## Sheet2
SAMPLE | NUMBER | TAKEOFF | KILOVOLT | CURRENT | BEAMSIZE | LINE | Si WT% | Na WT% | F WT% | Al WT% | Ca WT% | Nb WT% | Sn WT% | W WT% | Ta WT% | Ti WT% | Cr WT% | Mn WT% | Fe WT% | U WT% | Pb WT% | Th WT% | Zr WT% | Hf WT% | O WT% | TOTAL | SiO2 | Na2O | F | Al2O3 | CaO | Nb2O5 | SnO2 | WO3 | Ta2O5 | TiO2 | Cr2O3 | MnO | FeO | UO2 | PbO | ThO2 | ZrO2 | HfO2 | O | TOTAL | Si AT% | Na AT% | F AT% | Al AT% | Ca AT% | Nb AT% | Sn AT% | W AT% | Ta AT% | Ti AT% | Cr AT% | Mn AT% | Fe AT% | U AT% | Pb AT% | Th AT% | Zr AT% | Hf AT% | O AT% | Si OXMOL% | Na OXMOL% | F OXMOL% | Al OXMOL% | Ca OXMOL% | Nb OXMOL% | Sn OXMOL% | W OXMOL% | Ta OXMOL% | Ti OXMOL% | Cr OXMOL% | Mn OXMOL% | Fe OXMOL% | U OXMOL% | Pb OXMOL% | Th OXMOL% | Zr OXMOL% | Hf OXMOL% | O OXMOL% | TOTAL | FORMULA | BASIS | Si FORMULA | Na FORMULA | F FORMULA | Al FORMULA | Ca FORMULA | Nb FORMULA | Sn FORMULA | W FORMULA | Ta FORMULA | Ti FORMULA | Cr FORMULA | Mn FORMULA | Fe FORMULA | U FORMULA | Pb FORMULA | Th FORMULA | Zr FORMULA | Hf FORMULA | O FORMULA | Si CDL99 | Na CDL99 | F CDL99 | Al CDL99 | Ca CDL99 | Nb CDL99 | Sn CDL99 | W CDL99 | Ta CDL99 | Ti CDL99 | Cr CDL99 | Mn CDL99 | Fe CDL99 | U CDL99 | Pb CDL99 | Th CDL99 | Zr CDL99 | Hf CDL99 | Si %ERR | Na %ERR | F %ERR | Al %ERR | Ca %ERR | Nb %ERR | Sn %ERR | W %ERR | Ta %ERR | Ti %ERR | Cr %ERR | Mn %ERR | Fe %ERR | U %ERR | Pb %ERR | Th %ERR | Zr %ERR | Hf %ERR | X-POS | Y-POS | Z-POS | RELDIST | Si STD_NUM | Na STD_NUM | F STD_NUM | Al STD_NUM | Ca STD_NUM | Nb STD_NUM | Sn STD_NUM | W STD_NUM | Ta STD_NUM | Ti STD_NUM | Cr STD_NUM | Mn STD_NUM | Fe STD_NUM | U STD_NUM | Pb STD_NUM | Th STD_NUM | Zr STD_NUM | Hf STD_NUM | Si STD_NAM | Na STD_NAM | F STD_NAM | Al STD_NAM | Ca STD_NAM | Nb STD_NAM | Sn STD_NAM | W STD_NAM | Ta STD_NAM | Ti STD_NAM | Cr STD_NAM | Mn STD_NAM | Fe STD_NAM | U STD_NAM | Pb STD_NAM | Th STD_NAM | Zr STD_NAM | Hf STD_NAM
Bischoff_b1 | 2 | 40 | 20 | 40 | 0 | 79 | 0.003592 | 0.04409 | 0 | 0 | 0 | 0 | 78.7571 | 0.077362 | 0.068645 | 0.239615 | 0.022737 | 0 | 0.038471 | 0.014109 | 0 | 0.019671 | 0.010751 | 0.076559 | 21.4922 | 100.865 | 0.007685 | 0.059432 | 0 | 0 | 0 | 0 | 99.9908 | 0.09756 | 0.083819 | 0.399691 | 0.033231 | 0 | 0.049493 | 0.016005 | 0 | 0.022384 | 0.014523 | 0.090285 | 6e-06 | 100.865 | 0.006342 | 0.095105 | 0 | 0 | 0 | 0 | 32.9065 | 0.020868 | 0.018813 | 0.248076 | 0.021685 | 0 | 0.034162 | 0.002939 | 0 | 0.004204 | 0.005845 | 0.021271 | 66.6142 | 0.019036 | 0.142723 | 1e-06 | 0 | 0 | 0 | 98.7649 | 0.062632 | 0.028233 | 0.74457 | 0.032543 | 0 | 0.102534 | 0.008822 | 0 | 0.012618 | 0.017543 | 0.063842 | 0 | 100 | 2 | O | 0.00019 | 0.002855 | 0 | 0 | 0 | 0 | 0.987972 | 0.000627 | 0.000565 | 0.007448 | 0.000651 | 0 | 0.001026 | 8.8e-05 | 0 | 0.000126 | 0.000175 | 0.000639 | 2 | 0.006985 | 0.019206 | 0.077861 | 0.006295 | 0.002247 | 0.012631 | 0.007875 | 0.038507 | 0.032023 | 0.017098 | 0.011434 | 0.013485 | 0.012462 | 0.006993 | 0.060638 | 0.007386 | 0.011296 | 0.028225 | 137.755 | 31.8764 | -1.8354 | -69.644 | -38.186 | -343 | 0.063515 | 35.646 | 33.4091 | 6.44161 | 36.5866 | -42.004 | 23.7546 | 35.1124 | -120.16 | 26.6712 | 74.931 | 26.4788 | -3.6092 | 33.8647 | 13.052 | 0 | 334 | 334 | 123 | 319 | 123 | 303 | 301 | 332 | 333 | 140 | 117 | 335 | 126 | 538 | 120 | 2011 | 503 | 914 | Jadeite | Jadeite | Fluorite | Corundum | Fluorite | CaNb2O6 | Cassiterite | Scheelite | Manganotantalite | Rutile | Cr2O3 | Mn | Magnetite | U | Crocoite | ThO2 | Zr | Hf
Bischoff_b1 | 2 | 40 | 20 | 40 | 0 | 80 | 0.005894 | 0.019233 | 0 | 0 | 0 | 0 | 78.6449 | 0.08532 | 0.080836 | 0.267219 | 0.007089 | 0 | 0.149866 | 0.008742 | 0.04558 | 0.018921 | 0.035693 | 0.076769 | 21.5153 | 100.961 | 0.012609 | 0.025926 | 0 | 0 | 0 | 0 | 99.8483 | 0.107596 | 0.098706 | 0.445737 | 0.010361 | 0 | 0.192802 | 0.009917 | 0.0491 | 0.02153 | 0.048215 | 0.090532 | 0 | 100.961 | 0.010395 | 0.041439 | 0 | 0 | 0 | 0 | 32.8214 | 0.022987 | 0.022129 | 0.276333 | 0.006753 | 0 | 0.132924 | 0.001819 | 0.010897 | 0.004039 | 0.019382 | 0.021304 | 66.6082 | 0.031163 | 0.062115 | 1e-06 | 0 | 0 | 0 | 98.3954 | 0.068914 | 0.03317 | 0.82842 | 0.010123 | 0 | 0.398495 | 0.005454 | 0.032668 | 0.012109 | 0.058105 | 0.063869 | 0 | 100 | 2 | O | 0.000312 | 0.001244 | 0 | 0 | 0 | 0 | 0.985505 | 0.00069 | 0.000664 | 0.008297 | 0.000203 | 0 | 0.003991 | 5.5e-05 | 0.000327 | 0.000121 | 0.000582 | 0.00064 | 2 | 0.006986 | 0.019208 | 0.077837 | 0.006296 | 0.002248 | 0.012634 | 0.007878 | 0.038517 | 0.032031 | 0.017098 | 0.011434 | 0.013487 | 0.012464 | 0.006997 | 0.06066 | 0.00739 | 0.0113 | 0.028232 | 84.1364 | 71.6641 | -1.7232 | -57.451 | -14.682 | -783.46 | 0.063591 | 32.3771 | 28.451 | 5.9034 | 115.056 | -178.97 | 6.69968 | 56.5737 | 93.3578 | 27.7328 | 23.0778 | 26.4144 | -3.6142 | 33.8644 | 13.052 | 5.00965 | 334 | 334 | 123 | 319 | 123 | 303 | 301 | 332 | 333 | 140 | 117 | 335 | 126 | 538 | 120 | 2011 | 503 | 914 | Jadeite | Jadeite | Fluorite | Corundum | Fluorite | CaNb2O6 | Cassiterite | Scheelite | Manganotantalite | Rutile | Cr2O3 | Mn | Magnetite | U | Crocoite | ThO2 | Zr | Hf
Bischoff_b1 | 2 | 40 | 20 | 40 | 0 | 81 | 0 | 0.025206 | 0 | 0 | 0 | 0 | 78.5778 | 0.087163 | 0.062476 | 0.264316 | 0 | 0 | 0.36089 | 0.007196 | 0.043057 | 0.027173 | 0.05014 | 0.058772 | 21.5468 | 101.111 | 0 | 0.033978 | 0 | 0 | 0 | 0 | 99.7632 | 0.10992 | 0.076287 | 0.440894 | 0 | 0 | 0.464284 | 0.008163 | 0.046382 | 0.030921 | 0.06773 | 0.069308 | 2e-06 | 101.111 | 0 | 0.054174 | 0 | 0 | 0 | 0 | 32.712 | 0.023426 | 0.01706 | 0.272652 | 0 | 0 | 0.319299 | 0.001494 | 0.010268 | 0.005786 | 0.027159 | 0.01627 | 66.5404 | 0 | 0.081041 | 1e-06 | 0 | 0 | 0 | 97.8699 | 0.070086 | 0.025521 | 0.815738 | 0 | 0 | 0.955297 | 0.004469 | 0.030721 | 0.017312 | 0.081257 | 0.048676 | 0 | 100 | 2 | O | 0 | 0.001628 | 0 | 0 | 0 | 0 | 0.983224 | 0.000704 | 0.000513 | 0.008195 | 0 | 0 | 0.009597 | 4.5e-05 | 0.000309 | 0.000174 | 0.000816 | 0.000489 | 2 | 0.006981 | 0.0192 | 0.077679 | 0.006295 | 0.002246 | 0.012626 | 0.007874 | 0.038503 | 0.032019 | 0.017082 | 0.011423 | 0.013479 | 0.012457 | 0.006992 | 0.06064 | 0.007386 | 0.011294 | 0.028222 | -64.974 | 54.9205 | -1.7286 | -73.604 | -32.39 | -82.441 | 0.063612 | 31.6921 | 36.6551 | 5.95064 | -299.92 | -115.72 | 3.20085 | 68.6409 | 98.7851 | 19.3672 | 16.6241 | 34.3485 | -3.6192 | 33.8641 | 13.052 | 10.0079 | 334 | 334 | 123 | 319 | 123 | 303 | 301 | 332 | 333 | 140 | 117 | 335 | 126 | 538 | 120 | 2011 | 503 | 914 | Jadeite | Jadeite | Fluorite | Corundum | Fluorite | CaNb2O6 | Cassiterite | Scheelite | Manganotantalite | Rutile | Cr2O3 | Mn | Magnetite | U | Crocoite | ThO2 | Zr | Hf
Bischoff_b1 | 2 | 40 | 20 | 40 | 0 | 82 | 0 | 0.022197 | 0 | 0 | 0 | 0 | 78.4563 | 0.035146 | 0.112492 | 0.469664 | 0.010975 | 0.015302 | 0.09785 | 0.012163 | 0.033177 | 0.016762 | 0.018967 | 0.048984 | 21.5676 | 100.918 | 0 | 0.029921 | 0 | 0 | 0 | 0 | 99.6088 | 0.044322 | 0.13736 | 0.783428 | 0.016041 | 0.019758 | 0.125884 | 0.013798 | 0.035739 | 0.019074 | 0.025621 | 0.057766 | 0 | 100.918 | 0 | 0.047713 | 0 | 0 | 0 | 0 | 32.6657 | 0.009447 | 0.030722 | 0.484541 | 0.010431 | 0.013764 | 0.086584 | 0.002525 | 0.007913 | 0.00357 | 0.010275 | 0.013562 | 66.6133 | 0 | 0.071551 | 1e-06 | 0 | 0 | 0 | 97.9707 | 0.028333 | 0.04607 | 1.45323 | 0.015642 | 0.041282 | 0.259683 | 0.007573 | 0.023733 | 0.010707 | 0.030817 | 0.040675 | 0 | 100 | 2 | O | 0 | 0.001433 | 0 | 0 | 0 | 0 | 0.980757 | 0.000284 | 0.000922 | 0.014548 | 0.000313 | 0.000413 | 0.0026 | 7.6e-05 | 0.000238 | 0.000107 | 0.000309 | 0.000407 | 2 | 0.006978 | 0.019185 | 0.077758 | 0.006292 | 0.002245 | 0.012619 | 0.00787 | 0.038495 | 0.032012 | 0.017079 | 0.011426 | 0.013478 | 0.012457 | 0.006988 | 0.060631 | 0.007382 | 0.011289 | 0.028216 | -992.74 | 62.1682 | -1.7581 | -39.566 | -12.692 | -87.671 | 0.063648 | 77.8215 | 20.5699 | 3.84569 | 74.6415 | 63.3215 | 9.83768 | 40.6691 | 128.122 | 31.2416 | 42.7578 | 41.1095 | -3.6242 | 33.8637 | 13.052 | 15.034 | 334 | 334 | 123 | 319 | 123 | 303 | 301 | 332 | 333 | 140 | 117 | 335 | 126 | 538 | 120 | 2011 | 503 | 914 | Jadeite | Jadeite | Fluorite | Corundum | Fluorite | CaNb2O6 | Cassiterite | Scheelite | Manganotantalite | Rutile | Cr2O3 | Mn | Magnetite | U | Crocoite | ThO2 | Zr | Hf
Bischoff_b1 | 2 | 40 | 20 | 40 | 0 | 83 | 0 | 0.029358 | 0 | 0 | 0.00011 | 0 | 78.575 | 0.184221 | 0.082925 | 0.184243 | 0.00397 | 0 | 0.352269 | 0.006237 | 0 | 0.022533 | 0.028818 | 0.066914 | 21.5132 | 101.05 | 0 | 0.039574 | 0 | 0 | 0.000153 | 0 | 99.7595 | 0.232318 | 0.101256 | 0.307328 | 0.005802 | 0 | 0.453193 | 0.007075 | 0 | 0.025641 | 0.038928 | 0.078911 | 0 | 101.05 | 0 | 0.063206 | 0 | 0 | 0.000135 | 0 | 32.7671 | 0.049596 | 0.022683 | 0.190381 | 0.003779 | 0 | 0.312207 | 0.001297 | 0 | 0.004807 | 0.015637 | 0.018555 | 66.5506 | 0 | 0.094607 | 1e-06 | 0 | 0.000405 | 0 | 98.0917 | 0.14847 | 0.033952 | 0.569925 | 0.005656 | 0 | 0.934624 | 0.003882 | 0 | 0.014389 | 0.04681 | 0.055548 | 0 | 100 | 2 | O | 0 | 0.001899 | 0 | 0 | 4e-06 | 0 | 0.984727 | 0.00149 | 0.000682 | 0.005721 | 0.000114 | 0 | 0.009383 | 3.9e-05 | 0 | 0.000144 | 0.00047 | 0.000558 | 2 | 0.006985 | 0.019207 | 0.077728 | 0.006296 | 0.002248 | 0.012639 | 0.007878 | 0.038514 | 0.032028 | 0.01709 | 0.011426 | 0.013482 | 0.01246 | 0.006996 | 0.060656 | 0.00739 | 0.011304 | 0.02823 | -37.184 | 47.3246 | -1.7774 | -94.829 | 1446.51 | -152.41 | 0.063619 | 15.2655 | 27.7439 | 7.99108 | 204.512 | -57.872 | 3.26292 | 79.2136 | -144.92 | 23.3221 | 28.4259 | 30.2331 | -3.6292 | 33.8634 | 13.052 | 20.0335 | 334 | 334 | 123 | 319 | 123 | 303 | 301 | 332 | 333 | 140 | 117 | 335 | 126 | 538 | 120 | 2011 | 503 | 914 | Jadeite | Jadeite | Fluorite | Corundum | Fluorite | CaNb2O6 | Cassiterite | Scheelite | Manganotantalite | Rutile | Cr2O3 | Mn | Magnetite | U | Crocoite | ThO2 | Zr | Hf
Bischoff_b1 | 2 | 40 | 20 | 40 | 0 | 84 | 0 | 0.003137 | 0 | 0 | 0 | 0 | 78.547 | 0.107921 | 0.067017 | 0.14296 | 0 | 0.008582 | 0.408425 | 0 | 0.023891 | 0.028282 | 0.034281 | 0.060925 | 21.4648 | 100.897 | 0 | 0.004228 | 0 | 0 | 0 | 0 | 99.724 | 0.136098 | 0.081832 | 0.238465 | 0 | 0.011082 | 0.525437 | 0 | 0.025736 | 0.032183 | 0.046307 | 0.071848 | 0 | 100.897 | 0 | 0.006768 | 0 | 0 | 0 | 0 | 32.8292 | 0.02912 | 0.018373 | 0.148055 | 0 | 0.00775 | 0.362791 | 0 | 0.00572 | 0.006046 | 0.018643 | 0.016933 | 66.5506 | 0 | 0.010121 | 1e-06 | 0 | 0 | 0 | 98.1828 | 0.087089 | 0.027474 | 0.44279 | 0 | 0.023177 | 1.08501 | 0 | 0.017108 | 0.018083 | 0.055756 | 0.050641 | 0 | 100 | 2 | O | 0 | 0.000203 | 0 | 0 | 0 | 0 | 0.986592 | 0.000875 | 0.000552 | 0.004449 | 0 | 0.000233 | 0.010903 | 0 | 0.000172 | 0.000182 | 0.00056 | 0.000509 | 2 | 0.006987 | 0.01922 | 0.077736 | 0.006299 | 0.002248 | 0.012637 | 0.007879 | 0.038521 | 0.032034 | 0.017095 | 0.011428 | 0.013485 | 0.012463 | 0.006996 | 0.060662 | 0.00739 | 0.011302 | 0.028235 | -566.28 | 433.948 | -1.7945 | -340.24 | -91.147 | -168.2 | 0.063639 | 25.7057 | 34.2203 | 9.91762 | -895.55 | 112.125 | 2.90623 | -274.03 | 177.918 | 18.6271 | 24.005 | 33.166 | -3.6342 | 33.8631 | 13.052 | 25.0527 | 334 | 334 | 123 | 319 | 123 | 303 | 301 | 332 | 333 | 140 | 117 | 335 | 126 | 538 | 120 | 2011 | 503 | 914 | Jadeite | Jadeite | Fluorite | Corundum | Fluorite | CaNb2O6 | Cassiterite | Scheelite | Manganotantalite | Rutile | Cr2O3 | Mn | Magnetite | U | Crocoite | ThO2 | Zr | Hf
Bischoff_b1 | 2 | 40 | 20 | 40 | 0 | 85 | 0.003352 | 0.008214 | 0 | 0 | 5.3e-05 | 0 | 78.5036 | 0.083019 | 0.117265 | 0.319343 | 0 | 0.003821 | 0.221679 | 0.007074 | 0 | 0.016233 | 0.015153 | 0.087209 | 21.5217 | 100.908 | 0.007172 | 0.011072 | 0 | 0 | 7.5e-05 | 0 | 99.669 | 0.104693 | 0.143188 | 0.532682 | 0 | 0.004934 | 0.28519 | 0.008025 | 0 | 0.018472 | 0.020469 | 0.102844 | -1e-05 | 100.908 | 0.00591 | 0.017691 | 0 | 0 | 6.6e-05 | 0 | 32.7505 | 0.022359 | 0.032089 | 0.330114 | 0 | 0.003444 | 0.196548 | 0.001472 | 0 | 0.003464 | 0.008225 | 0.024193 | 66.6039 | 0.017711 | 0.026507 | 1e-06 | 0 | 0.000198 | 0 | 98.1401 | 0.067001 | 0.048079 | 0.989219 | 0 | 0.01032 | 0.588974 | 0.00441 | 0 | 0.01038 | 0.024648 | 0.072496 | 0 | 100 | 2 | O | 0.000177 | 0.000531 | 0 | 0 | 2e-06 | 0 | 0.98344 | 0.000671 | 0.000964 | 0.009913 | 0 | 0.000103 | 0.005902 | 4.4e-05 | 0 | 0.000104 | 0.000247 | 0.000726 | 2 | 0.006986 | 0.019204 | 0.077773 | 0.006295 | 0.002247 | 0.012634 | 0.007876 | 0.038516 | 0.032029 | 0.017091 | 0.01143 | 0.013484 | 0.012462 | 0.006994 | 0.060658 | 0.007388 | 0.011301 | 0.028231 | 147.582 | 166.269 | -1.856 | -38.691 | 2969.16 | -96.784 | 0.063652 | 33.2595 | 19.7626 | 5.13359 | -160.5 | 250.484 | 4.7726 | 69.8403 | -87.463 | 32.2797 | 53.3968 | 23.3068 | -3.6391 | 33.8628 | 13.0515 | 29.9612 | 334 | 334 | 123 | 319 | 123 | 303 | 301 | 332 | 333 | 140 | 117 | 335 | 126 | 538 | 120 | 2011 | 503 | 914 | Jadeite | Jadeite | Fluorite | Corundum | Fluorite | CaNb2O6 | Cassiterite | Scheelite | Manganotantalite | Rutile | Cr2O3 | Mn | Magnetite | U | Crocoite | ThO2 | Zr | Hf
Bischoff_b1 | 2 | 40 | 20 | 40 | 0 | 86 | 0.005037 | 0.039566 | 0 | 0 | 0 | 0 | 78.7914 | 0.073234 | 0.07993 | 0.330727 | 0.005335 | 0 | 0.103021 | 0.008075 | 0 | 0.021953 | 0.016708 | 0.070576 | 21.5748 | 101.12 | 0.010776 | 0.053334 | 0 | 0 | 0 | 0 | 100.034 | 0.092354 | 0.097599 | 0.551672 | 0.007798 | 0 | 0.132537 | 0.009161 | 0 | 0.024981 | 0.022569 | 0.083229 | 6e-06 | 101.12 | 0.008858 | 0.085006 | 0 | 0 | 0 | 0 | 32.7894 | 0.019675 | 0.021818 | 0.341037 | 0.005068 | 0 | 0.091116 | 0.001676 | 0 | 0.004673 | 0.009047 | 0.01953 | 66.6032 | 0.026568 | 0.12748 | 1e-06 | 0 | 0 | 0 | 98.3457 | 0.059012 | 0.03272 | 1.02288 | 0.0076 | 0 | 0.273287 | 0.005026 | 0 | 0.014016 | 0.027135 | 0.058578 | 0 | 100 | 2 | O | 0.000266 | 0.002553 | 0 | 0 | 0 | 0 | 0.984619 | 0.000591 | 0.000655 | 0.010241 | 0.000152 | 0 | 0.002736 | 5e-05 | 0 | 0.00014 | 0.000272 | 0.000586 | 2 | 0.006985 | 0.019204 | 0.07782 | 0.006297 | 0.002247 | 0.012632 | 0.007876 | 0.038518 | 0.032031 | 0.017096 | 0.011434 | 0.013487 | 0.012464 | 0.006994 | 0.06066 | 0.007387 | 0.011299 | 0.028232 | 98.3632 | 35.3937 | -1.7419 | -31.881 | -18.945 | -58.664 | 0.063535 | 37.6373 | 28.769 | 4.99858 | 152.551 | -142.57 | 9.3894 | 61.2038 | -123.92 | 23.9248 | 48.4853 | 28.6921 | -3.6441 | 33.8625 | 13.0515 | 34.9606 | 334 | 334 | 123 | 319 | 123 | 303 | 301 | 332 | 333 | 140 | 117 | 335 | 126 | 538 | 120 | 2011 | 503 | 914 | Jadeite | Jadeite | Fluorite | Corundum | Fluorite | CaNb2O6 | Cassiterite | Scheelite | Manganotantalite | Rutile | Cr2O3 | Mn | Magnetite | U | Crocoite | ThO2 | Zr | Hf
Bischoff_b1 | 2 | 40 | 20 | 40 | 0 | 87 | 0 | 0.022082 | 0 | 0 | 0 | 0 | 78.6462 | 0.053365 | 0.081503 | 0.301138 | 0.005379 | 0.015282 | 0.236995 | 0.00634 | 0.007951 | 0.015246 | 0.023736 | 0.060252 | 21.5421 | 101.018 | 0 | 0.029767 | 0 | 0 | 0 | 0 | 99.85 | 0.067298 | 0.09952 | 0.502316 | 0.007861 | 0.019732 | 0.304893 | 0.007192 | 0.008565 | 0.017349 | 0.032063 | 0.071055 | 0 | 101.018 | 0 | 0.047495 | 0 | 0 | 0 | 0 | 32.7649 | 0.014353 | 0.022272 | 0.310867 | 0.005115 | 0.013754 | 0.209838 | 0.001317 | 0.001898 | 0.003249 | 0.012867 | 0.016692 | 66.5754 | 0 | 0.071128 | 1e-06 | 0 | 0 | 0 | 98.1362 | 0.042989 | 0.033355 | 0.931098 | 0.00766 | 0.041197 | 0.628499 | 0.003945 | 0.005684 | 0.009731 | 0.038538 | 0.049995 | 0 | 100 | 2 | O | 0 | 0.001427 | 0 | 0 | 0 | 0 | 0.984294 | 0.000431 | 0.000669 | 0.009339 | 0.000154 | 0.000413 | 0.006304 | 4e-05 | 5.7e-05 | 9.8e-05 | 0.000387 | 0.000501 | 2 | 0.006984 | 0.019206 | 0.077753 | 0.006297 | 0.002247 | 0.012628 | 0.007874 | 0.038513 | 0.032027 | 0.017089 | 0.011429 | 0.013484 | 0.012462 | 0.006992 | 0.060654 | 0.007386 | 0.011296 | 0.028229 | -104.52 | 62.5528 | -1.7898 | -71.058 | -20.403 | -178.16 | 0.063593 | 51.4531 | 28.2197 | 5.37274 | 151.259 | 63.4308 | 4.51157 | 77.8829 | 534.135 | 34.3452 | 34.335 | 33.5248 | -3.6491 | 33.8621 | 13.0515 | 39.9867 | 334 | 334 | 123 | 319 | 123 | 303 | 301 | 332 | 333 | 140 | 117 | 335 | 126 | 538 | 120 | 2011 | 503 | 914 | Jadeite | Jadeite | Fluorite | Corundum | Fluorite | CaNb2O6 | Cassiterite | Scheelite | Manganotantalite | Rutile | Cr2O3 | Mn | Magnetite | U | Crocoite | ThO2 | Zr | Hf
Bischoff_b1 | 2 | 40 | 20 | 40 | 0 | 88 | 0.003503 | 0.043234 | 0 | 0 | 0 | 0 | 78.148 | 0.074254 | 0.098023 | 0.610285 | 0.017466 | 0.000844 | 0.057262 | 0 | 0 | 0.016599 | 0.020209 | 0.052206 | 21.5807 | 100.723 | 0.007493 | 0.058279 | 0 | 0 | 0 | 0 | 99.2175 | 0.093641 | 0.119691 | 1.01799 | 0.025528 | 0.00109 | 0.073667 | 0 | 0 | 0.018888 | 0.027298 | 0.061566 | -1e-05 | 100.723 | 0.006159 | 0.092874 | 0 | 0 | 0 | 0 | 32.5167 | 0.019946 | 0.026753 | 0.629216 | 0.016589 | 0.000759 | 0.050637 | 0 | 0 | 0.003533 | 0.010941 | 0.014445 | 66.6114 | 0.018484 | 0.139364 | 1e-06 | 0 | 0 | 0 | 97.5878 | 0.059862 | 0.040145 | 1.88838 | 0.024893 | 0.002277 | 0.151969 | 0 | 0 | 0.010603 | 0.032835 | 0.043351 | 0 | 100 | 2 | O | 0.000185 | 0.002789 | 0 | 0 | 0 | 0 | 0.97631 | 0.000599 | 0.000803 | 0.018892 | 0.000498 | 2.3e-05 | 0.00152 | 0 | 0 | 0.000106 | 0.000328 | 0.000434 | 2 | 0.006975 | 0.01917 | 0.077713 | 0.006292 | 0.002245 | 0.012616 | 0.007867 | 0.038497 | 0.032013 | 0.017071 | 0.011426 | 0.013477 | 0.012457 | 0.006986 | 0.060639 | 0.00738 | 0.011289 | 0.028216 | 141.046 | 32.4285 | -1.7242 | -34.998 | -29.758 | -111.3 | 0.063797 | 37.1073 | 23.5357 | 3.19508 | 47.2865 | 1129.74 | 16.2306 | -497.01 | -411 | 31.5409 | 40.1777 | 38.6021 | -3.6541 | 33.8618 | 13.0515 | 44.985 | 334 | 334 | 123 | 319 | 123 | 303 | 301 | 332 | 333 | 140 | 117 | 335 | 126 | 538 | 120 | 2011 | 503 | 914 | Jadeite | Jadeite | Fluorite | Corundum | Fluorite | CaNb2O6 | Cassiterite | Scheelite | Manganotantalite | Rutile | Cr2O3 | Mn | Magnetite | U | Crocoite | ThO2 | Zr | Hf
Bischoff_b1 | 2 | 40 | 20 | 40 | 0 | 89 | 0 | 0.046676 | 0 | 0 | 0 | 0 | 78.1197 | 0.036848 | 0.105042 | 0.534589 | 0.001979 | 0.010055 | 0.112443 | 0.004422 | 0.022135 | 0.017539 | 0.027458 | 0.046354 | 21.5268 | 100.612 | 0 | 0.062919 | 0 | 0 | 0 | 0 | 99.1815 | 0.046468 | 0.128263 | 0.891726 | 0.002893 | 0.012983 | 0.144658 | 0.005017 | 0.023845 | 0.019957 | 0.037091 | 0.054664 | 0 | 100.612 | 0 | 0.100481 | 0 | 0 | 0 | 0 | 32.574 | 0.009919 | 0.02873 | 0.552344 | 0.001884 | 0.009058 | 0.099646 | 0.000919 | 0.005287 | 0.003741 | 0.014897 | 0.012853 | 66.5862 | 0 | 0.150654 | 1e-06 | 0 | 0 | 0 | 97.6784 | 0.029744 | 0.043076 | 1.65629 | 0.002825 | 0.027161 | 0.298804 | 0.002757 | 0.015855 | 0.011217 | 0.044672 | 0.038541 | 0 | 100 | 2 | O | 0 | 0.003018 | 0 | 0 | 0 | 0 | 0.978402 | 0.000298 | 0.000863 | 0.01659 | 5.7e-05 | 0.000272 | 0.002993 | 2.8e-05 | 0.000159 | 0.000112 | 0.000447 | 0.000386 | 2 | 0.006975 | 0.019174 | 0.077695 | 0.006292 | 0.002244 | 0.012614 | 0.007867 | 0.038491 | 0.032008 | 0.017071 | 0.011424 | 0.013475 | 0.012455 | 0.006986 | 0.060627 | 0.00738 | 0.011286 | 0.028212 | -34.936 | 30.1235 | -1.8029 | -40.906 | -16.129 | -84.157 | 0.063794 | 74.2437 | 21.992 | 3.50483 | 409.045 | 95.792 | 8.66403 | 111.477 | 191.912 | 29.8608 | 29.7522 | 43.4111 | -3.6591 | 33.8615 | 13.0515 | 50.0049 | 334 | 334 | 123 | 319 | 123 | 303 | 301 | 332 | 333 | 140 | 117 | 335 | 126 | 538 | 120 | 2011 | 503 | 914 | Jadeite | Jadeite | Fluorite | Corundum | Fluorite | CaNb2O6 | Cassiterite | Scheelite | Manganotantalite | Rutile | Cr2O3 | Mn | Magnetite | U | Crocoite | ThO2 | Zr | Hf
Bischoff_b1 | 2 | 40 | 20 | 40 | 0 | 90 | 0 | 0.022219 | 0 | 0 | 0 | 0 | 78.3726 | 0.041732 | 0.095646 | 0.532608 | 0.006893 | 0 | 0.075797 | 0.007849 | 0.015273 | 0.020447 | 0.023256 | 0.051448 | 21.573 | 100.839 | 0 | 0.02995 | 0 | 0 | 0 | 0 | 99.5026 | 0.052627 | 0.116789 | 0.888421 | 0.010074 | 0 | 0.097513 | 0.008905 | 0.016452 | 0.023266 | 0.031414 | 0.060672 | 6e-06 | 100.839 | 0 | 0.047757 | 0 | 0 | 0 | 0 | 32.6292 | 0.011217 | 0.02612 | 0.549449 | 0.00655 | 0 | 0.067067 | 0.00163 | 0.003642 | 0.004354 | 0.012598 | 0.014243 | 66.6262 | 0 | 0.071635 | 1e-06 | 0 | 0 | 0 | 97.8868 | 0.033649 | 0.039179 | 1.64834 | 0.009826 | 0 | 0.2012 | 0.004889 | 0.010927 | 0.013063 | 0.037793 | 0.04273 | 0 | 100 | 2 | O | 0 | 0.001434 | 0 | 0 | 0 | 0 | 0.979469 | 0.000337 | 0.000784 | 0.016493 | 0.000197 | 0 | 0.002013 | 4.9e-05 | 0.000109 | 0.000131 | 0.000378 | 0.000428 | 2 | 0.006977 | 0.019181 | 0.077746 | 0.006292 | 0.002245 | 0.012617 | 0.007868 | 0.038495 | 0.032011 | 0.017076 | 0.011427 | 0.013478 | 0.012457 | 0.006987 | 0.060631 | 0.007381 | 0.011287 | 0.028215 | -182.22 | 62.0959 | -1.7363 | -46.663 | -17.221 | -274.6 | 0.063686 | 65.6217 | 24.1073 | 3.51468 | 118.236 | -100.77 | 12.4637 | 62.8985 | 278.064 | 25.6483 | 35.0027 | 39.1627 | -3.6641 | 33.8612 | 13.0515 | 55.0036 | 334 | 334 | 123 | 319 | 123 | 303 | 301 | 332 | 333 | 140 | 117 | 335 | 126 | 538 | 120 | 2011 | 503 | 914 | Jadeite | Jadeite | Fluorite | Corundum | Fluorite | CaNb2O6 | Cassiterite | Scheelite | Manganotantalite | Rutile | Cr2O3 | Mn | Magnetite | U | Crocoite | ThO2 | Zr | Hf
Bischoff_b1 | 2 | 40 | 20 | 40 | 0 | 91 | 0 | 0.063727 | 0 | 0 | 0 | 0.002241 | 78.9722 | 0.087192 | 0.081211 | 0.225484 | 0.011408 | 0 | 0.079242 | 0.007226 | 0 | 0.017848 | 0.015632 | 0.083764 | 21.5581 | 101.205 | 0 | 0.085903 | 0 | 0 | 0 | 0.003205 | 100.264 | 0.109956 | 0.099163 | 0.37612 | 0.016674 | 0 | 0.101945 | 0.008198 | 0 | 0.02031 | 0.021116 | 0.098782 | 1e-05 | 101.205 | 0 | 0.136984 | 0 | 0 | 0 | 0.001192 | 32.881 | 0.023437 | 0.022179 | 0.232629 | 0.010843 | 0 | 0.07012 | 0.0015 | 0 | 0.003801 | 0.008469 | 0.023192 | 66.5847 | 0 | 0.205499 | 1e-06 | 0 | 0 | 0.001788 | 98.6536 | 0.070318 | 0.033272 | 0.697963 | 0.016266 | 0 | 0.210383 | 0.004501 | 0 | 0.011405 | 0.025409 | 0.069582 | 0 | 100 | 2 | O | 0 | 0.004115 | 0 | 0 | 0 | 3.6e-05 | 0.987643 | 0.000704 | 0.000666 | 0.006987 | 0.000326 | 0 | 0.002106 | 4.5e-05 | 0 | 0.000114 | 0.000254 | 0.000697 | 2 | 0.006988 | 0.01921 | 0.077865 | 0.006297 | 0.002248 | 0.012637 | 0.007879 | 0.038521 | 0.032034 | 0.017103 | 0.011437 | 0.013489 | 0.012466 | 0.006996 | 0.060664 | 0.00739 | 0.011302 | 0.028235 | -399.97 | 22.391 | -1.822 | -36.689 | -21.491 | 399.45 | 0.063457 | 31.6966 | 28.3252 | 6.76877 | 71.9096 | -55.536 | 11.9646 | 68.3938 | -330.4 | 29.3856 | 51.7867 | 24.2497 | -3.6691 | 33.8609 | 13.0515 | 60.0221 | 334 | 334 | 123 | 319 | 123 | 303 | 301 | 332 | 333 | 140 | 117 | 335 | 126 | 538 | 120 | 2011 | 503 | 914 | Jadeite | Jadeite | Fluorite | Corundum | Fluorite | CaNb2O6 | Cassiterite | Scheelite | Manganotantalite | Rutile | Cr2O3 | Mn | Magnetite | U | Crocoite | ThO2 | Zr | Hf
Bischoff_b1 | 2 | 40 | 20 | 40 | 0 | 92 | 0.001099 | 0.047632 | 0 | 0 | 0 | 0 | 78.8494 | 0.066645 | 0.10917 | 0.231937 | 0.002945 | 0.010288 | 0.281209 | 0.007657 | 0 | 0.018027 | 0.023926 | 0.065505 | 21.5815 | 101.297 | 0.002351 | 0.064207 | 0 | 0 | 0 | 0 | 100.108 | 0.084045 | 0.133302 | 0.386885 | 0.004304 | 0.013284 | 0.361774 | 0.008686 | 0 | 0.020513 | 0.03232 | 0.077249 | 0 | 101.297 | 0.00193 | 0.102207 | 0 | 0 | 0 | 0 | 32.7723 | 0.017883 | 0.029763 | 0.238868 | 0.002794 | 0.009238 | 0.2484 | 0.001587 | 0 | 0.003833 | 0.012939 | 0.018104 | 66.5401 | 0.005779 | 0.153039 | 1e-06 | 0 | 0 | 0 | 98.1428 | 0.053552 | 0.044565 | 0.715334 | 0.004184 | 0.027665 | 0.74388 | 0.004752 | 0 | 0.011477 | 0.038749 | 0.054217 | 0 | 100 | 2 | O | 5.8e-05 | 0.003072 | 0 | 0 | 0 | 0 | 0.985039 | 0.000537 | 0.000895 | 0.00718 | 8.4e-05 | 0.000278 | 0.007466 | 4.8e-05 | 0 | 0.000115 | 0.000389 | 0.000544 | 2 | 0.006985 | 0.019203 | 0.077724 | 0.006296 | 0.002247 | 0.012631 | 0.007874 | 0.038509 | 0.032024 | 0.017088 | 0.011427 | 0.013481 | 0.012459 | 0.006993 | 0.060647 | 0.007386 | 0.011298 | 0.028226 | 449.295 | 29.5831 | -1.8691 | -283.97 | -10.408 | -126.9 | 0.063501 | 41.2976 | 21.1887 | 6.61073 | 275.325 | 93.6874 | 3.91371 | 64.5274 | -267.2 | 29.0827 | 34.0732 | 30.8699 | -3.6741 | 33.8605 | 13.051 | 65.028 | 334 | 334 | 123 | 319 | 123 | 303 | 301 | 332 | 333 | 140 | 117 | 335 | 126 | 538 | 120 | 2011 | 503 | 914 | Jadeite | Jadeite | Fluorite | Corundum | Fluorite | CaNb2O6 | Cassiterite | Scheelite | Manganotantalite | Rutile | Cr2O3 | Mn | Magnetite | U | Crocoite | ThO2 | Zr | Hf
Bischoff_b1 | 2 | 40 | 20 | 40 | 0 | 93 | 0.001367 | 0.049506 | 0 | 0 | 0 | 0 | 78.7687 | 0.059948 | 0.099827 | 0.235811 | 0.006197 | 0.007389 | 0.277676 | 0.01691 | 0 | 0.016088 | 0.019292 | 0.063522 | 21.5581 | 101.18 | 0.002925 | 0.066733 | 0 | 0 | 0 | 0 | 100.006 | 0.075599 | 0.121895 | 0.393346 | 0.009057 | 0.009541 | 0.35723 | 0.019184 | 0 | 0.018307 | 0.02606 | 0.07491 | 0 | 101.18 | 0.002404 | 0.106341 | 0 | 0 | 0 | 0 | 32.7734 | 0.016102 | 0.027244 | 0.243114 | 0.005886 | 0.006642 | 0.245539 | 0.003508 | 0 | 0.003424 | 0.010444 | 0.017575 | 66.5384 | 0.0072 | 0.159231 | 1e-06 | 0 | 0 | 0 | 98.1478 | 0.048223 | 0.040795 | 0.728064 | 0.008813 | 0.019891 | 0.735326 | 0.010506 | 0 | 0.010254 | 0.031278 | 0.052632 | 0 | 100 | 2 | O | 7.2e-05 | 0.003196 | 0 | 0 | 0 | 0 | 0.985098 | 0.000484 | 0.000819 | 0.007307 | 0.000177 | 0.0002 | 0.00738 | 0.000105 | 0 | 0.000103 | 0.000314 | 0.000528 | 2 | 0.006984 | 0.019203 | 0.077715 | 0.006297 | 0.002246 | 0.01263 | 0.007874 | 0.038508 | 0.032023 | 0.017088 | 0.011427 | 0.013481 | 0.01246 | 0.006992 | 0.060643 | 0.007386 | 0.011297 | 0.028225 | 361.141 | 28.5047 | -1.6695 | -260.84 | -18.738 | -95.135 | 0.063531 | 45.8536 | 23.126 | 6.5227 | 131.395 | 130.025 | 3.95457 | 29.3232 | -71.177 | 32.5585 | 42.0814 | 31.819 | -3.679 | 33.8602 | 13.051 | 69.9378 | 334 | 334 | 123 | 319 | 123 | 303 | 301 | 332 | 333 | 140 | 117 | 335 | 126 | 538 | 120 | 2011 | 503 | 914 | Jadeite | Jadeite | Fluorite | Corundum | Fluorite | CaNb2O6 | Cassiterite | Scheelite | Manganotantalite | Rutile | Cr2O3 | Mn | Magnetite | U | Crocoite | ThO2 | Zr | Hf
Bischoff_b1 | 2 | 40 | 20 | 40 | 0 | 94 | 0.005325 | 0.038468 | 0 | 0 | 0 | 0 | 78.9387 | 0.067204 | 0.07168 | 0.26297 | 3.7e-05 | 0 | 0.164903 | 0.011975 | 0.01168 | 0.021975 | 0.023057 | 0.059598 | 21.5827 | 101.26 | 0.011393 | 0.051853 | 0 | 0 | 0 | 0 | 100.221 | 0.08475 | 0.087525 | 0.438649 | 5.4e-05 | 0 | 0.212147 | 0.013585 | 0.012582 | 0.025005 | 0.031145 | 0.070282 | -1e-05 | 101.26 | 0.009359 | 0.082594 | 0 | 0 | 0 | 0 | 32.8296 | 0.018044 | 0.019554 | 0.270995 | 3.5e-05 | 0 | 0.145754 | 0.002483 | 0.002783 | 0.004675 | 0.012477 | 0.016482 | 66.5851 | 0.028053 | 0.123777 | 1e-06 | 0 | 0 | 0 | 98.399 | 0.054081 | 0.029304 | 0.812243 | 5.3e-05 | 0 | 0.436861 | 0.007443 | 0.008341 | 0.014011 | 0.037396 | 0.0494 | 0 | 100 | 2 | O | 0.000281 | 0.002481 | 0 | 0 | 0 | 0 | 0.986095 | 0.000542 | 0.000587 | 0.00814 | 1e-06 | 0 | 0.004378 | 7.5e-05 | 8.4e-05 | 0.00014 | 0.000375 | 0.000495 | 2 | 0.006984 | 0.019206 | 0.077797 | 0.006296 | 0.002247 | 0.01263 | 0.007875 | 0.038511 | 0.032026 | 0.017094 | 0.011431 | 0.013485 | 0.012462 | 0.006993 | 0.060649 | 0.007386 | 0.011296 | 0.028228 | 93.05 | 36.3771 | -1.8173 | -43.443 | -14.984 | -366.5 | 0.06346 | 40.9609 | 32.0184 | 5.97845 | 21832 | -68.95 | 6.15824 | 41.3322 | 363.634 | 23.8983 | 35.3254 | 33.8859 | -3.684 | 33.8599 | 13.051 | 74.9563 | 334 | 334 | 123 | 319 | 123 | 303 | 301 | 332 | 333 | 140 | 117 | 335 | 126 | 538 | 120 | 2011 | 503 | 914 | Jadeite | Jadeite | Fluorite | Corundum | Fluorite | CaNb2O6 | Cassiterite | Scheelite | Manganotantalite | Rutile | Cr2O3 | Mn | Magnetite | U | Crocoite | ThO2 | Zr | Hf
Bischoff_b1 | 2 | 40 | 20 | 40 | 0 | 95 | 0 | 0.028422 | 0 | 0 | 0 | 0 | 78.9194 | 0.105023 | 0.072757 | 0.251771 | 0 | 0.017085 | 0.225979 | 0.008335 | 0 | 0.023307 | 0.034531 | 0.097292 | 21.6027 | 101.387 | 0 | 0.038312 | 0 | 0 | 0 | 0 | 100.197 | 0.132442 | 0.088841 | 0.419969 | 0 | 0.022061 | 0.290721 | 0.009455 | 0 | 0.026521 | 0.046644 | 0.114735 | 0 | 101.387 | 0 | 0.060962 | 0 | 0 | 0 | 0 | 32.7875 | 0.028168 | 0.019827 | 0.259184 | 0 | 0.015335 | 0.199529 | 0.001727 | 0 | 0.004953 | 0.018666 | 0.026878 | 66.5773 | 0 | 0.091308 | 1e-06 | 0 | 0 | 0 | 98.2181 | 0.08438 | 0.029697 | 0.776411 | 0 | 0.045938 | 0.597709 | 0.005172 | 0 | 0.014837 | 0.055916 | 0.080517 | 0 | 100 | 2 | O | 0 | 0.001831 | 0 | 0 | 0 | 0 | 0.984946 | 0.000846 | 0.000596 | 0.007786 | 0 | 0.000461 | 0.005994 | 5.2e-05 | 0 | 0.000149 | 0.000561 | 0.000807 | 2 | 0.006986 | 0.019205 | 0.077778 | 0.006296 | 0.002247 | 0.012634 | 0.007877 | 0.038514 | 0.032028 | 0.017092 | 0.01143 | 0.013484 | 0.012461 | 0.006995 | 0.060654 | 0.007388 | 0.0113 | 0.028229 | -61.66 | 48.8436 | -1.7998 | -98.57 | -15.947 | -87.854 | 0.063476 | 26.3964 | 31.5532 | 6.18887 | -76.343 | 56.8464 | 4.69531 | 59.3105 | -230.71 | 22.5511 | 23.8331 | 20.938 | -3.689 | 33.8596 | 13.051 | 79.9555 | 334 | 334 | 123 | 319 | 123 | 303 | 301 | 332 | 333 | 140 | 117 | 335 | 126 | 538 | 120 | 2011 | 503 | 914 | Jadeite | Jadeite | Fluorite | Corundum | Fluorite | CaNb2O6 | Cassiterite | Scheelite | Manganotantalite | Rutile | Cr2O3 | Mn | Magnetite | U | Crocoite | ThO2 | Zr | Hf
Bischoff_b1 | 2 | 40 | 20 | 40 | 0 | 96 | 0 | 0.052895 | 0 | 0 | 0 | 0 | 78.651 | 0.097826 | 0.100519 | 0.247024 | 0 | 0 | 0.343607 | 0.006977 | 0 | 0.019269 | 0.04114 | 0.067585 | 21.5649 | 101.193 | 0 | 0.071301 | 0 | 0 | 0 | 0 | 99.856 | 0.123367 | 0.12274 | 0.41205 | 0 | 0 | 0.442049 | 0.007915 | 0 | 0.021926 | 0.055571 | 0.079701 | 0 | 101.193 | 0 | 0.113556 | 0 | 0 | 0 | 0 | 32.7061 | 0.026262 | 0.027418 | 0.254532 | 0 | 0 | 0.303669 | 0.001447 | 0 | 0.004099 | 0.022259 | 0.018688 | 66.522 | 0 | 0.169956 | 1e-06 | 0 | 0 | 0 | 97.9004 | 0.078612 | 0.041036 | 0.7619 | 0 | 0 | 0.908984 | 0.00433 | 0 | 0.012268 | 0.066629 | 0.055941 | 0 | 100 | 2 | O | 0 | 0.003414 | 0 | 0 | 0 | 0 | 0.983317 | 0.00079 | 0.000824 | 0.007653 | 0 | 0 | 0.00913 | 4.3e-05 | 0 | 0.000123 | 0.000669 | 0.000562 | 2 | 0.006982 | 0.019195 | 0.077667 | 0.006295 | 0.002246 | 0.012629 | 0.007873 | 0.038502 | 0.032018 | 0.017081 | 0.011423 | 0.013478 | 0.012456 | 0.006992 | 0.06064 | 0.007386 | 0.011297 | 0.028221 | -198.62 | 26.737 | -1.7791 | -224.04 | -26.962 | -148.5 | 0.063581 | 28.2927 | 22.9664 | 6.28093 | -147.85 | -96.249 | 3.32777 | 70.7865 | -2433.5 | 27.2205 | 20.1128 | 29.9293 | -3.694 | 33.8592 | 13.051 | 84.9819 | 334 | 334 | 123 | 319 | 123 | 303 | 301 | 332 | 333 | 140 | 117 | 335 | 126 | 538 | 120 | 2011 | 503 | 914 | Jadeite | Jadeite | Fluorite | Corundum | Fluorite | CaNb2O6 | Cassiterite | Scheelite | Manganotantalite | Rutile | Cr2O3 | Mn | Magnetite | U | Crocoite | ThO2 | Zr | Hf
Bischoff_b1 | 2 | 40 | 20 | 40 | 0 | 97 | 0 | 0.024256 | 0 | 0 | 0 | 0.000399 | 78.9668 | 0.055343 | 0.105564 | 0.180886 | 0.006973 | 0.016251 | 0.095532 | 0.012918 | 0.00467 | 0.014032 | 0.001502 | 0.06018 | 21.5081 | 101.053 | 0 | 0.032696 | 0 | 0 | 0 | 0.000571 | 100.257 | 0.069793 | 0.128899 | 0.301729 | 0.010192 | 0.020984 | 0.122901 | 0.014655 | 0.00503 | 0.015967 | 0.002029 | 0.07097 | -1e-05 | 101.053 | 0 | 0.052284 | 0 | 0 | 0 | 0.000213 | 32.9704 | 0.014917 | 0.02891 | 0.187139 | 0.006646 | 0.014659 | 0.08477 | 0.002689 | 0.001117 | 0.002997 | 0.000816 | 0.016708 | 66.6157 | 0 | 0.07841 | 1e-06 | 0 | 0 | 0.000319 | 98.8907 | 0.044743 | 0.043357 | 0.5613 | 0.009967 | 0.043968 | 0.254257 | 0.008067 | 0.00335 | 0.008988 | 0.002447 | 0.050115 | 0 | 100 | 2 | O | 0 | 0.00157 | 0 | 0 | 0 | 6e-06 | 0.989869 | 0.000448 | 0.000868 | 0.005618 | 0.0002 | 0.00044 | 0.002545 | 8.1e-05 | 3.4e-05 | 9e-05 | 2.4e-05 | 0.000502 | 2 | 0.006988 | 0.019218 | 0.077887 | 0.006297 | 0.002248 | 0.012635 | 0.007877 | 0.038516 | 0.03203 | 0.017104 | 0.011436 | 0.013488 | 0.012464 | 0.006995 | 0.06065 | 0.007388 | 0.0113 | 0.028231 | -83.574 | 57.0823 | -1.7721 | -27.032 | -32.348 | 2237.58 | 0.063436 | 49.6347 | 21.8997 | 8.12094 | 116.974 | 59.729 | 10.0616 | 38.3407 | 909.232 | 37.3104 | 532.035 | 33.5664 | -3.699 | 33.8589 | 13.051 | 89.9811 | 334 | 334 | 123 | 319 | 123 | 303 | 301 | 332 | 333 | 140 | 117 | 335 | 126 | 538 | 120 | 2011 | 503 | 914 | Jadeite | Jadeite | Fluorite | Corundum | Fluorite | CaNb2O6 | Cassiterite | Scheelite | Manganotantalite | Rutile | Cr2O3 | Mn | Magnetite | U | Crocoite | ThO2 | Zr | Hf
Bischoff_b1 | 2 | 40 | 20 | 40 | 0 | 98 | 0.005617 | 0.049134 | 0 | 0 | 0 | 0 | 78.8932 | 0.071049 | 0.084894 | 0.102979 | 0 | 0.011136 | 0.277717 | 0.006767 | 0.028553 | 0.023338 | 0 | 0.074245 | 21.5025 | 101.131 | 0.012016 | 0.066232 | 0 | 0 | 0 | 0 | 100.164 | 0.089598 | 0.10366 | 0.171776 | 0 | 0.014379 | 0.357282 | 0.007677 | 0.030758 | 0.026557 | 0 | 0.087556 | 6e-06 | 101.131 | 0.009901 | 0.105813 | 0 | 0 | 0 | 0 | 32.9091 | 0.019133 | 0.023228 | 0.10644 | 0 | 0.010035 | 0.246203 | 0.001407 | 0.006823 | 0.00498 | 0 | 0.020594 | 66.5363 | 0.029644 | 0.158406 | 1e-06 | 0 | 0 | 0 | 98.5328 | 0.057286 | 0.034773 | 0.318691 | 0 | 0.030047 | 0.737153 | 0.004214 | 0.020429 | 0.01491 | 0 | 0.061661 | 0 | 100 | 2 | O | 0.000298 | 0.003181 | 0 | 0 | 0 | 0 | 0.989208 | 0.000575 | 0.000698 | 0.003199 | 0 | 0.000302 | 0.007401 | 4.2e-05 | 0.000205 | 0.00015 | 0 | 0.000619 | 2 | 0.006988 | 0.019216 | 0.077779 | 0.006297 | 0.002247 | 0.012636 | 0.007877 | 0.038512 | 0.032026 | 0.017097 | 0.011429 | 0.013484 | 0.012461 | 0.006995 | 0.060646 | 0.007388 | 0.0113 | 0.028228 | 88.2965 | 28.7294 | -1.8421 | -80.466 | -19.468 | -57.519 | 0.063469 | 38.7719 | 27.1106 | 13.2326 | -243.29 | 86.6533 | 3.95387 | 73.0135 | 148.869 | 22.5207 | -322.61 | 27.2925 | -3.704 | 33.8586 | 13.051 | 94.9894 | 334 | 334 | 123 | 319 | 123 | 303 | 301 | 332 | 333 | 140 | 117 | 335 | 126 | 538 | 120 | 2011 | 503 | 914 | Jadeite | Jadeite | Fluorite | Corundum | Fluorite | CaNb2O6 | Cassiterite | Scheelite | Manganotantalite | Rutile | Cr2O3 | Mn | Magnetite | U | Crocoite | ThO2 | Zr | Hf
Bischoff_b1 | 2 | 40 | 20 | 40 | 0 | 99 | 0.000767 | 0.040377 | 0 | 0 | 0 | 0.00543 | 78.9837 | 0.059637 | 0.070465 | 0.110287 | 0 | 0.023301 | 0.238983 | 0.004491 | 0 | 0.02276 | 0.012035 | 0.072443 | 21.5131 | 101.158 | 0.001641 | 0.054427 | 0 | 0 | 0 | 0.007768 | 100.279 | 0.075207 | 0.086042 | 0.183965 | 0 | 0.030088 | 0.30745 | 0.005094 | 0 | 0.025899 | 0.016257 | 0.08543 | 0 | 101.158 | 0.001352 | 0.086933 | 0 | 0 | 0 | 0.002893 | 32.9397 | 0.016056 | 0.019276 | 0.113968 | 0 | 0.020995 | 0.211818 | 0.000934 | 0 | 0.004855 | 0.006531 | 0.02009 | 66.5546 | 0.004048 | 0.130175 | 1e-06 | 0 | 0 | 0.004332 | 98.6489 | 0.048086 | 0.028864 | 0.341317 | 0 | 0.062875 | 0.634359 | 0.002797 | 0 | 0.014541 | 0.019558 | 0.060166 | 0 | 100 | 2 | O | 4.1e-05 | 0.002612 | 0 | 0 | 0 | 8.7e-05 | 0.989853 | 0.000483 | 0.000579 | 0.003425 | 0 | 0.000631 | 0.006365 | 2.8e-05 | 0 | 0.000146 | 0.000196 | 0.000604 | 2 | 0.006987 | 0.019215 | 0.077783 | 0.006297 | 0.002247 | 0.012632 | 0.007875 | 0.038507 | 0.032023 | 0.017096 | 0.011429 | 0.013483 | 0.01246 | 0.006993 | 0.060636 | 0.007386 | 0.011297 | 0.028225 | 643.765 | 34.7249 | -1.9147 | -66.163 | -120.33 | 165.199 | 0.063425 | 46.0883 | 32.5586 | 12.4485 | -387.92 | 41.9611 | 4.47879 | 109.891 | -159.41 | 23.0817 | 67.0223 | 27.9573 | -3.709 | 33.8583 | 13.0505 | 100.009 | 334 | 334 | 123 | 319 | 123 | 303 | 301 | 332 | 333 | 140 | 117 | 335 | 126 | 538 | 120 | 2011 | 503 | 914 | Jadeite | Jadeite | Fluorite | Corundum | Fluorite | CaNb2O6 | Cassiterite | Scheelite | Manganotantalite | Rutile | Cr2O3 | Mn | Magnetite | U | Crocoite | ThO2 | Zr | Hf
Bischoff_b1 | 2 | 40 | 20 | 40 | 0 | 100 | 4.3e-05 | 0.060668 | 0 | 0 | 0 | 0 | 78.897 | 0.115868 | 0.092433 | 0.120689 | 0 | 0.012462 | 0.227232 | 0.002248 | 0.00302 | 0.015701 | 0.030717 | 0.07534 | 21.5196 | 101.173 | 9.2e-05 | 0.08178 | 0 | 0 | 0 | 0 | 100.169 | 0.146119 | 0.112866 | 0.201316 | 0 | 0.016091 | 0.292333 | 0.002551 | 0.003253 | 0.017866 | 0.041492 | 0.088847 | 0 | 101.173 | 7.6e-05 | 0.130564 | 0 | 0 | 0 | 0 | 32.8887 | 0.031182 | 0.025274 | 0.124661 | 0 | 0.011223 | 0.201312 | 0.000467 | 0.000721 | 0.003348 | 0.016661 | 0.020884 | 66.5449 | 0.000227 | 0.195589 | 1e-06 | 0 | 0 | 0 | 98.5366 | 0.093422 | 0.037861 | 0.373492 | 0 | 0.033624 | 0.603142 | 0.0014 | 0.002161 | 0.01003 | 0.049916 | 0.062569 | 0 | 100 | 2 | O | 2e-06 | 0.003924 | 0 | 0 | 0 | 0 | 0.988467 | 0.000937 | 0.00076 | 0.003747 | 0 | 0.000337 | 0.00605 | 1.4e-05 | 2.2e-05 | 0.000101 | 0.000501 | 0.000628 | 2 | 0.006986 | 0.019207 | 0.07778 | 0.006295 | 0.002247 | 0.012636 | 0.007877 | 0.038506 | 0.032022 | 0.017095 | 0.011428 | 0.013482 | 0.012459 | 0.006995 | 0.06064 | 0.007388 | 0.0113 | 0.028224 | 11469.7 | 23.4618 | -1.8809 | -52.532 | -14.307 | -3157.6 | 0.063465 | 23.9683 | 24.9352 | 11.4941 | -118.6 | 77.5342 | 4.6722 | 219.333 | 1405.69 | 33.3678 | 26.7035 | 26.8985 | -3.714 | 33.858 | 13.0505 | 105.007 | 334 | 334 | 123 | 319 | 123 | 303 | 301 | 332 | 333 | 140 | 117 | 335 | 126 | 538 | 120 | 2011 | 503 | 914 | Jadeite | Jadeite | Fluorite | Corundum | Fluorite | CaNb2O6 | Cassiterite | Scheelite | Manganotantalite | Rutile | Cr2O3 | Mn | Magnetite | U | Crocoite | ThO2 | Zr | Hf
Bischoff_b1 | 2 | 40 | 20 | 40 | 0 | 101 | 0 | 0.064963 | 0 | 0 | 0 | 0 | 78.9666 | 0.110239 | 0.11657 | 0.032398 | 0.010799 | 0.016715 | 0.342532 | 0.011966 | 0.037686 | 0.019006 | 0.000133 | 0.056597 | 21.5143 | 101.301 | 0 | 0.087569 | 0 | 0 | 0 | 0 | 100.257 | 0.139021 | 0.142338 | 0.054042 | 0.015784 | 0.021583 | 0.440667 | 0.013575 | 0.040596 | 0.021627 | 0.000179 | 0.066744 | 0 | 101.301 | 0 | 0.139749 | 0 | 0 | 0 | 0 | 32.9042 | 0.029655 | 0.031861 | 0.033451 | 0.010272 | 0.015047 | 0.303336 | 0.002486 | 0.008996 | 0.004051 | 7.2e-05 | 0.015682 | 66.5012 | 0 | 0.209156 | 1e-06 | 0 | 0 | 0 | 98.4922 | 0.088766 | 0.047684 | 0.100128 | 0.015373 | 0.04504 | 0.907976 | 0.007442 | 0.026927 | 0.012126 | 0.000215 | 0.046941 | 0 | 100 | 2 | O | 0 | 0.004203 | 0 | 0 | 0 | 0 | 0.989583 | 0.000892 | 0.000958 | 0.001006 | 0.000309 | 0.000453 | 0.009123 | 7.5e-05 | 0.000271 | 0.000122 | 2e-06 | 0.000472 | 2 | 0.006989 | 0.019217 | 0.077766 | 0.006297 | 0.002248 | 0.01264 | 0.007879 | 0.038513 | 0.032028 | 0.017097 | 0.011428 | 0.013484 | 0.01246 | 0.006997 | 0.06065 | 0.007391 | 0.011304 | 0.028229 | -57.066 | 21.9924 | -1.7617 | -60.345 | -20.02 | -139.98 | 0.063441 | 25.1701 | 19.8758 | 38.8666 | 75.8489 | 58.0815 | 3.33611 | 41.385 | 112.848 | 27.6104 | 6020.26 | 35.6591 | -3.719 | 33.8577 | 13.0505 | 110.027 | 334 | 334 | 123 | 319 | 123 | 303 | 301 | 332 | 333 | 140 | 117 | 335 | 126 | 538 | 120 | 2011 | 503 | 914 | Jadeite | Jadeite | Fluorite | Corundum | Fluorite | CaNb2O6 | Cassiterite | Scheelite | Manganotantalite | Rutile | Cr2O3 | Mn | Magnetite | U | Crocoite | ThO2 | Zr | Hf
Bischoff_b1 | 2 | 40 | 20 | 40 | 0 | 102 | 0 | 0.03197 | 0 | 0 | 0 | 0 | 79.0682 | 0.084599 | 0.085474 | 0.104458 | 0 | 0.00809 | 0.231435 | 0.015613 | 0.023594 | 0.022983 | 0.022037 | 0.055592 | 21.5329 | 101.287 | 0 | 0.043095 | 0 | 0 | 0 | 0 | 100.386 | 0.106686 | 0.104368 | 0.174241 | 0 | 0.010446 | 0.297741 | 0.017712 | 0.025415 | 0.026153 | 0.029768 | 0.065559 | 2e-06 | 101.287 | 0 | 0.068787 | 0 | 0 | 0 | 0 | 32.9527 | 0.022762 | 0.023366 | 0.107872 | 0 | 0.007284 | 0.20499 | 0.003245 | 0.005633 | 0.0049 | 0.01195 | 0.015407 | 66.5711 | 0 | 0.103027 | 1e-06 | 0 | 0 | 0 | 98.7116 | 0.068184 | 0.034997 | 0.323136 | 0 | 0.021819 | 0.614059 | 0.009719 | 0.016873 | 0.014677 | 0.035797 | 0.046151 | 0 | 100 | 2 | O | 0 | 0.002067 | 0 | 0 | 0 | 0 | 0.989999 | 0.000684 | 0.000702 | 0.003241 | 0 | 0.000219 | 0.006159 | 9.7e-05 | 0.000169 | 0.000147 | 0.000359 | 0.000463 | 2 | 0.006987 | 0.019218 | 0.077819 | 0.006297 | 0.002248 | 0.012635 | 0.007878 | 0.03851 | 0.032025 | 0.0171 | 0.011431 | 0.013485 | 0.012461 | 0.006996 | 0.060642 | 0.007389 | 0.011299 | 0.028227 | -110.43 | 43.5728 | -1.851 | -78.082 | -25.421 | -78.778 | 0.06339 | 32.6423 | 26.9288 | 13.0667 | -82.009 | 118.885 | 4.60117 | 31.7586 | 180.103 | 22.866 | 36.9342 | 36.2926 | -3.724 | 33.8573 | 13.0505 | 115.033 | 334 | 334 | 123 | 319 | 123 | 303 | 301 | 332 | 333 | 140 | 117 | 335 | 126 | 538 | 120 | 2011 | 503 | 914 | Jadeite | Jadeite | Fluorite | Corundum | Fluorite | CaNb2O6 | Cassiterite | Scheelite | Manganotantalite | Rutile | Cr2O3 | Mn | Magnetite | U | Crocoite | ThO2 | Zr | Hf
Bischoff_b1 | 2 | 40 | 20 | 40 | 0 | 103 | 0 | 0.046175 | 0 | 0 | 0 | 0 | 78.9802 | 0.119978 | 0.069198 | 0.009717 | 0 | 0.010895 | 0.328627 | 0.008631 | 0 | 0.020909 | 0.012713 | 0.069561 | 21.4813 | 101.158 | 0 | 0.062243 | 0 | 0 | 0 | 0 | 100.274 | 0.151302 | 0.084494 | 0.016208 | 0 | 0.014068 | 0.422778 | 0.009792 | 0 | 0.023793 | 0.017172 | 0.082032 | -1e-05 | 101.158 | 0 | 0.099528 | 0 | 0 | 0 | 0 | 32.9749 | 0.032338 | 0.01895 | 0.010052 | 0 | 0.009827 | 0.291597 | 0.001797 | 0 | 0.004465 | 0.006906 | 0.019312 | 66.5304 | 0 | 0.148948 | 1e-06 | 0 | 0 | 0 | 98.6964 | 0.096791 | 0.02836 | 0.030087 | 0 | 0.029414 | 0.872773 | 0.005378 | 0 | 0.013365 | 0.02067 | 0.057803 | 0 | 100 | 2 | O | 0 | 0.002992 | 0 | 0 | 0 | 0 | 0.991273 | 0.000972 | 0.00057 | 0.000302 | 0 | 0.000295 | 0.008766 | 5.4e-05 | 0 | 0.000134 | 0.000208 | 0.000581 | 2 | 0.006988 | 0.019219 | 0.077767 | 0.006297 | 0.002247 | 0.012637 | 0.007877 | 0.038507 | 0.032023 | 0.017098 | 0.011427 | 0.013482 | 0.012459 | 0.006995 | 0.060635 | 0.007388 | 0.011301 | 0.028225 | -35.939 | 30.5062 | -1.8975 | -56.46 | -26.943 | -158.05 | 0.063419 | 23.1648 | 33.1453 | 125.984 | -67.023 | 88.5296 | 3.44811 | 57.2835 | -32634 | 25.1109 | 63.5087 | 29.0955 | -3.729 | 33.857 | 13.0505 | 120.052 | 334 | 334 | 123 | 319 | 123 | 303 | 301 | 332 | 333 | 140 | 117 | 335 | 126 | 538 | 120 | 2011 | 503 | 914 | Jadeite | Jadeite | Fluorite | Corundum | Fluorite | CaNb2O6 | Cassiterite | Scheelite | Manganotantalite | Rutile | Cr2O3 | Mn | Magnetite | U | Crocoite | ThO2 | Zr | Hf
Bischoff_b1 | 2 | 40 | 20 | 40 | 0 | 104 | 0.001396 | 0.047884 | 0 | 0 | 0 | 0 | 79.037 | 0.088148 | 0.094832 | 0.002562 | 0 | 0 | 0.200949 | 0.006045 | 0.049421 | 0.015099 | 0.008873 | 0.062817 | 21.4518 | 101.067 | 0.002986 | 0.064547 | 0 | 0 | 0 | 0 | 100.346 | 0.111162 | 0.115795 | 0.004274 | 0 | 0 | 0.25852 | 0.006857 | 0.053237 | 0.017181 | 0.011985 | 0.074079 | -1e-05 | 101.067 | 0.002468 | 0.103406 | 0 | 0 | 0 | 0 | 33.0606 | 0.023804 | 0.026019 | 0.002656 | 0 | 0 | 0.178641 | 0.001261 | 0.011842 | 0.003231 | 0.004829 | 0.017473 | 66.5637 | 0.007394 | 0.154932 | 1e-06 | 0 | 0 | 0 | 99.0683 | 0.071329 | 0.038984 | 0.007958 | 0 | 0 | 0.535309 | 0.003778 | 0.035486 | 0.009681 | 0.01447 | 0.052358 | 0 | 100 | 2 | O | 7.4e-05 | 0.003107 | 0 | 0 | 0 | 0 | 0.993353 | 0.000715 | 0.000782 | 8e-05 | 0 | 0 | 0.005368 | 3.8e-05 | 0.000356 | 9.7e-05 | 0.000145 | 0.000525 | 2 | 0.00699 | 0.019224 | 0.077863 | 0.006296 | 0.002248 | 0.012639 | 0.00788 | 0.03851 | 0.032026 | 0.017107 | 0.011433 | 0.013486 | 0.012462 | 0.006998 | 0.060639 | 0.007391 | 0.011301 | 0.028228 | 354.007 | 29.4621 | -1.8041 | -59.722 | -28.065 | -518.37 | 0.063391 | 31.3481 | 24.3191 | 473.622 | -303.23 | -56.707 | 5.18733 | 81.7421 | 86.0916 | 34.6991 | 90.6815 | 32.1719 | -3.7339 | 33.8567 | 13.0505 | 124.961 | 334 | 334 | 123 | 319 | 123 | 303 | 301 | 332 | 333 | 140 | 117 | 335 | 126 | 538 | 120 | 2011 | 503 | 914 | Jadeite | Jadeite | Fluorite | Corundum | Fluorite | CaNb2O6 | Cassiterite | Scheelite | Manganotantalite | Rutile | Cr2O3 | Mn | Magnetite | U | Crocoite | ThO2 | Zr | Hf
Bischoff_b1 | 2 | 40 | 20 | 40 | 0 | 105 | 0 | 0.028831 | 0 | 0 | 0 | 0.000398 | 79.1529 | 0.101975 | 0.106989 | 0.098139 | 0 | 0.008068 | 0.186668 | 0.004594 | 0.023268 | 0.016712 | 0.025619 | 0.059476 | 21.5466 | 101.36 | 0 | 0.038863 | 0 | 0 | 0 | 0.00057 | 100.493 | 0.128598 | 0.13064 | 0.163702 | 0 | 0.010418 | 0.240148 | 0.005211 | 0.025065 | 0.019017 | 0.034606 | 0.070139 | 2e-06 | 101.36 | 0 | 0.062011 | 0 | 0 | 0 | 0.000212 | 32.9765 | 0.027427 | 0.029237 | 0.101312 | 0 | 0.007262 | 0.165281 | 0.000954 | 0.005553 | 0.003562 | 0.013888 | 0.016477 | 66.5904 | 0 | 0.092931 | 1e-06 | 0 | 0 | 0.000318 | 98.8387 | 0.082206 | 0.043816 | 0.303656 | 0 | 0.021766 | 0.495388 | 0.00286 | 0.016644 | 0.010675 | 0.041625 | 0.049386 | 0 | 100 | 2 | O | 0 | 0.001862 | 0 | 0 | 0 | 6e-06 | 0.990428 | 0.000824 | 0.000878 | 0.003043 | 0 | 0.000218 | 0.004964 | 2.9e-05 | 0.000167 | 0.000107 | 0.000417 | 0.000495 | 2 | 0.006987 | 0.019214 | 0.077837 | 0.006294 | 0.002247 | 0.012635 | 0.007877 | 0.038503 | 0.03202 | 0.017099 | 0.01143 | 0.013483 | 0.012459 | 0.006996 | 0.060633 | 0.007389 | 0.011299 | 0.028223 | -2648 | 48.1867 | -1.7556 | -66.126 | -31.397 | 2242.4 | 0.063344 | 27.1623 | 21.607 | 13.8158 | -303539 | 119.183 | 5.52633 | 107.465 | 182.583 | 31.3621 | 31.8701 | 33.9473 | -3.7389 | 33.8564 | 13.05 | 129.96 | 334 | 334 | 123 | 319 | 123 | 303 | 301 | 332 | 333 | 140 | 117 | 335 | 126 | 538 | 120 | 2011 | 503 | 914 | Jadeite | Jadeite | Fluorite | Corundum | Fluorite | CaNb2O6 | Cassiterite | Scheelite | Manganotantalite | Rutile | Cr2O3 | Mn | Magnetite | U | Crocoite | ThO2 | Zr | Hf
Bischoff_b1 | 2 | 40 | 20 | 40 | 0 | 106 | 0 | 0.010855 | 0 | 0 | 0 | 0.000981 | 78.9394 | 0.097656 | 0.088962 | 0.25972 | 0 | 0.004522 | 0.236292 | 0.006677 | 0 | 0.018939 | 0.005826 | 0.08925 | 21.5963 | 101.355 | 0 | 0.014632 | 0 | 0 | 0 | 0.001403 | 100.222 | 0.123152 | 0.108628 | 0.433228 | 0 | 0.00584 | 0.303988 | 0.007575 | 0 | 0.021551 | 0.00787 | 0.105251 | -1e-05 | 101.355 | 0 | 0.023296 | 0 | 0 | 0 | 0.000521 | 32.8152 | 0.026208 | 0.024258 | 0.267525 | 0 | 0.004062 | 0.208758 | 0.001384 | 0 | 0.004027 | 0.003151 | 0.024671 | 66.5969 | 0 | 0.034897 | 1e-06 | 0 | 0 | 0.00078 | 98.3108 | 0.078516 | 0.036337 | 0.801478 | 0 | 0.012168 | 0.625417 | 0.004147 | 0 | 0.012065 | 0.00944 | 0.073912 | 0 | 100 | 2 | O | 0 | 0.0007 | 0 | 0 | 0 | 1.6e-05 | 0.985487 | 0.000787 | 0.000728 | 0.008034 | 0 | 0.000122 | 0.006269 | 4.2e-05 | 0 | 0.000121 | 9.5e-05 | 0.000741 | 2 | 0.006982 | 0.019197 | 0.077743 | 0.006292 | 0.002246 | 0.012627 | 0.007871 | 0.038491 | 0.032009 | 0.017083 | 0.011423 | 0.013476 | 0.012454 | 0.00699 | 0.060618 | 0.007384 | 0.011294 | 0.028213 | -73.298 | 126.044 | -1.8341 | -106.19 | -24.521 | 910.83 | 0.063424 | 28.3323 | 25.8789 | 6.03367 | -45.189 | 211.678 | 4.51949 | 73.9369 | -256.69 | 27.6821 | 137.637 | 22.7695 | -3.7439 | 33.856 | 13.05 | 134.986 | 334 | 334 | 123 | 319 | 123 | 303 | 301 | 332 | 333 | 140 | 117 | 335 | 126 | 538 | 120 | 2011 | 503 | 914 | Jadeite | Jadeite | Fluorite | Corundum | Fluorite | CaNb2O6 | Cassiterite | Scheelite | Manganotantalite | Rutile | Cr2O3 | Mn | Magnetite | U | Crocoite | ThO2 | Zr | Hf
Bischoff_b1 | 2 | 40 | 20 | 40 | 0 | 107 | 0 | 0.014547 | 0 | 0.010244 | 0 | 0.001584 | 78.6173 | 0.119929 | 0.056984 | 0.138562 | 0.007047 | 0.000945 | 0.417645 | 0.007155 | 0 | 0.021396 | 0.017137 | 0.054338 | 21.4902 | 100.975 | 0 | 0.019609 | 0 | 0.019355 | 0 | 0.002266 | 99.8133 | 0.151241 | 0.069581 | 0.23113 | 0.010299 | 0.00122 | 0.537299 | 0.008117 | 0 | 0.024346 | 0.023148 | 0.06408 | 0 | 100.975 | 0 | 0.031345 | 0 | 0.018807 | 0 | 0.000844 | 32.8128 | 0.032315 | 0.015601 | 0.143301 | 0.006714 | 0.000852 | 0.370465 | 0.001489 | 0 | 0.004568 | 0.009306 | 0.015081 | 66.5365 | 0 | 0.046886 | 1e-06 | 0.028132 | 0 | 0.001263 | 98.1631 | 0.096673 | 0.023335 | 0.4287 | 0.010042 | 0.002549 | 1.10829 | 0.004455 | 0 | 0.013665 | 0.027841 | 0.045116 | 0 | 100 | 2 | O | 0 | 0.000942 | 0 | 0.000565 | 0 | 2.5e-05 | 0.986311 | 0.000971 | 0.000469 | 0.004307 | 0.000202 | 2.6e-05 | 0.011136 | 4.5e-05 | 0 | 0.000137 | 0.00028 | 0.000453 | 2 | 0.006981 | 0.019202 | 0.077644 | 0.006294 | 0.002246 | 0.012626 | 0.007871 | 0.038488 | 0.032007 | 0.017079 | 0.011418 | 0.013473 | 0.012452 | 0.006989 | 0.060611 | 0.007383 | 0.011293 | 0.028211 | -93.154 | 94.3622 | -1.8763 | 43.7356 | -15.077 | 564.251 | 0.063558 | 23.1637 | 40.1256 | 10.1803 | 115.585 | 1008.81 | 2.85422 | 69.0068 | -202.56 | 24.5267 | 47.2672 | 37.0991 | -3.7489 | 33.8557 | 13.05 | 139.985 | 334 | 334 | 123 | 319 | 123 | 303 | 301 | 332 | 333 | 140 | 117 | 335 | 126 | 538 | 120 | 2011 | 503 | 914 | Jadeite | Jadeite | Fluorite | Corundum | Fluorite | CaNb2O6 | Cassiterite | Scheelite | Manganotantalite | Rutile | Cr2O3 | Mn | Magnetite | U | Crocoite | ThO2 | Zr | Hf
Bischoff_b1 | 2 | 40 | 20 | 40 | 0 | 108 | 0 | 0.077017 | 0 | 0.00061 | 0 | 0.000811 | 78.5595 | 0.098864 | 0.100252 | 0.099099 | 0.011753 | 0 | 0.445532 | 0.010537 | 0.016692 | 0.015819 | 0.012159 | 0.05533 | 21.4744 | 100.978 | 0 | 0.103817 | 0 | 0.001152 | 0 | 0.00116 | 99.74 | 0.124676 | 0.122413 | 0.165302 | 0.017178 | 0 | 0.573176 | 0.011954 | 0.017981 | 0.018 | 0.016425 | 0.06525 | 0 | 100.978 | 0 | 0.16589 | 0 | 0.001119 | 0 | 0.000432 | 32.7761 | 0.026629 | 0.027435 | 0.102448 | 0.011193 | 0 | 0.39505 | 0.002192 | 0.003989 | 0.003376 | 0.006601 | 0.01535 | 66.4622 | 0 | 0.24808 | 1e-06 | 0.001673 | 0 | 0.000646 | 98.03 | 0.079643 | 0.041028 | 0.306413 | 0.016739 | 0 | 1.18155 | 0.006556 | 0.011932 | 0.010097 | 0.019742 | 0.045912 | 0 | 100 | 2 | O | 0 | 0.004992 | 0 | 3.4e-05 | 0 | 1.3e-05 | 0.986309 | 0.000801 | 0.000826 | 0.003083 | 0.000337 | 0 | 0.011888 | 6.6e-05 | 0.00012 | 0.000102 | 0.000199 | 0.000462 | 2 | 0.006981 | 0.019195 | 0.077603 | 0.006294 | 0.002246 | 0.012626 | 0.007871 | 0.038485 | 0.032004 | 0.017076 | 0.011416 | 0.013471 | 0.01245 | 0.006989 | 0.060608 | 0.007383 | 0.011294 | 0.028208 | -60.901 | 18.6974 | -1.7559 | 727.617 | -17.683 | 1101.38 | 0.06358 | 27.9879 | 23.0158 | 13.6793 | 69.7024 | -115.28 | 2.71548 | 46.9205 | 254.344 | 33.0955 | 66.3238 | 36.4383 | -3.7539 | 33.8554 | 13.05 | 145.004 | 334 | 334 | 123 | 319 | 123 | 303 | 301 | 332 | 333 | 140 | 117 | 335 | 126 | 538 | 120 | 2011 | 503 | 914 | Jadeite | Jadeite | Fluorite | Corundum | Fluorite | CaNb2O6 | Cassiterite | Scheelite | Manganotantalite | Rutile | Cr2O3 | Mn | Magnetite | U | Crocoite | ThO2 | Zr | Hf
Bischoff_b1 | 2 | 40 | 20 | 40 | 0 | 109 | 0.00383 | 0.043285 | 0 | 0.003532 | 0 | 0 | 78.8221 | 0.072594 | 0.083435 | 0.08169 | 0 | 0.017489 | 0.41631 | 0.000999 | 0 | 0.014436 | 0.003149 | 0.075071 | 21.5068 | 101.145 | 0.008193 | 0.058348 | 0 | 0.006674 | 0 | 0 | 100.073 | 0.091547 | 0.101879 | 0.136263 | 0 | 0.022582 | 0.535582 | 0.001133 | 0 | 0.016426 | 0.004254 | 0.08853 | 8e-06 | 101.145 | 0.006746 | 0.093149 | 0 | 0.006477 | 0 | 0 | 32.8554 | 0.019535 | 0.022812 | 0.084373 | 0 | 0.015749 | 0.3688 | 0.000208 | 0 | 0.003078 | 0.001708 | 0.020808 | 66.5011 | 0.020175 | 0.139287 | 1e-06 | 0.009685 | 0 | 0 | 98.2588 | 0.058422 | 0.034112 | 0.25233 | 0 | 0.0471 | 1.10295 | 0.000621 | 0 | 0.009205 | 0.005108 | 0.06223 | 0 | 100 | 2 | O | 0.000203 | 0.002801 | 0 | 0.000195 | 0 | 0 | 0.988116 | 0.000588 | 0.000686 | 0.002537 | 0 | 0.000474 | 0.011092 | 6e-06 | 0 | 9.3e-05 | 5.1e-05 | 0.000626 | 2 | 0.006983 | 0.019204 | 0.077646 | 0.006295 | 0.002246 | 0.012627 | 0.007871 | 0.038489 | 0.032007 | 0.017081 | 0.011418 | 0.013474 | 0.012452 | 0.006989 | 0.060611 | 0.007383 | 0.011294 | 0.028212 | 129.205 | 32.4464 | -1.8411 | 125.985 | -19.649 | -144.4 | 0.063472 | 37.9359 | 27.56 | 16.295 | -124.64 | 55.5187 | 2.86126 | 493.011 | -821.3 | 36.2452 | 254.007 | 26.9817 | -3.7589 | 33.8551 | 13.05 | 150.003 | 334 | 334 | 123 | 319 | 123 | 303 | 301 | 332 | 333 | 140 | 117 | 335 | 126 | 538 | 120 | 2011 | 503 | 914 | Jadeite | Jadeite | Fluorite | Corundum | Fluorite | CaNb2O6 | Cassiterite | Scheelite | Manganotantalite | Rutile | Cr2O3 | Mn | Magnetite | U | Crocoite | ThO2 | Zr | Hf
Bischoff_b1 | 2 | 40 | 20 | 40 | 0 | 110 | 0 | 0.051312 | 0 | 0.00212 | 0 | 0.001975 | 78.6838 | 0.072317 | 0.09635 | 0.039623 | 0 | 0.011498 | 0.412425 | 0.003925 | 0.018219 | 0.021553 | 0.026275 | 0.063978 | 21.4483 | 100.954 | 0 | 0.069168 | 0 | 0.004005 | 0 | 0.002826 | 99.8978 | 0.091198 | 0.117649 | 0.066094 | 0 | 0.014846 | 0.530584 | 0.004453 | 0.019626 | 0.024526 | 0.035492 | 0.075448 | 0 | 100.954 | 0 | 0.110713 | 0 | 0.003897 | 0 | 0.001055 | 32.8841 | 0.019512 | 0.026413 | 0.041033 | 0 | 0.010381 | 0.36632 | 0.000818 | 0.004362 | 0.004608 | 0.014288 | 0.01778 | 66.4947 | 0 | 0.165568 | 1e-06 | 0.005827 | 0 | 0.001577 | 98.3546 | 0.058358 | 0.0395 | 0.122727 | 0 | 0.03105 | 1.09564 | 0.002446 | 0.013046 | 0.013781 | 0.042734 | 0.053179 | 0 | 100 | 2 | O | 0 | 0.00333 | 0 | 0.000117 | 0 | 3.2e-05 | 0.989074 | 0.000587 | 0.000794 | 0.001234 | 0 | 0.000312 | 0.011018 | 2.5e-05 | 0.000131 | 0.000139 | 0.00043 | 0.000535 | 2 | 0.006985 | 0.019209 | 0.077672 | 0.006296 | 0.002247 | 0.01263 | 0.007874 | 0.038495 | 0.032012 | 0.017086 | 0.011421 | 0.013476 | 0.012454 | 0.006992 | 0.060619 | 0.007385 | 0.011296 | 0.028216 | -39.515 | 27.5462 | -1.8094 | 209.664 | -11.861 | 452.747 | 0.063536 | 38.0843 | 23.9343 | 32.0363 | -506.07 | 83.9114 | 2.88227 | 125.683 | 233.086 | 24.3579 | 31.0856 | 31.5842 | -3.7639 | 33.8548 | 13.05 | 155.022 | 334 | 334 | 123 | 319 | 123 | 303 | 301 | 332 | 333 | 140 | 117 | 335 | 126 | 538 | 120 | 2011 | 503 | 914 | Jadeite | Jadeite | Fluorite | Corundum | Fluorite | CaNb2O6 | Cassiterite | Scheelite | Manganotantalite | Rutile | Cr2O3 | Mn | Magnetite | U | Crocoite | ThO2 | Zr | Hf
Bischoff_b1 | 2 | 40 | 20 | 40 | 0 | 111 | 0 | 0.023558 | 0 | 0.002188 | 0 | 0.001831 | 78.8502 | 0.102946 | 0.090347 | 0 | 0 | 0.02254 | 0.453798 | 0.011131 | 0.071913 | 0.022361 | 0.017236 | 0.073936 | 21.4826 | 101.227 | 0 | 0.031756 | 0 | 0.004135 | 0 | 0.002619 | 100.109 | 0.129823 | 0.110319 | 0 | 0 | 0.029105 | 0.58381 | 0.012627 | 0.077467 | 0.025445 | 0.023283 | 0.087191 | -1e-05 | 101.227 | 0 | 0.050758 | 0 | 0.004017 | 0 | 0.000976 | 32.9073 | 0.027736 | 0.024732 | 0 | 0 | 0.020323 | 0.402501 | 0.002316 | 0.017193 | 0.004773 | 0.00936 | 0.020518 | 66.5075 | 0 | 0.075866 | 1e-06 | 0.006004 | 0 | 0.001459 | 98.3709 | 0.082913 | 0.036967 | 0 | 0 | 0.060753 | 1.20321 | 0.006924 | 0.051395 | 0.01427 | 0.027979 | 0.061336 | 0 | 100 | 2 | O | 0 | 0.001526 | 0 | 0.000121 | 0 | 2.9e-05 | 0.989583 | 0.000834 | 0.000744 | 0 | 0 | 0.000611 | 0.012104 | 7e-05 | 0.000517 | 0.000144 | 0.000281 | 0.000617 | 2 | 0.006988 | 0.01922 | 0.077727 | 0.006296 | 0.002248 | 0.012638 | 0.007879 | 0.038506 | 0.032022 | 0.017093 | 0.011424 | 0.013481 | 0.012457 | 0.006997 | 0.060638 | 0.00739 | 0.011301 | 0.028225 | -101.7 | 58.7448 | -1.725 | 203.119 | -13.413 | 488.684 | 0.063479 | 26.9125 | 25.4997 | -971.95 | -68.387 | 43.3331 | 2.67841 | 44.4764 | 59.2295 | 23.5009 | 47.03 | 27.4009 | -3.7689 | 33.8545 | 13.05 | 160.021 | 334 | 334 | 123 | 319 | 123 | 303 | 301 | 332 | 333 | 140 | 117 | 335 | 126 | 538 | 120 | 2011 | 503 | 914 | Jadeite | Jadeite | Fluorite | Corundum | Fluorite | CaNb2O6 | Cassiterite | Scheelite | Manganotantalite | Rutile | Cr2O3 | Mn | Magnetite | U | Crocoite | ThO2 | Zr | Hf
Bischoff_b1 | 2 | 40 | 20 | 40 | 0 | 112 | 0 | 0.042979 | 0 | 0.002959 | 0 | 0 | 78.6929 | 0.109841 | 0.091462 | 0.021037 | 0 | 0.028003 | 0.485661 | 0.007867 | 0.009571 | 0.018343 | 0.019126 | 0.073822 | 21.4685 | 101.072 | 0 | 0.057935 | 0 | 0.005591 | 0 | 0 | 99.9092 | 0.138519 | 0.11168 | 0.035091 | 0 | 0.036158 | 0.624802 | 0.008924 | 0.01031 | 0.020873 | 0.025835 | 0.087057 | 1e-05 | 101.072 | 0 | 0.092626 | 0 | 0.005434 | 0 | 0 | 32.85 | 0.029602 | 0.025044 | 0.02176 | 0 | 0.025254 | 0.430871 | 0.001638 | 0.002289 | 0.003917 | 0.010388 | 0.020492 | 66.4807 | 0 | 0.138423 | 1e-06 | 0.008121 | 0 | 0 | 98.1835 | 0.088475 | 0.037426 | 0.065038 | 0 | 0.075482 | 1.28781 | 0.004894 | 0.006841 | 0.011707 | 0.031049 | 0.061248 | 0 | 100 | 2 | O | 0 | 0.002787 | 0 | 0.000163 | 0 | 0 | 0.988257 | 0.000891 | 0.000753 | 0.000655 | 0 | 0.00076 | 0.012962 | 4.9e-05 | 6.9e-05 | 0.000118 | 0.000313 | 0.000616 | 2 | 0.006985 | 0.019209 | 0.077645 | 0.006296 | 0.002247 | 0.012633 | 0.007874 | 0.038496 | 0.032013 | 0.017083 | 0.011418 | 0.013475 | 0.012453 | 0.006993 | 0.060622 | 0.007386 | 0.011299 | 0.028217 | -156.19 | 32.6772 | -1.8704 | 150.307 | -14.439 | -69.848 | 0.063535 | 25.2487 | 25.1882 | 58.9793 | -81.668 | 35.0717 | 2.54376 | 62.8071 | 443.493 | 28.5841 | 42.4463 | 27.435 | -3.7739 | 33.8541 | 13.0495 | 165.047 | 334 | 334 | 123 | 319 | 123 | 303 | 301 | 332 | 333 | 140 | 117 | 335 | 126 | 538 | 120 | 2011 | 503 | 914 | Jadeite | Jadeite | Fluorite | Corundum | Fluorite | CaNb2O6 | Cassiterite | Scheelite | Manganotantalite | Rutile | Cr2O3 | Mn | Magnetite | U | Crocoite | ThO2 | Zr | Hf
Bischoff_b1 | 2 | 40 | 20 | 40 | 0 | 113 | 0 | 0.020973 | 0 | 0.008782 | 0 | 0 | 78.8522 | 0.141909 | 0.101374 | 0.012793 | 0.005068 | 0.005773 | 0.476786 | 0.004369 | 0.047865 | 0.023504 | 0.004957 | 0.064095 | 21.5038 | 101.274 | 0 | 0.028271 | 0 | 0.016594 | 0 | 0 | 100.112 | 0.178959 | 0.123784 | 0.021339 | 0.007407 | 0.007454 | 0.613384 | 0.004957 | 0.051561 | 0.026745 | 0.006696 | 0.075587 | 0 | 101.274 | 0 | 0.045146 | 0 | 0.016108 | 0 | 0 | 32.8777 | 0.038199 | 0.027725 | 0.013217 | 0.004823 | 0.0052 | 0.422499 | 0.000908 | 0.011433 | 0.005013 | 0.002689 | 0.017771 | 66.5116 | 0 | 0.0675 | 1e-06 | 0.024084 | 0 | 0 | 98.314 | 0.114226 | 0.041453 | 0.039522 | 0.007211 | 0.01555 | 1.2634 | 0.002716 | 0.034187 | 0.01499 | 0.008041 | 0.053141 | 0 | 100 | 2 | O | 0 | 0.001358 | 0 | 0.000484 | 0 | 0 | 0.988631 | 0.001149 | 0.000834 | 0.000397 | 0.000145 | 0.000156 | 0.012705 | 2.7e-05 | 0.000344 | 0.000151 | 8.1e-05 | 0.000534 | 2 | 0.006987 | 0.019217 | 0.077705 | 0.006296 | 0.002248 | 0.012639 | 0.007878 | 0.038505 | 0.032021 | 0.017091 | 0.011422 | 0.013479 | 0.012456 | 0.006997 | 0.060639 | 0.00739 | 0.011303 | 0.028224 | -65.431 | 65.8378 | -1.7944 | 50.9493 | -13.06 | -81.72 | 0.063479 | 19.6619 | 22.7779 | 96.0272 | 160.379 | 166.106 | 2.57969 | 112.983 | 88.8767 | 22.3676 | 161.767 | 31.5352 | -3.7789 | 33.8538 | 13.0495 | 170.046 | 334 | 334 | 123 | 319 | 123 | 303 | 301 | 332 | 333 | 140 | 117 | 335 | 126 | 538 | 120 | 2011 | 503 | 914 | Jadeite | Jadeite | Fluorite | Corundum | Fluorite | CaNb2O6 | Cassiterite | Scheelite | Manganotantalite | Rutile | Cr2O3 | Mn | Magnetite | U | Crocoite | ThO2 | Zr | Hf
Bischoff_b1 | 2 | 40 | 20 | 40 | 0 | 114 | 0.001264 | 0.03748 | 0 | 0 | 0 | 0 | 79.0746 | 0.077033 | 0.077506 | 0.045216 | 0.006112 | 0.027113 | 0.366421 | 0.01225 | 0 | 0.019542 | 0.025095 | 0.073919 | 21.5433 | 101.387 | 0.002703 | 0.050522 | 0 | 0 | 0 | 0 | 100.394 | 0.097145 | 0.094639 | 0.075422 | 0.008933 | 0.035009 | 0.4714 | 0.013897 | 0 | 0.022238 | 0.033899 | 0.087171 | 0 | 101.387 | 0.002223 | 0.080541 | 0 | 0 | 0 | 0 | 32.914 | 0.0207 | 0.021161 | 0.046635 | 0.005807 | 0.024381 | 0.324145 | 0.002542 | 0 | 0.004161 | 0.013591 | 0.02046 | 66.5197 | 0.00665 | 0.120474 | 1e-06 | 0 | 0 | 0 | 98.4665 | 0.061927 | 0.031653 | 0.139514 | 0.008686 | 0.072939 | 0.969721 | 0.007606 | 0 | 0.012448 | 0.04066 | 0.061208 | 0 | 100 | 2 | O | 6.7e-05 | 0.002422 | 0 | 0 | 0 | 0 | 0.989601 | 0.000622 | 0.000636 | 0.001402 | 0.000175 | 0.000733 | 0.009746 | 7.6e-05 | 0 | 0.000125 | 0.000409 | 0.000615 | 2 | 0.006986 | 0.019213 | 0.077716 | 0.006296 | 0.002247 | 0.012632 | 0.007874 | 0.0385 | 0.032017 | 0.01709 | 0.011423 | 0.013479 | 0.012456 | 0.006993 | 0.060625 | 0.007386 | 0.011297 | 0.02822 | 390.806 | 37.3204 | -1.8061 | -577.6 | -12.758 | -151.47 | 0.063379 | 35.789 | 29.6393 | 28.2665 | 133.175 | 36.1982 | 3.16183 | 40.4056 | -857.35 | 26.8429 | 32.5159 | 27.4029 | -3.7838 | 33.8535 | 13.0495 | 174.955 | 334 | 334 | 123 | 319 | 123 | 303 | 301 | 332 | 333 | 140 | 117 | 335 | 126 | 538 | 120 | 2011 | 503 | 914 | Jadeite | Jadeite | Fluorite | Corundum | Fluorite | CaNb2O6 | Cassiterite | Scheelite | Manganotantalite | Rutile | Cr2O3 | Mn | Magnetite | U | Crocoite | ThO2 | Zr | Hf
Bischoff_b1 | 2 | 40 | 20 | 40 | 0 | 115 | 0 | 0.068966 | 0 | 0.006923 | 0 | 0 | 78.7953 | 0.071391 | 0.083326 | 0.019239 | 0 | 0 | 0.44165 | 0.009136 | 0.03932 | 0.023668 | 0.010884 | 0.04467 | 21.47 | 101.085 | 0 | 0.092965 | 0 | 0.013081 | 0 | 0 | 100.039 | 0.09003 | 0.101746 | 0.032092 | 0 | 0 | 0.568182 | 0.010365 | 0.042356 | 0.026932 | 0.014702 | 0.052678 | -1e-05 | 101.085 | 0 | 0.148591 | 0 | 0.01271 | 0 | 0 | 32.8836 | 0.019234 | 0.02281 | 0.019895 | 0 | 0 | 0.391717 | 0.001901 | 0.0094 | 0.005052 | 0.00591 | 0.012396 | 66.4668 | 0 | 0.222167 | 1e-06 | 0.019003 | 0 | 0 | 98.3327 | 0.057516 | 0.034104 | 0.059493 | 0 | 0 | 1.17136 | 0.005685 | 0.02811 | 0.015108 | 0.017673 | 0.037069 | 0 | 100 | 2 | O | 0 | 0.004471 | 0 | 0.000382 | 0 | 0 | 0.989476 | 0.000579 | 0.000686 | 0.000599 | 0 | 0 | 0.011787 | 5.7e-05 | 0.000283 | 0.000152 | 0.000178 | 0.000373 | 2 | 0.006985 | 0.01921 | 0.077657 | 0.006297 | 0.002247 | 0.012629 | 0.007874 | 0.038495 | 0.032013 | 0.017087 | 0.01142 | 0.013477 | 0.012455 | 0.006992 | 0.06062 | 0.007385 | 0.011295 | 0.028216 | -56.564 | 20.7713 | -1.822 | 64.5188 | -30.352 | -1544.8 | 0.063489 | 38.5723 | 27.5998 | 64.3581 | -212.47 | -1777 | 2.73435 | 54.1034 | 108.118 | 22.2004 | 74.0197 | 45.0359 | -3.7888 | 33.8532 | 13.0495 | 179.974 | 334 | 334 | 123 | 319 | 123 | 303 | 301 | 332 | 333 | 140 | 117 | 335 | 126 | 538 | 120 | 2011 | 503 | 914 | Jadeite | Jadeite | Fluorite | Corundum | Fluorite | CaNb2O6 | Cassiterite | Scheelite | Manganotantalite | Rutile | Cr2O3 | Mn | Magnetite | U | Crocoite | ThO2 | Zr | Hf
Bischoff_b1 | 2 | 40 | 20 | 40 | 0 | 116 | 0 | 0.056048 | 0 | 0.001956 | 0 | 0 | 78.7647 | 0.076069 | 0.096005 | 0.028153 | 0 | 0.021181 | 0.452553 | 0.00353 | 0.025276 | 0.01666 | 0.028697 | 0.050173 | 21.4765 | 101.097 | 0 | 0.075552 | 0 | 0.003696 | 0 | 0 | 100 | 0.095929 | 0.117227 | 0.046962 | 0 | 0.027349 | 0.582208 | 0.004004 | 0.027228 | 0.018957 | 0.038764 | 0.059168 | 6e-06 | 101.097 | 0 | 0.120736 | 0 | 0.00359 | 0 | 0 | 32.8648 | 0.020491 | 0.026276 | 0.029108 | 0 | 0.019093 | 0.401313 | 0.000734 | 0.006042 | 0.003556 | 0.01558 | 0.013921 | 66.4748 | 0 | 0.180473 | 1e-06 | 0.005367 | 0 | 0 | 98.2507 | 0.061258 | 0.039276 | 0.087019 | 0 | 0.05708 | 1.19974 | 0.002195 | 0.018062 | 0.01063 | 0.046576 | 0.041618 | 0 | 100 | 2 | O | 0 | 0.003633 | 0 | 0.000108 | 0 | 0 | 0.98879 | 0.000616 | 0.000791 | 0.000876 | 0 | 0.000574 | 0.012074 | 2.2e-05 | 0.000182 | 0.000107 | 0.000469 | 0.000419 | 2 | 0.006984 | 0.019208 | 0.077644 | 0.006296 | 0.002246 | 0.012629 | 0.007873 | 0.038492 | 0.03201 | 0.017083 | 0.011419 | 0.013475 | 0.012453 | 0.006991 | 0.060616 | 0.007385 | 0.011295 | 0.028214 | -82.631 | 25.3086 | -1.7869 | 227.149 | -16.557 | -1239 | 0.063503 | 36.2292 | 24.0174 | 44.4606 | -167.21 | 46.0286 | 2.68368 | 139.723 | 168.058 | 31.4453 | 28.5202 | 40.1442 | -3.7938 | 33.8528 | 13.0495 | 184.991 | 334 | 334 | 123 | 319 | 123 | 303 | 301 | 332 | 333 | 140 | 117 | 335 | 126 | 538 | 120 | 2011 | 503 | 914 | Jadeite | Jadeite | Fluorite | Corundum | Fluorite | CaNb2O6 | Cassiterite | Scheelite | Manganotantalite | Rutile | Cr2O3 | Mn | Magnetite | U | Crocoite | ThO2 | Zr | Hf
Bischoff_b1 | 2 | 40 | 20 | 40 | 0 | 117 | 0.003797 | 0.036105 | 0 | 0 | 0 | 0 | 78.9773 | 0.074438 | 0.071995 | 0.011696 | 0 | 0.021967 | 0.417729 | 0.00411 | 0.060378 | 0.016923 | 0.011153 | 0.08223 | 21.5054 | 101.295 | 0.008124 | 0.048669 | 0 | 0 | 0 | 0 | 100.27 | 0.093873 | 0.08791 | 0.01951 | 0 | 0.028365 | 0.537407 | 0.004662 | 0.065041 | 0.019257 | 0.015065 | 0.096972 | 0 | 101.295 | 0.00669 | 0.077705 | 0 | 0 | 0 | 0 | 32.9232 | 0.020033 | 0.019686 | 0.012082 | 0 | 0.019784 | 0.370091 | 0.000854 | 0.014419 | 0.003608 | 0.006049 | 0.022794 | 66.503 | 0.02 | 0.116156 | 1e-06 | 0 | 0 | 0 | 98.4301 | 0.059893 | 0.029428 | 0.036121 | 0 | 0.059148 | 1.10646 | 0.002554 | 0.043107 | 0.010788 | 0.018086 | 0.068148 | 0 | 100 | 2 | O | 0.000201 | 0.002337 | 0 | 0 | 0 | 0 | 0.990126 | 0.000602 | 0.000592 | 0.000363 | 0 | 0.000595 | 0.01113 | 2.6e-05 | 0.000434 | 0.000109 | 0.000182 | 0.000686 | 2 | 0.006986 | 0.019214 | 0.077705 | 0.006295 | 0.002247 | 0.012632 | 0.007875 | 0.038495 | 0.032013 | 0.017089 | 0.011422 | 0.013477 | 0.012455 | 0.006994 | 0.060621 | 0.007387 | 0.011296 | 0.028217 | 130.35 | 38.7008 | -1.8032 | -8564.7 | -28.09 | -173.94 | 0.063411 | 37.0142 | 31.8673 | 104.872 | -469.39 | 44.4264 | 2.85376 | 120.062 | 70.4852 | 30.9672 | 72.2587 | 24.6773 | -3.7988 | 33.8525 | 13.0495 | 189.989 | 334 | 334 | 123 | 319 | 123 | 303 | 301 | 332 | 333 | 140 | 117 | 335 | 126 | 538 | 120 | 2011 | 503 | 914 | Jadeite | Jadeite | Fluorite | Corundum | Fluorite | CaNb2O6 | Cassiterite | Scheelite | Manganotantalite | Rutile | Cr2O3 | Mn | Magnetite | U | Crocoite | ThO2 | Zr | Hf
Bischoff_b1 | 2 | 40 | 20 | 40 | 0 | 118 | 0.000928 | 0.013309 | 0 | 0 | 0 | 0 | 78.9866 | 0.085434 | 0.072197 | 0.036832 | 0.005263 | 0.000297 | 0.356138 | 0.005935 | 0.012274 | 0.021782 | 0 | 0.062335 | 21.4846 | 101.144 | 0.001986 | 0.01794 | 0 | 0 | 0 | 0 | 100.282 | 0.107739 | 0.088157 | 0.061438 | 0.007693 | 0.000384 | 0.458171 | 0.006733 | 0.013221 | 0.024786 | 0 | 0.073511 | -1e-05 | 101.144 | 0.001638 | 0.028693 | 0 | 0 | 0 | 0 | 32.9852 | 0.023033 | 0.019776 | 0.038113 | 0.005017 | 0.000268 | 0.316081 | 0.001236 | 0.002936 | 0.004653 | 0 | 0.01731 | 66.556 | 0.004903 | 0.042931 | 1e-06 | 0 | 0 | 0 | 98.7072 | 0.068925 | 0.02959 | 0.114051 | 0.007507 | 0.000802 | 0.945863 | 0.003698 | 0.008786 | 0.013923 | 0 | 0.0518 | 0 | 100 | 2 | O | 4.9e-05 | 0.000862 | 0 | 0 | 0 | 0 | 0.991202 | 0.000692 | 0.000594 | 0.001145 | 0.000151 | 8e-06 | 0.009498 | 3.7e-05 | 8.8e-05 | 0.00014 | 0 | 0.00052 | 2 | 0.006986 | 0.019218 | 0.077743 | 0.006295 | 0.002247 | 0.012631 | 0.007874 | 0.038495 | 0.032013 | 0.017092 | 0.011424 | 0.013479 | 0.012456 | 0.006992 | 0.060616 | 0.007385 | 0.011296 | 0.028216 | 531.742 | 103.123 | -1.7627 | -98.449 | -25.15 | -81.873 | 0.063396 | 32.3158 | 31.7789 | 34.3601 | 154.471 | 3208.45 | 3.23331 | 83.1844 | 345.872 | 24.1034 | -45.609 | 32.4049 | -3.8038 | 33.8522 | 13.0495 | 195.009 | 334 | 334 | 123 | 319 | 123 | 303 | 301 | 332 | 333 | 140 | 117 | 335 | 126 | 538 | 120 | 2011 | 503 | 914 | Jadeite | Jadeite | Fluorite | Corundum | Fluorite | CaNb2O6 | Cassiterite | Scheelite | Manganotantalite | Rutile | Cr2O3 | Mn | Magnetite | U | Crocoite | ThO2 | Zr | Hf
Bischoff_b1 | 2 | 40 | 20 | 40 | 0 | 119 | 0 | 0.036725 | 0 | 0 | 0 | 0.000376 | 78.9438 | 0.091535 | 0.105163 | 0.056627 | 0.001946 | 0 | 0.308691 | 0.006334 | 0 | 0.026122 | 0.013359 | 0.070184 | 21.493 | 101.154 | 0 | 0.049504 | 0 | 0 | 0 | 0.000538 | 100.228 | 0.115433 | 0.12841 | 0.094457 | 0.002845 | 0 | 0.397131 | 0.007186 | 0 | 0.029724 | 0.018045 | 0.082767 | 6e-06 | 101.154 | 0 | 0.079137 | 0 | 0 | 0 | 0.000201 | 32.9508 | 0.024665 | 0.028792 | 0.058567 | 0.001854 | 0 | 0.273833 | 0.001318 | 0 | 0.005577 | 0.007255 | 0.01948 | 66.5486 | 0 | 0.118482 | 1e-06 | 0 | 0 | 0.0003 | 98.6655 | 0.073856 | 0.043106 | 0.175368 | 0.002776 | 0 | 0.819948 | 0.003948 | 0 | 0.0167 | 0.021724 | 0.058329 | 0 | 100 | 2 | O | 0 | 0.002378 | 0 | 0 | 0 | 6e-06 | 0.990277 | 0.000741 | 0.000865 | 0.00176 | 5.6e-05 | 0 | 0.00823 | 4e-05 | 0 | 0.000168 | 0.000218 | 0.000585 | 2 | 0.006985 | 0.019209 | 0.07774 | 0.006294 | 0.002247 | 0.012632 | 0.007874 | 0.038491 | 0.03201 | 0.01709 | 0.011423 | 0.013477 | 0.012454 | 0.006992 | 0.060612 | 0.007385 | 0.011296 | 0.028214 | -68.404 | 38.0565 | -1.7768 | -361.97 | -14.01 | 2375.11 | 0.063411 | 30.1932 | 21.9673 | 22.8705 | 415.929 | -100.95 | 3.62506 | 77.9516 | -189.07 | 20.1361 | 60.4473 | 28.8299 | -3.8088 | 33.8519 | 13.049 | 200.007 | 334 | 334 | 123 | 319 | 123 | 303 | 301 | 332 | 333 | 140 | 117 | 335 | 126 | 538 | 120 | 2011 | 503 | 914 | Jadeite | Jadeite | Fluorite | Corundum | Fluorite | CaNb2O6 | Cassiterite | Scheelite | Manganotantalite | Rutile | Cr2O3 | Mn | Magnetite | U | Crocoite | ThO2 | Zr | Hf
Bischoff_b1 | 2 | 40 | 20 | 40 | 0 | 120 | 0 | 0.003586 | 0 | 0 | 6.2e-05 | 0.000754 | 78.7858 | 0.08621 | 0.094586 | 0.017282 | 0.00521 | 0 | 0.330505 | 0.011663 | 0.01999 | 0.021814 | 0.00685 | 0.042149 | 21.4112 | 100.838 | 0 | 0.004834 | 0 | 0 | 8.6e-05 | 0.001079 | 100.027 | 0.108719 | 0.115494 | 0.028827 | 0.007614 | 0 | 0.425194 | 0.013231 | 0.021534 | 0.024822 | 0.009253 | 0.049705 | 4e-06 | 100.838 | 0 | 0.007761 | 0 | 0 | 7.7e-05 | 0.000404 | 33.0233 | 0.023328 | 0.026005 | 0.017949 | 0.004985 | 0 | 0.294418 | 0.002438 | 0.0048 | 0.004677 | 0.003736 | 0.011748 | 66.5744 | 0 | 0.011616 | 1e-06 | 0 | 0.000229 | 0.000604 | 98.8543 | 0.069833 | 0.038923 | 0.05373 | 0.00746 | 0 | 0.881332 | 0.007297 | 0.014368 | 0.014 | 0.011183 | 0.035167 | 0 | 100 | 2 | O | 0 | 0.000233 | 0 | 0 | 2e-06 | 1.2e-05 | 0.992073 | 0.000701 | 0.000781 | 0.000539 | 0.00015 | 0 | 0.008845 | 7.3e-05 | 0.000144 | 0.000141 | 0.000112 | 0.000353 | 2 | 0.006984 | 0.019216 | 0.077753 | 0.006293 | 0.002246 | 0.012629 | 0.007873 | 0.038485 | 0.032005 | 0.017091 | 0.011422 | 0.013476 | 0.012453 | 0.006991 | 0.060598 | 0.007384 | 0.011293 | 0.02821 | -334.54 | 379.601 | -1.7077 | -190.58 | 2569.28 | 1184.42 | 0.063456 | 32.0211 | 24.3659 | 71.4866 | 156.03 | -135.68 | 3.43056 | 42.4216 | 212.383 | 24.065 | 117.153 | 47.6897 | -3.8138 | 33.8516 | 13.049 | 205.026 | 334 | 334 | 123 | 319 | 123 | 303 | 301 | 332 | 333 | 140 | 117 | 335 | 126 | 538 | 120 | 2011 | 503 | 914 | Jadeite | Jadeite | Fluorite | Corundum | Fluorite | CaNb2O6 | Cassiterite | Scheelite | Manganotantalite | Rutile | Cr2O3 | Mn | Magnetite | U | Crocoite | ThO2 | Zr | Hf
Bischoff_b1 | 2 | 40 | 20 | 40 | 0 | 121 | 0 | 0.029611 | 0 | 0 | 0 | 0 | 78.923 | 0.065268 | 0.094269 | 0.034051 | 0.000615 | 0 | 0.293808 | 0.005616 | 0.036818 | 0.024803 | 0.011642 | 0.058547 | 21.4554 | 101.033 | 0 | 0.039915 | 0 | 0 | 0 | 0 | 100.201 | 0.082309 | 0.115108 | 0.056799 | 0.000899 | 0 | 0.377983 | 0.00637 | 0.039661 | 0.028223 | 0.015726 | 0.069043 | 4e-06 | 101.033 | 0 | 0.063926 | 0 | 0 | 0 | 0 | 33.0029 | 0.01762 | 0.025857 | 0.035282 | 0.000587 | 0 | 0.261112 | 0.001171 | 0.00882 | 0.005305 | 0.006334 | 0.01628 | 66.5548 | 0 | 0.095698 | 1e-06 | 0 | 0 | 0 | 98.8111 | 0.052754 | 0.038708 | 0.105636 | 0.000879 | 0 | 0.781771 | 0.003506 | 0.026406 | 0.015884 | 0.018965 | 0.048742 | 0 | 100 | 2 | O | 0 | 0.001921 | 0 | 0 | 0 | 0 | 0.991751 | 0.000529 | 0.000777 | 0.00106 | 1.8e-05 | 0 | 0.007847 | 3.5e-05 | 0.000265 | 0.000159 | 0.00019 | 0.000489 | 2 | 0.006984 | 0.019211 | 0.077754 | 0.006293 | 0.002246 | 0.012628 | 0.007873 | 0.038484 | 0.032004 | 0.01709 | 0.011422 | 0.013476 | 0.012453 | 0.006991 | 0.060599 | 0.007384 | 0.011292 | 0.028209 | -74.746 | 46.94 | -1.8554 | -89.245 | -59.594 | -61.155 | 0.063403 | 42.1303 | 24.4454 | 37.038 | 1314.27 | -59.25 | 3.7729 | 87.8948 | 115.411 | 21.192 | 69.2258 | 34.462 | -3.8188 | 33.8512 | 13.049 | 210.032 | 334 | 334 | 123 | 319 | 123 | 303 | 301 | 332 | 333 | 140 | 117 | 335 | 126 | 538 | 120 | 2011 | 503 | 914 | Jadeite | Jadeite | Fluorite | Corundum | Fluorite | CaNb2O6 | Cassiterite | Scheelite | Manganotantalite | Rutile | Cr2O3 | Mn | Magnetite | U | Crocoite | ThO2 | Zr | Hf
Bischoff_b1 | 2 | 40 | 20 | 40 | 0 | 122 | 0 | 0.114119 | 0 | 0 | 0 | 0 | 78.9271 | 0.081277 | 0.100501 | 0.034764 | 0 | 0 | 0.268432 | 0.002781 | 0.047075 | 0.020361 | 0.005886 | 0.079743 | 21.486 | 101.168 | 0 | 0.15383 | 0 | 0 | 0 | 0 | 100.207 | 0.102497 | 0.122718 | 0.057988 | 0 | 0 | 0.345336 | 0.003155 | 0.050711 | 0.023169 | 0.007951 | 0.09404 | 0 | 101.168 | 0 | 0.245712 | 0 | 0 | 0 | 0 | 32.917 | 0.021883 | 0.027493 | 0.035925 | 0 | 0 | 0.237926 | 0.000578 | 0.011247 | 0.004344 | 0.003194 | 0.022115 | 66.4726 | 0 | 0.367933 | 1e-06 | 0 | 0 | 0 | 98.581 | 0.065537 | 0.041169 | 0.107591 | 0 | 0 | 0.712549 | 0.001732 | 0.033683 | 0.013009 | 0.009566 | 0.066231 | 0 | 100 | 2 | O | 0 | 0.007393 | 0 | 0 | 0 | 0 | 0.990391 | 0.000658 | 0.000827 | 0.001081 | 0 | 0 | 0.007159 | 1.7e-05 | 0.000338 | 0.000131 | 9.6e-05 | 0.000665 | 2 | 0.006984 | 0.019195 | 0.077702 | 0.006292 | 0.002246 | 0.012628 | 0.007872 | 0.038478 | 0.031998 | 0.017085 | 0.01142 | 0.013472 | 0.01245 | 0.006991 | 0.060595 | 0.007384 | 0.011293 | 0.028204 | -54.821 | 12.9571 | -1.7812 | -43.631 | -41.55 | -60.636 | 0.063402 | 33.927 | 22.9553 | 36.2981 | -172.76 | -102.72 | 4.06227 | 177.278 | 90.3022 | 25.7645 | 136.218 | 25.4201 | -3.8238 | 33.8509 | 13.049 | 215.052 | 334 | 334 | 123 | 319 | 123 | 303 | 301 | 332 | 333 | 140 | 117 | 335 | 126 | 538 | 120 | 2011 | 503 | 914 | Jadeite | Jadeite | Fluorite | Corundum | Fluorite | CaNb2O6 | Cassiterite | Scheelite | Manganotantalite | Rutile | Cr2O3 | Mn | Magnetite | U | Crocoite | ThO2 | Zr | Hf
Bischoff_b1 | 2 | 40 | 20 | 40 | 0 | 123 | 0.00193 | 0.055812 | 0 | 0 | 0 | 0 | 78.7865 | 0.097908 | 0.085925 | 0.042996 | 0 | 0 | 0.257262 | 0.006176 | 0.035299 | 0.015258 | 0 | 0.076489 | 21.4296 | 100.891 | 0.004129 | 0.075234 | 0 | 0 | 0 | 0 | 100.028 | 0.12347 | 0.104919 | 0.071721 | 0 | 0 | 0.330967 | 0.007006 | 0.038025 | 0.017362 | 0 | 0.090202 | 0 | 100.891 | 0.003414 | 0.120609 | 0 | 0 | 0 | 0 | 32.9782 | 0.026457 | 0.023591 | 0.044595 | 0 | 0 | 0.228857 | 0.001289 | 0.008464 | 0.003267 | 0 | 0.02129 | 66.54 | 0.010225 | 0.180618 | 1e-06 | 0 | 0 | 0 | 98.7728 | 0.079242 | 0.035329 | 0.133566 | 0 | 0 | 0.68545 | 0.003861 | 0.025351 | 0.009784 | 0 | 0.063765 | 0 | 100 | 2 | O | 0.000103 | 0.003625 | 0 | 0 | 0 | 0 | 0.991228 | 0.000795 | 0.000709 | 0.00134 | 0 | 0 | 0.006879 | 3.9e-05 | 0.000254 | 9.8e-05 | 0 | 0.00064 | 2 | 0.006983 | 0.019202 | 0.077739 | 0.006291 | 0.002246 | 0.012627 | 0.007872 | 0.038476 | 0.031997 | 0.017086 | 0.01142 | 0.013473 | 0.01245 | 0.00699 | 0.060588 | 0.007383 | 0.011292 | 0.028202 | 255.909 | 25.4013 | -1.7553 | -59.05 | -83.557 | -255.52 | 0.063446 | 28.249 | 26.7659 | 29.6399 | -182.8 | -47.227 | 4.20753 | 79.923 | 120.343 | 34.3055 | -1675.2 | 26.4807 | -3.8287 | 33.8506 | 13.049 | 219.96 | 334 | 334 | 123 | 319 | 123 | 303 | 301 | 332 | 333 | 140 | 117 | 335 | 126 | 538 | 120 | 2011 | 503 | 914 | Jadeite | Jadeite | Fluorite | Corundum | Fluorite | CaNb2O6 | Cassiterite | Scheelite | Manganotantalite | Rutile | Cr2O3 | Mn | Magnetite | U | Crocoite | ThO2 | Zr | Hf
Bischoff_b1 | 2 | 40 | 20 | 40 | 0 | 124 | 0 | 0.028697 | 0 | 0 | 0 | 0 | 78.9881 | 0.078716 | 0.081368 | 0.049464 | 0 | 0.013614 | 0.181565 | 0.003925 | 0.034319 | 0.018122 | 0.010448 | 0.065463 | 21.4546 | 101.008 | 0 | 0.038682 | 0 | 0 | 0 | 0 | 100.284 | 0.099267 | 0.099355 | 0.082509 | 0 | 0.017578 | 0.233582 | 0.004452 | 0.036969 | 0.020621 | 0.014113 | 0.077199 | 6e-06 | 101.008 | 0 | 0.061983 | 0 | 0 | 0 | 0 | 33.0468 | 0.021261 | 0.02233 | 0.051279 | 0 | 0.012305 | 0.161441 | 0.000819 | 0.008225 | 0.003878 | 0.005687 | 0.018212 | 66.5858 | 0 | 0.092867 | 1e-06 | 0 | 0 | 0 | 99.0253 | 0.063708 | 0.033456 | 0.153658 | 0 | 0.036872 | 0.48376 | 0.002453 | 0.024647 | 0.011621 | 0.017042 | 0.054573 | 0 | 100 | 2 | O | 0 | 0.001862 | 0 | 0 | 0 | 0 | 0.992606 | 0.000639 | 0.000671 | 0.00154 | 0 | 0.00037 | 0.004849 | 2.5e-05 | 0.000247 | 0.000116 | 0.000171 | 0.000547 | 2 | 0.006982 | 0.019205 | 0.07779 | 0.00629 | 0.002246 | 0.012624 | 0.007871 | 0.038472 | 0.031994 | 0.017089 | 0.011422 | 0.013473 | 0.01245 | 0.00699 | 0.060578 | 0.007382 | 0.011288 | 0.0282 | -158.73 | 48.384 | -1.8291 | -33.853 | -18.809 | -195.98 | 0.06335 | 35.0089 | 28.2349 | 25.9635 | -162.36 | 71.0146 | 5.65606 | 125.642 | 123.757 | 28.9147 | 77.0316 | 30.8599 | -3.8337 | 33.8503 | 13.049 | 224.96 | 334 | 334 | 123 | 319 | 123 | 303 | 301 | 332 | 333 | 140 | 117 | 335 | 126 | 538 | 120 | 2011 | 503 | 914 | Jadeite | Jadeite | Fluorite | Corundum | Fluorite | CaNb2O6 | Cassiterite | Scheelite | Manganotantalite | Rutile | Cr2O3 | Mn | Magnetite | U | Crocoite | ThO2 | Zr | Hf
Bischoff_b1 | 2 | 40 | 20 | 40 | 0 | 125 | 0 | 0.051118 | 0 | 0 | 0 | 0 | 79.0688 | 0.064132 | 0.130316 | 0.135047 | 0 | 0 | 0.054573 | 0 | 0.00729 | 0.023492 | 0.009314 | 0.06605 | 21.5058 | 101.116 | 0 | 0.068906 | 0 | 0 | 0 | 0 | 100.387 | 0.080876 | 0.159124 | 0.225266 | 0 | 0 | 0.070208 | 0 | 0.007853 | 0.026732 | 0.012582 | 0.077891 | 8e-06 | 101.116 | 0 | 0.110183 | 0 | 0 | 0 | 0 | 33.012 | 0.017286 | 0.035688 | 0.139711 | 0 | 0 | 0.048424 | 0 | 0.001744 | 0.005017 | 0.00506 | 0.018337 | 66.6066 | 0 | 0.165338 | 1e-06 | 0 | 0 | 0 | 99.0741 | 0.051878 | 0.053553 | 0.419293 | 0 | 0 | 0.145328 | 0 | 0.005233 | 0.015057 | 0.015186 | 0.055033 | 0 | 100 | 2 | O | 0 | 0.003308 | 0 | 0 | 0 | 0 | 0.991253 | 0.000519 | 0.001072 | 0.004195 | 0 | 0 | 0.001454 | 0 | 5.2e-05 | 0.000151 | 0.000152 | 0.000551 | 2 | 0.006981 | 0.019192 | 0.077808 | 0.006288 | 0.002245 | 0.012622 | 0.007869 | 0.038465 | 0.031988 | 0.017086 | 0.011422 | 0.013471 | 0.012448 | 0.006988 | 0.06057 | 0.00738 | 0.011287 | 0.028194 | -97.793 | 27.6212 | -1.836 | -37.414 | -12.575 | -152.8 | 0.063308 | 42.8457 | 17.8079 | 10.4117 | -538.54 | -93.632 | 16.9745 | -1305.1 | 581.754 | 22.3505 | 86.3053 | 30.5841 | -3.8387 | 33.85 | 13.0485 | 229.979 | 334 | 334 | 123 | 319 | 123 | 303 | 301 | 332 | 333 | 140 | 117 | 335 | 126 | 538 | 120 | 2011 | 503 | 914 | Jadeite | Jadeite | Fluorite | Corundum | Fluorite | CaNb2O6 | Cassiterite | Scheelite | Manganotantalite | Rutile | Cr2O3 | Mn | Magnetite | U | Crocoite | ThO2 | Zr | Hf
Bischoff_b1 | 2 | 40 | 20 | 40 | 0 | 126 | 0.009141 | 0.058365 | 0 | 0 | 0 | 0 | 79.2397 | 0.042749 | 0.099697 | 0.099406 | 0 | 0.000536 | 0.040009 | 0.008468 | 0.036798 | 0.021218 | 0.007268 | 0.061154 | 21.5262 | 101.251 | 0.019556 | 0.078675 | 0 | 0 | 0 | 0 | 100.604 | 0.05391 | 0.121736 | 0.165815 | 0 | 0.000692 | 0.051472 | 0.009607 | 0.03964 | 0.024144 | 0.009818 | 0.072118 | 4e-06 | 101.251 | 0.01611 | 0.125668 | 0 | 0 | 0 | 0 | 33.0475 | 0.01151 | 0.027273 | 0.102727 | 0 | 0.000483 | 0.035463 | 0.001761 | 0.008792 | 0.004526 | 0.003944 | 0.01696 | 66.5973 | 0.048342 | 0.188542 | 1e-06 | 0 | 0 | 0 | 99.1636 | 0.034537 | 0.040919 | 0.308248 | 0 | 0.001449 | 0.10641 | 0.005284 | 0.026381 | 0.013582 | 0.011835 | 0.050891 | 0 | 100 | 2 | O | 0.000484 | 0.003774 | 0 | 0 | 0 | 0 | 0.992457 | 0.000346 | 0.000819 | 0.003085 | 0 | 1.5e-05 | 0.001065 | 5.3e-05 | 0.000264 | 0.000136 | 0.000118 | 0.000509 | 2 | 0.006982 | 0.019198 | 0.077833 | 0.00629 | 0.002246 | 0.012622 | 0.00787 | 0.038471 | 0.031993 | 0.017091 | 0.011425 | 0.013474 | 0.012451 | 0.006989 | 0.060578 | 0.007381 | 0.011287 | 0.028199 | 54.3771 | 24.3329 | -1.865 | -24.364 | -11.708 | -45758 | 0.063246 | 64.0316 | 23.1328 | 13.6512 | -138.95 | 1777.85 | 22.853 | 58.3312 | 115.435 | 24.726 | 110.395 | 33.0006 | -3.8437 | 33.8496 | 13.0485 | 234.984 | 334 | 334 | 123 | 319 | 123 | 303 | 301 | 332 | 333 | 140 | 117 | 335 | 126 | 538 | 120 | 2011 | 503 | 914 | Jadeite | Jadeite | Fluorite | Corundum | Fluorite | CaNb2O6 | Cassiterite | Scheelite | Manganotantalite | Rutile | Cr2O3 | Mn | Magnetite | U | Crocoite | ThO2 | Zr | Hf
Bischoff_b1 | 2 | 40 | 20 | 40 | 0 | 127 | 0 | 0.016483 | 0 | 0 | 0 | 0.000215 | 79.1407 | 0.083723 | 0.060418 | 0.046312 | 0 | 0 | 0.054121 | 0.008096 | 0.014906 | 0.024484 | 0 | 0.083219 | 21.4451 | 100.978 | 0 | 0.022218 | 0 | 0 | 0 | 0.000307 | 100.478 | 0.105581 | 0.073774 | 0.077252 | 0 | 0 | 0.069626 | 0.009185 | 0.016057 | 0.027861 | 0 | 0.098138 | 4e-06 | 100.978 | 0 | 0.035648 | 0 | 0 | 0 | 0.000115 | 33.1531 | 0.022642 | 0.016602 | 0.048073 | 0 | 0 | 0.048184 | 0.001691 | 0.003577 | 0.005246 | 0 | 0.023182 | 66.6419 | 0 | 0.053474 | 1e-06 | 0 | 0 | 0.000172 | 99.4636 | 0.067929 | 0.024904 | 0.144225 | 0 | 0 | 0.144559 | 0.005074 | 0.010732 | 0.01574 | 0 | 0.069548 | 0 | 100 | 2 | O | 0 | 0.00107 | 0 | 0 | 0 | 3e-06 | 0.994963 | 0.00068 | 0.000498 | 0.001443 | 0 | 0 | 0.001446 | 5.1e-05 | 0.000107 | 0.000157 | 0 | 0.000696 | 2 | 0.006984 | 0.01921 | 0.077881 | 0.00629 | 0.002246 | 0.012627 | 0.007872 | 0.038473 | 0.031995 | 0.017097 | 0.011427 | 0.013476 | 0.012452 | 0.00699 | 0.060577 | 0.007383 | 0.011289 | 0.028201 | -35.598 | 83.4417 | -1.7795 | -43.392 | -45.4 | 4155.47 | 0.063274 | 32.947 | 37.8581 | 27.6413 | -364.34 | -313.52 | 17.1142 | 61.0135 | 284.641 | 21.4599 | -130.24 | 24.3753 | -3.8487 | 33.8493 | 13.0485 | 240.003 | 334 | 334 | 123 | 319 | 123 | 303 | 301 | 332 | 333 | 140 | 117 | 335 | 126 | 538 | 120 | 2011 | 503 | 914 | Jadeite | Jadeite | Fluorite | Corundum | Fluorite | CaNb2O6 | Cassiterite | Scheelite | Manganotantalite | Rutile | Cr2O3 | Mn | Magnetite | U | Crocoite | ThO2 | Zr | Hf
Bischoff_b1 | 2 | 40 | 20 | 40 | 0 | 128 | 0.000209 | 0.003002 | 0 | 0 | 0 | 0 | 78.8853 | 0.0995 | 0.091044 | 0.078498 | 0 | 0 | 0.06342 | 0.005756 | 0 | 0.012311 | 0.027675 | 0.072103 | 21.4114 | 100.75 | 0.000447 | 0.004047 | 0 | 0 | 0 | 0 | 100.154 | 0.125478 | 0.11117 | 0.130939 | 0 | 0 | 0.081589 | 0.00653 | 0 | 0.014009 | 0.037384 | 0.08503 | 0 | 100.75 | 0.000371 | 0.006505 | 0 | 0 | 0 | 0 | 33.1061 | 0.026958 | 0.025062 | 0.08163 | 0 | 0 | 0.056565 | 0.001204 | 0 | 0.002643 | 0.015112 | 0.020122 | 66.6577 | 0.001112 | 0.00976 | 1e-06 | 0 | 0 | 0 | 99.3387 | 0.08089 | 0.037601 | 0.244939 | 0 | 0 | 0.169731 | 0.003614 | 0 | 0.00793 | 0.045346 | 0.060378 | 0 | 100 | 2 | O | 1.1e-05 | 0.000195 | 0 | 0 | 0 | 0 | 0.993317 | 0.000809 | 0.000752 | 0.002449 | 0 | 0 | 0.001697 | 3.6e-05 | 0 | 7.9e-05 | 0.000453 | 0.000604 | 2 | 0.006981 | 0.019202 | 0.077847 | 0.006288 | 0.002245 | 0.012624 | 0.00787 | 0.038465 | 0.031989 | 0.017091 | 0.011423 | 0.013473 | 0.012449 | 0.006989 | 0.060566 | 0.007382 | 0.011288 | 0.028195 | 2359.88 | 452.885 | -1.8359 | -24.486 | -38.704 | -91.307 | 0.063374 | 27.7977 | 25.2817 | 16.9051 | -368.12 | -802.77 | 14.723 | 85.7292 | -423.44 | 42.4546 | 29.5257 | 28.0559 | -3.8537 | 33.849 | 13.0485 | 245.002 | 334 | 334 | 123 | 319 | 123 | 303 | 301 | 332 | 333 | 140 | 117 | 335 | 126 | 538 | 120 | 2011 | 503 | 914 | Jadeite | Jadeite | Fluorite | Corundum | Fluorite | CaNb2O6 | Cassiterite | Scheelite | Manganotantalite | Rutile | Cr2O3 | Mn | Magnetite | U | Crocoite | ThO2 | Zr | Hf
Bischoff_b1 | 2 | 40 | 20 | 40 | 0 | 129 | 0 | 0.014091 | 0 | 0 | 0 | 0.005959 | 79.2061 | 0.059701 | 0.104027 | 0.078183 | 0 | 0 | 0.041524 | 0.008433 | 0.067728 | 0.016501 | 0.019362 | 0.049479 | 21.4892 | 101.16 | 0 | 0.018995 | 0 | 0 | 0 | 0.008525 | 100.561 | 0.075287 | 0.127023 | 0.130413 | 0 | 0 | 0.053421 | 0.009567 | 0.072959 | 0.018777 | 0.026154 | 0.058349 | 0 | 101.16 | 0 | 0.030414 | 0 | 0 | 0 | 0.003183 | 33.1137 | 0.016113 | 0.028527 | 0.080991 | 0 | 0 | 0.036895 | 0.001758 | 0.016221 | 0.003529 | 0.010532 | 0.013755 | 66.6444 | 0 | 0.045634 | 1e-06 | 0 | 0 | 0.004775 | 99.3673 | 0.048352 | 0.042802 | 0.243038 | 0 | 0 | 0.110713 | 0.005276 | 0.048674 | 0.010589 | 0.031605 | 0.041276 | 0 | 100 | 2 | O | 0 | 0.000913 | 0 | 0 | 0 | 9.6e-05 | 0.993742 | 0.000484 | 0.000856 | 0.002431 | 0 | 0 | 0.001107 | 5.3e-05 | 0.000487 | 0.000106 | 0.000316 | 0.000413 | 2 | 0.006982 | 0.019205 | 0.07788 | 0.006288 | 0.002246 | 0.012623 | 0.007872 | 0.038469 | 0.031992 | 0.017095 | 0.011426 | 0.013475 | 0.012451 | 0.006991 | 0.060573 | 0.007383 | 0.011286 | 0.028198 | -42.74 | 97.3875 | -1.7685 | -23.894 | -29.686 | 150.492 | 0.063249 | 45.993 | 22.1888 | 16.9708 | -244.79 | -366.29 | 22.0491 | 58.588 | 62.8108 | 31.7367 | 41.8892 | 40.6765 | -3.8587 | 33.8487 | 13.0485 | 250.021 | 334 | 334 | 123 | 319 | 123 | 303 | 301 | 332 | 333 | 140 | 117 | 335 | 126 | 538 | 120 | 2011 | 503 | 914 | Jadeite | Jadeite | Fluorite | Corundum | Fluorite | CaNb2O6 | Cassiterite | Scheelite | Manganotantalite | Rutile | Cr2O3 | Mn | Magnetite | U | Crocoite | ThO2 | Zr | Hf
Bischoff_b1 | 2 | 40 | 20 | 40 | 0 | 130 | 0 | 0.03911 | 0 | 0 | 0 | 0 | 79.164 | 0.021162 | 0.10142 | 0.081428 | 0.00413 | 0.005885 | 0.020497 | 0.013978 | 0.020802 | 0.0244 | 0.024181 | 0.060603 | 21.475 | 101.057 | 0 | 0.052719 | 0 | 0 | 0 | 0 | 100.507 | 0.026688 | 0.12384 | 0.135827 | 0.006037 | 0.007598 | 0.026369 | 0.015857 | 0.022409 | 0.027764 | 0.032664 | 0.071468 | 0 | 101.057 | 0 | 0.084439 | 0 | 0 | 0 | 0 | 33.1062 | 0.005713 | 0.027821 | 0.084379 | 0.003943 | 0.005317 | 0.018217 | 0.002915 | 0.004984 | 0.005219 | 0.013158 | 0.016853 | 66.6208 | 0 | 0.126705 | 1e-06 | 0 | 0 | 0 | 99.3552 | 0.017147 | 0.041746 | 0.25323 | 0.005917 | 0.015956 | 0.054672 | 0.008747 | 0.014956 | 0.015664 | 0.039487 | 0.050578 | 0 | 100 | 2 | O | 0 | 0.002535 | 0 | 0 | 0 | 0 | 0.99387 | 0.000172 | 0.000835 | 0.002533 | 0.000118 | 0.00016 | 0.000547 | 8.8e-05 | 0.00015 | 0.000157 | 0.000395 | 0.000506 | 2 | 0.006981 | 0.019199 | 0.077843 | 0.006289 | 0.002245 | 0.012619 | 0.007869 | 0.038463 | 0.031986 | 0.01709 | 0.011424 | 0.013472 | 0.012449 | 0.006987 | 0.060561 | 0.00738 | 0.011283 | 0.028193 | -44.511 | 35.7829 | -1.8762 | -30.603 | -47.338 | -177.04 | 0.063256 | 128.794 | 22.7432 | 16.3488 | 196.553 | 162.885 | 43.7891 | 35.4104 | 203.98 | 21.5254 | 33.6757 | 33.2897 | -3.8637 | 33.8484 | 13.0485 | 255.02 | 334 | 334 | 123 | 319 | 123 | 303 | 301 | 332 | 333 | 140 | 117 | 335 | 126 | 538 | 120 | 2011 | 503 | 914 | Jadeite | Jadeite | Fluorite | Corundum | Fluorite | CaNb2O6 | Cassiterite | Scheelite | Manganotantalite | Rutile | Cr2O3 | Mn | Magnetite | U | Crocoite | ThO2 | Zr | Hf
Bischoff_b1 | 2 | 40 | 20 | 40 | 0 | 131 | 0 | 0.062236 | 0 | 0 | 0 | 0 | 79.1047 | 0.058852 | 0.08781 | 0.034058 | 0 | 0.000723 | 0.104505 | 0.004894 | 0.043284 | 0.025783 | 0.025008 | 0.05124 | 21.4623 | 101.065 | 0 | 0.083893 | 0 | 0 | 0 | 0 | 100.432 | 0.074217 | 0.107221 | 0.056811 | 0 | 0.000933 | 0.134445 | 0.005552 | 0.046627 | 0.029339 | 0.033781 | 0.060426 | 6e-06 | 101.065 | 0 | 0.134356 | 0 | 0 | 0 | 0 | 33.0779 | 0.015887 | 0.024085 | 0.035289 | 0 | 0.000653 | 0.092872 | 0.00102 | 0.010368 | 0.005515 | 0.013606 | 0.014248 | 66.5742 | 0 | 0.201453 | 1e-06 | 0 | 0 | 0 | 99.1943 | 0.047642 | 0.036113 | 0.105823 | 0 | 0.001958 | 0.278507 | 0.00306 | 0.031093 | 0.016538 | 0.040803 | 0.042726 | 0 | 100 | 2 | O | 0 | 0.004036 | 0 | 0 | 0 | 0 | 0.993717 | 0.000477 | 0.000724 | 0.00106 | 0 | 2e-05 | 0.00279 | 3.1e-05 | 0.000311 | 0.000166 | 0.000409 | 0.000428 | 2 | 0.006981 | 0.019199 | 0.077801 | 0.006289 | 0.002245 | 0.012621 | 0.00787 | 0.038464 | 0.031987 | 0.017089 | 0.011422 | 0.013472 | 0.012448 | 0.006989 | 0.060565 | 0.007381 | 0.011285 | 0.028194 | -55.045 | 22.8869 | -1.7085 | -23.517 | -177.8 | -189.9 | 0.063288 | 46.6433 | 26.194 | 37.0274 | -131.32 | 1318.14 | 9.25403 | 100.781 | 98.1499 | 20.3857 | 32.5909 | 39.2892 | -3.8687 | 33.848 | 13.0485 | 260.047 | 334 | 334 | 123 | 319 | 123 | 303 | 301 | 332 | 333 | 140 | 117 | 335 | 126 | 538 | 120 | 2011 | 503 | 914 | Jadeite | Jadeite | Fluorite | Corundum | Fluorite | CaNb2O6 | Cassiterite | Scheelite | Manganotantalite | Rutile | Cr2O3 | Mn | Magnetite | U | Crocoite | ThO2 | Zr | Hf
Bischoff_b2 | 3 | 40 | 20 | 40 | 0 | 132 | 0.004434 | 0.080712 | 0 | 0 | 0 | 0.005515 | 78.9705 | 0.03738 | 0.042711 | 0.049102 | 0.004753 | 0 | 0.424206 | 0.014193 | 0.057756 | 0.027646 | 0.018743 | 0.058637 | 21.5297 | 101.326 | 0.009486 | 0.108798 | 0 | 0 | 0 | 0.00789 | 100.262 | 0.047139 | 0.052152 | 0.081904 | 0.006946 | 0 | 0.545739 | 0.016101 | 0.062216 | 0.031459 | 0.025318 | 0.06915 | 0 | 101.326 | 0.007797 | 0.173384 | 0 | 0 | 0 | 0.002932 | 32.8596 | 0.010041 | 0.011657 | 0.050626 | 0.004514 | 0 | 0.375135 | 0.002945 | 0.013767 | 0.005884 | 0.010147 | 0.016224 | 66.4554 | 0.02331 | 0.259181 | 1e-06 | 0 | 0 | 0.004383 | 98.2397 | 0.03002 | 0.017426 | 0.151355 | 0.006748 | 0 | 1.12154 | 0.008804 | 0.041159 | 0.017592 | 0.030337 | 0.048506 | 0 | 100 | 2 | O | 0.000235 | 0.005218 | 0 | 0 | 0 | 8.8e-05 | 0.988922 | 0.000302 | 0.000351 | 0.001524 | 0.000136 | 0 | 0.01129 | 8.9e-05 | 0.000414 | 0.000177 | 0.000305 | 0.000488 | 2 | 0.006976 | 0.019187 | 0.077564 | 0.00629 | 0.002244 | 0.012611 | 0.007864 | 0.038453 | 0.031977 | 0.017067 | 0.011408 | 0.013462 | 0.012441 | 0.006983 | 0.060553 | 0.007376 | 0.011279 | 0.028185 | 111.539 | 17.8824 | -1.7908 | -3263.1 | -24.326 | 162.38 | 0.063352 | 73.1205 | 53.3224 | 26.1137 | 170.731 | -266.21 | 2.81751 | 34.856 | 73.5982 | 19.0148 | 43.226 | 34.3817 | -3.7627 | 33.7083 | 13.0515 | 0 | 334 | 334 | 123 | 319 | 123 | 303 | 301 | 332 | 333 | 140 | 117 | 335 | 126 | 538 | 120 | 2011 | 503 | 914 | Jadeite | Jadeite | Fluorite | Corundum | Fluorite | CaNb2O6 | Cassiterite | Scheelite | Manganotantalite | Rutile | Cr2O3 | Mn | Magnetite | U | Crocoite | ThO2 | Zr | Hf
Bischoff_b2 | 3 | 40 | 20 | 40 | 0 | 133 | 0.000883 | 0.033345 | 0 | 0.003453 | 0 | 0.002607 | 79.1276 | 0.046904 | 0.135172 | 0.048139 | 0.006248 | 0 | 0.421426 | 0.014494 | 0 | 0.022413 | 0.003647 | 0.055257 | 21.5645 | 101.486 | 0.001888 | 0.044948 | 0 | 0.006525 | 0 | 0.00373 | 100.461 | 0.05915 | 0.165053 | 0.080299 | 0.009131 | 0 | 0.542164 | 0.016443 | 0 | 0.025504 | 0.004927 | 0.065163 | 0 | 101.486 | 0.001551 | 0.07158 | 0 | 0.006316 | 0 | 0.001385 | 32.9015 | 0.012591 | 0.036867 | 0.049598 | 0.00593 | 0 | 0.372412 | 0.003005 | 0 | 0.004767 | 0.001973 | 0.015278 | 66.5153 | 0.00464 | 0.10708 | 1e-06 | 0.009448 | 0 | 0.002072 | 98.4376 | 0.03767 | 0.055151 | 0.148391 | 0.008871 | 0 | 1.11422 | 0.008991 | 0 | 0.014262 | 0.005904 | 0.045711 | 0 | 100 | 2 | O | 4.7e-05 | 0.002152 | 0 | 0.00019 | 0 | 4.2e-05 | 0.989291 | 0.000379 | 0.001109 | 0.001491 | 0.000178 | 0 | 0.011198 | 9e-05 | 0 | 0.000143 | 5.9e-05 | 0.000459 | 2 | 0.00698 | 0.019196 | 0.077618 | 0.00629 | 0.002244 | 0.01262 | 0.007867 | 0.038463 | 0.031986 | 0.017072 | 0.011411 | 0.013465 | 0.012444 | 0.006986 | 0.060568 | 0.007378 | 0.011287 | 0.028193 | 558.84 | 41.7734 | -1.8785 | 128.768 | -31.011 | 342.87 | 0.063294 | 58.3916 | 17.1848 | 26.6136 | 130.159 | -139.09 | 2.8322 | 34.1456 | -2478.3 | 23.4098 | 219.276 | 36.4656 | -3.7664 | 33.7049 | 13.0515 | 5.03195 | 334 | 334 | 123 | 319 | 123 | 303 | 301 | 332 | 333 | 140 | 117 | 335 | 126 | 538 | 120 | 2011 | 503 | 914 | Jadeite | Jadeite | Fluorite | Corundum | Fluorite | CaNb2O6 | Cassiterite | Scheelite | Manganotantalite | Rutile | Cr2O3 | Mn | Magnetite | U | Crocoite | ThO2 | Zr | Hf
Bischoff_b2 | 3 | 40 | 20 | 40 | 0 | 134 | 0.001207 | 0.027738 | 0 | 0 | 0 | 0 | 79.1927 | 0.107583 | 0.106173 | 0.044231 | 0 | 0 | 0.368005 | 0.009107 | 0.015899 | 0.020362 | 0.033823 | 0.057569 | 21.5761 | 101.561 | 0.002582 | 0.03739 | 0 | 0 | 0 | 0 | 100.544 | 0.135671 | 0.129643 | 0.07378 | 0 | 0 | 0.473438 | 0.010331 | 0.017126 | 0.02317 | 0.045689 | 0.06789 | 0 | 101.561 | 0.00212 | 0.059535 | 0 | 0 | 0 | 0 | 32.9239 | 0.028875 | 0.028953 | 0.045565 | 0 | 0 | 0.325158 | 0.001888 | 0.003786 | 0.00433 | 0.018296 | 0.015915 | 66.5417 | 0.006346 | 0.089087 | 1e-06 | 0 | 0 | 0 | 98.533 | 0.086415 | 0.043325 | 0.136365 | 0 | 0 | 0.973118 | 0.00565 | 0.011332 | 0.012959 | 0.054757 | 0.047631 | 0 | 100 | 2 | O | 6.4e-05 | 0.001789 | 0 | 0 | 0 | 0 | 0.989571 | 0.000868 | 0.00087 | 0.00137 | 0 | 0 | 0.009773 | 5.7e-05 | 0.000114 | 0.00013 | 0.00055 | 0.000478 | 2 | 0.00698 | 0.019197 | 0.077673 | 0.00629 | 0.002245 | 0.012624 | 0.00787 | 0.038468 | 0.03199 | 0.017078 | 0.011414 | 0.013468 | 0.012446 | 0.006989 | 0.060577 | 0.007382 | 0.01129 | 0.028197 | 408.833 | 50.0003 | -1.8332 | -82.105 | -18.314 | -211.75 | 0.063277 | 25.7492 | 21.7496 | 28.841 | -550.09 | -215.47 | 3.14818 | 54.2508 | 266.876 | 25.7562 | 24.2928 | 35.0239 | -3.77 | 33.7015 | 13.0515 | 9.97822 | 334 | 334 | 123 | 319 | 123 | 303 | 301 | 332 | 333 | 140 | 117 | 335 | 126 | 538 | 120 | 2011 | 503 | 914 | Jadeite | Jadeite | Fluorite | Corundum | Fluorite | CaNb2O6 | Cassiterite | Scheelite | Manganotantalite | Rutile | Cr2O3 | Mn | Magnetite | U | Crocoite | ThO2 | Zr | Hf
Bischoff_b2 | 3 | 40 | 20 | 40 | 0 | 135 | 0.001452 | 0.066659 | 0 | 0 | 0 | 0.006111 | 79.3544 | 0.03079 | 0.099081 | 0.006866 | 0 | 0 | 0.266875 | 0.00973 | 0 | 0.02395 | 0.03085 | 0.071146 | 21.5614 | 101.529 | 0.003107 | 0.089855 | 0 | 0 | 0 | 0.008742 | 100.749 | 0.038829 | 0.120984 | 0.011453 | 0 | 0 | 0.343334 | 0.011038 | 0 | 0.027253 | 0.041672 | 0.083901 | 2e-06 | 101.529 | 0.002553 | 0.143135 | 0 | 0 | 0 | 0.003247 | 33.005 | 0.008267 | 0.027031 | 0.007076 | 0 | 0 | 0.235902 | 0.002018 | 0 | 0.005095 | 0.016695 | 0.019677 | 66.5243 | 0.007645 | 0.214344 | 1e-06 | 0 | 0 | 0.004863 | 98.85 | 0.024761 | 0.040479 | 0.021192 | 0 | 0 | 0.706526 | 0.006043 | 0 | 0.01526 | 0.050002 | 0.058933 | 0 | 100 | 2 | O | 7.7e-05 | 0.004303 | 0 | 0 | 0 | 9.8e-05 | 0.992271 | 0.000249 | 0.000813 | 0.000213 | 0 | 0 | 0.007092 | 6.1e-05 | 0 | 0.000153 | 0.000502 | 0.000592 | 2 | 0.006983 | 0.019201 | 0.077706 | 0.006292 | 0.002245 | 0.012622 | 0.007869 | 0.03847 | 0.031992 | 0.017084 | 0.011418 | 0.013471 | 0.012448 | 0.006988 | 0.060575 | 0.007381 | 0.011288 | 0.028198 | 339.952 | 21.4418 | -1.8612 | -69.139 | -108.01 | 146.756 | 0.063209 | 88.7012 | 23.2733 | 177.501 | -274.19 | -192.56 | 4.08141 | 50.7872 | -1589.1 | 21.9285 | 26.5611 | 28.431 | -3.7737 | 33.6981 | 13.0515 | 14.9947 | 334 | 334 | 123 | 319 | 123 | 303 | 301 | 332 | 333 | 140 | 117 | 335 | 126 | 538 | 120 | 2011 | 503 | 914 | Jadeite | Jadeite | Fluorite | Corundum | Fluorite | CaNb2O6 | Cassiterite | Scheelite | Manganotantalite | Rutile | Cr2O3 | Mn | Magnetite | U | Crocoite | ThO2 | Zr | Hf
Bischoff_b2 | 3 | 40 | 20 | 40 | 0 | 136 | 0 | 0.035106 | 0 | 0 | 0 | 0 | 79.3155 | 0.100521 | 0.122812 | 0.033878 | 0.002003 | 0 | 0.255613 | 0.007397 | 0.010222 | 0.014223 | 0.010236 | 0.091623 | 21.5704 | 101.57 | 0 | 0.047322 | 0 | 0 | 0 | 0 | 100.7 | 0.126765 | 0.149961 | 0.056511 | 0.002928 | 0 | 0.328845 | 0.008391 | 0.011011 | 0.016184 | 0.013826 | 0.108049 | -1e-05 | 101.57 | 0 | 0.075399 | 0 | 0 | 0 | 0 | 32.9963 | 0.026997 | 0.033513 | 0.034923 | 0.001902 | 0 | 0.225998 | 0.001534 | 0.002436 | 0.003026 | 0.005541 | 0.025346 | 66.5671 | 0 | 0.112949 | 1e-06 | 0 | 0 | 0 | 98.8579 | 0.080883 | 0.050202 | 0.104629 | 0.002849 | 0 | 0.677095 | 0.004597 | 0.007298 | 0.009067 | 0.0166 | 0.075938 | 0 | 100 | 2 | O | 0 | 0.002265 | 0 | 0 | 0 | 0 | 0.99137 | 0.000811 | 0.001007 | 0.001049 | 5.7e-05 | 0 | 0.00679 | 4.6e-05 | 7.3e-05 | 9.1e-05 | 0.000166 | 0.000762 | 2 | 0.006985 | 0.019204 | 0.077767 | 0.006291 | 0.002246 | 0.012632 | 0.007873 | 0.038479 | 0.032 | 0.017088 | 0.011421 | 0.013474 | 0.01245 | 0.006992 | 0.060594 | 0.007385 | 0.011295 | 0.028205 | -135.23 | 39.7487 | -1.8163 | -44.175 | -91.197 | -231.17 | 0.063233 | 27.5302 | 18.8734 | 37.2147 | 404.097 | -1013 | 4.23015 | 66.7775 | 415.065 | 36.794 | 78.6578 | 22.1848 | -3.7773 | 33.6947 | 13.0515 | 19.9537 | 334 | 334 | 123 | 319 | 123 | 303 | 301 | 332 | 333 | 140 | 117 | 335 | 126 | 538 | 120 | 2011 | 503 | 914 | Jadeite | Jadeite | Fluorite | Corundum | Fluorite | CaNb2O6 | Cassiterite | Scheelite | Manganotantalite | Rutile | Cr2O3 | Mn | Magnetite | U | Crocoite | ThO2 | Zr | Hf
Bischoff_b2 | 3 | 40 | 20 | 40 | 0 | 137 | 0.001137 | 0.063994 | 0 | 0 | 0.001571 | 0 | 79.3255 | 0.107985 | 0.085249 | 0.027481 | 0 | 0 | 0.288543 | 0.000611 | 0 | 0.02397 | 0.007558 | 0.048924 | 21.574 | 101.557 | 0.002432 | 0.086262 | 0 | 0 | 0.002198 | 0 | 100.712 | 0.136178 | 0.104095 | 0.045839 | 0 | 0 | 0.37121 | 0.000693 | 0 | 0.027275 | 0.010209 | 0.057695 | 2e-06 | 101.557 | 0.001997 | 0.137335 | 0 | 0 | 0.001934 | 0 | 32.9745 | 0.028979 | 0.023244 | 0.028306 | 0 | 0 | 0.254912 | 0.000127 | 0 | 0.005097 | 0.004088 | 0.013523 | 66.5259 | 0.00598 | 0.205629 | 1e-06 | 0 | 0.00579 | 0 | 98.7445 | 0.086779 | 0.034803 | 0.084763 | 0 | 0 | 0.763352 | 0.000379 | 0 | 0.015262 | 0.012241 | 0.040497 | 0 | 100 | 2 | O | 6e-05 | 0.004129 | 0 | 0 | 5.8e-05 | 0 | 0.991329 | 0.000871 | 0.000699 | 0.000851 | 0 | 0 | 0.007664 | 4e-06 | 0 | 0.000153 | 0.000123 | 0.000407 | 2 | 0.00698 | 0.019197 | 0.07769 | 0.006291 | 0.002245 | 0.012623 | 0.007869 | 0.038466 | 0.031989 | 0.01708 | 0.011416 | 0.013469 | 0.012446 | 0.006987 | 0.060572 | 0.00738 | 0.011288 | 0.028195 | 433.955 | 22.286 | -1.9445 | -128.62 | 101.083 | -90.384 | 0.063214 | 25.6542 | 26.9676 | 45.5025 | -110.63 | -432.04 | 3.82726 | 805.851 | -158.94 | 21.9085 | 106.213 | 41.1291 | -3.781 | 33.6913 | 13.0515 | 24.9777 | 334 | 334 | 123 | 319 | 123 | 303 | 301 | 332 | 333 | 140 | 117 | 335 | 126 | 538 | 120 | 2011 | 503 | 914 | Jadeite | Jadeite | Fluorite | Corundum | Fluorite | CaNb2O6 | Cassiterite | Scheelite | Manganotantalite | Rutile | Cr2O3 | Mn | Magnetite | U | Crocoite | ThO2 | Zr | Hf
Bischoff_b2 | 3 | 40 | 20 | 40 | 0 | 138 | 0 | 0.036971 | 0 | 0 | 0 | 0.003315 | 79.4871 | 0.099823 | 0.114359 | 0.031364 | 0 | 0.016525 | 0.282528 | 0.007403 | 0.037492 | 0.018928 | 0.030724 | 0.059591 | 21.6308 | 101.857 | 0 | 0.049836 | 0 | 0 | 0 | 0.004742 | 100.918 | 0.125885 | 0.139639 | 0.052317 | 0 | 0.021338 | 0.363471 | 0.008398 | 0.040387 | 0.021538 | 0.041502 | 0.070275 | -1e-05 | 101.857 | 0 | 0.079163 | 0 | 0 | 0 | 0.001756 | 32.9671 | 0.026728 | 0.031111 | 0.032233 | 0 | 0.014807 | 0.249035 | 0.001531 | 0.008908 | 0.004015 | 0.01658 | 0.016435 | 66.5506 | 0 | 0.11853 | 1e-06 | 0 | 0 | 0.00263 | 98.7234 | 0.08004 | 0.046583 | 0.096525 | 0 | 0.044342 | 0.74576 | 0.004585 | 0.026675 | 0.012025 | 0.049651 | 0.049216 | 0 | 100 | 2 | O | 0 | 0.002379 | 0 | 0 | 0 | 5.3e-05 | 0.99074 | 0.000803 | 0.000935 | 0.000969 | 0 | 0.000445 | 0.007484 | 4.6e-05 | 0.000268 | 0.000121 | 0.000498 | 0.000494 | 2 | 0.006986 | 0.019212 | 0.077785 | 0.006294 | 0.002247 | 0.012634 | 0.007877 | 0.038496 | 0.032014 | 0.017094 | 0.011425 | 0.013479 | 0.012456 | 0.006995 | 0.060622 | 0.007388 | 0.011298 | 0.028217 | -93.008 | 37.8153 | -1.7561 | -45.44 | -16.688 | 270.169 | 0.063199 | 27.7314 | 20.2419 | 40.0897 | -780.8 | 58.716 | 3.89646 | 66.755 | 113.375 | 27.7157 | 26.6906 | 33.8759 | -3.7847 | 33.6879 | 13.0515 | 29.9967 | 334 | 334 | 123 | 319 | 123 | 303 | 301 | 332 | 333 | 140 | 117 | 335 | 126 | 538 | 120 | 2011 | 503 | 914 | Jadeite | Jadeite | Fluorite | Corundum | Fluorite | CaNb2O6 | Cassiterite | Scheelite | Manganotantalite | Rutile | Cr2O3 | Mn | Magnetite | U | Crocoite | ThO2 | Zr | Hf
Bischoff_b2 | 3 | 40 | 20 | 40 | 0 | 139 | 0.000821 | 0.007838 | 0 | 0 | 0 | 0.000197 | 79.484 | 0.077854 | 0.09151 | 0.052738 | 0 | 0 | 0.267076 | 0.005905 | 0.035441 | 0.017691 | 0.031189 | 0.074715 | 21.616 | 101.763 | 0.001756 | 0.010565 | 0 | 0 | 0 | 0.000281 | 100.914 | 0.098181 | 0.11174 | 0.087971 | 0 | 0 | 0.343592 | 0.006699 | 0.038178 | 0.02013 | 0.04213 | 0.08811 | -1e-05 | 101.763 | 0.00144 | 0.016803 | 0 | 0 | 0 | 0.000104 | 33.007 | 0.020872 | 0.024926 | 0.054266 | 0 | 0 | 0.235708 | 0.001223 | 0.008431 | 0.003758 | 0.016852 | 0.020632 | 66.588 | 0.004314 | 0.025161 | 1e-06 | 0 | 0 | 0.000156 | 98.8497 | 0.062507 | 0.037325 | 0.162518 | 0 | 0 | 0.705902 | 0.003662 | 0.025249 | 0.011254 | 0.050468 | 0.061788 | 0 | 100 | 2 | O | 4.3e-05 | 0.000505 | 0 | 0 | 0 | 3e-06 | 0.991379 | 0.000627 | 0.000749 | 0.00163 | 0 | 0 | 0.00708 | 3.7e-05 | 0.000253 | 0.000113 | 0.000506 | 0.00062 | 2 | 0.006985 | 0.019211 | 0.077784 | 0.006292 | 0.002247 | 0.012629 | 0.007874 | 0.038486 | 0.032005 | 0.017092 | 0.011423 | 0.013477 | 0.012453 | 0.006993 | 0.060603 | 0.007385 | 0.011293 | 0.02821 | 601.32 | 174.261 | -1.8167 | -63.982 | -26.915 | 4540.37 | 0.063179 | 35.4032 | 25.1685 | 24.4488 | -307.82 | -59.954 | 4.0802 | 83.6093 | 119.887 | 29.6274 | 26.2926 | 27.1058 | -3.7883 | 33.6845 | 13.0515 | 34.9551 | 334 | 334 | 123 | 319 | 123 | 303 | 301 | 332 | 333 | 140 | 117 | 335 | 126 | 538 | 120 | 2011 | 503 | 914 | Jadeite | Jadeite | Fluorite | Corundum | Fluorite | CaNb2O6 | Cassiterite | Scheelite | Manganotantalite | Rutile | Cr2O3 | Mn | Magnetite | U | Crocoite | ThO2 | Zr | Hf
Bischoff_b2 | 3 | 40 | 20 | 40 | 0 | 140 | 0 | 0.051553 | 0 | 0 | 0 | 0 | 79.534 | 0.08216 | 0.091779 | 0.027686 | 0.001284 | 0 | 0.226981 | 0.006802 | 0.018942 | 0.026238 | 0 | 0.056298 | 21.603 | 101.727 | 0 | 0.069492 | 0 | 0 | 0 | 0 | 100.977 | 0.10361 | 0.112067 | 0.046181 | 0.001876 | 0 | 0.29201 | 0.007717 | 0.020405 | 0.029857 | 0 | 0.066391 | 0 | 101.727 | 0 | 0.110534 | 0 | 0 | 0 | 0 | 33.0309 | 0.022028 | 0.025002 | 0.028491 | 0.001217 | 0 | 0.200342 | 0.001409 | 0.004507 | 0.005574 | 0 | 0.015548 | 66.5544 | 0 | 0.165582 | 1e-06 | 0 | 0 | 0 | 98.9626 | 0.065997 | 0.037453 | 0.08536 | 0.001823 | 0 | 0.600235 | 0.00422 | 0.013502 | 0.0167 | 0 | 0.046581 | 0 | 100 | 2 | O | 0 | 0.003322 | 0 | 0 | 0 | 0 | 0.992599 | 0.000662 | 0.000751 | 0.000856 | 3.7e-05 | 0 | 0.00602 | 4.2e-05 | 0.000135 | 0.000167 | 0 | 0.000467 | 2 | 0.006984 | 0.019208 | 0.077779 | 0.006293 | 0.002246 | 0.012628 | 0.007872 | 0.038481 | 0.032001 | 0.017091 | 0.011423 | 0.013476 | 0.012452 | 0.006991 | 0.060594 | 0.007383 | 0.011292 | 0.028206 | -359.42 | 27.4206 | -1.877 | -53.004 | -13.711 | -57.343 | 0.063145 | 33.5708 | 25.0933 | 45.2049 | 630.065 | -98.671 | 4.6735 | 72.5856 | 224.096 | 20.0422 | -286.27 | 35.8166 | -3.792 | 33.681 | 13.0515 | 40.0574 | 334 | 334 | 123 | 319 | 123 | 303 | 301 | 332 | 333 | 140 | 117 | 335 | 126 | 538 | 120 | 2011 | 503 | 914 | Jadeite | Jadeite | Fluorite | Corundum | Fluorite | CaNb2O6 | Cassiterite | Scheelite | Manganotantalite | Rutile | Cr2O3 | Mn | Magnetite | U | Crocoite | ThO2 | Zr | Hf
Bischoff_b2 | 3 | 40 | 20 | 40 | 0 | 141 | 0 | 0.029267 | 0 | 0 | 0 | 0 | 79.5213 | 0.063558 | 0.082527 | 0.037778 | 0.01427 | 0 | 0.194635 | 0.008965 | 0.060935 | 0.02284 | 0.00649 | 0.060273 | 21.5945 | 101.697 | 0 | 0.039451 | 0 | 0 | 0 | 0 | 100.961 | 0.080152 | 0.100771 | 0.063015 | 0.020857 | 0 | 0.250397 | 0.01017 | 0.065641 | 0.02599 | 0.008766 | 0.071079 | 0 | 101.697 | 0 | 0.062801 | 0 | 0 | 0 | 0 | 33.0516 | 0.017054 | 0.022499 | 0.038906 | 0.013539 | 0 | 0.171927 | 0.001858 | 0.014509 | 0.004856 | 0.00351 | 0.016658 | 66.5803 | 0 | 0.094097 | 1e-06 | 0 | 0 | 0 | 99.045 | 0.051106 | 0.033711 | 0.11659 | 0.020286 | 0 | 0.515209 | 0.005568 | 0.043477 | 0.014551 | 0.010517 | 0.04992 | 0 | 100 | 2 | O | 0 | 0.001886 | 0 | 0 | 0 | 0 | 0.992834 | 0.000512 | 0.000676 | 0.001169 | 0.000407 | 0 | 0.005164 | 5.6e-05 | 0.000436 | 0.000146 | 0.000105 | 0.0005 | 2 | 0.006985 | 0.019213 | 0.077822 | 0.006293 | 0.002247 | 0.012628 | 0.007874 | 0.038484 | 0.032004 | 0.017095 | 0.011425 | 0.013478 | 0.012454 | 0.006992 | 0.060599 | 0.007385 | 0.011291 | 0.028209 | -990.48 | 47.4814 | -1.7723 | -32.271 | -39.83 | -118.28 | 0.063153 | 43.2494 | 27.8539 | 33.5421 | 57.6382 | -478.25 | 5.32821 | 55.1362 | 69.818 | 22.9959 | 123.598 | 33.4879 | -3.7956 | 33.6776 | 13.0515 | 44.9932 | 334 | 334 | 123 | 319 | 123 | 303 | 301 | 332 | 333 | 140 | 117 | 335 | 126 | 538 | 120 | 2011 | 503 | 914 | Jadeite | Jadeite | Fluorite | Corundum | Fluorite | CaNb2O6 | Cassiterite | Scheelite | Manganotantalite | Rutile | Cr2O3 | Mn | Magnetite | U | Crocoite | ThO2 | Zr | Hf
Bischoff_b2 | 3 | 40 | 20 | 40 | 0 | 142 | 0.010978 | 0.042201 | 0 | 0 | 0 | 0.003489 | 79.2001 | 0.094385 | 0.101387 | 0.026763 | 0 | 0 | 0.302631 | 0.008371 | 0.0803 | 0.024566 | 0.019499 | 0.05523 | 21.5609 | 101.531 | 0.023487 | 0.056885 | 0 | 0 | 0 | 0.00499 | 100.553 | 0.119027 | 0.123799 | 0.044643 | 0 | 0 | 0.389334 | 0.009497 | 0.086502 | 0.027954 | 0.02634 | 0.065132 | 2e-06 | 101.531 | 0.019301 | 0.090638 | 0 | 0 | 0 | 0.001854 | 32.949 | 0.025349 | 0.027667 | 0.027589 | 0 | 0 | 0.267574 | 0.001737 | 0.019137 | 0.005228 | 0.010555 | 0.015279 | 66.5392 | 0.057786 | 0.135682 | 1e-06 | 0 | 0 | 0.002775 | 98.6473 | 0.075895 | 0.041416 | 0.0826 | 0 | 0 | 0.801101 | 0.005199 | 0.057296 | 0.015651 | 0.031601 | 0.045744 | 0 | 100 | 2 | O | 0.00058 | 0.002724 | 0 | 0 | 0 | 5.6e-05 | 0.990363 | 0.000762 | 0.000832 | 0.000829 | 0 | 0 | 0.008043 | 5.2e-05 | 0.000575 | 0.000157 | 0.000317 | 0.000459 | 2 | 0.006982 | 0.019201 | 0.077732 | 0.00629 | 0.002246 | 0.012627 | 0.007873 | 0.038475 | 0.031996 | 0.017085 | 0.011419 | 0.013472 | 0.012449 | 0.006992 | 0.06059 | 0.007385 | 0.011291 | 0.028202 | 45.3506 | 33.2451 | -1.7911 | -104.74 | -27.857 | 256.607 | 0.063281 | 29.2836 | 22.7574 | 46.6934 | -84.555 | -147.84 | 3.68191 | 59.0287 | 53.0232 | 21.3947 | 41.6169 | 36.4942 | -3.7993 | 33.6742 | 13.0515 | 50.0252 | 334 | 334 | 123 | 319 | 123 | 303 | 301 | 332 | 333 | 140 | 117 | 335 | 126 | 538 | 120 | 2011 | 503 | 914 | Jadeite | Jadeite | Fluorite | Corundum | Fluorite | CaNb2O6 | Cassiterite | Scheelite | Manganotantalite | Rutile | Cr2O3 | Mn | Magnetite | U | Crocoite | ThO2 | Zr | Hf
Bischoff_b2 | 3 | 40 | 20 | 40 | 0 | 143 | 0.010474 | 0.008453 | 0 | 0 | 0 | 0 | 79.6078 | 0.099958 | 0.072444 | 0.047038 | 0.013458 | 0.013529 | 0.057411 | 0.002566 | 0.006718 | 0.02385 | 0.027467 | 0.075055 | 21.6053 | 101.672 | 0.022407 | 0.011395 | 0 | 0 | 0 | 0 | 101.071 | 0.126055 | 0.088459 | 0.078462 | 0.019669 | 0.017469 | 0.073859 | 0.00291 | 0.007236 | 0.027139 | 0.037102 | 0.088511 | 2e-06 | 101.672 | 0.018405 | 0.018148 | 0 | 0 | 0 | 0 | 33.1037 | 0.026834 | 0.01976 | 0.048467 | 0.012774 | 0.012154 | 0.050737 | 0.000532 | 0.0016 | 0.005073 | 0.014861 | 0.020754 | 66.6462 | 0.055223 | 0.027225 | 1e-06 | 0 | 0 | 0 | 99.3256 | 0.080514 | 0.029644 | 0.145424 | 0.019164 | 0.036468 | 0.152234 | 0.001596 | 0.004801 | 0.015221 | 0.04459 | 0.062271 | 0 | 100 | 2 | O | 0.000552 | 0.000545 | 0 | 0 | 0 | 0 | 0.993416 | 0.000805 | 0.000593 | 0.001454 | 0.000383 | 0.000365 | 0.001523 | 1.6e-05 | 4.8e-05 | 0.000152 | 0.000446 | 0.000623 | 2 | 0.006982 | 0.019204 | 0.077863 | 0.006289 | 0.002246 | 0.012626 | 0.007871 | 0.038471 | 0.031993 | 0.017093 | 0.011425 | 0.013474 | 0.01245 | 0.00699 | 0.060576 | 0.007383 | 0.011289 | 0.028199 | 47.514 | 161.597 | -1.7924 | -37.1 | -24.701 | -93.815 | 0.063092 | 27.6765 | 31.652 | 27.2316 | 61.0524 | 71.4577 | 16.1795 | 192.106 | 631.31 | 22.0251 | 29.7476 | 26.9742 | -3.803 | 33.6708 | 13.0515 | 55.0494 | 334 | 334 | 123 | 319 | 123 | 303 | 301 | 332 | 333 | 140 | 117 | 335 | 126 | 538 | 120 | 2011 | 503 | 914 | Jadeite | Jadeite | Fluorite | Corundum | Fluorite | CaNb2O6 | Cassiterite | Scheelite | Manganotantalite | Rutile | Cr2O3 | Mn | Magnetite | U | Crocoite | ThO2 | Zr | Hf
Bischoff_b2 | 3 | 40 | 20 | 40 | 0 | 144 | 0.000909 | 0.108739 | 0 | 0 | 0 | 0 | 79.4492 | 0.090039 | 0.095184 | 0.099138 | 0.001096 | 0 | 0.04326 | 0.009031 | 0 | 0.024916 | 0.022304 | 0.090982 | 21.6116 | 101.646 | 0.001944 | 0.146577 | 0 | 0 | 0 | 0 | 100.869 | 0.113547 | 0.116226 | 0.165368 | 0.001602 | 0 | 0.055654 | 0.010245 | 0 | 0.028352 | 0.030128 | 0.107294 | 2e-06 | 101.646 | 0.001594 | 0.233036 | 0 | 0 | 0 | 0 | 32.9802 | 0.024129 | 0.025917 | 0.101973 | 0.001039 | 0 | 0.038165 | 0.001869 | 0 | 0.005291 | 0.012047 | 0.025114 | 66.5496 | 0.004785 | 0.34969 | 1e-06 | 0 | 0 | 0 | 98.979 | 0.072416 | 0.038891 | 0.306037 | 0.001558 | 0 | 0.11454 | 0.00561 | 0 | 0.015878 | 0.036154 | 0.075372 | 0 | 100 | 2 | O | 4.8e-05 | 0.007003 | 0 | 0 | 0 | 0 | 0.991147 | 0.000725 | 0.000779 | 0.003065 | 3.1e-05 | 0 | 0.001147 | 5.6e-05 | 0 | 0.000159 | 0.000362 | 0.000755 | 2 | 0.00698 | 0.019183 | 0.077777 | 0.006288 | 0.002245 | 0.012622 | 0.007869 | 0.03846 | 0.031984 | 0.017084 | 0.01142 | 0.013469 | 0.012446 | 0.006987 | 0.060565 | 0.00738 | 0.011287 | 0.028191 | 542.723 | 13.5383 | -1.8836 | -43.549 | -14.757 | -91.345 | 0.063152 | 30.6612 | 24.1995 | 13.6782 | 737.578 | -51.107 | 21.1913 | 54.6943 | -1061.2 | 21.0847 | 36.4618 | 22.3268 | -3.8066 | 33.6674 | 13.0515 | 60.0025 | 334 | 334 | 123 | 319 | 123 | 303 | 301 | 332 | 333 | 140 | 117 | 335 | 126 | 538 | 120 | 2011 | 503 | 914 | Jadeite | Jadeite | Fluorite | Corundum | Fluorite | CaNb2O6 | Cassiterite | Scheelite | Manganotantalite | Rutile | Cr2O3 | Mn | Magnetite | U | Crocoite | ThO2 | Zr | Hf
Bischoff_b2 | 3 | 40 | 20 | 40 | 0 | 145 | 0 | 0.066247 | 0 | 0 | 0 | 0 | 79.5765 | 0.068261 | 0.08883 | 0.101564 | 0 | 0 | 0.052205 | 0.00788 | 0 | 0.02104 | 0.018816 | 0.065249 | 21.6202 | 101.687 | 0 | 0.089299 | 0 | 0 | 0 | 0 | 101.031 | 0.086083 | 0.108467 | 0.169414 | 0 | 0 | 0.067162 | 0.008939 | 0 | 0.023941 | 0.025417 | 0.076946 | 0 | 101.687 | 0 | 0.142003 | 0 | 0 | 0 | 0 | 33.0402 | 0.018297 | 0.024192 | 0.10449 | 0 | 0 | 0.046067 | 0.001631 | 0 | 0.004468 | 0.010165 | 0.018015 | 66.5905 | 0 | 0.213048 | 1e-06 | 0 | 0 | 0 | 99.1411 | 0.054903 | 0.036296 | 0.313536 | 0 | 0 | 0.138229 | 0.004895 | 0 | 0.013408 | 0.030502 | 0.054056 | 0 | 100 | 2 | O | 0 | 0.004265 | 0 | 0 | 0 | 0 | 0.992342 | 0.00055 | 0.000727 | 0.003138 | 0 | 0 | 0.001384 | 4.9e-05 | 0 | 0.000134 | 0.000305 | 0.000541 | 2 | 0.006978 | 0.019188 | 0.077782 | 0.006287 | 0.002244 | 0.012617 | 0.007866 | 0.038454 | 0.031979 | 0.017082 | 0.011419 | 0.013468 | 0.012445 | 0.006985 | 0.060551 | 0.007378 | 0.011282 | 0.028186 | -125.04 | 21.5544 | -1.8117 | -32.344 | -22.142 | -107.64 | 0.063084 | 40.2741 | 25.8919 | 13.3844 | -219.58 | -48.353 | 17.7023 | 62.6371 | -275.3 | 24.9204 | 43.0703 | 30.9453 | -3.8103 | 33.664 | 13.0515 | 65.0267 | 334 | 334 | 123 | 319 | 123 | 303 | 301 | 332 | 333 | 140 | 117 | 335 | 126 | 538 | 120 | 2011 | 503 | 914 | Jadeite | Jadeite | Fluorite | Corundum | Fluorite | CaNb2O6 | Cassiterite | Scheelite | Manganotantalite | Rutile | Cr2O3 | Mn | Magnetite | U | Crocoite | ThO2 | Zr | Hf
Bischoff_b2 | 3 | 40 | 20 | 40 | 0 | 146 | 0 | 0.017943 | 0 | 0 | 0 | 0 | 79.596 | 0.094811 | 0.113512 | 0.075566 | 0 | 0 | 0.02575 | 0.008878 | 0.01917 | 0.020193 | 0.029744 | 0.083169 | 21.6046 | 101.689 | 0 | 0.024186 | 0 | 0 | 0 | 0 | 101.056 | 0.119564 | 0.138604 | 0.126049 | 0 | 0 | 0.033128 | 0.010072 | 0.02065 | 0.022978 | 0.040178 | 0.09808 | 2e-06 | 101.689 | 0 | 0.038524 | 0 | 0 | 0 | 0 | 33.1027 | 0.025455 | 0.030965 | 0.077871 | 0 | 0 | 0.02276 | 0.001841 | 0.004567 | 0.004296 | 0.016095 | 0.023 | 66.6519 | 0 | 0.057821 | 1e-06 | 0 | 0 | 0 | 99.3677 | 0.076412 | 0.046476 | 0.233755 | 0 | 0 | 0.06832 | 0.005527 | 0.013709 | 0.012895 | 0.048315 | 0.069042 | 0 | 100 | 2 | O | 0 | 0.001156 | 0 | 0 | 0 | 0 | 0.9933 | 0.000764 | 0.000929 | 0.002337 | 0 | 0 | 0.000683 | 5.5e-05 | 0.000137 | 0.000129 | 0.000483 | 0.00069 | 2 | 0.006982 | 0.019197 | 0.077869 | 0.006286 | 0.002246 | 0.012625 | 0.007871 | 0.038462 | 0.031986 | 0.017091 | 0.011423 | 0.013472 | 0.012447 | 0.00699 | 0.060563 | 0.007382 | 0.011287 | 0.028192 | -33.981 | 76.6913 | -1.9487 | -26.723 | -19.543 | -94.233 | 0.063078 | 29.144 | 20.3709 | 17.5041 | -262.16 | -1299 | 35.026 | 55.6515 | 221.321 | 25.9721 | 27.5208 | 24.3816 | -3.8139 | 33.6606 | 13.0515 | 69.9783 | 334 | 334 | 123 | 319 | 123 | 303 | 301 | 332 | 333 | 140 | 117 | 335 | 126 | 538 | 120 | 2011 | 503 | 914 | Jadeite | Jadeite | Fluorite | Corundum | Fluorite | CaNb2O6 | Cassiterite | Scheelite | Manganotantalite | Rutile | Cr2O3 | Mn | Magnetite | U | Crocoite | ThO2 | Zr | Hf
Bischoff_b2 | 3 | 40 | 20 | 40 | 0 | 147 | 0.0051 | 0.065364 | 0 | 0 | 0 | 0.005492 | 79.6399 | 0.096286 | 0.097283 | 0.034007 | 0.002193 | 0.002212 | 0.042265 | 0.007019 | 0.048307 | 0.026919 | 0 | 0.045169 | 21.6022 | 101.72 | 0.010912 | 0.088109 | 0 | 0 | 0 | 0.007856 | 101.112 | 0.121424 | 0.118788 | 0.056726 | 0.003206 | 0.002856 | 0.054374 | 0.007963 | 0.052037 | 0.030631 | 0 | 0.053267 | -1e-05 | 101.72 | 0.008957 | 0.140232 | 0 | 0 | 0 | 0.002915 | 33.0952 | 0.025831 | 0.026517 | 0.035018 | 0.002081 | 0.001986 | 0.037328 | 0.001454 | 0.0115 | 0.005722 | 0 | 0.012482 | 66.5928 | 0.026881 | 0.210423 | 1e-06 | 0 | 0 | 0.004375 | 99.3213 | 0.077522 | 0.039791 | 0.105091 | 0.003122 | 0.00596 | 0.112023 | 0.004365 | 0.034512 | 0.017172 | 0 | 0.037459 | 0 | 100 | 2 | O | 0.000269 | 0.004212 | 0 | 0 | 0 | 8.8e-05 | 0.993958 | 0.000776 | 0.000796 | 0.001052 | 6.2e-05 | 6e-05 | 0.001121 | 4.4e-05 | 0.000345 | 0.000172 | 0 | 0.000375 | 2 | 0.00698 | 0.019197 | 0.077841 | 0.006288 | 0.002246 | 0.012623 | 0.00787 | 0.038461 | 0.031985 | 0.01709 | 0.011422 | 0.013471 | 0.012447 | 0.006989 | 0.060562 | 0.007381 | 0.011286 | 0.028191 | 97.078 | 21.8392 | -1.7571 | -32.424 | -61.731 | 163.228 | 0.06306 | 28.7046 | 23.6879 | 37.0816 | 369.182 | 431.499 | 21.6715 | 70.3331 | 87.9585 | 19.5357 | -70.252 | 44.5027 | -3.8176 | 33.6572 | 13.0515 | 75.0124 | 334 | 334 | 123 | 319 | 123 | 303 | 301 | 332 | 333 | 140 | 117 | 335 | 126 | 538 | 120 | 2011 | 503 | 914 | Jadeite | Jadeite | Fluorite | Corundum | Fluorite | CaNb2O6 | Cassiterite | Scheelite | Manganotantalite | Rutile | Cr2O3 | Mn | Magnetite | U | Crocoite | ThO2 | Zr | Hf
Bischoff_b2 | 3 | 40 | 20 | 40 | 0 | 148 | 0 | 0.022441 | 0 | 0 | 0 | 0.00039 | 79.4145 | 0.125088 | 0.096433 | 0.050105 | 0 | 0 | 0.04872 | 0.016046 | 0.048973 | 0.018922 | 0.054427 | 0.066065 | 21.5598 | 101.522 | 0 | 0.030251 | 0 | 0 | 0 | 0.000558 | 100.825 | 0.157747 | 0.117751 | 0.083577 | 0 | 0 | 0.062678 | 0.018203 | 0.052755 | 0.021531 | 0.07352 | 0.077909 | 0 | 101.522 | 0 | 0.048275 | 0 | 0 | 0 | 0.000208 | 33.0899 | 0.033648 | 0.026356 | 0.051731 | 0 | 0 | 0.043143 | 0.003334 | 0.011689 | 0.004033 | 0.029507 | 0.018305 | 66.6399 | 0 | 0.072435 | 1e-06 | 0 | 0 | 0.000311 | 99.3013 | 0.100977 | 0.039547 | 0.155243 | 0 | 0 | 0.129472 | 0.010004 | 0.03508 | 0.012102 | 0.088551 | 0.054932 | 0 | 100 | 2 | O | 0 | 0.001449 | 0 | 0 | 0 | 6e-06 | 0.993095 | 0.00101 | 0.000791 | 0.001553 | 0 | 0 | 0.001295 | 0.0001 | 0.000351 | 0.000121 | 0.000886 | 0.000549 | 2 | 0.006979 | 0.019194 | 0.077851 | 0.006285 | 0.002246 | 0.012623 | 0.007871 | 0.038455 | 0.031981 | 0.017088 | 0.011421 | 0.013469 | 0.012445 | 0.00699 | 0.060554 | 0.007383 | 0.011285 | 0.028188 | -360.16 | 61.5275 | -1.8086 | -33.765 | -20.428 | 2289.1 | 0.063144 | 22.2086 | 23.889 | 25.6483 | -978.63 | -42.582 | 18.9083 | 30.8835 | 86.7492 | 27.7029 | 15.3566 | 30.5693 | -3.8213 | 33.6538 | 13.0515 | 80.0289 | 334 | 334 | 123 | 319 | 123 | 303 | 301 | 332 | 333 | 140 | 117 | 335 | 126 | 538 | 120 | 2011 | 503 | 914 | Jadeite | Jadeite | Fluorite | Corundum | Fluorite | CaNb2O6 | Cassiterite | Scheelite | Manganotantalite | Rutile | Cr2O3 | Mn | Magnetite | U | Crocoite | ThO2 | Zr | Hf
Sifleets_a1 | 4 | 40 | 20 | 40 | 0 | 149 | 0.839099 | 0.053777 | 0 | 0.383172 | 0 | 0.572583 | 72.3136 | 0.053149 | 1.75495 | 0.044824 | 0.004537 | 0.032999 | 0.484651 | 0 | 0.048971 | 0.013095 | 1.81229 | 0.294306 | 22.335 | 101.041 | 1.79513 | 0.07249 | 0 | 0.723996 | 0 | 0.819104 | 91.8101 | 0.067025 | 2.1429 | 0.074769 | 0.006632 | 0.042609 | 0.623502 | 0 | 0.052753 | 0.014901 | 2.44804 | 0.34707 | 0 | 101.041 | 1.42275 | 0.111394 | 0 | 0.676278 | 0 | 0.293495 | 29.0143 | 0.013767 | 0.461868 | 0.044564 | 0.004156 | 0.028604 | 0.413272 | 0 | 0.011256 | 0.002688 | 0.946112 | 0.078522 | 66.477 | 4.34436 | 0.17007 | 1e-06 | 1.03251 | 0 | 0.448092 | 88.5948 | 0.042037 | 0.705155 | 0.136075 | 0.006344 | 0.087343 | 1.26192 | 0 | 0.034369 | 0.008206 | 2.88894 | 0.239766 | 0 | 100 | 2 | O | 0.042804 | 0.003351 | 0 | 0.020346 | 0 | 0.00883 | 0.872912 | 0.000414 | 0.013896 | 0.001341 | 0.000125 | 0.000861 | 0.012434 | 0 | 0.000339 | 8.1e-05 | 0.028464 | 0.002362 | 2 | 0.006933 | 0.018707 | 0.075983 | 0.006189 | 0.002255 | 0.012659 | 0.007916 | 0.038395 | 0.031921 | 0.0169 | 0.011329 | 0.01338 | 0.012378 | 0.007039 | 0.060644 | 0.007453 | 0.011346 | 0.028131 | 0.929259 | 25.6545 | -1.801 | 1.52496 | -1046.8 | 2.19761 | 0.066917 | 51.4918 | 1.70965 | 28.1973 | 177.54 | 29.7145 | 2.53705 | -475.07 | 86.7782 | 40.2883 | 0.920442 | 7.19997 | -8.5564 | 4.54589 | 13.0415 | 0 | 334 | 334 | 123 | 319 | 123 | 303 | 301 | 332 | 333 | 140 | 117 | 335 | 126 | 538 | 120 | 2011 | 503 | 914 | Jadeite | Jadeite | Fluorite | Corundum | Fluorite | CaNb2O6 | Cassiterite | Scheelite | Manganotantalite | Rutile | Cr2O3 | Mn | Magnetite | U | Crocoite | ThO2 | Zr | Hf
Sifleets_a1 | 4 | 40 | 20 | 40 | 0 | 150 | 16.2144 | 0.05909 | 0 | 13.7253 | 0.026123 | 0.01876 | 23.2107 | 0 | 0.219355 | 0 | 0 | 0.02529 | 1.96543 | 0 | 0 | 0 | 0 | 0.004967 | 37.5992 | 93.0687 | 34.6885 | 0.079652 | 0 | 25.9337 | 0.036551 | 0.026837 | 29.4686 | 0 | 0.267846 | 0 | 0 | 0.032655 | 2.52851 | 0 | 0 | 0 | 0 | 0.005857 | 4e-06 | 93.0687 | 15.7228 | 0.07 | 0 | 13.8537 | 0.01775 | 0.005499 | 5.3259 | 0 | 0.033015 | 0 | 0 | 0.012537 | 0.958462 | 0 | 0 | 0 | 0 | 0.000758 | 63.9996 | 54.1805 | 0.120609 | 0 | 23.8698 | 0.061167 | 0.009475 | 18.3529 | 0 | 0.056885 | 0 | 0 | 0.043202 | 3.30284 | 0 | 0 | 0 | 0 | 0.002612 | 0 | 100 | 2 | O | 0.491341 | 0.002188 | 0 | 0.432932 | 0.000555 | 0.000172 | 0.166435 | 0 | 0.001032 | 0 | 0 | 0.000392 | 0.029952 | 0 | 0 | 0 | 0 | 2.4e-05 | 2 | 0.005305 | 0.012188 | 0.041773 | 0.004467 | 0.001944 | 0.010784 | 0.006726 | 0.032566 | 0.027223 | 0.013048 | 0.008975 | 0.010823 | 0.010353 | 0.005849 | 0.052222 | 0.00626 | 0.010016 | 0.023902 | 0.161789 | 15.6994 | -3.767 | 0.149781 | 5.56947 | 41.633 | 0.124904 | -125.44 | 9.40094 | -49.956 | -105.1 | 31.6199 | 0.989745 | -17.954 | -23.41 | -11.947 | -15.103 | 340.285 | -8.5503 | 4.5457 | 13.0415 | 6.11314 | 334 | 334 | 123 | 319 | 123 | 303 | 301 | 332 | 333 | 140 | 117 | 335 | 126 | 538 | 120 | 2011 | 503 | 914 | Jadeite | Jadeite | Fluorite | Corundum | Fluorite | CaNb2O6 | Cassiterite | Scheelite | Manganotantalite | Rutile | Cr2O3 | Mn | Magnetite | U | Crocoite | ThO2 | Zr | Hf
Sifleets_a1 | 4 | 40 | 20 | 40 | 0 | 151 | 12.8573 | 0 | 0 | 8.96169 | 0.044979 | 0.009201 | 7.81267 | 0 | 0 | 0 | 0 | 0.017071 | 2.57199 | 0 | 0 | 0 | 0 | 0 | 25.4904 | 57.7653 | 27.5063 | 0 | 0 | 16.933 | 0.062935 | 0.013163 | 9.91905 | 0 | 0 | 0 | 0 | 0.022043 | 3.30886 | 0 | 0 | 0 | 0 | 0 | 0 | 57.7653 | 18.3371 | 0 | 0 | 13.3042 | 0.044953 | 0.003967 | 2.63668 | 0 | 0 | 0 | 0 | 0.012447 | 1.84476 | 0 | 0 | 0 | 0 | 0 | 63.8159 | 62.0965 | 0 | 0 | 22.5265 | 0.152227 | 0.006717 | 8.92881 | 0 | 0 | 0 | 0 | 0.04215 | 6.24708 | 0 | 0 | 0 | 0 | 0 | 0 | 100 | 2 | O | 0.574688 | 0 | 0 | 0.416955 | 0.001409 | 0.000124 | 0.082634 | 0 | 0 | 0 | 0 | 0.00039 | 0.057815 | 0 | 0 | 0 | 0 | 0 | 2 | 0.004771 | 0.010903 | 0.033821 | 0.003872 | 0.00185 | 0.010071 | 0.006351 | 0.030165 | 0.025398 | 0.011948 | 0.008109 | 0.009932 | 0.009597 | 0.005486 | 0.047992 | 0.005845 | 0.009285 | 0.022248 | 0.179084 | -13.243 | -3.1198 | 0.180323 | 3.2364 | 78.4825 | 0.222379 | -14.494 | -58.851 | -65.743 | -37.045 | 42.6385 | 0.849044 | -6.8316 | -5.0351 | -5.8348 | -14.486 | -13.274 | -8.5446 | 4.5486 | 13.0415 | 12.5086 | 334 | 334 | 123 | 319 | 123 | 303 | 301 | 332 | 333 | 140 | 117 | 335 | 126 | 538 | 120 | 2011 | 503 | 914 | Jadeite | Jadeite | Fluorite | Corundum | Fluorite | CaNb2O6 | Cassiterite | Scheelite | Manganotantalite | Rutile | Cr2O3 | Mn | Magnetite | U | Crocoite | ThO2 | Zr | Hf
Sifleets_a1 | 4 | 40 | 20 | 40 | 0 | 152 | 0.024894 | 0.034959 | 0 | 0.01605 | 0.000699 | 0.293261 | 77.314 | 0.058528 | 0.973474 | 0.026408 | 0 | 0.033361 | 0.273105 | 0.006114 | 0 | 0.019047 | 0.044952 | 0.040721 | 21.3886 | 100.548 | 0.053256 | 0.047124 | 0 | 0.030326 | 0.000977 | 0.419522 | 98.1586 | 0.073809 | 1.18867 | 0.044051 | 0 | 0.043076 | 0.351348 | 0.006936 | 0 | 0.021673 | 0.060721 | 0.048022 | 0 | 100.548 | 0.044164 | 0.075768 | 0 | 0.029639 | 0.000868 | 0.157282 | 32.4572 | 0.015862 | 0.268064 | 0.027471 | 0 | 0.030257 | 0.243667 | 0.00128 | 0 | 0.00409 | 0.024554 | 0.011368 | 66.6084 | 0.13332 | 0.114363 | 1e-06 | 0.044737 | 0.002622 | 0.237398 | 97.9806 | 0.047885 | 0.40461 | 0.082928 | 0 | 0.091339 | 0.735572 | 0.003863 | 0 | 0.012347 | 0.074123 | 0.034316 | 0 | 100 | 2 | O | 0.001326 | 0.002275 | 0 | 0.00089 | 2.6e-05 | 0.004723 | 0.974569 | 0.000476 | 0.008049 | 0.000825 | 0 | 0.000909 | 0.007316 | 3.8e-05 | 0 | 0.000123 | 0.000737 | 0.000341 | 2 | 0.006999 | 0.019156 | 0.077765 | 0.006276 | 0.002253 | 0.012677 | 0.007899 | 0.038509 | 0.032025 | 0.017086 | 0.01142 | 0.013474 | 0.012449 | 0.007019 | 0.060676 | 0.007415 | 0.011334 | 0.028226 | 20.2939 | 39.8064 | -1.8225 | 27.9911 | 227.707 | 3.73689 | 0.064187 | 46.9473 | 2.77119 | 47.2973 | -177.76 | 29.5999 | 4.0031 | 81.0443 | -468.32 | 27.6384 | 18.5241 | 49.3668 | -8.5417 | 4.54879 | 13.0415 | 15.4045 | 334 | 334 | 123 | 319 | 123 | 303 | 301 | 332 | 333 | 140 | 117 | 335 | 126 | 538 | 120 | 2011 | 503 | 914 | Jadeite | Jadeite | Fluorite | Corundum | Fluorite | CaNb2O6 | Cassiterite | Scheelite | Manganotantalite | Rutile | Cr2O3 | Mn | Magnetite | U | Crocoite | ThO2 | Zr | Hf
Sifleets_a1 | 4 | 40 | 20 | 40 | 0 | 153 | 0 | 0.052103 | 0 | 0 | 0 | 0.309533 | 77.6123 | 0.069461 | 1.00686 | 0.032888 | 0.008482 | 0.016932 | 0.259882 | 0.003114 | 0 | 0.018306 | 0.062483 | 0.099375 | 21.4651 | 101.017 | 0 | 0.070233 | 0 | 0 | 0 | 0.4428 | 98.5373 | 0.087596 | 1.22943 | 0.054858 | 0.012397 | 0.021863 | 0.334337 | 0.003533 | 0 | 0.020831 | 0.084402 | 0.117191 | -1e-05 | 101.017 | 0 | 0.11252 | 0 | 0 | 0 | 0.165413 | 32.4655 | 0.018758 | 0.276261 | 0.034088 | 0.008099 | 0.015302 | 0.231037 | 0.00065 | 0 | 0.003917 | 0.034008 | 0.027642 | 66.6068 | 0 | 0.169907 | 1e-06 | 0 | 0 | 0.249777 | 98.0474 | 0.056649 | 0.417161 | 0.102947 | 0.012229 | 0.046212 | 0.697743 | 0.001962 | 0 | 0.011829 | 0.102704 | 0.08348 | 0 | 100 | 2 | O | 0 | 0.003379 | 0 | 0 | 0 | 0.004967 | 0.97484 | 0.000563 | 0.008295 | 0.001024 | 0.000243 | 0.000459 | 0.006937 | 2e-05 | 0 | 0.000118 | 0.001021 | 0.00083 | 2 | 0.007003 | 0.019155 | 0.077802 | 0.006275 | 0.002253 | 0.012683 | 0.007902 | 0.038512 | 0.032027 | 0.017088 | 0.011422 | 0.013475 | 0.01245 | 0.007022 | 0.060682 | 0.007419 | 0.011338 | 0.028228 | -34.869 | 27.062 | -1.7175 | -58.261 | -121.93 | 3.57423 | 0.064066 | 39.641 | 2.69292 | 38.2848 | 96.2321 | 57.3092 | 4.17045 | 158.973 | -136.85 | 28.7604 | 13.5271 | 20.5033 | -8.5368 | 4.54969 | 13.0415 | 20.3864 | 334 | 334 | 123 | 319 | 123 | 303 | 301 | 332 | 333 | 140 | 117 | 335 | 126 | 538 | 120 | 2011 | 503 | 914 | Jadeite | Jadeite | Fluorite | Corundum | Fluorite | CaNb2O6 | Cassiterite | Scheelite | Manganotantalite | Rutile | Cr2O3 | Mn | Magnetite | U | Crocoite | ThO2 | Zr | Hf
Sifleets_a1 | 4 | 40 | 20 | 40 | 0 | 154 | 0 | 0 | 0 | 0 | 0 | 0.252439 | 77.9127 | 0.082633 | 0.860716 | 0.049035 | 0.003416 | 0.01813 | 0.226395 | 0.003714 | 0 | 0.018591 | 0.035015 | 0.101833 | 21.4646 | 101.029 | 0 | 0 | 0 | 0 | 0 | 0.361125 | 98.9187 | 0.104207 | 1.05098 | 0.081793 | 0.004993 | 0.023411 | 0.291256 | 0.004213 | 0 | 0.021154 | 0.047298 | 0.12009 | 2e-06 | 101.029 | 0 | 0 | 0 | 0 | 0 | 0.135019 | 32.6193 | 0.022334 | 0.236367 | 0.050869 | 0.003264 | 0.016399 | 0.201441 | 0.000775 | 0 | 0.003981 | 0.019074 | 0.02835 | 66.6629 | 0 | 0 | 1e-06 | 0 | 0 | 0.203649 | 98.3995 | 0.067373 | 0.356513 | 0.153451 | 0.004924 | 0.049469 | 0.607667 | 0.002339 | 0 | 0.01201 | 0.057539 | 0.085522 | 0 | 100 | 2 | O | 0 | 0 | 0 | 0 | 0 | 0.004051 | 0.978634 | 0.00067 | 0.007091 | 0.001526 | 9.8e-05 | 0.000492 | 0.006044 | 2.3e-05 | 0 | 0.000119 | 0.000572 | 0.000851 | 2 | 0.007 | 0.019169 | 0.077853 | 0.006276 | 0.002252 | 0.012675 | 0.007897 | 0.038505 | 0.032021 | 0.017091 | 0.011423 | 0.013476 | 0.01245 | 0.007017 | 0.060663 | 0.007413 | 0.011331 | 0.028223 | -20.545 | -504.45 | -1.8364 | -28.308 | -220.29 | 4.23901 | 0.063902 | 33.3974 | 3.07901 | 26.1765 | 237.427 | 53.5919 | 4.68093 | 133.247 | -519.88 | 28.3021 | 23.5723 | 20.0161 | -8.5319 | 4.5507 | 13.0415 | 25.3894 | 334 | 334 | 123 | 319 | 123 | 303 | 301 | 332 | 333 | 140 | 117 | 335 | 126 | 538 | 120 | 2011 | 503 | 914 | Jadeite | Jadeite | Fluorite | Corundum | Fluorite | CaNb2O6 | Cassiterite | Scheelite | Manganotantalite | Rutile | Cr2O3 | Mn | Magnetite | U | Crocoite | ThO2 | Zr | Hf
Sifleets_a1 | 4 | 40 | 20 | 40 | 0 | 155 | 0 | 0.047108 | 0 | 0 | 0 | 0.134289 | 78.5092 | 0.044332 | 0.563419 | 0.067021 | 0.000693 | 0.021392 | 0.145556 | 0.000254 | 0.033612 | 0.016782 | 0.025836 | 0.074697 | 21.4976 | 101.182 | 0 | 0.063501 | 0 | 0 | 0 | 0.192106 | 99.6761 | 0.055906 | 0.687967 | 0.111795 | 0.001013 | 0.027622 | 0.187257 | 0.000288 | 0.036208 | 0.019097 | 0.034899 | 0.088088 | 0 | 101.182 | 0 | 0.101578 | 0 | 0 | 0 | 0.071653 | 32.7902 | 0.011953 | 0.154353 | 0.069361 | 0.000661 | 0.019303 | 0.129201 | 5.3e-05 | 0.008042 | 0.003585 | 0.01404 | 0.020746 | 66.6052 | 0 | 0.152837 | 1e-06 | 0 | 0 | 0.107812 | 98.6747 | 0.035971 | 0.232245 | 0.208725 | 0.000994 | 0.058087 | 0.388802 | 0.000159 | 0.024201 | 0.010789 | 0.042251 | 0.062429 | 0 | 100 | 2 | O | 0 | 0.00305 | 0 | 0 | 0 | 0.002152 | 0.984614 | 0.000359 | 0.004635 | 0.002083 | 2e-05 | 0.00058 | 0.00388 | 2e-06 | 0.000241 | 0.000108 | 0.000422 | 0.000623 | 2 | 0.006991 | 0.019174 | 0.077816 | 0.00628 | 0.002249 | 0.012648 | 0.007883 | 0.038478 | 0.031999 | 0.017085 | 0.01142 | 0.013471 | 0.012446 | 0.007003 | 0.06061 | 0.007397 | 0.011308 | 0.028204 | -57.909 | 29.8493 | -1.7403 | -40.515 | -30.375 | 7.37538 | 0.063591 | 61.7705 | 4.47394 | 19.543 | 1165.99 | 45.5664 | 6.86366 | 1945.19 | 126.382 | 31.265 | 31.6327 | 27.1041 | -8.5269 | 4.55159 | 13.0415 | 30.4681 | 334 | 334 | 123 | 319 | 123 | 303 | 301 | 332 | 333 | 140 | 117 | 335 | 126 | 538 | 120 | 2011 | 503 | 914 | Jadeite | Jadeite | Fluorite | Corundum | Fluorite | CaNb2O6 | Cassiterite | Scheelite | Manganotantalite | Rutile | Cr2O3 | Mn | Magnetite | U | Crocoite | ThO2 | Zr | Hf
Sifleets_a1 | 4 | 40 | 20 | 40 | 0 | 156 | 0 | 0.023073 | 0 | 0 | 0 | 0.249535 | 78.1576 | 0.069728 | 0.767277 | 0.050825 | 0.000765 | 0 | 0.207468 | 0.009804 | 0 | 0.013729 | 0.047268 | 0.078805 | 21.503 | 101.179 | 0 | 0.031101 | 0 | 0 | 0 | 0.35697 | 99.2296 | 0.087933 | 0.93689 | 0.084779 | 0.001118 | 0 | 0.266907 | 0.011122 | 0 | 0.015622 | 0.06385 | 0.092933 | 0 | 101.179 | 0 | 0.049767 | 0 | 0 | 0 | 0.133189 | 32.6541 | 0.018807 | 0.210271 | 0.052617 | 0.00073 | 0 | 0.184218 | 0.002043 | 0 | 0.002934 | 0.025696 | 0.021894 | 66.6438 | 0 | 0.075042 | 1e-06 | 0 | 0 | 0.200832 | 98.4765 | 0.056718 | 0.317062 | 0.158679 | 0.0011 | 0 | 0.555554 | 0.00616 | 0 | 0.008848 | 0.077492 | 0.066026 | 0 | 100 | 2 | O | 0 | 0.001494 | 0 | 0 | 0 | 0.003997 | 0.979959 | 0.000564 | 0.00631 | 0.001579 | 2.2e-05 | 0 | 0.005528 | 6.1e-05 | 0 | 8.8e-05 | 0.000771 | 0.000657 | 2 | 0.006994 | 0.019163 | 0.0778 | 0.006276 | 0.00225 | 0.012662 | 0.007891 | 0.038486 | 0.032006 | 0.017084 | 0.011418 | 0.01347 | 0.012445 | 0.007011 | 0.06063 | 0.007406 | 0.011319 | 0.028209 | -25.249 | 59.773 | -1.7968 | -27.989 | -16.372 | 4.27682 | 0.06377 | 39.4654 | 3.40101 | 25.2979 | 1055.93 | -110.37 | 5.03977 | 50.5577 | -440.55 | 38.213 | 17.6279 | 25.719 | -8.522 | 4.55259 | 13.0415 | 35.4691 | 334 | 334 | 123 | 319 | 123 | 303 | 301 | 332 | 333 | 140 | 117 | 335 | 126 | 538 | 120 | 2011 | 503 | 914 | Jadeite | Jadeite | Fluorite | Corundum | Fluorite | CaNb2O6 | Cassiterite | Scheelite | Manganotantalite | Rutile | Cr2O3 | Mn | Magnetite | U | Crocoite | ThO2 | Zr | Hf
Sifleets_a1 | 4 | 40 | 20 | 40 | 0 | 157 | 0 | 0.019116 | 0 | 0 | 0 | 0.298264 | 78.1091 | 0.057991 | 0.923131 | 0.096052 | 0.001151 | 0.001214 | 0.254703 | 0.005667 | 0 | 0.018338 | 0.047071 | 0.088693 | 21.587 | 101.508 | 0 | 0.025768 | 0 | 0 | 0 | 0.426679 | 99.1681 | 0.073131 | 1.1272 | 0.160221 | 0.001682 | 0.001567 | 0.327674 | 0.006429 | 0 | 0.020867 | 0.063584 | 0.104594 | 0 | 101.508 | 0 | 0.041072 | 0 | 0 | 0 | 0.158579 | 32.507 | 0.015581 | 0.251999 | 0.099051 | 0.001093 | 0.001091 | 0.22528 | 0.001176 | 0 | 0.003904 | 0.025489 | 0.024545 | 66.6441 | 0 | 0.061987 | 1e-06 | 0 | 0 | 0.239332 | 98.121 | 0.047029 | 0.380324 | 0.298982 | 0.00165 | 0.003294 | 0.679999 | 0.00355 | 0 | 0.011783 | 0.076938 | 0.074088 | 0 | 100 | 2 | O | 0 | 0.001233 | 0 | 0 | 0 | 0.004759 | 0.975541 | 0.000468 | 0.007563 | 0.002973 | 3.3e-05 | 3.3e-05 | 0.006761 | 3.5e-05 | 0 | 0.000117 | 0.000765 | 0.000737 | 2 | 0.006996 | 0.019149 | 0.077765 | 0.006272 | 0.002251 | 0.012667 | 0.007894 | 0.038486 | 0.032005 | 0.017077 | 0.011415 | 0.013467 | 0.012443 | 0.007014 | 0.060639 | 0.00741 | 0.011325 | 0.028209 | -22.997 | 71.8659 | -1.8111 | -28.136 | -32.402 | 3.68184 | 0.063808 | 47.3489 | 2.89787 | 14.0634 | 702.386 | 785.148 | 4.23869 | 87.3568 | -1366 | 28.6784 | 17.707 | 22.9021 | -8.5171 | 4.5535 | 13.0415 | 40.4529 | 334 | 334 | 123 | 319 | 123 | 303 | 301 | 332 | 333 | 140 | 117 | 335 | 126 | 538 | 120 | 2011 | 503 | 914 | Jadeite | Jadeite | Fluorite | Corundum | Fluorite | CaNb2O6 | Cassiterite | Scheelite | Manganotantalite | Rutile | Cr2O3 | Mn | Magnetite | U | Crocoite | ThO2 | Zr | Hf
Sifleets_a1 | 4 | 40 | 20 | 40 | 0 | 158 | 0 | 0.037404 | 0 | 0 | 0 | 0.12138 | 78.6227 | 0.073868 | 0.526665 | 0.032186 | 0.007063 | 0.035127 | 0.150787 | 0.009331 | 0 | 0.02083 | 0.022893 | 0.06436 | 21.5003 | 101.225 | 0 | 0.05042 | 0 | 0 | 0 | 0.173639 | 99.8201 | 0.093154 | 0.643088 | 0.053688 | 0.010323 | 0.045357 | 0.193987 | 0.010586 | 0 | 0.023703 | 0.030923 | 0.075898 | 0 | 101.225 | 0 | 0.080651 | 0 | 0 | 0 | 0.064763 | 32.8366 | 0.019917 | 0.14428 | 0.033309 | 0.006733 | 0.031695 | 0.133841 | 0.001943 | 0 | 0.00445 | 0.01244 | 0.017874 | 66.6115 | 0 | 0.121315 | 1e-06 | 0 | 0 | 0.097416 | 98.7856 | 0.059918 | 0.217025 | 0.100206 | 0.010128 | 0.095351 | 0.402647 | 0.005846 | 0 | 0.013387 | 0.037425 | 0.053772 | 0 | 100 | 2 | O | 0 | 0.002422 | 0 | 0 | 0 | 0.001944 | 0.985913 | 0.000598 | 0.004332 | 0.001 | 0.000202 | 0.000952 | 0.004019 | 5.8e-05 | 0 | 0.000134 | 0.000374 | 0.000537 | 2 | 0.006988 | 0.019172 | 0.077789 | 0.006279 | 0.002248 | 0.012643 | 0.007879 | 0.038464 | 0.031987 | 0.01708 | 0.011416 | 0.013466 | 0.012442 | 0.006999 | 0.060582 | 0.007393 | 0.011304 | 0.028193 | -49.861 | 37.3089 | -1.7376 | -31.662 | -12.786 | 8.08378 | 0.063511 | 37.2625 | 4.75345 | 39.0688 | 115.299 | 28.1473 | 6.64991 | 53.0253 | -82.38 | 25.2185 | 35.5946 | 31.3717 | -8.5122 | 4.5545 | 13.0415 | 45.4539 | 334 | 334 | 123 | 319 | 123 | 303 | 301 | 332 | 333 | 140 | 117 | 335 | 126 | 538 | 120 | 2011 | 503 | 914 | Jadeite | Jadeite | Fluorite | Corundum | Fluorite | CaNb2O6 | Cassiterite | Scheelite | Manganotantalite | Rutile | Cr2O3 | Mn | Magnetite | U | Crocoite | ThO2 | Zr | Hf
Sifleets_a1 | 4 | 40 | 20 | 40 | 0 | 159 | 0 | 0.014377 | 0 | 0 | 0 | 0.498515 | 76.6121 | 0.064468 | 1.64952 | 0.060354 | 0 | 0.013784 | 0.409896 | 0.000684 | 0 | 0.022039 | 0.12892 | 0.096813 | 21.484 | 101.055 | 0 | 0.01938 | 0 | 0 | 0 | 0.713146 | 97.2675 | 0.081299 | 2.01416 | 0.100674 | 0 | 0.017798 | 0.52733 | 0.000776 | 0 | 0.025078 | 0.174145 | 0.11417 | 2e-06 | 101.055 | 0 | 0.031042 | 0 | 0 | 0 | 0.266347 | 32.0403 | 0.017406 | 0.452498 | 0.062543 | 0 | 0.012454 | 0.364324 | 0.000143 | 0 | 0.004715 | 0.070153 | 0.026924 | 66.6512 | 0 | 0.04707 | 1e-06 | 0 | 0 | 0.403875 | 97.1687 | 0.052787 | 0.686145 | 0.189676 | 0 | 0.03777 | 1.10489 | 0.000433 | 0 | 0.014298 | 0.212752 | 0.081651 | 0 | 100 | 2 | O | 0 | 0.000931 | 0 | 0 | 0 | 0.007992 | 0.961432 | 0.000522 | 0.013578 | 0.001877 | 0 | 0.000374 | 0.010932 | 4e-06 | 0 | 0.000141 | 0.002105 | 0.000808 | 2 | 0.007013 | 0.019116 | 0.077749 | 0.006261 | 0.002258 | 0.012715 | 0.00792 | 0.038522 | 0.032035 | 0.017077 | 0.011414 | 0.01347 | 0.012443 | 0.007041 | 0.060726 | 0.007441 | 0.011365 | 0.028235 | -19.535 | 95.0189 | -1.6754 | -27.31 | -15.878 | 2.44582 | 0.064563 | 42.6777 | 1.79643 | 21.5251 | -125.56 | 70.1249 | 2.89033 | 724.882 | -880.95 | 23.9926 | 6.91995 | 21.0359 | -8.5073 | 4.5555 | 13.0415 | 50.4548 | 334 | 334 | 123 | 319 | 123 | 303 | 301 | 332 | 333 | 140 | 117 | 335 | 126 | 538 | 120 | 2011 | 503 | 914 | Jadeite | Jadeite | Fluorite | Corundum | Fluorite | CaNb2O6 | Cassiterite | Scheelite | Manganotantalite | Rutile | Cr2O3 | Mn | Magnetite | U | Crocoite | ThO2 | Zr | Hf
Sifleets_a1 | 4 | 40 | 20 | 40 | 0 | 160 | 0 | 0.028532 | 0 | 0 | 0 | 0.788924 | 75.6824 | 0.036548 | 2.01943 | 0.057822 | 0.000337 | 0.027435 | 0.574194 | 0.006684 | 0.00949 | 0.012514 | 0.119561 | 0.08261 | 21.4817 | 100.928 | 0 | 0.03846 | 0 | 0 | 0 | 1.12859 | 96.0871 | 0.04609 | 2.46584 | 0.096451 | 0.000493 | 0.035425 | 0.738699 | 0.007583 | 0.010223 | 0.01424 | 0.161503 | 0.09742 | -1e-05 | 100.928 | 0 | 0.061583 | 0 | 0 | 0 | 0.421371 | 31.6413 | 0.009864 | 0.553794 | 0.059901 | 0.000322 | 0.02478 | 0.51019 | 0.001393 | 0.002273 | 0.002676 | 0.065039 | 0.022966 | 66.6226 | 0 | 0.093709 | 1e-06 | 0 | 0 | 0.641182 | 96.2944 | 0.030021 | 0.842684 | 0.182297 | 0.00049 | 0.075413 | 1.55267 | 0.004241 | 0.006917 | 0.008144 | 0.197934 | 0.069894 | 0 | 100 | 2 | O | 0 | 0.001849 | 0 | 0 | 0 | 0.01265 | 0.949867 | 0.000296 | 0.016625 | 0.001798 | 1e-05 | 0.000744 | 0.015316 | 4.2e-05 | 6.8e-05 | 8e-05 | 0.001952 | 0.000689 | 2 | 0.007016 | 0.019082 | 0.077619 | 0.006253 | 0.00226 | 0.012729 | 0.007931 | 0.03853 | 0.032042 | 0.017064 | 0.011407 | 0.013465 | 0.012439 | 0.007054 | 0.060761 | 0.007456 | 0.011379 | 0.02824 | -15.48 | 48.336 | -1.749 | -99.605 | -9.2194 | 1.74076 | 0.065051 | 74.9034 | 1.53483 | 22.3861 | 2391.11 | 35.7409 | 2.24063 | 74.4882 | 447.75 | 42.1657 | 7.41849 | 24.5772 | -8.5024 | 4.55639 | 13.0415 | 55.4349 | 334 | 334 | 123 | 319 | 123 | 303 | 301 | 332 | 333 | 140 | 117 | 335 | 126 | 538 | 120 | 2011 | 503 | 914 | Jadeite | Jadeite | Fluorite | Corundum | Fluorite | CaNb2O6 | Cassiterite | Scheelite | Manganotantalite | Rutile | Cr2O3 | Mn | Magnetite | U | Crocoite | ThO2 | Zr | Hf
Sifleets_a1 | 4 | 40 | 20 | 40 | 0 | 161 | 0 | 0.006521 | 0 | 0.00167 | 0 | 0.787712 | 75.7485 | 0.057116 | 1.97958 | 0.038665 | 0 | 0.030504 | 0.543148 | 0.010309 | 0 | 0.02325 | 0.122443 | 0.111038 | 21.4757 | 100.936 | 0 | 0.008791 | 0 | 0.003156 | 0 | 1.12686 | 96.171 | 0.072028 | 2.41718 | 0.064495 | 0 | 0.039388 | 0.698758 | 0.011695 | 0 | 0.026456 | 0.165396 | 0.130945 | -1e-05 | 100.936 | 0 | 0.014087 | 0 | 0.003074 | 0 | 0.421043 | 31.693 | 0.015428 | 0.543278 | 0.040085 | 0 | 0.027573 | 0.482972 | 0.002151 | 0 | 0.004976 | 0.066657 | 0.030893 | 66.6548 | 0 | 0.021438 | 1e-06 | 0.004678 | 0 | 0.64077 | 96.4648 | 0.046957 | 0.826795 | 0.122008 | 0 | 0.083925 | 1.47003 | 0.006546 | 0 | 0.015145 | 0.202886 | 0.09403 | 0 | 100 | 2 | O | 0 | 0.000423 | 0 | 9.2e-05 | 0 | 0.012634 | 0.950959 | 0.000463 | 0.016301 | 0.001203 | 0 | 0.000827 | 0.014492 | 6.5e-05 | 0 | 0.000149 | 0.002 | 0.000927 | 2 | 0.007017 | 0.019087 | 0.077659 | 0.006253 | 0.002261 | 0.012731 | 0.007932 | 0.038531 | 0.032043 | 0.017068 | 0.011409 | 0.013466 | 0.01244 | 0.007054 | 0.060759 | 0.007456 | 0.01138 | 0.028241 | -13.285 | 207.826 | -1.7066 | 264.039 | -38.617 | 1.74274 | 0.065014 | 48.1147 | 1.55835 | 32.7476 | -80.056 | 32.2514 | 2.33417 | 48.3715 | -890.56 | 22.8 | 7.25973 | 18.4025 | -8.4975 | 4.5574 | 13.0415 | 60.438 | 334 | 334 | 123 | 319 | 123 | 303 | 301 | 332 | 333 | 140 | 117 | 335 | 126 | 538 | 120 | 2011 | 503 | 914 | Jadeite | Jadeite | Fluorite | Corundum | Fluorite | CaNb2O6 | Cassiterite | Scheelite | Manganotantalite | Rutile | Cr2O3 | Mn | Magnetite | U | Crocoite | ThO2 | Zr | Hf
Sifleets_a1 | 4 | 40 | 20 | 40 | 0 | 162 | 0 | 0.03537 | 0 | 0 | 0 | 0.352537 | 77.338 | 0.049619 | 1.15071 | 0.071977 | 0.001255 | 0.004405 | 0.280502 | 0.00698 | 0.003418 | 0.016393 | 0.110561 | 0.095374 | 21.4722 | 100.989 | 0 | 0.047678 | 0 | 0 | 0 | 0.504319 | 98.1891 | 0.062573 | 1.40508 | 0.120063 | 0.001834 | 0.005688 | 0.360866 | 0.007919 | 0.003682 | 0.018654 | 0.149346 | 0.112472 | 6e-06 | 100.989 | 0 | 0.076387 | 0 | 0 | 0 | 0.188403 | 32.3524 | 0.0134 | 0.315747 | 0.074608 | 0.001198 | 0.003981 | 0.249381 | 0.001456 | 0.000819 | 0.003508 | 0.060178 | 0.02653 | 66.632 | 0 | 0.115468 | 1e-06 | 0 | 0 | 0.284794 | 97.809 | 0.040512 | 0.47729 | 0.225559 | 0.001811 | 0.012035 | 0.75394 | 0.004402 | 0.002477 | 0.010605 | 0.181934 | 0.080207 | 0 | 100 | 2 | O | 0 | 0.002293 | 0 | 0 | 0 | 0.005655 | 0.971075 | 0.000402 | 0.009477 | 0.002239 | 3.6e-05 | 0.000119 | 0.007485 | 4.4e-05 | 2.5e-05 | 0.000105 | 0.001806 | 0.000796 | 2 | 0.006999 | 0.019129 | 0.077729 | 0.006266 | 0.002252 | 0.012678 | 0.0079 | 0.038484 | 0.032004 | 0.017072 | 0.011411 | 0.013464 | 0.012439 | 0.007021 | 0.060645 | 0.007418 | 0.011333 | 0.028207 | -16.955 | 39.3003 | -1.742 | -32.812 | -17.253 | 3.21073 | 0.064152 | 55.2471 | 2.40522 | 18.2812 | 643.853 | 217.09 | 3.91223 | 71.0256 | 1240.73 | 32.0861 | 7.93743 | 21.3279 | -8.4926 | 4.5583 | 13.0415 | 65.4199 | 334 | 334 | 123 | 319 | 123 | 303 | 301 | 332 | 333 | 140 | 117 | 335 | 126 | 538 | 120 | 2011 | 503 | 914 | Jadeite | Jadeite | Fluorite | Corundum | Fluorite | CaNb2O6 | Cassiterite | Scheelite | Manganotantalite | Rutile | Cr2O3 | Mn | Magnetite | U | Crocoite | ThO2 | Zr | Hf
Sifleets_a1 | 4 | 40 | 20 | 40 | 0 | 163 | 0 | 0 | 0 | 0.002608 | 0 | 0.74451 | 76.0891 | 0.059689 | 1.67006 | 0.040359 | 0 | 0.032815 | 0.507097 | 0.002373 | 0 | 0.028004 | 0.105886 | 0.097442 | 21.4626 | 100.843 | 0 | 0 | 0 | 0.004928 | 0 | 1.06505 | 96.6035 | 0.075273 | 2.03924 | 0.067321 | 0 | 0.042372 | 0.652379 | 0.002692 | 0 | 0.031866 | 0.143031 | 0.114912 | 0 | 100.843 | 0 | 0 | 0 | 0.004803 | 0 | 0.398188 | 31.8545 | 0.016132 | 0.458608 | 0.041866 | 0 | 0.02968 | 0.451183 | 0.000495 | 0 | 0.005997 | 0.057678 | 0.027127 | 66.6538 | 0 | 0 | 1e-06 | 0.007297 | 0 | 0.604865 | 96.7767 | 0.049011 | 0.696645 | 0.127193 | 0 | 0.090171 | 1.37073 | 0.001505 | 0 | 0.018219 | 0.175231 | 0.082413 | 0 | 100 | 2 | O | 0 | 0 | 0 | 0.000144 | 0 | 0.011948 | 0.95582 | 0.000484 | 0.013761 | 0.001256 | 0 | 0.000891 | 0.013538 | 1.5e-05 | 0 | 0.00018 | 0.001731 | 0.000814 | 2 | 0.007006 | 0.019092 | 0.07761 | 0.006255 | 0.002257 | 0.012706 | 0.007919 | 0.038501 | 0.032018 | 0.01706 | 0.011404 | 0.013459 | 0.012435 | 0.007041 | 0.0607 | 0.007442 | 0.011358 | 0.02822 | -27.186 | -270.97 | -1.7531 | 169.306 | -21.76 | 1.81177 | 0.064803 | 46.0296 | 1.77821 | 31.423 | -185.14 | 30.0391 | 2.45623 | 209.084 | -222.03 | 18.9318 | 8.27533 | 20.8919 | -8.4877 | 4.55929 | 13.0415 | 70.4189 | 334 | 334 | 123 | 319 | 123 | 303 | 301 | 332 | 333 | 140 | 117 | 335 | 126 | 538 | 120 | 2011 | 503 | 914 | Jadeite | Jadeite | Fluorite | Corundum | Fluorite | CaNb2O6 | Cassiterite | Scheelite | Manganotantalite | Rutile | Cr2O3 | Mn | Magnetite | U | Crocoite | ThO2 | Zr | Hf
Sifleets_a1 | 4 | 40 | 20 | 40 | 0 | 164 | 8.49493 | 0.025014 | 0 | 3.56557 | 0.005473 | 0.445884 | 53.6281 | 0 | 1.30976 | 0.025158 | 0 | 0 | 0.296634 | 0 | 0 | 0 | 0.012681 | 0 | 27.9076 | 95.7168 | 18.1737 | 0.033719 | 0 | 6.73709 | 0.007658 | 0.637856 | 68.0868 | 0 | 1.59929 | 0.041964 | 0 | 0 | 0.381618 | 0 | 0 | 0 | 0.01713 | 0 | 0 | 95.7168 | 11.4141 | 0.04106 | 0 | 4.98684 | 0.005154 | 0.181112 | 17.051 | 0 | 0.273153 | 0.01982 | 0 | 0 | 0.200443 | 0 | 0 | 0 | 0.005246 | 0 | 65.8222 | 36.308 | 0.065306 | 0 | 7.93154 | 0.016393 | 0.288058 | 54.2389 | 0 | 0.434449 | 0.063047 | 0 | 0 | 0.637607 | 0 | 0 | 0 | 0.016688 | 0 | 0 | 100 | 2 | O | 0.346815 | 0.001248 | 0 | 0.151525 | 0.000157 | 0.005503 | 0.518091 | 0 | 0.0083 | 0.000602 | 0 | 0 | 0.00609 | 0 | 0 | 0 | 0.000159 | 0 | 2 | 0.006383 | 0.016395 | 0.064223 | 0.005744 | 0.00216 | 0.012215 | 0.007561 | 0.037085 | 0.030803 | 0.015695 | 0.0107 | 0.012691 | 0.011868 | 0.006675 | 0.059179 | 0.007116 | 0.011181 | 0.027127 | 0.229194 | 47.4197 | -1.8414 | 0.337803 | 28.1157 | 2.63742 | 0.078998 | -57.825 | 2.13239 | 45.7561 | -83.556 | -111.61 | 3.64986 | -10.038 | -11.082 | -9.9861 | 63.0508 | -56.07 | -8.4811 | 4.56069 | 13.0415 | 77.1661 | 334 | 334 | 123 | 319 | 123 | 303 | 301 | 332 | 333 | 140 | 117 | 335 | 126 | 538 | 120 | 2011 | 503 | 914 | Jadeite | Jadeite | Fluorite | Corundum | Fluorite | CaNb2O6 | Cassiterite | Scheelite | Manganotantalite | Rutile | Cr2O3 | Mn | Magnetite | U | Crocoite | ThO2 | Zr | Hf
Sifleets_a1 | 4 | 40 | 20 | 40 | 0 | 165 | 0.776707 | 1.71927 | 0 | 0.114014 | 9.08452 | 7.47269 | 17.5781 | 0.078644 | 38.0528 | 1.08049 | 0 | 0.031066 | 0.335641 | 0.160499 | 0 | 0 | 0 | 0.038205 | 22.4556 | 98.9782 | 1.66165 | 2.31753 | 0 | 0.215428 | 12.7111 | 10.69 | 22.3173 | 0.099177 | 46.4647 | 1.80233 | 0 | 0.040114 | 0.431801 | 0.182076 | 0 | 0 | 0 | 0.045055 | -1e-05 | 98.9782 | 1.25356 | 3.38988 | 0 | 0.191542 | 10.2743 | 3.64596 | 6.71332 | 0.01939 | 9.53262 | 1.02251 | 0 | 0.025633 | 0.27243 | 0.030565 | 0 | 0 | 0 | 0.009703 | 63.6186 | 4.47679 | 6.05304 | 1e-06 | 0.342022 | 36.6922 | 6.51032 | 23.9749 | 0.069247 | 17.0217 | 3.65162 | 0 | 0.09154 | 0.972914 | 0.109154 | 0 | 0 | 0 | 0.03465 | 0 | 100 | 2 | O | 0.039409 | 0.106569 | 0 | 0.006022 | 0.322998 | 0.11462 | 0.211049 | 0.00061 | 0.29968 | 0.032145 | 0 | 0.000806 | 0.008564 | 0.000961 | 0 | 0 | 0 | 0.000305 | 2 | 0.007709 | 0.016253 | 0.074498 | 0.005564 | 0.002543 | 0.014862 | 0.009063 | 0.040333 | 0.033531 | 0.017042 | 0.011466 | 0.013548 | 0.012439 | 0.008215 | 0.065492 | 0.008762 | 0.013283 | 0.029506 | 1.05771 | 1.2607 | -4.49 | 3.78864 | 0.102951 | 0.49826 | 0.150475 | 36.5443 | 0.249124 | 2.11759 | -33.527 | 31.7864 | 3.34427 | 3.77127 | -14.141 | -97.475 | -23.088 | 54.6834 | -8.4758 | 4.56139 | 13.0415 | 82.5221 | 334 | 334 | 123 | 319 | 123 | 303 | 301 | 332 | 333 | 140 | 117 | 335 | 126 | 538 | 120 | 2011 | 503 | 914 | Jadeite | Jadeite | Fluorite | Corundum | Fluorite | CaNb2O6 | Cassiterite | Scheelite | Manganotantalite | Rutile | Cr2O3 | Mn | Magnetite | U | Crocoite | ThO2 | Zr | Hf
Sifleets_a1 | 4 | 40 | 20 | 40 | 0 | 166 | 0 | 0.048481 | 0 | 0 | 0.239383 | 1.1072 | 73.731 | 0.065532 | 2.52365 | 0.103041 | 0 | 0.057975 | 0.517997 | 0.007305 | 0 | 0.021305 | 0.110837 | 0.101892 | 21.3379 | 99.9736 | 0 | 0.065352 | 0 | 0 | 0.334946 | 1.58389 | 93.6096 | 0.082641 | 3.08152 | 0.171878 | 0 | 0.074859 | 0.666402 | 0.008287 | 0 | 0.024244 | 0.149719 | 0.120159 | 2e-06 | 99.9736 | 0 | 0.105255 | 0 | 0 | 0.298107 | 0.594823 | 31.0058 | 0.017791 | 0.696117 | 0.107369 | 0 | 0.052671 | 0.46295 | 0.001532 | 0 | 0.004583 | 0.060646 | 0.028493 | 66.5639 | 0 | 0.160753 | 1e-06 | 0 | 0.910585 | 0.908459 | 94.7088 | 0.054343 | 1.06316 | 0.327964 | 0 | 0.160886 | 1.41411 | 0.004679 | 0 | 0.013999 | 0.185246 | 0.087032 | 0 | 100 | 2 | O | 0 | 0.003163 | 0 | 0 | 0.008957 | 0.017872 | 0.93161 | 0.000535 | 0.020916 | 0.003226 | 0 | 0.001583 | 0.01391 | 4.6e-05 | 0 | 0.000138 | 0.001822 | 0.000856 | 2 | 0.007013 | 0.019001 | 0.077464 | 0.006233 | 0.002263 | 0.012742 | 0.007942 | 0.038517 | 0.03203 | 0.01704 | 0.011395 | 0.013451 | 0.012426 | 0.007065 | 0.060773 | 0.00747 | 0.011392 | 0.028229 | -32.843 | 28.7656 | -1.7445 | -243.2 | 0.882792 | 1.37689 | 0.065987 | 41.9836 | 1.29722 | 13.1721 | -2016.4 | 17.4334 | 2.41538 | 68.28 | -87.253 | 24.9037 | 7.9582 | 20.0036 | -8.473 | 4.5622 | 13.0415 | 85.4369 | 334 | 334 | 123 | 319 | 123 | 303 | 301 | 332 | 333 | 140 | 117 | 335 | 126 | 538 | 120 | 2011 | 503 | 914 | Jadeite | Jadeite | Fluorite | Corundum | Fluorite | CaNb2O6 | Cassiterite | Scheelite | Manganotantalite | Rutile | Cr2O3 | Mn | Magnetite | U | Crocoite | ThO2 | Zr | Hf
Sifleets_a1 | 4 | 40 | 20 | 40 | 0 | 167 | 0 | 0.031672 | 0 | 0 | 0.001614 | 0.717097 | 75.9609 | 0.052627 | 1.73921 | 0.05609 | 0 | 0.059328 | 0.486952 | 0.007286 | 0.026823 | 0.024827 | 0.121331 | 0.105365 | 21.4606 | 100.852 | 0 | 0.042693 | 0 | 0 | 0.002258 | 1.02584 | 96.4407 | 0.066366 | 2.12368 | 0.093561 | 0 | 0.076606 | 0.626463 | 0.008266 | 0.028894 | 0.028251 | 0.163894 | 0.124255 | 2e-06 | 100.852 | 0 | 0.068421 | 0 | 0 | 0.002 | 0.383344 | 31.7856 | 0.014217 | 0.477367 | 0.058157 | 0 | 0.053634 | 0.433052 | 0.00152 | 0.00643 | 0.005314 | 0.06606 | 0.029318 | 66.6156 | 0 | 0.103921 | 1e-06 | 0 | 0.006074 | 0.582238 | 96.5545 | 0.043185 | 0.725045 | 0.176663 | 0 | 0.162923 | 1.31548 | 0.004618 | 0.019531 | 0.016142 | 0.200669 | 0.089059 | 0 | 100 | 2 | O | 0 | 0.002054 | 0 | 0 | 6e-05 | 0.011509 | 0.954298 | 0.000427 | 0.014332 | 0.001746 | 0 | 0.00161 | 0.013002 | 4.6e-05 | 0.000193 | 0.00016 | 0.001983 | 0.00088 | 2 | 0.007003 | 0.019071 | 0.077562 | 0.00625 | 0.002256 | 0.012701 | 0.007915 | 0.038477 | 0.031998 | 0.017047 | 0.011396 | 0.01345 | 0.012426 | 0.007038 | 0.060667 | 0.007439 | 0.011354 | 0.028202 | -13.897 | 43.6273 | -1.7744 | -122.14 | 98.8629 | 1.86083 | 0.064821 | 52.1046 | 1.72115 | 23.009 | -186.71 | 17.0586 | 2.53025 | 68.2072 | 158.34 | 21.3172 | 7.30383 | 19.3428 | -8.4681 | 4.56309 | 13.0415 | 90.417 | 334 | 334 | 123 | 319 | 123 | 303 | 301 | 332 | 333 | 140 | 117 | 335 | 126 | 538 | 120 | 2011 | 503 | 914 | Jadeite | Jadeite | Fluorite | Corundum | Fluorite | CaNb2O6 | Cassiterite | Scheelite | Manganotantalite | Rutile | Cr2O3 | Mn | Magnetite | U | Crocoite | ThO2 | Zr | Hf
Sifleets_a1 | 4 | 40 | 20 | 40 | 0 | 168 | 0 | 0.009188 | 0 | 0 | 0 | 0.530307 | 76.54 | 0.034082 | 1.49442 | 0.047069 | 0.004297 | 0.015675 | 0.382062 | 0.002873 | 0.023986 | 0.016904 | 0.13441 | 0.102805 | 21.4243 | 100.762 | 0 | 0.012385 | 0 | 0 | 0 | 0.758626 | 97.1759 | 0.042981 | 1.82478 | 0.078514 | 0.00628 | 0.02024 | 0.491521 | 0.003259 | 0.025838 | 0.019235 | 0.181562 | 0.121236 | 8e-06 | 100.762 | 0 | 0.019893 | 0 | 0 | 0 | 0.284137 | 32.101 | 0.009228 | 0.411116 | 0.048915 | 0.004113 | 0.014203 | 0.340548 | 0.000601 | 0.005763 | 0.003626 | 0.073348 | 0.028671 | 66.6548 | 0 | 0.030155 | 1e-06 | 0 | 0 | 0.430699 | 97.3184 | 0.027976 | 0.623175 | 0.148293 | 0.006235 | 0.043059 | 1.03242 | 0.001821 | 0.01747 | 0.010994 | 0.222364 | 0.08692 | 0 | 100 | 2 | O | 0 | 0.000597 | 0 | 0 | 0 | 0.008526 | 0.963202 | 0.000277 | 0.012336 | 0.001468 | 0.000123 | 0.000426 | 0.010218 | 1.8e-05 | 0.000173 | 0.000109 | 0.002201 | 0.00086 | 2 | 0.007 | 0.019097 | 0.077646 | 0.006255 | 0.002254 | 0.012688 | 0.007907 | 0.038469 | 0.031992 | 0.017057 | 0.011401 | 0.013453 | 0.012428 | 0.007029 | 0.060637 | 0.007428 | 0.011342 | 0.028196 | -15.567 | 147.92 | -1.7577 | -48.883 | -23.37 | 2.32786 | 0.064509 | 80.1633 | 1.94109 | 27.1512 | 188.607 | 61.7169 | 3.04992 | 172.489 | 176.986 | 31.1619 | 6.65062 | 19.8102 | -8.4632 | 4.56409 | 13.0415 | 95.418 | 334 | 334 | 123 | 319 | 123 | 303 | 301 | 332 | 333 | 140 | 117 | 335 | 126 | 538 | 120 | 2011 | 503 | 914 | Jadeite | Jadeite | Fluorite | Corundum | Fluorite | CaNb2O6 | Cassiterite | Scheelite | Manganotantalite | Rutile | Cr2O3 | Mn | Magnetite | U | Crocoite | ThO2 | Zr | Hf
Sifleets_a1 | 4 | 40 | 20 | 40 | 0 | 169 | 0 | 0.038225 | 0 | 0 | 0 | 0.203557 | 78.1831 | 0.072971 | 0.728764 | 0.035717 | 0 | 0 | 0.175483 | 0.005128 | 0.047171 | 0.027799 | 0.045709 | 0.063463 | 21.4697 | 101.097 | 0 | 0.051527 | 0 | 0 | 0 | 0.291196 | 99.262 | 0.092022 | 0.889863 | 0.059578 | 0 | 0 | 0.225758 | 0.005817 | 0.050814 | 0.031632 | 0.061744 | 0.074841 | 4e-06 | 101.097 | 0 | 0.082558 | 0 | 0 | 0 | 0.10879 | 32.7074 | 0.019708 | 0.199977 | 0.037024 | 0 | 0 | 0.156021 | 0.00107 | 0.011305 | 0.005949 | 0.024881 | 0.017655 | 66.6277 | 0 | 0.124422 | 1e-06 | 0 | 0 | 0.163956 | 98.5855 | 0.059402 | 0.301382 | 0.111597 | 0 | 0 | 0.470272 | 0.003224 | 0.034074 | 0.01793 | 0.074994 | 0.053214 | 0 | 100 | 2 | O | 0 | 0.002478 | 0 | 0 | 0 | 0.003266 | 0.981797 | 0.000592 | 0.006003 | 0.001111 | 0 | 0 | 0.004683 | 3.2e-05 | 0.000339 | 0.000179 | 0.000747 | 0.00053 | 2 | 0.006985 | 0.019142 | 0.077729 | 0.006268 | 0.002248 | 0.012643 | 0.00788 | 0.038433 | 0.031962 | 0.017065 | 0.011405 | 0.013453 | 0.012429 | 0.007001 | 0.060546 | 0.007396 | 0.011302 | 0.028171 | -27.145 | 36.4706 | -1.755 | -36.891 | -48.555 | 5.08988 | 0.063661 | 37.6825 | 3.55309 | 35.3236 | -112.3 | -66.205 | 5.81469 | 96.3509 | 90.0086 | 18.9576 | 18.1774 | 31.7812 | -8.4583 | 4.565 | 13.0415 | 100.402 | 334 | 334 | 123 | 319 | 123 | 303 | 301 | 332 | 333 | 140 | 117 | 335 | 126 | 538 | 120 | 2011 | 503 | 914 | Jadeite | Jadeite | Fluorite | Corundum | Fluorite | CaNb2O6 | Cassiterite | Scheelite | Manganotantalite | Rutile | Cr2O3 | Mn | Magnetite | U | Crocoite | ThO2 | Zr | Hf
Sifleets_a1 | 4 | 40 | 20 | 40 | 0 | 170 | 0 | 0.041125 | 0 | 0 | 0 | 0.804946 | 75.8739 | 0.070945 | 1.83739 | 0.053513 | 0.014368 | 0.039036 | 0.547802 | 0.002453 | 0.032976 | 0.016915 | 0.137672 | 0.097025 | 21.5235 | 101.094 | 0 | 0.055436 | 0 | 0 | 0 | 1.15151 | 96.3303 | 0.089467 | 2.24356 | 0.089263 | 0.021 | 0.050405 | 0.704746 | 0.002782 | 0.035523 | 0.019248 | 0.185967 | 0.11442 | -1e-05 | 101.094 | 0 | 0.088569 | 0 | 0 | 0 | 0.428983 | 31.6516 | 0.019106 | 0.502764 | 0.055315 | 0.013682 | 0.035181 | 0.48567 | 0.00051 | 0.00788 | 0.003609 | 0.074726 | 0.026915 | 66.6055 | 0 | 0.134696 | 1e-06 | 0 | 0 | 0.652396 | 96.2713 | 0.058113 | 0.764602 | 0.168245 | 0.020808 | 0.107007 | 1.47721 | 0.001552 | 0.023969 | 0.010978 | 0.227286 | 0.081863 | 0 | 100 | 2 | O | 0 | 0.00266 | 0 | 0 | 0 | 0.012881 | 0.950419 | 0.000574 | 0.015097 | 0.001661 | 0.000411 | 0.001056 | 0.014583 | 1.5e-05 | 0.000237 | 0.000108 | 0.002244 | 0.000808 | 2 | 0.007001 | 0.019056 | 0.0775 | 0.006246 | 0.002257 | 0.012703 | 0.007918 | 0.038473 | 0.031995 | 0.017039 | 0.011391 | 0.013446 | 0.012422 | 0.007041 | 0.06067 | 0.007443 | 0.011356 | 0.028199 | -12.608 | 33.8201 | -1.6901 | -1006 | -16.292 | 1.71271 | 0.06488 | 38.7786 | 1.64872 | 24.0357 | 57.0753 | 25.3906 | 2.31678 | 202.316 | 128.828 | 31.1989 | 6.51652 | 20.9635 | -8.4533 | 4.56599 | 13.0415 | 105.489 | 334 | 334 | 123 | 319 | 123 | 303 | 301 | 332 | 333 | 140 | 117 | 335 | 126 | 538 | 120 | 2011 | 503 | 914 | Jadeite | Jadeite | Fluorite | Corundum | Fluorite | CaNb2O6 | Cassiterite | Scheelite | Manganotantalite | Rutile | Cr2O3 | Mn | Magnetite | U | Crocoite | ThO2 | Zr | Hf
Sifleets_a1 | 4 | 40 | 20 | 40 | 0 | 171 | 0 | 0.047207 | 0 | 0 | 0 | 0.718134 | 75.868 | 0.047496 | 1.93199 | 0.045974 | 0.003224 | 0.028192 | 0.527645 | 0 | 0 | 0.029404 | 0.115479 | 0.107509 | 21.4753 | 100.946 | 0 | 0.063634 | 0 | 0 | 0 | 1.02732 | 96.3228 | 0.059897 | 2.35907 | 0.076687 | 0.004712 | 0.036403 | 0.678814 | 0 | 0 | 0.03346 | 0.155988 | 0.126784 | 4e-06 | 100.946 | 0 | 0.101899 | 0 | 0 | 0 | 0.383586 | 31.7209 | 0.01282 | 0.529847 | 0.047629 | 0.003077 | 0.025466 | 0.468859 | 0 | 0 | 0.006289 | 0.062822 | 0.02989 | 66.6069 | 0 | 0.154938 | 1e-06 | 0 | 0 | 0.583243 | 96.4634 | 0.038987 | 0.805635 | 0.144842 | 0.004678 | 0.077442 | 1.4258 | 0 | 0 | 0.019124 | 0.191042 | 0.090897 | 0 | 100 | 2 | O | 0 | 0.00306 | 0 | 0 | 0 | 0.011518 | 0.95248 | 0.000385 | 0.01591 | 0.00143 | 9.2e-05 | 0.000765 | 0.014078 | 0 | 0 | 0.000189 | 0.001886 | 0.000898 | 2 | 0.007008 | 0.019065 | 0.077551 | 0.006247 | 0.002257 | 0.012713 | 0.007919 | 0.038482 | 0.032002 | 0.017047 | 0.011395 | 0.01345 | 0.012425 | 0.007043 | 0.060681 | 0.007444 | 0.011364 | 0.028205 | -14.777 | 29.613 | -1.716 | -99 | -114.02 | 1.8603 | 0.064873 | 57.6842 | 1.58598 | 27.7453 | 250.89 | 34.769 | 2.38224 | -382.33 | -536.18 | 18.0437 | 7.64688 | 18.968 | -8.4484 | 4.56699 | 13.0415 | 110.5 | 334 | 334 | 123 | 319 | 123 | 303 | 301 | 332 | 333 | 140 | 117 | 335 | 126 | 538 | 120 | 2011 | 503 | 914 | Jadeite | Jadeite | Fluorite | Corundum | Fluorite | CaNb2O6 | Cassiterite | Scheelite | Manganotantalite | Rutile | Cr2O3 | Mn | Magnetite | U | Crocoite | ThO2 | Zr | Hf
Sifleets_a1 | 4 | 40 | 20 | 40 | 0 | 172 | 0 | 0.042816 | 0 | 0 | 0 | 0.66348 | 76.2021 | 0.093519 | 1.67714 | 0.061036 | 0 | 0.032296 | 0.498113 | 0.004468 | 0.001732 | 0.023986 | 0.139397 | 0.119425 | 21.5078 | 101.067 | 0 | 0.057715 | 0 | 0 | 0 | 0.949136 | 96.7469 | 0.117935 | 2.04789 | 0.101812 | 0 | 0.041702 | 0.640821 | 0.005069 | 0.001866 | 0.027293 | 0.188297 | 0.140836 | 0 | 101.067 | 0 | 0.092281 | 0 | 0 | 0 | 0.353859 | 31.8126 | 0.025205 | 0.459264 | 0.063139 | 0 | 0.029129 | 0.441951 | 0.00093 | 0.000414 | 0.005122 | 0.07572 | 0.033153 | 66.6073 | 0 | 0.140074 | 1e-06 | 0 | 0 | 0.537126 | 96.5772 | 0.076517 | 0.697121 | 0.19168 | 0 | 0.088431 | 1.34168 | 0.002824 | 0.001258 | 0.015549 | 0.229871 | 0.100648 | 0 | 100 | 2 | O | 0 | 0.002771 | 0 | 0 | 0 | 0.010625 | 0.955227 | 0.000757 | 0.01379 | 0.001896 | 0 | 0.000875 | 0.01327 | 2.8e-05 | 1.2e-05 | 0.000154 | 0.002274 | 0.000995 | 2 | 0.007 | 0.019067 | 0.077528 | 0.006249 | 0.002255 | 0.012697 | 0.007911 | 0.038465 | 0.031988 | 0.017042 | 0.011392 | 0.013446 | 0.012422 | 0.007035 | 0.060647 | 0.007435 | 0.01135 | 0.028193 | -18.437 | 32.5457 | -1.7378 | -61.146 | -23.396 | 1.96911 | 0.06469 | 29.5346 | 1.77057 | 21.2575 | -133.85 | 30.4743 | 2.48685 | 111.036 | 2448.19 | 22.0453 | 6.4409 | 17.114 | -8.4435 | 4.5679 | 13.0415 | 115.484 | 334 | 334 | 123 | 319 | 123 | 303 | 301 | 332 | 333 | 140 | 117 | 335 | 126 | 538 | 120 | 2011 | 503 | 914 | Jadeite | Jadeite | Fluorite | Corundum | Fluorite | CaNb2O6 | Cassiterite | Scheelite | Manganotantalite | Rutile | Cr2O3 | Mn | Magnetite | U | Crocoite | ThO2 | Zr | Hf
Sifleets_a1 | 4 | 40 | 20 | 40 | 0 | 173 | 0 | 0.016372 | 0 | 0 | 0 | 0.693514 | 75.9767 | 0.075106 | 1.7551 | 0.098836 | 0.000769 | 0.029374 | 0.510488 | 0.000884 | 0 | 0.023537 | 0.138147 | 0.07754 | 21.4829 | 100.879 | 0 | 0.022069 | 0 | 0 | 0 | 0.992102 | 96.4608 | 0.094715 | 2.14308 | 0.164864 | 0.001123 | 0.037929 | 0.656741 | 0.001003 | 0 | 0.026783 | 0.186609 | 0.091441 | 4e-06 | 100.879 | 0 | 0.035344 | 0 | 0 | 0 | 0.370474 | 31.7697 | 0.020275 | 0.481387 | 0.102406 | 0.000734 | 0.026536 | 0.453661 | 0.000184 | 0 | 0.005034 | 0.075162 | 0.02156 | 66.6375 | 0 | 0.053684 | 1e-06 | 0 | 0 | 0.562715 | 96.5102 | 0.061591 | 0.73118 | 0.31109 | 0.001114 | 0.080612 | 1.37814 | 0.00056 | 0 | 0.015293 | 0.228327 | 0.065496 | 0 | 100 | 2 | O | 0 | 0.001061 | 0 | 0 | 0 | 0.011119 | 0.953508 | 0.000609 | 0.014448 | 0.003074 | 2.2e-05 | 0.000796 | 0.013616 | 6e-06 | 0 | 0.000151 | 0.002256 | 0.000647 | 2 | 0.006998 | 0.019064 | 0.077517 | 0.006247 | 0.002255 | 0.012696 | 0.007912 | 0.038464 | 0.031987 | 0.017039 | 0.011391 | 0.013445 | 0.012421 | 0.007035 | 0.060647 | 0.007435 | 0.01135 | 0.028192 | -14.723 | 83.3475 | -1.7498 | -140.57 | -12.694 | 1.9061 | 0.064793 | 36.6497 | 1.70844 | 13.6739 | 1048.64 | 33.4004 | 2.44145 | 560.597 | -706.43 | 22.463 | 6.49312 | 26.1103 | -8.4386 | 4.5689 | 13.0415 | 120.485 | 334 | 334 | 123 | 319 | 123 | 303 | 301 | 332 | 333 | 140 | 117 | 335 | 126 | 538 | 120 | 2011 | 503 | 914 | Jadeite | Jadeite | Fluorite | Corundum | Fluorite | CaNb2O6 | Cassiterite | Scheelite | Manganotantalite | Rutile | Cr2O3 | Mn | Magnetite | U | Crocoite | ThO2 | Zr | Hf
Sifleets_a1 | 4 | 40 | 20 | 40 | 0 | 174 | 0 | 0.055496 | 0 | 0 | 0 | 0.609273 | 76.3937 | 0.085923 | 1.68725 | 0.039657 | 0 | 0.008087 | 0.44788 | 0.00612 | 0.0172 | 0.017923 | 0.108655 | 0.091607 | 21.4899 | 101.059 | 0 | 0.074807 | 0 | 0 | 0 | 0.871592 | 96.9901 | 0.108356 | 2.06023 | 0.06615 | 0 | 0.010442 | 0.576196 | 0.006943 | 0.018529 | 0.020394 | 0.146772 | 0.10803 | 4e-06 | 101.059 | 0 | 0.119714 | 0 | 0 | 0 | 0.32523 | 31.9202 | 0.023178 | 0.462432 | 0.041059 | 0 | 0.0073 | 0.397726 | 0.001275 | 0.004117 | 0.003831 | 0.059072 | 0.025453 | 66.6094 | 0 | 0.181732 | 1e-06 | 0 | 0 | 0.493717 | 96.9132 | 0.07037 | 0.701997 | 0.12466 | 0 | 0.022164 | 1.20754 | 0.003872 | 0.0125 | 0.01163 | 0.17935 | 0.077278 | 0 | 100 | 2 | O | 0 | 0.003594 | 0 | 0 | 0 | 0.009765 | 0.958428 | 0.000696 | 0.013885 | 0.001233 | 0 | 0.000219 | 0.011942 | 3.8e-05 | 0.000124 | 0.000115 | 0.001774 | 0.000764 | 2 | 0.007002 | 0.019078 | 0.07759 | 0.006251 | 0.002255 | 0.012699 | 0.007912 | 0.03847 | 0.031993 | 0.01705 | 0.011397 | 0.01345 | 0.012425 | 0.007035 | 0.060652 | 0.007435 | 0.011352 | 0.028197 | -13.057 | 25.3669 | -1.79 | -74.906 | -9.7127 | 2.09772 | 0.064595 | 32.1049 | 1.76227 | 31.9337 | -119 | 118.603 | 2.69582 | 81.1218 | 246.739 | 29.4262 | 8.07693 | 22.1752 | -8.4337 | 4.56979 | 13.0415 | 125.465 | 334 | 334 | 123 | 319 | 123 | 303 | 301 | 332 | 333 | 140 | 117 | 335 | 126 | 538 | 120 | 2011 | 503 | 914 | Jadeite | Jadeite | Fluorite | Corundum | Fluorite | CaNb2O6 | Cassiterite | Scheelite | Manganotantalite | Rutile | Cr2O3 | Mn | Magnetite | U | Crocoite | ThO2 | Zr | Hf
Sifleets_a1 | 4 | 40 | 20 | 40 | 0 | 175 | 0 | 0.013463 | 0 | 0 | 0 | 0.641853 | 76.1787 | 0.084856 | 1.80816 | 0.047483 | 0 | 0.072968 | 0.474758 | 0.010081 | 0 | 0.019879 | 0.118884 | 0.075739 | 21.4898 | 101.037 | 0 | 0.018148 | 0 | 0 | 0 | 0.918198 | 96.7172 | 0.10701 | 2.20787 | 0.079204 | 0 | 0.094219 | 0.610775 | 0.011436 | 0 | 0.02262 | 0.160589 | 0.089318 | 0 | 101.037 | 0 | 0.029054 | 0 | 0 | 0 | 0.342764 | 31.8436 | 0.022899 | 0.495778 | 0.049182 | 0 | 0.065897 | 0.42177 | 0.002101 | 0 | 0.00425 | 0.06466 | 0.021053 | 66.637 | 0 | 0.044116 | 1e-06 | 0 | 0 | 0.520455 | 96.7032 | 0.069541 | 0.752793 | 0.149356 | 0 | 0.200116 | 1.28084 | 0.006381 | 0 | 0.012908 | 0.196362 | 0.063933 | 0 | 100 | 2 | O | 0 | 0.000872 | 0 | 0 | 0 | 0.010287 | 0.955734 | 0.000687 | 0.01488 | 0.001476 | 0 | 0.001978 | 0.012659 | 6.3e-05 | 0 | 0.000128 | 0.001941 | 0.000632 | 2 | 0.007004 | 0.019077 | 0.077605 | 0.006249 | 0.002256 | 0.012706 | 0.007915 | 0.038478 | 0.031999 | 0.017049 | 0.011397 | 0.013451 | 0.012426 | 0.007038 | 0.060668 | 0.007439 | 0.011358 | 0.028203 | -12.91 | 101.189 | -1.7933 | -90.031 | -15.365 | 2.01901 | 0.06471 | 32.5088 | 1.6695 | 26.9148 | -151.79 | 14.0568 | 2.57898 | 49.3536 | -381.65 | 26.5665 | 7.4433 | 26.73 | -8.4288 | 4.57079 | 13.0415 | 130.466 | 334 | 334 | 123 | 319 | 123 | 303 | 301 | 332 | 333 | 140 | 117 | 335 | 126 | 538 | 120 | 2011 | 503 | 914 | Jadeite | Jadeite | Fluorite | Corundum | Fluorite | CaNb2O6 | Cassiterite | Scheelite | Manganotantalite | Rutile | Cr2O3 | Mn | Magnetite | U | Crocoite | ThO2 | Zr | Hf
Sifleets_a1 | 4 | 40 | 20 | 40 | 0 | 176 | 0 | 0.019439 | 0 | 0 | 0 | 0.640507 | 75.9967 | 0.079388 | 1.8643 | 0.065773 | 0 | 0.031521 | 0.487478 | 0.002206 | 0.024074 | 0.017508 | 0.124659 | 0.084645 | 21.4611 | 100.899 | 0 | 0.026204 | 0 | 0 | 0 | 0.916273 | 96.4862 | 0.100115 | 2.27641 | 0.109714 | 0 | 0.040701 | 0.627139 | 0.002503 | 0.025934 | 0.019922 | 0.16839 | 0.099821 | 0 | 100.899 | 0 | 0.042009 | 0 | 0 | 0 | 0.342514 | 31.8111 | 0.021453 | 0.511869 | 0.06822 | 0 | 0.028505 | 0.433664 | 0.00046 | 0.005773 | 0.003749 | 0.067894 | 0.023561 | 66.6392 | 0 | 0.063819 | 1e-06 | 0 | 0 | 0.520339 | 96.6533 | 0.065182 | 0.777619 | 0.207277 | 0 | 0.086608 | 1.31763 | 0.001399 | 0.01754 | 0.01139 | 0.206287 | 0.071586 | 0 | 100 | 2 | O | 0 | 0.001261 | 0 | 0 | 0 | 0.01028 | 0.954726 | 0.000644 | 0.015362 | 0.002047 | 0 | 0.000856 | 0.013015 | 1.4e-05 | 0.000173 | 0.000113 | 0.002038 | 0.000707 | 2 | 0.007006 | 0.019073 | 0.0776 | 0.006248 | 0.002256 | 0.012709 | 0.007917 | 0.038478 | 0.031999 | 0.017049 | 0.011396 | 0.01345 | 0.012425 | 0.00704 | 0.060672 | 0.007441 | 0.011361 | 0.028203 | -9.5675 | 70.3997 | -1.7793 | -60.411 | -11.435 | 2.02248 | 0.064793 | 34.7125 | 1.63014 | 19.8387 | -136.15 | 31.2081 | 2.5277 | 224.86 | 176.389 | 30.1428 | 7.13048 | 23.9655 | -8.4239 | 4.5717 | 13.0415 | 135.45 | 334 | 334 | 123 | 319 | 123 | 303 | 301 | 332 | 333 | 140 | 117 | 335 | 126 | 538 | 120 | 2011 | 503 | 914 | Jadeite | Jadeite | Fluorite | Corundum | Fluorite | CaNb2O6 | Cassiterite | Scheelite | Manganotantalite | Rutile | Cr2O3 | Mn | Magnetite | U | Crocoite | ThO2 | Zr | Hf
Sifleets_a1 | 4 | 40 | 20 | 40 | 0 | 177 | 0 | 0.022757 | 0 | 0 | 0 | 0.525884 | 76.3305 | 0.065523 | 1.63347 | 0.057635 | 0 | 0.035069 | 0.45208 | 0.00812 | 0 | 0.022587 | 0.10538 | 0.111424 | 21.4314 | 100.802 | 0 | 0.030675 | 0 | 0 | 0 | 0.752299 | 96.91 | 0.082629 | 1.99456 | 0.096139 | 0 | 0.045282 | 0.5816 | 0.009212 | 0 | 0.025701 | 0.142348 | 0.131401 | -1e-05 | 100.802 | 0 | 0.049235 | 0 | 0 | 0 | 0.281548 | 31.9883 | 0.017727 | 0.449018 | 0.05985 | 0 | 0.031751 | 0.402645 | 0.001697 | 0 | 0.004842 | 0.057461 | 0.031051 | 66.6249 | 0 | 0.074632 | 1e-06 | 0 | 0 | 0.42678 | 96.9777 | 0.053742 | 0.680636 | 0.181444 | 0 | 0.096259 | 1.22069 | 0.005144 | 0 | 0.014678 | 0.174203 | 0.094136 | 0 | 100 | 2 | O | 0 | 0.001478 | 0 | 0 | 0 | 0.008452 | 0.960249 | 0.000532 | 0.013479 | 0.001797 | 0 | 0.000953 | 0.012087 | 5.1e-05 | 0 | 0.000145 | 0.001725 | 0.000932 | 2 | 0.007003 | 0.019086 | 0.077604 | 0.006252 | 0.002254 | 0.012697 | 0.007908 | 0.038467 | 0.03199 | 0.01705 | 0.011396 | 0.01345 | 0.012425 | 0.007031 | 0.060642 | 0.00743 | 0.01135 | 0.028195 | -13.204 | 60.3414 | -1.7301 | -51.493 | -20.988 | 2.34419 | 0.064599 | 41.9401 | 1.80792 | 22.4353 | -560.22 | 28.1541 | 2.67671 | 61.1621 | -464.82 | 23.3833 | 8.30553 | 18.3117 | -8.419 | 4.5727 | 13.0415 | 140.451 | 334 | 334 | 123 | 319 | 123 | 303 | 301 | 332 | 333 | 140 | 117 | 335 | 126 | 538 | 120 | 2011 | 503 | 914 | Jadeite | Jadeite | Fluorite | Corundum | Fluorite | CaNb2O6 | Cassiterite | Scheelite | Manganotantalite | Rutile | Cr2O3 | Mn | Magnetite | U | Crocoite | ThO2 | Zr | Hf
Sifleets_a1 | 4 | 40 | 20 | 40 | 0 | 178 | 0 | 0.030767 | 0 | 0 | 0 | 0.631949 | 75.966 | 0.065092 | 1.83207 | 0.078935 | 0 | 0.030206 | 0.488051 | 0.009916 | 0.004113 | 0.017544 | 0.138986 | 0.107515 | 21.4594 | 100.861 | 0 | 0.041474 | 0 | 0 | 0 | 0.904031 | 96.4472 | 0.082086 | 2.23706 | 0.131668 | 0 | 0.039004 | 0.627876 | 0.011249 | 0.00443 | 0.019964 | 0.187743 | 0.12679 | -1e-05 | 100.861 | 0 | 0.06648 | 0 | 0 | 0 | 0.337893 | 31.7941 | 0.017587 | 0.502954 | 0.08186 | 0 | 0.027313 | 0.434116 | 0.002069 | 0.000986 | 0.003756 | 0.075687 | 0.029922 | 66.6253 | 0 | 0.100969 | 1e-06 | 0 | 0 | 0.513187 | 96.5768 | 0.053423 | 0.763879 | 0.248656 | 0 | 0.082964 | 1.31866 | 0.006286 | 0.002995 | 0.011409 | 0.229906 | 0.090891 | 0 | 100 | 2 | O | 0 | 0.001996 | 0 | 0 | 0 | 0.010143 | 0.954415 | 0.000528 | 0.015098 | 0.002457 | 0 | 0.00082 | 0.013032 | 6.2e-05 | 3e-05 | 0.000113 | 0.002272 | 0.000898 | 2 | 0.007004 | 0.019066 | 0.07756 | 0.006247 | 0.002256 | 0.012705 | 0.007914 | 0.038469 | 0.031992 | 0.017044 | 0.011393 | 0.013447 | 0.012422 | 0.007037 | 0.060657 | 0.007438 | 0.011357 | 0.028196 | -14.975 | 44.8655 | -1.706 | -46.903 | -17.019 | 2.04218 | 0.064793 | 42.2152 | 1.65211 | 16.767 | -254.76 | 32.5132 | 2.52507 | 50.1645 | 1031.2 | 30.0692 | 6.46131 | 18.9609 | -8.4126 | 4.57469 | 13.0415 | 147.153 | 334 | 334 | 123 | 319 | 123 | 303 | 301 | 332 | 333 | 140 | 117 | 335 | 126 | 538 | 120 | 2011 | 503 | 914 | Jadeite | Jadeite | Fluorite | Corundum | Fluorite | CaNb2O6 | Cassiterite | Scheelite | Manganotantalite | Rutile | Cr2O3 | Mn | Magnetite | U | Crocoite | ThO2 | Zr | Hf
Sifleets_a1 | 4 | 40 | 20 | 40 | 0 | 179 | 0 | 0.030944 | 0 | 0 | 0 | 0.464394 | 76.5329 | 0.036402 | 1.54148 | 0.031078 | 0 | 0.021997 | 0.385723 | 0.006646 | 0.061003 | 0.01583 | 0.09817 | 0.100432 | 21.3929 | 100.72 | 0 | 0.041712 | 0 | 0 | 0 | 0.664336 | 97.1669 | 0.045906 | 1.88223 | 0.05184 | 0 | 0.028403 | 0.496231 | 0.007539 | 0.065714 | 0.018013 | 0.132608 | 0.118437 | 0 | 100.72 | 0 | 0.067067 | 0 | 0 | 0 | 0.249066 | 32.1296 | 0.009866 | 0.424477 | 0.032329 | 0 | 0.01995 | 0.344149 | 0.001391 | 0.014671 | 0.003399 | 0.053624 | 0.028037 | 66.6224 | 0 | 0.101594 | 1e-06 | 0 | 0 | 0.377289 | 97.3408 | 0.02989 | 0.643005 | 0.097945 | 0 | 0.060443 | 1.04265 | 0.004215 | 0.044447 | 0.010299 | 0.162461 | 0.084941 | 0 | 100 | 2 | O | 0 | 0.002013 | 0 | 0 | 0 | 0.007477 | 0.964527 | 0.000296 | 0.012743 | 0.000971 | 0 | 0.000599 | 0.010331 | 4.2e-05 | 0.00044 | 0.000102 | 0.00161 | 0.000842 | 2 | 0.007002 | 0.019098 | 0.077661 | 0.006254 | 0.002254 | 0.012691 | 0.007906 | 0.038464 | 0.031988 | 0.017057 | 0.0114 | 0.013452 | 0.012426 | 0.007029 | 0.060631 | 0.007427 | 0.011343 | 0.028193 | -13.488 | 44.6889 | -1.7596 | -94.653 | -56.223 | 2.57934 | 0.064486 | 75.0762 | 1.893 | 40.3469 | -279.41 | 44.2765 | 3.02636 | 74.6709 | 69.7116 | 33.2573 | 8.86132 | 20.2646 | -8.4092 | 4.5746 | 13.0415 | 150.554 | 334 | 334 | 123 | 319 | 123 | 303 | 301 | 332 | 333 | 140 | 117 | 335 | 126 | 538 | 120 | 2011 | 503 | 914 | Jadeite | Jadeite | Fluorite | Corundum | Fluorite | CaNb2O6 | Cassiterite | Scheelite | Manganotantalite | Rutile | Cr2O3 | Mn | Magnetite | U | Crocoite | ThO2 | Zr | Hf
Sifleets_a1 | 4 | 40 | 20 | 40 | 0 | 180 | 0 | 0.043016 | 0 | 0 | 0 | 0.392272 | 76.8724 | 0.056153 | 1.30492 | 0.039175 | 0.000266 | 0 | 0.320441 | 0.008174 | 0.027032 | 0.017743 | 0.12315 | 0.106783 | 21.3986 | 100.71 | 0 | 0.057985 | 0 | 0 | 0 | 0.561161 | 97.598 | 0.070814 | 1.59339 | 0.065346 | 0.000389 | 0 | 0.412246 | 0.009272 | 0.02912 | 0.02019 | 0.166351 | 0.125928 | 0 | 100.71 | 0 | 0.093207 | 0 | 0 | 0 | 0.210329 | 32.2635 | 0.015215 | 0.359241 | 0.040741 | 0.000255 | 0 | 0.285827 | 0.001711 | 0.006499 | 0.003809 | 0.067251 | 0.029802 | 66.6226 | 0 | 0.141026 | 1e-06 | 0 | 0 | 0.318237 | 97.6325 | 0.046041 | 0.543549 | 0.123285 | 0.000386 | 0 | 0.86494 | 0.005176 | 0.019667 | 0.011527 | 0.203508 | 0.090183 | 0 | 100 | 2 | O | 0 | 0.002798 | 0 | 0 | 0 | 0.006314 | 0.968547 | 0.000457 | 0.010784 | 0.001223 | 8e-06 | 0 | 0.00858 | 5.1e-05 | 0.000195 | 0.000114 | 0.002019 | 0.000895 | 2 | 0.006997 | 0.019104 | 0.077658 | 0.006257 | 0.002252 | 0.012678 | 0.007899 | 0.038455 | 0.03198 | 0.017057 | 0.0114 | 0.013452 | 0.012427 | 0.007021 | 0.060606 | 0.007419 | 0.011332 | 0.028186 | -12.415 | 32.4634 | -1.7469 | -36.704 | -27.124 | 2.94503 | 0.064311 | 48.8392 | 2.16596 | 32.3226 | 3026.64 | -276.03 | 3.50708 | 60.6857 | 157.002 | 29.6624 | 7.19275 | 19.0828 | -8.4043 | 4.5756 | 13.0415 | 155.555 | 334 | 334 | 123 | 319 | 123 | 303 | 301 | 332 | 333 | 140 | 117 | 335 | 126 | 538 | 120 | 2011 | 503 | 914 | Jadeite | Jadeite | Fluorite | Corundum | Fluorite | CaNb2O6 | Cassiterite | Scheelite | Manganotantalite | Rutile | Cr2O3 | Mn | Magnetite | U | Crocoite | ThO2 | Zr | Hf
Sifleets_a1 | 4 | 40 | 20 | 40 | 0 | 181 | 0 | 0.027716 | 0 | 0 | 0 | 0.736513 | 75.2442 | 0.098074 | 2.03225 | 0.104827 | 0.007201 | 0.036392 | 0.554728 | 0.009634 | 0 | 0.013499 | 0.137717 | 0.071361 | 21.3953 | 100.469 | 0 | 0.037361 | 0 | 0 | 0 | 1.05361 | 95.5308 | 0.12368 | 2.48149 | 0.174858 | 0.010525 | 0.046991 | 0.713656 | 0.01093 | 0 | 0.01536 | 0.186028 | 0.084155 | 0 | 100.469 | 0 | 0.060068 | 0 | 0 | 0 | 0.394994 | 31.5874 | 0.026579 | 0.5596 | 0.109042 | 0.006901 | 0.033006 | 0.49492 | 0.002017 | 0 | 0.002899 | 0.075223 | 0.019921 | 66.6275 | 0 | 0.091396 | 1e-06 | 0 | 0 | 0.600994 | 96.122 | 0.080883 | 0.851446 | 0.331819 | 0.0105 | 0.100438 | 1.50607 | 0.006137 | 0 | 0.008821 | 0.228908 | 0.06062 | 0 | 100 | 2 | O | 0 | 0.001803 | 0 | 0 | 0 | 0.011857 | 0.948178 | 0.000798 | 0.016798 | 0.003273 | 0.000207 | 0.000991 | 0.014856 | 6.1e-05 | 0 | 8.7e-05 | 0.002258 | 0.000598 | 2 | 0.007005 | 0.019052 | 0.077518 | 0.006244 | 0.002257 | 0.012716 | 0.007921 | 0.03848 | 0.032 | 0.017039 | 0.011392 | 0.013446 | 0.012422 | 0.007045 | 0.060684 | 0.007446 | 0.011368 | 0.028203 | -9.5531 | 49.6479 | -1.7706 | -38.241 | -156.77 | 1.82696 | 0.065157 | 28.1959 | 1.52539 | 12.9716 | 112.853 | 27.1611 | 2.29503 | 51.6754 | -153.26 | 39.0559 | 6.52081 | 28.3412 | -8.3994 | 4.57649 | 13.0415 | 160.535 | 334 | 334 | 123 | 319 | 123 | 303 | 301 | 332 | 333 | 140 | 117 | 335 | 126 | 538 | 120 | 2011 | 503 | 914 | Jadeite | Jadeite | Fluorite | Corundum | Fluorite | CaNb2O6 | Cassiterite | Scheelite | Manganotantalite | Rutile | Cr2O3 | Mn | Magnetite | U | Crocoite | ThO2 | Zr | Hf
Sifleets_a1 | 4 | 40 | 20 | 40 | 0 | 182 | 0 | 0.037781 | 0 | 0 | 0 | 0.6093 | 75.6614 | 0.040576 | 1.75364 | 0.059559 | 0.004002 | 0.030409 | 0.473036 | 0.007957 | 0 | 0.024689 | 0.108751 | 0.099382 | 21.3193 | 100.23 | 0 | 0.050928 | 0 | 0 | 0 | 0.87163 | 96.0605 | 0.05117 | 2.1413 | 0.099348 | 0.005849 | 0.039266 | 0.60856 | 0.009027 | 0 | 0.028094 | 0.146901 | 0.1172 | 2e-06 | 100.23 | 0 | 0.082158 | 0 | 0 | 0 | 0.327868 | 31.8692 | 0.011034 | 0.484504 | 0.062162 | 0.003848 | 0.027672 | 0.423453 | 0.001671 | 0 | 0.005319 | 0.059601 | 0.027836 | 66.6136 | 0 | 0.124719 | 1e-06 | 0 | 0 | 0.497717 | 96.7576 | 0.033499 | 0.735498 | 0.188728 | 0.005841 | 0.084015 | 1.28564 | 0.005074 | 0 | 0.01615 | 0.180954 | 0.084512 | 0 | 100 | 2 | O | 0 | 0.002467 | 0 | 0 | 0 | 0.009844 | 0.956838 | 0.000331 | 0.014547 | 0.001866 | 0.000116 | 0.000831 | 0.012714 | 5e-05 | 0 | 0.00016 | 0.001789 | 0.000836 | 2 | 0.007003 | 0.019072 | 0.077554 | 0.006249 | 0.002255 | 0.012699 | 0.007911 | 0.038465 | 0.031988 | 0.017045 | 0.011393 | 0.013447 | 0.012422 | 0.007034 | 0.060642 | 0.007434 | 0.011352 | 0.028193 | -13.74 | 36.7491 | -1.7553 | -62.428 | -35.283 | 2.09764 | 0.064906 | 67.406 | 1.70944 | 21.7512 | 202.272 | 32.303 | 2.58553 | 62.4362 | -280.07 | 21.4198 | 8.07043 | 20.4733 | -8.3945 | 4.57749 | 13.0415 | 165.536 | 334 | 334 | 123 | 319 | 123 | 303 | 301 | 332 | 333 | 140 | 117 | 335 | 126 | 538 | 120 | 2011 | 503 | 914 | Jadeite | Jadeite | Fluorite | Corundum | Fluorite | CaNb2O6 | Cassiterite | Scheelite | Manganotantalite | Rutile | Cr2O3 | Mn | Magnetite | U | Crocoite | ThO2 | Zr | Hf
Sifleets_a1 | 4 | 40 | 20 | 40 | 0 | 183 | 0 | 0.054965 | 0 | 0 | 0 | 0.756554 | 75.4536 | 0.084323 | 1.97542 | 0.088958 | 0 | 0.065478 | 0.555117 | 0.00715 | 0.042212 | 0.024861 | 0.119204 | 0.11457 | 21.4541 | 100.797 | 0 | 0.074091 | 0 | 0 | 0 | 1.08228 | 95.7967 | 0.106338 | 2.41211 | 0.148388 | 0 | 0.084548 | 0.714156 | 0.008112 | 0.045472 | 0.028289 | 0.16102 | 0.13511 | 0 | 100.797 | 0 | 0.118722 | 0 | 0 | 0 | 0.404372 | 31.5683 | 0.022775 | 0.542115 | 0.092222 | 0 | 0.059184 | 0.493594 | 0.001492 | 0.010117 | 0.00532 | 0.064891 | 0.031874 | 66.585 | 0 | 0.180525 | 1e-06 | 0 | 0 | 0.614877 | 96.0037 | 0.069263 | 0.824325 | 0.280462 | 0 | 0.179988 | 1.50109 | 0.004537 | 0.030767 | 0.01618 | 0.197343 | 0.096934 | 0 | 100 | 2 | O | 0 | 0.003566 | 0 | 0 | 0 | 0.012146 | 0.948211 | 0.000684 | 0.016283 | 0.00277 | 0 | 0.001778 | 0.014826 | 4.5e-05 | 0.000304 | 0.00016 | 0.001949 | 0.000957 | 2 | 0.007005 | 0.019047 | 0.0775 | 0.006243 | 0.002257 | 0.012712 | 0.00792 | 0.038471 | 0.031993 | 0.017035 | 0.011389 | 0.013443 | 0.012419 | 0.007044 | 0.060673 | 0.007445 | 0.011363 | 0.028197 | -11.347 | 25.5595 | -1.7651 | -100.57 | -94.694 | 1.79134 | 0.065054 | 32.704 | 1.55855 | 15.0309 | -122.44 | 15.5424 | 2.29328 | 69.5462 | 100.683 | 21.3041 | 7.42821 | 17.8216 | -8.3895 | 4.5784 | 13.0415 | 170.618 | 334 | 334 | 123 | 319 | 123 | 303 | 301 | 332 | 333 | 140 | 117 | 335 | 126 | 538 | 120 | 2011 | 503 | 914 | Jadeite | Jadeite | Fluorite | Corundum | Fluorite | CaNb2O6 | Cassiterite | Scheelite | Manganotantalite | Rutile | Cr2O3 | Mn | Magnetite | U | Crocoite | ThO2 | Zr | Hf
Sifleets_a1 | 4 | 40 | 20 | 40 | 0 | 184 | 0 | 0.005273 | 0 | 0 | 0 | 0.735085 | 75.7476 | 0.06351 | 1.84032 | 0.069443 | 0.007069 | 0.049572 | 0.514189 | 0.004664 | 0.013592 | 0.015706 | 0.119008 | 0.111401 | 21.441 | 100.738 | 0 | 0.007108 | 0 | 0 | 0 | 1.05157 | 96.17 | 0.080091 | 2.24713 | 0.115835 | 0.010333 | 0.064009 | 0.661502 | 0.005291 | 0.014641 | 0.017872 | 0.160756 | 0.131373 | 6e-06 | 100.738 | 0 | 0.011407 | 0 | 0 | 0 | 0.393503 | 31.7402 | 0.01718 | 0.505816 | 0.072102 | 0.006762 | 0.044876 | 0.457906 | 0.000975 | 0.003263 | 0.003366 | 0.064884 | 0.03104 | 66.6468 | 0 | 0.01734 | 1e-06 | 0 | 0 | 0.598129 | 96.4908 | 0.052229 | 0.768845 | 0.219192 | 0.010278 | 0.136425 | 1.39205 | 0.002963 | 0.009918 | 0.010234 | 0.197249 | 0.094364 | 0 | 100 | 2 | O | 0 | 0.000342 | 0 | 0 | 0 | 0.011809 | 0.952489 | 0.000516 | 0.015179 | 0.002164 | 0.000203 | 0.001347 | 0.013741 | 2.9e-05 | 9.8e-05 | 0.000101 | 0.001947 | 0.000931 | 2 | 0.007002 | 0.01906 | 0.077532 | 0.006245 | 0.002256 | 0.012702 | 0.007914 | 0.038463 | 0.031987 | 0.017038 | 0.01139 | 0.013444 | 0.01242 | 0.007038 | 0.060649 | 0.007439 | 0.011355 | 0.028192 | -9.1007 | 256.407 | -1.7257 | -131.07 | -21.232 | 1.82772 | 0.064895 | 43.247 | 1.64613 | 18.8559 | 114.926 | 20.2073 | 2.42768 | 106.434 | 312.154 | 33.5665 | 7.43385 | 18.3126 | -8.3846 | 4.5794 | 13.0415 | 175.619 | 334 | 334 | 123 | 319 | 123 | 303 | 301 | 332 | 333 | 140 | 117 | 335 | 126 | 538 | 120 | 2011 | 503 | 914 | Jadeite | Jadeite | Fluorite | Corundum | Fluorite | CaNb2O6 | Cassiterite | Scheelite | Manganotantalite | Rutile | Cr2O3 | Mn | Magnetite | U | Crocoite | ThO2 | Zr | Hf
Sifleets_a1 | 4 | 40 | 20 | 40 | 0 | 185 | 0 | 0.035477 | 0 | 0 | 0 | 0.773983 | 75.8402 | 0.028854 | 1.73151 | 0.078778 | 0 | 0.016272 | 0.504548 | 0.004799 | 0 | 0.020606 | 0.130082 | 0.105458 | 21.4531 | 100.724 | 0 | 0.047823 | 0 | 0 | 0 | 1.10722 | 96.2874 | 0.036388 | 2.11427 | 0.131406 | 0 | 0.021011 | 0.6491 | 0.005444 | 0 | 0.023448 | 0.175715 | 0.124365 | 4e-06 | 100.724 | 0 | 0.076679 | 0 | 0 | 0 | 0.413955 | 31.7505 | 0.007799 | 0.475483 | 0.081721 | 0 | 0.014717 | 0.448919 | 0.001002 | 0 | 0.004413 | 0.070859 | 0.029358 | 66.6246 | 0 | 0.116561 | 1e-06 | 0 | 0 | 0.629257 | 96.5285 | 0.023709 | 0.722788 | 0.248451 | 0 | 0.044744 | 1.36481 | 0.003046 | 0 | 0.013416 | 0.215426 | 0.089256 | 0 | 100 | 2 | O | 0 | 0.002302 | 0 | 0 | 0 | 0.012426 | 0.953115 | 0.000234 | 0.014274 | 0.002453 | 0 | 0.000442 | 0.013476 | 3e-05 | 0 | 0.000132 | 0.002127 | 0.000881 | 2 | 0.006996 | 0.019054 | 0.077458 | 0.006245 | 0.002254 | 0.012689 | 0.007909 | 0.03845 | 0.031975 | 0.017033 | 0.011387 | 0.01344 | 0.012417 | 0.007033 | 0.060622 | 0.007433 | 0.011344 | 0.028182 | -11.468 | 39.0281 | -1.7229 | -63.057 | -32.704 | 1.7597 | 0.064843 | 94.5465 | 1.72617 | 16.7886 | -87.944 | 59.4343 | 2.46228 | 103.375 | -78.083 | 25.6198 | 6.85128 | 19.313 | -8.3797 | 4.58039 | 13.0415 | 180.618 | 334 | 334 | 123 | 319 | 123 | 303 | 301 | 332 | 333 | 140 | 117 | 335 | 126 | 538 | 120 | 2011 | 503 | 914 | Jadeite | Jadeite | Fluorite | Corundum | Fluorite | CaNb2O6 | Cassiterite | Scheelite | Manganotantalite | Rutile | Cr2O3 | Mn | Magnetite | U | Crocoite | ThO2 | Zr | Hf
Sifleets_a1 | 4 | 40 | 20 | 40 | 0 | 186 | 0 | 0.036972 | 0 | 0 | 0 | 0.609828 | 76.2933 | 0.044425 | 1.60231 | 0.081031 | 0.008079 | 0.056181 | 0.461456 | 0.007538 | 0.057817 | 0.024015 | 0.093085 | 0.122334 | 21.4805 | 100.979 | 0 | 0.049837 | 0 | 0 | 0 | 0.872385 | 96.8627 | 0.056024 | 1.95652 | 0.135165 | 0.011809 | 0.072543 | 0.593662 | 0.008552 | 0.062282 | 0.027326 | 0.125739 | 0.144266 | 4e-06 | 100.979 | 0 | 0.079776 | 0 | 0 | 0 | 0.325617 | 31.8871 | 0.011987 | 0.439275 | 0.083919 | 0.007708 | 0.050729 | 0.409896 | 0.001571 | 0.013843 | 0.005134 | 0.050621 | 0.034 | 66.5988 | 0 | 0.120965 | 1e-06 | 0 | 0 | 0.493733 | 96.7009 | 0.036352 | 0.666073 | 0.254493 | 0.011688 | 0.153841 | 1.24305 | 0.004764 | 0.04198 | 0.015569 | 0.153514 | 0.103108 | 0 | 100 | 2 | O | 0 | 0.002396 | 0 | 0 | 0 | 0.009778 | 0.957588 | 0.00036 | 0.013192 | 0.00252 | 0.000231 | 0.001523 | 0.012309 | 4.7e-05 | 0.000416 | 0.000154 | 0.00152 | 0.001021 | 2 | 0.006998 | 0.019072 | 0.077548 | 0.006249 | 0.002254 | 0.012688 | 0.007907 | 0.038454 | 0.031979 | 0.01704 | 0.011391 | 0.013444 | 0.01242 | 0.00703 | 0.060626 | 0.007429 | 0.011342 | 0.028185 | -8.5016 | 37.5306 | -1.7454 | -39.894 | -15.376 | 2.0947 | 0.064614 | 61.5928 | 1.83522 | 16.3674 | 100.701 | 17.9501 | 2.63437 | 65.857 | 73.5285 | 22.0028 | 9.30748 | 16.7135 | -8.3748 | 4.58129 | 13.0415 | 185.6 | 334 | 334 | 123 | 319 | 123 | 303 | 301 | 332 | 333 | 140 | 117 | 335 | 126 | 538 | 120 | 2011 | 503 | 914 | Jadeite | Jadeite | Fluorite | Corundum | Fluorite | CaNb2O6 | Cassiterite | Scheelite | Manganotantalite | Rutile | Cr2O3 | Mn | Magnetite | U | Crocoite | ThO2 | Zr | Hf
Sifleets_a1 | 4 | 40 | 20 | 40 | 0 | 187 | 0 | 0.000641 | 0 | 0 | 0 | 0.721362 | 76.1471 | 0.066048 | 1.69777 | 0.042845 | 0 | 0.042286 | 0.471015 | 0.008157 | 0.001622 | 0.026074 | 0.125878 | 0.091072 | 21.4746 | 100.916 | 0 | 0.000864 | 0 | 0 | 0 | 1.03194 | 96.6771 | 0.083292 | 2.07308 | 0.071468 | 0 | 0.054601 | 0.60596 | 0.009254 | 0.001747 | 0.02967 | 0.170036 | 0.1074 | 0 | 100.916 | 0 | 0.001385 | 0 | 0 | 0 | 0.385638 | 31.8647 | 0.017843 | 0.46601 | 0.044426 | 0 | 0.038229 | 0.418895 | 0.001702 | 0.000389 | 0.005581 | 0.068538 | 0.025342 | 66.6614 | 0 | 0.002104 | 1e-06 | 0 | 0 | 0.585859 | 96.8174 | 0.054214 | 0.707961 | 0.134982 | 0 | 0.116155 | 1.27277 | 0.005171 | 0.001181 | 0.016957 | 0.208245 | 0.076999 | 0 | 100 | 2 | O | 0 | 4.2e-05 | 0 | 0 | 0 | 0.01157 | 0.956016 | 0.000535 | 0.013981 | 0.001333 | 0 | 0.001147 | 0.012568 | 5.1e-05 | 1.2e-05 | 0.000167 | 0.002056 | 0.00076 | 2 | 0.006998 | 0.019069 | 0.077551 | 0.006247 | 0.002255 | 0.012693 | 0.007911 | 0.038457 | 0.031982 | 0.017042 | 0.011391 | 0.013444 | 0.01242 | 0.007034 | 0.060632 | 0.007434 | 0.011346 | 0.028187 | -10.919 | 2102.07 | -1.7539 | -47.265 | -22.857 | 1.85163 | 0.064699 | 41.5995 | 1.75318 | 29.6545 | -349.07 | 23.5153 | 2.59358 | 60.9106 | 2613.55 | 20.2956 | 7.05928 | 22.2954 | -8.3699 | 4.5823 | 13.0415 | 190.603 | 334 | 334 | 123 | 319 | 123 | 303 | 301 | 332 | 333 | 140 | 117 | 335 | 126 | 538 | 120 | 2011 | 503 | 914 | Jadeite | Jadeite | Fluorite | Corundum | Fluorite | CaNb2O6 | Cassiterite | Scheelite | Manganotantalite | Rutile | Cr2O3 | Mn | Magnetite | U | Crocoite | ThO2 | Zr | Hf
Sifleets_a1 | 4 | 40 | 20 | 40 | 0 | 188 | 0 | 0.043781 | 0 | 0 | 0 | 0.809265 | 75.8808 | 0.107429 | 1.50732 | 0.044055 | 0 | 0.029051 | 0.492821 | 0.011056 | 0 | 0.00712 | 0.120542 | 0.058014 | 21.4174 | 100.529 | 0 | 0.059016 | 0 | 0 | 0 | 1.15769 | 96.339 | 0.135477 | 1.84052 | 0.073487 | 0 | 0.037512 | 0.634013 | 0.012542 | 0 | 0.008101 | 0.162828 | 0.068415 | 0 | 100.529 | 0 | 0.094771 | 0 | 0 | 0 | 0.433485 | 31.8159 | 0.029079 | 0.41455 | 0.045771 | 0 | 0.026316 | 0.439154 | 0.002311 | 0 | 0.001527 | 0.065762 | 0.016175 | 66.6152 | 0 | 0.14397 | 1e-06 | 0 | 0 | 0.658522 | 96.6655 | 0.088351 | 0.629758 | 0.139064 | 0 | 0.079955 | 1.33427 | 0.007023 | 0 | 0.004639 | 0.199803 | 0.049145 | 0 | 100 | 2 | O | 0 | 0.002845 | 0 | 0 | 0 | 0.013015 | 0.955216 | 0.000873 | 0.012446 | 0.001374 | 0 | 0.00079 | 0.013185 | 6.9e-05 | 0 | 4.6e-05 | 0.001974 | 0.000486 | 2 | 0.006985 | 0.019051 | 0.077405 | 0.006246 | 0.002252 | 0.012671 | 0.007902 | 0.038428 | 0.031957 | 0.017025 | 0.011382 | 0.013434 | 0.012412 | 0.007025 | 0.060582 | 0.007426 | 0.01133 | 0.028165 | -13.496 | 31.8265 | -1.6914 | -60.431 | -26.078 | 1.70262 | 0.06479 | 25.7525 | 1.9261 | 28.8552 | -188.48 | 33.7343 | 2.50554 | 44.9398 | -167.02 | 73.654 | 7.33242 | 34.712 | -8.365 | 4.58319 | 13.0415 | 195.583 | 334 | 334 | 123 | 319 | 123 | 303 | 301 | 332 | 333 | 140 | 117 | 335 | 126 | 538 | 120 | 2011 | 503 | 914 | Jadeite | Jadeite | Fluorite | Corundum | Fluorite | CaNb2O6 | Cassiterite | Scheelite | Manganotantalite | Rutile | Cr2O3 | Mn | Magnetite | U | Crocoite | ThO2 | Zr | Hf
Sifleets_a1 | 4 | 40 | 20 | 40 | 0 | 189 | 0 | 0.033723 | 0 | 0 | 0 | 0.772834 | 76.0083 | 0.090304 | 1.55232 | 0.075485 | 0.004154 | 0.041582 | 0.488216 | 0.010449 | 0 | 0.018557 | 0.137089 | 0.082474 | 21.475 | 100.79 | 0 | 0.045457 | 0 | 0 | 0 | 1.10557 | 96.5009 | 0.113881 | 1.89547 | 0.125913 | 0.006072 | 0.053692 | 0.628088 | 0.011853 | 0 | 0.021116 | 0.18518 | 0.09726 | 0 | 100.79 | 0 | 0.072808 | 0 | 0 | 0 | 0.412893 | 31.7864 | 0.02438 | 0.425816 | 0.07822 | 0.003966 | 0.037569 | 0.433917 | 0.002179 | 0 | 0.00397 | 0.074595 | 0.022935 | 66.6204 | 0 | 0.110576 | 1e-06 | 0 | 0 | 0.627079 | 96.5509 | 0.074055 | 0.646706 | 0.237593 | 0.006023 | 0.114114 | 1.31802 | 0.006618 | 0 | 0.012058 | 0.22658 | 0.069665 | 0 | 100 | 2 | O | 0 | 0.002186 | 0 | 0 | 0 | 0.012395 | 0.954255 | 0.000732 | 0.012783 | 0.002348 | 0.000119 | 0.001128 | 0.013027 | 6.5e-05 | 0 | 0.000119 | 0.002239 | 0.000689 | 2 | 0.006988 | 0.01905 | 0.077425 | 0.006245 | 0.002253 | 0.012674 | 0.007903 | 0.038431 | 0.03196 | 0.017025 | 0.011382 | 0.013434 | 0.012412 | 0.007026 | 0.06059 | 0.007427 | 0.011332 | 0.028168 | -12.602 | 40.9962 | -1.8053 | -63.529 | -29.968 | 1.75993 | 0.064738 | 30.5423 | 1.88138 | 17.4509 | 194.725 | 23.8797 | 2.52331 | 47.5451 | -392.39 | 28.3986 | 6.52825 | 24.5558 | -8.3595 | 4.5844 | 13.0415 | 201.215 | 334 | 334 | 123 | 319 | 123 | 303 | 301 | 332 | 333 | 140 | 117 | 335 | 126 | 538 | 120 | 2011 | 503 | 914 | Jadeite | Jadeite | Fluorite | Corundum | Fluorite | CaNb2O6 | Cassiterite | Scheelite | Manganotantalite | Rutile | Cr2O3 | Mn | Magnetite | U | Crocoite | ThO2 | Zr | Hf
Sifleets_a1 | 4 | 40 | 20 | 40 | 0 | 190 | 0 | 0.056359 | 0 | 0 | 0 | 0.071255 | 78.7459 | 0.024009 | 0.314821 | 0.032882 | 0.000523 | 0 | 0.084614 | 0.010634 | 0.019709 | 0.024435 | 0.072179 | 0.099919 | 21.4528 | 101.01 | 0 | 0.07597 | 0 | 0 | 0 | 0.101933 | 99.9766 | 0.030277 | 0.384414 | 0.054849 | 0.000765 | 0 | 0.108856 | 0.012063 | 0.021231 | 0.027805 | 0.097499 | 0.117833 | 0 | 101.01 | 0 | 0.121772 | 0 | 0 | 0 | 0.038097 | 32.9561 | 0.006487 | 0.086423 | 0.034099 | 0.0005 | 0 | 0.07526 | 0.002219 | 0.004725 | 0.005231 | 0.039304 | 0.027807 | 66.6019 | 0 | 0.182979 | 1e-06 | 0 | 0 | 0.057247 | 99.0427 | 0.019495 | 0.129864 | 0.102479 | 0.000751 | 0 | 0.22618 | 0.006669 | 0.0142 | 0.01572 | 0.118121 | 0.083568 | 0 | 100 | 2 | O | 0 | 0.003657 | 0 | 0 | 0 | 0.001144 | 0.989645 | 0.000195 | 0.002595 | 0.001024 | 1.5e-05 | 0 | 0.00226 | 6.7e-05 | 0.000142 | 0.000157 | 0.00118 | 0.000835 | 2 | 0.006971 | 0.019141 | 0.077644 | 0.00627 | 0.002242 | 0.012606 | 0.007859 | 0.038382 | 0.031919 | 0.01705 | 0.011396 | 0.013441 | 0.012419 | 0.00698 | 0.060445 | 0.007373 | 0.01127 | 0.028134 | -137.94 | 25.0841 | -1.8525 | -28.546 | -10.453 | 13.238 | 0.063318 | 113.342 | 7.63096 | 38.2081 | 1539.89 | -458.01 | 11.2129 | 46.433 | 214.839 | 21.4729 | 11.7336 | 20.3289 | -8.3552 | 4.5851 | 13.0415 | 205.571 | 334 | 334 | 123 | 319 | 123 | 303 | 301 | 332 | 333 | 140 | 117 | 335 | 126 | 538 | 120 | 2011 | 503 | 914 | Jadeite | Jadeite | Fluorite | Corundum | Fluorite | CaNb2O6 | Cassiterite | Scheelite | Manganotantalite | Rutile | Cr2O3 | Mn | Magnetite | U | Crocoite | ThO2 | Zr | Hf
Sifleets_a1 | 4 | 40 | 20 | 40 | 0 | 191 | 0 | 0.111634 | 0 | 0 | 0 | 0.693901 | 76.8681 | 0.058148 | 1.11467 | 0.034502 | 0 | 6.1e-05 | 0.400692 | 0.006681 | 0 | 0.020567 | 0.089463 | 0.085756 | 21.5119 | 100.996 | 0 | 0.150481 | 0 | 0 | 0 | 0.992655 | 97.5924 | 0.073329 | 1.36108 | 0.057551 | 0 | 7.8e-05 | 0.515489 | 0.007579 | 0 | 0.023403 | 0.120847 | 0.101131 | 0 | 100.996 | 0 | 0.240337 | 0 | 0 | 0 | 0.36967 | 32.0548 | 0.015654 | 0.304898 | 0.035651 | 0 | 5.5e-05 | 0.355117 | 0.001389 | 0 | 0.004387 | 0.048542 | 0.02378 | 66.5458 | 0 | 0.364182 | 1e-06 | 0 | 0 | 0.560161 | 97.1451 | 0.047441 | 0.462012 | 0.108043 | 0 | 0.000166 | 1.07622 | 0.00421 | 0 | 0.013295 | 0.14711 | 0.072068 | 0 | 100 | 2 | O | 0 | 0.007223 | 0 | 0 | 0 | 0.01111 | 0.96339 | 0.00047 | 0.009164 | 0.001071 | 0 | 2e-06 | 0.010673 | 4.2e-05 | 0 | 0.000132 | 0.001459 | 0.000715 | 2 | 0.006977 | 0.019059 | 0.077367 | 0.006252 | 0.002248 | 0.012642 | 0.007886 | 0.0384 | 0.031933 | 0.017022 | 0.01138 | 0.013429 | 0.012409 | 0.007009 | 0.060523 | 0.007407 | 0.011305 | 0.028145 | -15.486 | 13.1256 | -1.76 | -85.595 | -16.57 | 1.89868 | 0.064288 | 47.1163 | 2.46511 | 36.4243 | -158.96 | 15631.9 | 2.93547 | 74.0692 | -937.67 | 25.5823 | 9.62661 | 23.6166 | -8.3503 | 4.5861 | 13.0415 | 210.572 | 334 | 334 | 123 | 319 | 123 | 303 | 301 | 332 | 333 | 140 | 117 | 335 | 126 | 538 | 120 | 2011 | 503 | 914 | Jadeite | Jadeite | Fluorite | Corundum | Fluorite | CaNb2O6 | Cassiterite | Scheelite | Manganotantalite | Rutile | Cr2O3 | Mn | Magnetite | U | Crocoite | ThO2 | Zr | Hf
Sifleets_a1 | 4 | 40 | 20 | 40 | 0 | 192 | 0 | 0.07397 | 0 | 0 | 0 | 0.749181 | 76.6065 | 0.090823 | 1.23074 | 0.037117 | 0 | 0.028213 | 0.428558 | 0.00201 | 0 | 0.019771 | 0.095263 | 0.092113 | 21.5067 | 100.961 | 0 | 0.09971 | 0 | 0 | 0 | 1.07174 | 97.2604 | 0.114536 | 1.5028 | 0.061913 | 0 | 0.03643 | 0.551338 | 0.00228 | 0 | 0.022498 | 0.128682 | 0.108627 | 0 | 100.961 | 0 | 0.159376 | 0 | 0 | 0 | 0.39944 | 31.9713 | 0.02447 | 0.336915 | 0.038384 | 0 | 0.025438 | 0.380117 | 0.000418 | 0 | 0.004221 | 0.05173 | 0.025563 | 66.5827 | 0 | 0.241703 | 1e-06 | 0 | 0 | 0.605772 | 96.9723 | 0.074222 | 0.51095 | 0.116422 | 0 | 0.077157 | 1.15294 | 0.001269 | 0 | 0.012802 | 0.156904 | 0.077536 | 0 | 100 | 2 | O | 0 | 0.004787 | 0 | 0 | 0 | 0.011998 | 0.960347 | 0.000735 | 0.01012 | 0.001153 | 0 | 0.000764 | 0.011418 | 1.3e-05 | 0 | 0.000127 | 0.001554 | 0.000768 | 2 | 0.00698 | 0.019059 | 0.077399 | 0.00625 | 0.00225 | 0.012654 | 0.007892 | 0.038413 | 0.031944 | 0.017024 | 0.011382 | 0.013432 | 0.012411 | 0.007016 | 0.06055 | 0.007415 | 0.011315 | 0.028155 | -15.476 | 19.2795 | -1.8607 | -84.653 | -14.873 | 1.79737 | 0.064435 | 30.3579 | 2.27094 | 33.9683 | -301.45 | 34.7018 | 2.78685 | 245.97 | -491.89 | 26.6281 | 9.08916 | 22.0255 | -8.3454 | 4.5871 | 13.0415 | 215.573 | 334 | 334 | 123 | 319 | 123 | 303 | 301 | 332 | 333 | 140 | 117 | 335 | 126 | 538 | 120 | 2011 | 503 | 914 | Jadeite | Jadeite | Fluorite | Corundum | Fluorite | CaNb2O6 | Cassiterite | Scheelite | Manganotantalite | Rutile | Cr2O3 | Mn | Magnetite | U | Crocoite | ThO2 | Zr | Hf
Sifleets_a1 | 4 | 40 | 20 | 40 | 0 | 193 | 0 | 0.038693 | 0 | 0 | 0 | 0.686455 | 76.696 | 0.070273 | 1.22429 | 0.049841 | 0 | 0.025727 | 0.420551 | 0.011193 | 0.000257 | 0.01802 | 0.105453 | 0.085532 | 21.4936 | 100.926 | 0 | 0.052157 | 0 | 0 | 0 | 0.982004 | 97.374 | 0.08862 | 1.49493 | 0.083138 | 0 | 0.033219 | 0.541038 | 0.012698 | 0.000277 | 0.020505 | 0.142446 | 0.100866 | 0 | 100.926 | 0 | 0.08346 | 0 | 0 | 0 | 0.366402 | 32.0441 | 0.018955 | 0.335522 | 0.051599 | 0 | 0.023222 | 0.373429 | 0.002332 | 6.1e-05 | 0.003851 | 0.057327 | 0.023763 | 66.616 | 0 | 0.126488 | 1e-06 | 0 | 0 | 0.555301 | 97.1289 | 0.057453 | 0.5085 | 0.156403 | 0 | 0.070388 | 1.1319 | 0.007068 | 0.000186 | 0.011673 | 0.173763 | 0.072028 | 0 | 100 | 2 | O | 0 | 0.002506 | 0 | 0 | 0 | 0.011 | 0.962053 | 0.000569 | 0.010073 | 0.001549 | 0 | 0.000697 | 0.011211 | 7e-05 | 2e-06 | 0.000116 | 0.001721 | 0.000713 | 2 | 0.00698 | 0.019064 | 0.077421 | 0.006249 | 0.002249 | 0.012651 | 0.00789 | 0.038406 | 0.031938 | 0.017024 | 0.011381 | 0.013431 | 0.01241 | 0.007013 | 0.060534 | 0.007411 | 0.011311 | 0.028149 | -12.202 | 35.8963 | -1.7638 | -40.894 | -11.603 | 1.91457 | 0.064367 | 39.0797 | 2.28031 | 25.6769 | -918.45 | 37.9515 | 2.82718 | 44.3166 | 16512.5 | 29.1815 | 8.2733 | 23.6804 | -8.3405 | 4.58799 | 13.0415 | 220.553 | 334 | 334 | 123 | 319 | 123 | 303 | 301 | 332 | 333 | 140 | 117 | 335 | 126 | 538 | 120 | 2011 | 503 | 914 | Jadeite | Jadeite | Fluorite | Corundum | Fluorite | CaNb2O6 | Cassiterite | Scheelite | Manganotantalite | Rutile | Cr2O3 | Mn | Magnetite | U | Crocoite | ThO2 | Zr | Hf
Sifleets_a1 | 4 | 40 | 20 | 40 | 0 | 194 | 0 | 0.021423 | 0 | 0 | 0 | 0.707856 | 76.3119 | 0.090157 | 1.30314 | 0.05376 | 0 | 0.017923 | 0.443815 | 0.002428 | 0.035416 | 0.018845 | 0.132401 | 0.081571 | 21.4333 | 100.654 | 0 | 0.028878 | 0 | 0 | 0 | 1.01262 | 96.8863 | 0.113695 | 1.5912 | 0.089675 | 0 | 0.023142 | 0.570967 | 0.002754 | 0.03815 | 0.021444 | 0.178847 | 0.096195 | 0 | 100.654 | 0 | 0.046353 | 0 | 0 | 0 | 0.378994 | 31.9822 | 0.024393 | 0.358234 | 0.055828 | 0 | 0.016228 | 0.395305 | 0.000507 | 0.008503 | 0.00404 | 0.072199 | 0.022733 | 66.6345 | 0 | 0.070288 | 1e-06 | 0 | 0 | 0.57469 | 96.993 | 0.073977 | 0.543211 | 0.169311 | 0 | 0.049214 | 1.19885 | 0.001539 | 0.025786 | 0.012252 | 0.218959 | 0.068942 | 0 | 100 | 2 | O | 0 | 0.001391 | 0 | 0 | 0 | 0.011375 | 0.95993 | 0.000732 | 0.010752 | 0.001676 | 0 | 0.000487 | 0.011865 | 1.5e-05 | 0.000255 | 0.000121 | 0.002167 | 0.000682 | 2 | 0.006982 | 0.019062 | 0.077439 | 0.006247 | 0.002251 | 0.012658 | 0.007895 | 0.038414 | 0.031945 | 0.017026 | 0.011382 | 0.013433 | 0.012411 | 0.007018 | 0.060551 | 0.007417 | 0.011317 | 0.028155 | -13.434 | 63.9493 | -1.8421 | -45.499 | -13.397 | 1.87296 | 0.064555 | 30.5783 | 2.16647 | 23.9155 | -92.305 | 54.0281 | 2.71255 | 203.761 | 119.776 | 27.9356 | 6.72743 | 24.8126 | -8.3356 | 4.589 | 13.0415 | 225.557 | 334 | 334 | 123 | 319 | 123 | 303 | 301 | 332 | 333 | 140 | 117 | 335 | 126 | 538 | 120 | 2011 | 503 | 914 | Jadeite | Jadeite | Fluorite | Corundum | Fluorite | CaNb2O6 | Cassiterite | Scheelite | Manganotantalite | Rutile | Cr2O3 | Mn | Magnetite | U | Crocoite | ThO2 | Zr | Hf
Sifleets_a1 | 4 | 40 | 20 | 40 | 0 | 195 | 0 | 0.033679 | 0 | 0 | 0 | 0.774297 | 76.3069 | 0.082646 | 1.28202 | 0.062809 | 0 | 0.033618 | 0.444608 | 0.011018 | 0 | 0.014824 | 0.127058 | 0.056657 | 21.4606 | 100.691 | 0 | 0.045398 | 0 | 0 | 0 | 1.10766 | 96.88 | 0.104223 | 1.56542 | 0.104769 | 0 | 0.043408 | 0.571986 | 0.012499 | 0 | 0.016868 | 0.17163 | 0.066815 | 0 | 100.691 | 0 | 0.072765 | 0 | 0 | 0 | 0.413971 | 31.9342 | 0.022329 | 0.351922 | 0.065132 | 0 | 0.030395 | 0.395442 | 0.002299 | 0 | 0.003173 | 0.069186 | 0.015767 | 66.6234 | 0 | 0.110393 | 1e-06 | 0 | 0 | 0.628042 | 96.8958 | 0.06775 | 0.533907 | 0.197624 | 0 | 0.092225 | 1.19986 | 0.006976 | 0 | 0.009628 | 0.209926 | 0.047841 | 0 | 100 | 2 | O | 0 | 0.002184 | 0 | 0 | 0 | 0.012427 | 0.958647 | 0.00067 | 0.010565 | 0.001955 | 0 | 0.000912 | 0.011871 | 6.9e-05 | 0 | 9.5e-05 | 0.002077 | 0.000473 | 2 | 0.006976 | 0.01905 | 0.077365 | 0.006246 | 0.002249 | 0.012648 | 0.00789 | 0.038399 | 0.031932 | 0.017016 | 0.011377 | 0.013427 | 0.012406 | 0.007014 | 0.060526 | 0.007413 | 0.01131 | 0.028144 | -13.546 | 41.0504 | -1.7468 | -34.375 | -21.744 | 1.75447 | 0.064547 | 33.299 | 2.19513 | 20.6708 | -222.5 | 29.2777 | 2.70826 | 45.0236 | -184.89 | 35.434 | 6.97861 | 35.5069 | -8.3307 | 4.5899 | 13.0415 | 230.538 | 334 | 334 | 123 | 319 | 123 | 303 | 301 | 332 | 333 | 140 | 117 | 335 | 126 | 538 | 120 | 2011 | 503 | 914 | Jadeite | Jadeite | Fluorite | Corundum | Fluorite | CaNb2O6 | Cassiterite | Scheelite | Manganotantalite | Rutile | Cr2O3 | Mn | Magnetite | U | Crocoite | ThO2 | Zr | Hf
Sifleets_a1 | 4 | 40 | 20 | 40 | 0 | 196 | 0 | 0.005199 | 0 | 0 | 0 | 0.765548 | 76.4451 | 0.074199 | 1.2658 | 0.065837 | 0 | 0.015391 | 0.450802 | 0.002148 | 0.013648 | 0.021896 | 0.133701 | 0.093381 | 21.4866 | 100.839 | 0 | 0.007009 | 0 | 0 | 0 | 1.09515 | 97.0554 | 0.093571 | 1.54562 | 0.109821 | 0 | 0.019874 | 0.579955 | 0.002437 | 0.014702 | 0.024916 | 0.180603 | 0.110122 | 6e-06 | 100.839 | 0 | 0.011225 | 0 | 0 | 0 | 0.408988 | 31.9682 | 0.020032 | 0.347212 | 0.068221 | 0 | 0.013905 | 0.400653 | 0.000448 | 0.003269 | 0.004684 | 0.072749 | 0.025967 | 66.6545 | 0 | 0.017028 | 1e-06 | 0 | 0 | 0.620398 | 96.9855 | 0.060773 | 0.526689 | 0.20697 | 0 | 0.042186 | 1.21551 | 0.001359 | 0.009919 | 0.01421 | 0.220707 | 0.07878 | 0 | 100 | 2 | O | 0 | 0.000337 | 0 | 0 | 0 | 0.012272 | 0.95922 | 0.000601 | 0.010418 | 0.002047 | 0 | 0.000417 | 0.012022 | 1.3e-05 | 9.8e-05 | 0.000141 | 0.002183 | 0.000779 | 2 | 0.006979 | 0.019058 | 0.077409 | 0.006247 | 0.00225 | 0.012652 | 0.007893 | 0.038408 | 0.03194 | 0.017022 | 0.01138 | 0.01343 | 0.012409 | 0.007017 | 0.060541 | 0.007416 | 0.011312 | 0.028151 | -13.608 | 260.009 | -1.7594 | -28.931 | -22.51 | 1.76926 | 0.064497 | 37.0399 | 2.21857 | 19.7934 | -1266.5 | 62.7308 | 2.68024 | 230.171 | 310.419 | 24.0683 | 6.66593 | 21.7294 | -8.3257 | 4.59089 | 13.0415 | 235.636 | 334 | 334 | 123 | 319 | 123 | 303 | 301 | 332 | 333 | 140 | 117 | 335 | 126 | 538 | 120 | 2011 | 503 | 914 | Jadeite | Jadeite | Fluorite | Corundum | Fluorite | CaNb2O6 | Cassiterite | Scheelite | Manganotantalite | Rutile | Cr2O3 | Mn | Magnetite | U | Crocoite | ThO2 | Zr | Hf
Sifleets_a1 | 4 | 40 | 20 | 40 | 0 | 197 | 0 | 0.032513 | 0 | 0 | 0 | 0.7161 | 76.6417 | 0.055131 | 1.18313 | 0.086256 | 0.00107 | 0.010291 | 0.413355 | 0.014157 | 0.016101 | 0.023209 | 0.096769 | 0.10555 | 21.4977 | 100.893 | 0 | 0.043827 | 0 | 0 | 0 | 1.02441 | 97.3051 | 0.069525 | 1.44467 | 0.14388 | 0.001564 | 0.013288 | 0.53178 | 0.01606 | 0.017344 | 0.026409 | 0.130716 | 0.124473 | 0 | 100.893 | 0 | 0.07013 | 0 | 0 | 0 | 0.382218 | 32.0208 | 0.01487 | 0.324235 | 0.089296 | 0.00102 | 0.009289 | 0.367033 | 0.002949 | 0.003854 | 0.00496 | 0.052605 | 0.029324 | 66.6274 | 0 | 0.106309 | 1e-06 | 0 | 0 | 0.579403 | 97.0804 | 0.045083 | 0.491506 | 0.270728 | 0.001547 | 0.028163 | 1.11277 | 0.008941 | 0.011683 | 0.015037 | 0.159488 | 0.088905 | 0 | 100 | 2 | O | 0 | 0.002105 | 0 | 0 | 0 | 0.011473 | 0.96119 | 0.000446 | 0.009733 | 0.00268 | 3.1e-05 | 0.000279 | 0.011017 | 8.9e-05 | 0.000116 | 0.000149 | 0.001579 | 0.00088 | 2 | 0.006978 | 0.019059 | 0.077405 | 0.006248 | 0.002249 | 0.012646 | 0.007888 | 0.038399 | 0.031933 | 0.01702 | 0.011379 | 0.013429 | 0.012408 | 0.007012 | 0.060524 | 0.00741 | 0.011307 | 0.028145 | -13.412 | 42.5034 | -1.7765 | -58.846 | -15.956 | 1.85585 | 0.064383 | 49.6645 | 2.34544 | 15.4478 | 752.93 | 93.2855 | 2.86485 | 35.0732 | 263.096 | 22.7033 | 8.95199 | 19.273 | -8.3208 | 4.5918 | 13.0415 | 240.619 | 334 | 334 | 123 | 319 | 123 | 303 | 301 | 332 | 333 | 140 | 117 | 335 | 126 | 538 | 120 | 2011 | 503 | 914 | Jadeite | Jadeite | Fluorite | Corundum | Fluorite | CaNb2O6 | Cassiterite | Scheelite | Manganotantalite | Rutile | Cr2O3 | Mn | Magnetite | U | Crocoite | ThO2 | Zr | Hf
Sifleets_a1 | 4 | 40 | 20 | 40 | 0 | 198 | 0 | 0.068828 | 0 | 0 | 0 | 0.680615 | 76.6752 | 0.052892 | 1.27912 | 0.048582 | 0 | 0.009696 | 0.427452 | 0.003007 | 0.009161 | 0.027752 | 0.108839 | 0.12098 | 21.5085 | 101.021 | 0 | 0.092779 | 0 | 0 | 0 | 0.973648 | 97.3476 | 0.066702 | 1.56188 | 0.081038 | 0 | 0.01252 | 0.549916 | 0.003411 | 0.009868 | 0.03158 | 0.14702 | 0.142669 | 0 | 101.021 | 0 | 0.148293 | 0 | 0 | 0 | 0.36287 | 31.9988 | 0.01425 | 0.350147 | 0.050238 | 0 | 0.008742 | 0.379124 | 0.000626 | 0.00219 | 0.005924 | 0.0591 | 0.033573 | 66.5861 | 0 | 0.224801 | 1e-06 | 0 | 0 | 0.550082 | 97.0154 | 0.043205 | 0.530796 | 0.152315 | 0 | 0.026505 | 1.14944 | 0.001897 | 0.00664 | 0.017961 | 0.179183 | 0.101788 | 0 | 100 | 2 | O | 0 | 0.004454 | 0 | 0 | 0 | 0.010899 | 0.961127 | 0.000428 | 0.010517 | 0.001509 | 0 | 0.000263 | 0.011387 | 1.9e-05 | 6.6e-05 | 0.000178 | 0.001775 | 0.001008 | 2 | 0.006981 | 0.019052 | 0.077387 | 0.006246 | 0.002249 | 0.012652 | 0.007889 | 0.038396 | 0.03193 | 0.017018 | 0.011377 | 0.013427 | 0.012405 | 0.007013 | 0.060522 | 0.007411 | 0.011311 | 0.028142 | -16.643 | 20.6336 | -1.7077 | -68.654 | -28.663 | 1.92659 | 0.064363 | 51.7398 | 2.19885 | 26.2953 | -272.71 | 98.9286 | 2.79087 | 164.435 | 462.201 | 19.0253 | 8.0367 | 16.8714 | -8.3159 | 4.5928 | 13.0415 | 245.62 | 334 | 334 | 123 | 319 | 123 | 303 | 301 | 332 | 333 | 140 | 117 | 335 | 126 | 538 | 120 | 2011 | 503 | 914 | Jadeite | Jadeite | Fluorite | Corundum | Fluorite | CaNb2O6 | Cassiterite | Scheelite | Manganotantalite | Rutile | Cr2O3 | Mn | Magnetite | U | Crocoite | ThO2 | Zr | Hf
Sifleets_a1 | 4 | 40 | 20 | 40 | 0 | 199 | 0 | 0.025224 | 0 | 0 | 0 | 0.687939 | 76.5658 | 0.050704 | 1.18836 | 0.056026 | 0 | 0.025238 | 0.410188 | 0.010899 | 0.067729 | 0.01919 | 0.087159 | 0.109314 | 21.4456 | 100.749 | 0 | 0.034001 | 0 | 0 | 0 | 0.984126 | 97.2086 | 0.063942 | 1.45105 | 0.093455 | 0 | 0.032588 | 0.527705 | 0.012365 | 0.07296 | 0.021836 | 0.117735 | 0.128912 | 4e-06 | 100.749 | 0 | 0.054537 | 0 | 0 | 0 | 0.368066 | 32.0656 | 0.013709 | 0.326447 | 0.05814 | 0 | 0.022835 | 0.365092 | 0.002276 | 0.016249 | 0.004111 | 0.047494 | 0.030443 | 66.625 | 0 | 0.082631 | 1e-06 | 0 | 0 | 0.557667 | 97.1671 | 0.041541 | 0.494609 | 0.17618 | 0 | 0.069195 | 1.10632 | 0.006897 | 0.049239 | 0.012457 | 0.14392 | 0.092249 | 0 | 100 | 2 | O | 0 | 0.001637 | 0 | 0 | 0 | 0.011049 | 0.96257 | 0.000412 | 0.0098 | 0.001745 | 0 | 0.000685 | 0.01096 | 6.8e-05 | 0.000488 | 0.000123 | 0.001426 | 0.000914 | 2 | 0.00698 | 0.019066 | 0.077445 | 0.006248 | 0.002249 | 0.012649 | 0.00789 | 0.038401 | 0.031935 | 0.017024 | 0.011381 | 0.01343 | 0.012409 | 0.007014 | 0.060528 | 0.007412 | 0.011308 | 0.028147 | -22.259 | 54.4894 | -1.8505 | -38.864 | -44.914 | 1.91104 | 0.06441 | 53.9585 | 2.3368 | 23.0057 | -154.75 | 38.6649 | 2.88184 | 45.5086 | 62.7135 | 27.4174 | 9.8653 | 18.6263 | -8.311 | 4.5938 | 13.0415 | 250.621 | 334 | 334 | 123 | 319 | 123 | 303 | 301 | 332 | 333 | 140 | 117 | 335 | 126 | 538 | 120 | 2011 | 503 | 914 | Jadeite | Jadeite | Fluorite | Corundum | Fluorite | CaNb2O6 | Cassiterite | Scheelite | Manganotantalite | Rutile | Cr2O3 | Mn | Magnetite | U | Crocoite | ThO2 | Zr | Hf
Sifleets_a1 | 4 | 40 | 20 | 40 | 0 | 200 | 0 | 0.022876 | 0 | 0 | 0 | 0.718545 | 76.4353 | 0.041464 | 1.15055 | 0.080639 | 0.005931 | 0.039721 | 0.416941 | 0.007578 | 0 | 0.019184 | 0.105145 | 0.12244 | 21.4403 | 100.607 | 0 | 0.030837 | 0 | 0 | 0 | 1.02791 | 97.0431 | 0.05229 | 1.40489 | 0.13451 | 0.008669 | 0.05129 | 0.536393 | 0.008597 | 0 | 0.02183 | 0.14203 | 0.144392 | -1e-05 | 100.607 | 0 | 0.049474 | 0 | 0 | 0 | 0.384539 | 32.0192 | 0.011214 | 0.316143 | 0.083703 | 0.005672 | 0.035948 | 0.371197 | 0.001583 | 0 | 0.004111 | 0.05731 | 0.034107 | 66.6258 | 0 | 0.07497 | 1e-06 | 0 | 0 | 0.582701 | 97.0388 | 0.033984 | 0.479058 | 0.253673 | 0.008595 | 0.108947 | 1.12497 | 0.004797 | 0 | 0.012458 | 0.173685 | 0.103366 | 0 | 100 | 2 | O | 0 | 0.001485 | 0 | 0 | 0 | 0.011543 | 0.961166 | 0.000337 | 0.00949 | 0.002513 | 0.00017 | 0.001079 | 0.011143 | 4.8e-05 | 0 | 0.000123 | 0.00172 | 0.001024 | 2 | 0.006974 | 0.01905 | 0.077346 | 0.006245 | 0.002247 | 0.012637 | 0.007883 | 0.038379 | 0.031916 | 0.01701 | 0.011373 | 0.013421 | 0.012401 | 0.007007 | 0.060489 | 0.007405 | 0.011299 | 0.02813 | -13.638 | 59.9214 | -1.8925 | -50.396 | -53.068 | 1.85022 | 0.064442 | 65.8315 | 2.39941 | 16.4146 | 136.572 | 24.9274 | 2.84451 | 65.3067 | -126.9 | 27.4017 | 8.28736 | 16.6689 | -8.3061 | 4.59469 | 13.0415 | 255.601 | 334 | 334 | 123 | 319 | 123 | 303 | 301 | 332 | 333 | 140 | 117 | 335 | 126 | 538 | 120 | 2011 | 503 | 914 | Jadeite | Jadeite | Fluorite | Corundum | Fluorite | CaNb2O6 | Cassiterite | Scheelite | Manganotantalite | Rutile | Cr2O3 | Mn | Magnetite | U | Crocoite | ThO2 | Zr | Hf
Sifleets_a1 | 4 | 40 | 20 | 40 | 0 | 201 | 0 | 0.026409 | 0 | 0 | 0 | 0.67294 | 76.5111 | 0.049579 | 1.15673 | 0.028176 | 0 | 0.014578 | 0.417764 | 0.011293 | 0.0018 | 0.019 | 0.119843 | 0.0796 | 21.3991 | 100.508 | 0 | 0.035599 | 0 | 0 | 0 | 0.96267 | 97.1392 | 0.062523 | 1.41243 | 0.047 | 0 | 0.018824 | 0.537452 | 0.012811 | 0.001939 | 0.02162 | 0.161884 | 0.09387 | -1e-05 | 100.508 | 0 | 0.057226 | 0 | 0 | 0 | 0.360835 | 32.1134 | 0.013434 | 0.318458 | 0.029304 | 0 | 0.013219 | 0.372654 | 0.002364 | 0.000433 | 0.004079 | 0.065448 | 0.022216 | 66.627 | 0 | 0.086693 | 1e-06 | 0 | 0 | 0.54664 | 97.2991 | 0.040704 | 0.482443 | 0.088787 | 0 | 0.040052 | 1.12909 | 0.007161 | 0.001311 | 0.012359 | 0.1983 | 0.067312 | 0 | 100 | 2 | O | 0 | 0.001718 | 0 | 0 | 0 | 0.010831 | 0.963975 | 0.000403 | 0.009559 | 0.00088 | 0 | 0.000397 | 0.011186 | 7.1e-05 | 1.3e-05 | 0.000122 | 0.001965 | 0.000667 | 2 | 0.006974 | 0.019058 | 0.077373 | 0.006246 | 0.002248 | 0.012638 | 0.007883 | 0.038379 | 0.031916 | 0.017015 | 0.011374 | 0.013423 | 0.012402 | 0.007007 | 0.060485 | 0.007405 | 0.011299 | 0.02813 | -14.971 | 52.0725 | -1.7903 | -38.282 | -44.015 | 1.94077 | 0.064395 | 55.1401 | 2.3886 | 44.2416 | -88.351 | 66.1353 | 2.84011 | 43.8864 | 2350.15 | 27.6637 | 7.35238 | 25.3937 | -8.3012 | 4.59569 | 13.0415 | 260.602 | 334 | 334 | 123 | 319 | 123 | 303 | 301 | 332 | 333 | 140 | 117 | 335 | 126 | 538 | 120 | 2011 | 503 | 914 | Jadeite | Jadeite | Fluorite | Corundum | Fluorite | CaNb2O6 | Cassiterite | Scheelite | Manganotantalite | Rutile | Cr2O3 | Mn | Magnetite | U | Crocoite | ThO2 | Zr | Hf
Sifleets_a1 | 4 | 40 | 20 | 40 | 0 | 202 | 0 | 0.077632 | 0 | 0 | 0 | 0.616631 | 76.7328 | 0.080827 | 1.15453 | 0.028801 | 0.0048 | 0.025224 | 0.370277 | 0.002871 | 0 | 0.0213 | 0.089195 | 0.08208 | 21.4409 | 100.728 | 0 | 0.104647 | 0 | 0 | 0 | 0.882116 | 97.4207 | 0.10193 | 1.40975 | 0.048042 | 0.007016 | 0.032571 | 0.476361 | 0.003257 | 0 | 0.024238 | 0.120485 | 0.096796 | -1e-05 | 100.728 | 0 | 0.167773 | 0 | 0 | 0 | 0.329761 | 32.1207 | 0.021843 | 0.317007 | 0.029874 | 0.004587 | 0.022812 | 0.329416 | 0.000599 | 0 | 0.004561 | 0.048581 | 0.022848 | 66.5797 | 0 | 0.254119 | 1e-06 | 0 | 0 | 0.499475 | 97.3036 | 0.066169 | 0.480158 | 0.090498 | 0.006948 | 0.069105 | 0.997906 | 0.001816 | 0 | 0.013816 | 0.147168 | 0.069213 | 0 | 100 | 2 | O | 0 | 0.00504 | 0 | 0 | 0 | 0.009906 | 0.964879 | 0.000656 | 0.009523 | 0.000897 | 0.000138 | 0.000685 | 0.009895 | 1.8e-05 | 0 | 0.000137 | 0.001459 | 0.000686 | 2 | 0.006975 | 0.019056 | 0.077387 | 0.006247 | 0.002247 | 0.012641 | 0.007882 | 0.03838 | 0.031917 | 0.017016 | 0.011375 | 0.013423 | 0.012403 | 0.007006 | 0.060489 | 0.007403 | 0.011302 | 0.02813 | -32.872 | 18.4168 | -1.8718 | -35.311 | -37.77 | 2.07076 | 0.064293 | 34.0204 | 2.3924 | 43.3166 | 168.539 | 38.6642 | 3.12054 | 171.999 | -256.92 | 24.6958 | 9.65104 | 24.6406 | -8.2963 | 4.5966 | 13.0415 | 265.586 | 334 | 334 | 123 | 319 | 123 | 303 | 301 | 332 | 333 | 140 | 117 | 335 | 126 | 538 | 120 | 2011 | 503 | 914 | Jadeite | Jadeite | Fluorite | Corundum | Fluorite | CaNb2O6 | Cassiterite | Scheelite | Manganotantalite | Rutile | Cr2O3 | Mn | Magnetite | U | Crocoite | ThO2 | Zr | Hf
Sifleets_a1 | 4 | 40 | 20 | 40 | 0 | 203 | 0 | 0.029823 | 0 | 0 | 0 | 0.688415 | 76.8072 | 0.063196 | 1.1774 | 0.054687 | 0.003239 | 0.036566 | 0.377531 | 0.005465 | 0.03942 | 0.022243 | 0.11249 | 0.077679 | 21.5086 | 101.004 | 0 | 0.040201 | 0 | 0 | 0 | 0.984806 | 97.5152 | 0.079695 | 1.43767 | 0.091221 | 0.004734 | 0.047215 | 0.485692 | 0.0062 | 0.042464 | 0.025311 | 0.151951 | 0.091605 | 4e-06 | 101.004 | 0 | 0.064296 | 0 | 0 | 0 | 0.367262 | 32.0744 | 0.017037 | 0.322507 | 0.056587 | 0.003088 | 0.032989 | 0.33506 | 0.001138 | 0.00943 | 0.004751 | 0.061121 | 0.02157 | 66.6288 | 0 | 0.097439 | 1e-06 | 0 | 0 | 0.556583 | 97.2168 | 0.051639 | 0.488757 | 0.171515 | 0.00468 | 0.09999 | 1.01556 | 0.003449 | 0.028583 | 0.014401 | 0.185258 | 0.06538 | 0 | 100 | 2 | O | 0 | 0.00193 | 0 | 0 | 0 | 0.011024 | 0.962777 | 0.000511 | 0.009681 | 0.001699 | 9.3e-05 | 0.00099 | 0.010058 | 3.4e-05 | 0.000283 | 0.000143 | 0.001835 | 0.000647 | 2 | 0.006974 | 0.019055 | 0.077407 | 0.006246 | 0.002248 | 0.01264 | 0.007885 | 0.038382 | 0.031919 | 0.017016 | 0.011375 | 0.013424 | 0.012403 | 0.007009 | 0.060495 | 0.007407 | 0.011301 | 0.028132 | -17.383 | 46.2297 | -1.793 | -107.84 | -25.482 | 1.90888 | 0.064279 | 43.372 | 2.35378 | 23.5215 | 249.272 | 26.9942 | 3.07331 | 90.5002 | 107.541 | 23.6688 | 7.79038 | 26.0119 | -8.2914 | 4.59759 | 13.0415 | 270.585 | 334 | 334 | 123 | 319 | 123 | 303 | 301 | 332 | 333 | 140 | 117 | 335 | 126 | 538 | 120 | 2011 | 503 | 914 | Jadeite | Jadeite | Fluorite | Corundum | Fluorite | CaNb2O6 | Cassiterite | Scheelite | Manganotantalite | Rutile | Cr2O3 | Mn | Magnetite | U | Crocoite | ThO2 | Zr | Hf
Sifleets_a1 | 4 | 40 | 20 | 40 | 0 | 204 | 0 | 0.037152 | 0 | 0 | 0 | 0.694319 | 76.9602 | 0.079239 | 1.17874 | 0.070763 | 0 | 0.026158 | 0.403558 | 0.00186 | 0 | 0.016867 | 0.093207 | 0.079932 | 21.5625 | 101.204 | 0 | 0.05008 | 0 | 0 | 0 | 0.993253 | 97.7094 | 0.099927 | 1.43931 | 0.118037 | 0 | 0.033776 | 0.519177 | 0.00211 | 0 | 0.019193 | 0.125904 | 0.094262 | 0 | 101.204 | 0 | 0.079889 | 0 | 0 | 0 | 0.36945 | 32.0547 | 0.021307 | 0.322036 | 0.073032 | 0 | 0.023538 | 0.357229 | 0.000386 | 0 | 0.003594 | 0.050513 | 0.022138 | 66.6222 | 0 | 0.121073 | 1e-06 | 0 | 0 | 0.559905 | 97.1586 | 0.064581 | 0.48805 | 0.221361 | 0 | 0.071345 | 1.08277 | 0.001171 | 0 | 0.010892 | 0.153105 | 0.067102 | 0 | 100 | 2 | O | 0 | 0.002398 | 0 | 0 | 0 | 0.011091 | 0.962285 | 0.00064 | 0.009668 | 0.002192 | 0 | 0.000707 | 0.010724 | 1.2e-05 | 0 | 0.000108 | 0.001516 | 0.000665 | 2 | 0.006972 | 0.019048 | 0.077357 | 0.006245 | 0.002247 | 0.012637 | 0.007881 | 0.038372 | 0.03191 | 0.017009 | 0.011371 | 0.013419 | 0.012399 | 0.007005 | 0.060481 | 0.007404 | 0.011299 | 0.028125 | -16.424 | 37.3102 | -1.7231 | -35.966 | -28.993 | 1.89678 | 0.0642 | 34.685 | 2.35111 | 18.5031 | -116.97 | 37.3115 | 2.91676 | 265.405 | -561.35 | 31.1288 | 9.26225 | 25.2854 | -8.2865 | 4.59849 | 13.0415 | 275.567 | 334 | 334 | 123 | 319 | 123 | 303 | 301 | 332 | 333 | 140 | 117 | 335 | 126 | 538 | 120 | 2011 | 503 | 914 | Jadeite | Jadeite | Fluorite | Corundum | Fluorite | CaNb2O6 | Cassiterite | Scheelite | Manganotantalite | Rutile | Cr2O3 | Mn | Magnetite | U | Crocoite | ThO2 | Zr | Hf
Sifleets_a1 | 4 | 40 | 20 | 40 | 0 | 205 | 0 | 0.053436 | 0 | 0 | 0 | 0.680962 | 76.9314 | 0.051728 | 1.08145 | 0.096171 | 0 | 0.030296 | 0.397579 | 0.008634 | 0.047931 | 0.020855 | 0.11017 | 0.073021 | 21.5523 | 101.136 | 0 | 0.072031 | 0 | 0 | 0 | 0.974146 | 97.6728 | 0.065234 | 1.32051 | 0.160418 | 0 | 0.039119 | 0.511485 | 0.009794 | 0.051632 | 0.023731 | 0.148817 | 0.086112 | 0 | 101.136 | 0 | 0.114909 | 0 | 0 | 0 | 0.362357 | 32.044 | 0.01391 | 0.295468 | 0.099258 | 0 | 0.027263 | 0.351951 | 0.001793 | 0.011437 | 0.004443 | 0.059708 | 0.020225 | 66.5933 | 0 | 0.173997 | 1e-06 | 0 | 0 | 0.548688 | 97.0432 | 0.042125 | 0.447402 | 0.300596 | 0 | 0.082564 | 1.06586 | 0.00543 | 0.034635 | 0.013456 | 0.18082 | 0.06125 | 0 | 100 | 2 | O | 0 | 0.003451 | 0 | 0 | 0 | 0.010883 | 0.96238 | 0.000418 | 0.008874 | 0.002981 | 0 | 0.000819 | 0.01057 | 5.4e-05 | 0.000343 | 0.000133 | 0.001793 | 0.000607 | 2 | 0.006968 | 0.019047 | 0.077331 | 0.006246 | 0.002246 | 0.012627 | 0.007879 | 0.038366 | 0.031905 | 0.017006 | 0.01137 | 0.013418 | 0.012399 | 0.007003 | 0.060469 | 0.0074 | 0.011291 | 0.02812 | -14.068 | 26.2658 | -1.7953 | -49.656 | -57.366 | 1.92267 | 0.064205 | 52.8526 | 2.52619 | 13.9902 | -303.65 | 32.3542 | 2.95086 | 57.3118 | 88.4515 | 25.2084 | 7.93388 | 27.6308 | -8.2816 | 4.5995 | 13.0415 | 280.57 | 334 | 334 | 123 | 319 | 123 | 303 | 301 | 332 | 333 | 140 | 117 | 335 | 126 | 538 | 120 | 2011 | 503 | 914 | Jadeite | Jadeite | Fluorite | Corundum | Fluorite | CaNb2O6 | Cassiterite | Scheelite | Manganotantalite | Rutile | Cr2O3 | Mn | Magnetite | U | Crocoite | ThO2 | Zr | Hf
Sifleets_a1 | 4 | 40 | 20 | 40 | 0 | 206 | 0 | 0.022447 | 0 | 0 | 0 | 0.643707 | 76.9598 | 0.065934 | 1.1058 | 0.039987 | 0.006242 | 0.032167 | 0.399601 | 0.001371 | 0 | 0.016299 | 0.138327 | 0.108553 | 21.5196 | 101.06 | 0 | 0.030258 | 0 | 0 | 0 | 0.92085 | 97.7089 | 0.083148 | 1.35025 | 0.066701 | 0.009123 | 0.041536 | 0.514085 | 0.001555 | 0 | 0.018547 | 0.186852 | 0.128014 | 0 | 101.06 | 0 | 0.048369 | 0 | 0 | 0 | 0.343227 | 32.1209 | 0.017766 | 0.302733 | 0.041354 | 0.005947 | 0.029005 | 0.354458 | 0.000285 | 0 | 0.00348 | 0.07512 | 0.030128 | 66.6273 | 0 | 0.073236 | 1e-06 | 0 | 0 | 0.519686 | 97.2694 | 0.053799 | 0.458373 | 0.125231 | 0.009004 | 0.087835 | 1.07338 | 0.000864 | 0 | 0.010537 | 0.22748 | 0.091233 | 0 | 100 | 2 | O | 0 | 0.001452 | 0 | 0 | 0 | 0.010303 | 0.964196 | 0.000533 | 0.009087 | 0.001241 | 0.000179 | 0.000871 | 0.01064 | 9e-06 | 0 | 0.000104 | 0.002255 | 0.000904 | 2 | 0.006974 | 0.019059 | 0.077387 | 0.006247 | 0.002247 | 0.012638 | 0.007882 | 0.03838 | 0.031917 | 0.017015 | 0.011375 | 0.013423 | 0.012403 | 0.007006 | 0.060489 | 0.007404 | 0.011299 | 0.028131 | -11.45 | 61.0748 | -1.847 | -90.465 | -14.146 | 2.00539 | 0.064207 | 41.5906 | 2.48023 | 31.6207 | 129.851 | 30.5435 | 2.94 | 360.023 | -1149.7 | 32.2085 | 6.45771 | 18.7437 | -8.2767 | 4.6005 | 13.0415 | 285.562 | 334 | 334 | 123 | 319 | 123 | 303 | 301 | 332 | 333 | 140 | 117 | 335 | 126 | 538 | 120 | 2011 | 503 | 914 | Jadeite | Jadeite | Fluorite | Corundum | Fluorite | CaNb2O6 | Cassiterite | Scheelite | Manganotantalite | Rutile | Cr2O3 | Mn | Magnetite | U | Crocoite | ThO2 | Zr | Hf
Sifleets_a1 | 4 | 40 | 20 | 40 | 0 | 207 | 0 | 0.067034 | 0 | 0 | 0 | 0.627193 | 77.3103 | 0.111038 | 1.06468 | 0.030144 | 0 | 0.01991 | 0.35911 | 0.008017 | 0.009635 | 0.018389 | 0.093715 | 0.077309 | 21.5812 | 101.378 | 0 | 0.09036 | 0 | 0 | 0 | 0.897226 | 98.1539 | 0.140028 | 1.30004 | 0.050282 | 0 | 0.025709 | 0.461993 | 0.009094 | 0.010379 | 0.020925 | 0.12659 | 0.091169 | -1e-05 | 101.378 | 0 | 0.143962 | 0 | 0 | 0 | 0.333311 | 32.1599 | 0.02982 | 0.290509 | 0.031071 | 0 | 0.017893 | 0.317482 | 0.001663 | 0.002296 | 0.003913 | 0.050724 | 0.021385 | 66.596 | 0 | 0.217992 | 1e-06 | 0 | 0 | 0.50471 | 97.3951 | 0.090307 | 0.439897 | 0.094098 | 0 | 0.054189 | 0.961482 | 0.005036 | 0.006953 | 0.01185 | 0.153615 | 0.064763 | 0 | 100 | 2 | O | 0 | 0.004323 | 0 | 0 | 0 | 0.01001 | 0.965821 | 0.000896 | 0.008725 | 0.000933 | 0 | 0.000537 | 0.009535 | 5e-05 | 6.9e-05 | 0.000118 | 0.001523 | 0.000642 | 2 | 0.006973 | 0.019062 | 0.077411 | 0.006249 | 0.002247 | 0.012638 | 0.007882 | 0.038382 | 0.031919 | 0.017019 | 0.011377 | 0.013425 | 0.012404 | 0.007005 | 0.060492 | 0.007403 | 0.0113 | 0.028132 | -18.126 | 21.1689 | -1.7339 | -105.48 | -37.306 | 2.04437 | 0.064051 | 24.9037 | 2.56044 | 41.4625 | -72.406 | 48.7133 | 3.19743 | 61.7307 | 439.333 | 28.5692 | 9.21613 | 26.1349 | -8.2718 | 4.60139 | 13.0415 | 290.542 | 334 | 334 | 123 | 319 | 123 | 303 | 301 | 332 | 333 | 140 | 117 | 335 | 126 | 538 | 120 | 2011 | 503 | 914 | Jadeite | Jadeite | Fluorite | Corundum | Fluorite | CaNb2O6 | Cassiterite | Scheelite | Manganotantalite | Rutile | Cr2O3 | Mn | Magnetite | U | Crocoite | ThO2 | Zr | Hf
Sifleets_a1 | 4 | 40 | 20 | 40 | 0 | 208 | 0 | 0.036933 | 0 | 0 | 0 | 0.665159 | 76.7623 | 0.038071 | 1.14781 | 0.060752 | 0 | 0.022863 | 0.38108 | 0.00389 | 0.015975 | 0.017859 | 0.099063 | 0.085385 | 21.4695 | 100.807 | 0 | 0.049786 | 0 | 0 | 0 | 0.951538 | 97.4581 | 0.04801 | 1.40154 | 0.101339 | 0 | 0.029521 | 0.490259 | 0.004412 | 0.017209 | 0.020322 | 0.133815 | 0.100693 | 0 | 100.807 | 0 | 0.079761 | 0 | 0 | 0 | 0.35546 | 32.1102 | 0.010281 | 0.314937 | 0.06297 | 0 | 0.020661 | 0.338786 | 0.000811 | 0.003828 | 0.003821 | 0.053918 | 0.023751 | 66.6209 | 0 | 0.120835 | 1e-06 | 0 | 0 | 0.538509 | 97.2915 | 0.031151 | 0.477118 | 0.190796 | 0 | 0.062603 | 1.0265 | 0.002458 | 0.011599 | 0.011578 | 0.163367 | 0.071963 | 0 | 100 | 2 | O | 0 | 0.002394 | 0 | 0 | 0 | 0.010671 | 0.963967 | 0.000309 | 0.009455 | 0.00189 | 0 | 0.00062 | 0.010171 | 2.4e-05 | 0.000115 | 0.000115 | 0.001619 | 0.000713 | 2 | 0.006973 | 0.019053 | 0.077373 | 0.006246 | 0.002247 | 0.012634 | 0.007881 | 0.038372 | 0.03191 | 0.017012 | 0.011373 | 0.013421 | 0.0124 | 0.007004 | 0.060476 | 0.007402 | 0.011296 | 0.028125 | -13.418 | 37.5348 | -1.7409 | -86.177 | -14.526 | 1.95695 | 0.064275 | 71.641 | 2.40366 | 21.3153 | -179.62 | 42.5433 | 3.05038 | 127.006 | 264.978 | 29.4076 | 8.75246 | 23.7 | -8.2669 | 4.60239 | 13.0415 | 295.543 | 334 | 334 | 123 | 319 | 123 | 303 | 301 | 332 | 333 | 140 | 117 | 335 | 126 | 538 | 120 | 2011 | 503 | 914 | Jadeite | Jadeite | Fluorite | Corundum | Fluorite | CaNb2O6 | Cassiterite | Scheelite | Manganotantalite | Rutile | Cr2O3 | Mn | Magnetite | U | Crocoite | ThO2 | Zr | Hf
Sifleets_a1 | 4 | 40 | 20 | 40 | 0 | 209 | 0 | 0.049648 | 0 | 0 | 0 | 0.661168 | 76.944 | 0.034316 | 1.18937 | 0.093239 | 0.00041 | 0.044271 | 0.408224 | 0.004326 | 0.043774 | 0.015957 | 0.109082 | 0.089546 | 21.5715 | 101.259 | 0 | 0.066925 | 0 | 0 | 0 | 0.945829 | 97.6889 | 0.043276 | 1.45229 | 0.155527 | 0.000599 | 0.057165 | 0.525179 | 0.004907 | 0.047155 | 0.018157 | 0.147347 | 0.1056 | 4e-06 | 101.259 | 0 | 0.106666 | 0 | 0 | 0 | 0.351503 | 32.0201 | 0.009219 | 0.324656 | 0.096144 | 0.000389 | 0.039802 | 0.361044 | 0.000898 | 0.010435 | 0.003397 | 0.059064 | 0.02478 | 66.5919 | 0 | 0.161535 | 1e-06 | 0 | 0 | 0.532315 | 96.9821 | 0.027923 | 0.491658 | 0.2912 | 0.000589 | 0.120553 | 1.09353 | 0.002719 | 0.031607 | 0.010288 | 0.178893 | 0.075052 | 0 | 100 | 2 | O | 0 | 0.003204 | 0 | 0 | 0 | 0.010557 | 0.96168 | 0.000277 | 0.009751 | 0.002888 | 1.2e-05 | 0.001195 | 0.010843 | 2.7e-05 | 0.000313 | 0.000102 | 0.001774 | 0.000744 | 2 | 0.006973 | 0.019046 | 0.077349 | 0.006245 | 0.002247 | 0.012635 | 0.007881 | 0.038371 | 0.03191 | 0.017007 | 0.011371 | 0.013419 | 0.012399 | 0.007005 | 0.060482 | 0.007403 | 0.011297 | 0.028124 | -15.471 | 28.187 | -1.8268 | -61.763 | -19.749 | 1.96577 | 0.064208 | 79.4208 | 2.33365 | 14.3862 | 1963.37 | 22.4666 | 2.8908 | 114.233 | 96.8423 | 32.8909 | 8.01073 | 22.6195 | -8.2605 | 4.6034 | 13.0415 | 302.032 | 334 | 334 | 123 | 319 | 123 | 303 | 301 | 332 | 333 | 140 | 117 | 335 | 126 | 538 | 120 | 2011 | 503 | 914 | Jadeite | Jadeite | Fluorite | Corundum | Fluorite | CaNb2O6 | Cassiterite | Scheelite | Manganotantalite | Rutile | Cr2O3 | Mn | Magnetite | U | Crocoite | ThO2 | Zr | Hf
Sifleets_a1 | 4 | 40 | 20 | 40 | 0 | 210 | 0 | 0.016014 | 0 | 0 | 0.021977 | 0.524087 | 70.0463 | 0 | 0.991492 | 0.00927 | 0 | 0 | 0.317829 | 0 | 0 | 0 | 0.04537 | 0 | 19.4575 | 91.4299 | 0 | 0.021587 | 0 | 0 | 0.030751 | 0.749728 | 88.9315 | 0 | 1.21067 | 0.015463 | 0 | 0 | 0.408886 | 0 | 0 | 0 | 0.061286 | 0 | 0 | 91.4299 | 0 | 0.038168 | 0 | 0 | 0.030046 | 0.309098 | 32.3376 | 0 | 0.300242 | 0.010605 | 0 | 0 | 0.311839 | 0 | 0 | 0 | 0.027253 | 0 | 66.6352 | 0 | 0.057758 | 1e-06 | 0 | 0.090935 | 0.467748 | 97.8709 | 0 | 0.454347 | 0.032095 | 0 | 0 | 0.943792 | 0 | 0 | 0 | 0.082483 | 0 | 0 | 100 | 2 | O | 0 | 0.001146 | 0 | 0 | 0.000902 | 0.009277 | 0.970586 | 0 | 0.009012 | 0.000318 | 0 | 0 | 0.00936 | 0 | 0 | 0 | 0.000818 | 0 | 2 | 0.006968 | 0.019067 | 0.077272 | 0.006247 | 0.002244 | 0.012621 | 0.00787 | 0.038351 | 0.031893 | 0.017013 | 0.011372 | 0.013418 | 0.012398 | 0.006994 | 0.060399 | 0.00739 | 0.011285 | 0.028109 | -8.7001 | 85.2104 | -1.5296 | -10.568 | 7.45048 | 2.338 | 0.067262 | -527.33 | 2.71764 | 131.318 | -67.972 | -59.023 | 3.52356 | -11.31 | -12.553 | -13.072 | 18.2814 | -232.63 | -8.257 | 4.6043 | 13.0415 | 305.645 | 334 | 334 | 123 | 319 | 123 | 303 | 301 | 332 | 333 | 140 | 117 | 335 | 126 | 538 | 120 | 2011 | 503 | 914 | Jadeite | Jadeite | Fluorite | Corundum | Fluorite | CaNb2O6 | Cassiterite | Scheelite | Manganotantalite | Rutile | Cr2O3 | Mn | Magnetite | U | Crocoite | ThO2 | Zr | Hf
Sifleets_a1 | 4 | 40 | 20 | 40 | 0 | 211 | 0 | 0.047133 | 0 | 0 | 0 | 0.421698 | 77.8329 | 0.006873 | 0.791402 | 0.065541 | 0.003757 | 0.023726 | 0.260654 | 0 | 0.048061 | 0.019409 | 0.062008 | 0.08954 | 21.5305 | 101.203 | 0 | 0.063534 | 0 | 0 | 0 | 0.603257 | 98.8174 | 0.008667 | 0.966348 | 0.109326 | 0.005492 | 0.030636 | 0.335331 | 0 | 0.051772 | 0.022085 | 0.08376 | 0.105593 | 6e-06 | 101.203 | 0 | 0.10147 | 0 | 0 | 0 | 0.224651 | 32.4563 | 0.00185 | 0.216468 | 0.067721 | 0.003576 | 0.021375 | 0.231002 | 0 | 0.011481 | 0.00414 | 0.033644 | 0.024829 | 66.6015 | 0 | 0.15316 | 1e-06 | 0 | 0 | 0.339092 | 97.9801 | 0.005585 | 0.32674 | 0.204439 | 0.005398 | 0.064526 | 0.697355 | 0 | 0.034659 | 0.012498 | 0.101565 | 0.074953 | 0 | 100 | 2 | O | 0 | 0.003047 | 0 | 0 | 0 | 0.006746 | 0.974641 | 5.6e-05 | 0.0065 | 0.002034 | 0.000107 | 0.000642 | 0.006937 | 0 | 0.000345 | 0.000124 | 0.00101 | 0.000746 | 2 | 0.006966 | 0.019075 | 0.077422 | 0.006251 | 0.002243 | 0.012609 | 0.007864 | 0.038344 | 0.031887 | 0.017012 | 0.011373 | 0.013418 | 0.012398 | 0.006988 | 0.060414 | 0.007383 | 0.011274 | 0.028105 | -24.57 | 29.6802 | -1.8172 | -36.048 | -45.515 | 2.76669 | 0.063718 | 394.246 | 3.29838 | 19.8667 | 215.003 | 41.0255 | 4.14378 | -366.48 | 88.1518 | 27.0095 | 13.5492 | 22.6069 | -8.2521 | 4.60519 | 13.0415 | 310.626 | 334 | 334 | 123 | 319 | 123 | 303 | 301 | 332 | 333 | 140 | 117 | 335 | 126 | 538 | 120 | 2011 | 503 | 914 | Jadeite | Jadeite | Fluorite | Corundum | Fluorite | CaNb2O6 | Cassiterite | Scheelite | Manganotantalite | Rutile | Cr2O3 | Mn | Magnetite | U | Crocoite | ThO2 | Zr | Hf
Sifleets_a1 | 4 | 40 | 20 | 40 | 0 | 212 | 0 | 0.018018 | 0 | 0.000433 | 0 | 0.663634 | 76.6065 | 0.048761 | 1.2546 | 0.052705 | 0.001579 | 0.040297 | 0.411528 | 0.015154 | 0.056912 | 0.015582 | 0.101535 | 0.065918 | 21.4579 | 100.811 | 0 | 0.024288 | 0 | 0.000819 | 0 | 0.949357 | 97.2603 | 0.061492 | 1.53194 | 0.087916 | 0.002308 | 0.052032 | 0.529429 | 0.017191 | 0.061307 | 0.017731 | 0.137153 | 0.077735 | 0 | 100.811 | 0 | 0.038937 | 0 | 0.000798 | 0 | 0.35488 | 32.0662 | 0.013177 | 0.344467 | 0.054666 | 0.001509 | 0.036441 | 0.366096 | 0.003163 | 0.013647 | 0.003336 | 0.055299 | 0.018348 | 66.629 | 0 | 0.058994 | 1e-06 | 0.001209 | 0 | 0.537686 | 97.1683 | 0.039928 | 0.521909 | 0.16565 | 0.002286 | 0.110425 | 1.10936 | 0.009584 | 0.041353 | 0.01011 | 0.167571 | 0.055598 | 0 | 100 | 2 | O | 0 | 0.001169 | 0 | 2.4e-05 | 0 | 0.010652 | 0.96253 | 0.000396 | 0.01034 | 0.001641 | 4.5e-05 | 0.001094 | 0.010989 | 9.5e-05 | 0.00041 | 0.0001 | 0.00166 | 0.000551 | 2 | 0.006973 | 0.019048 | 0.077376 | 0.006242 | 0.002247 | 0.012637 | 0.007882 | 0.038364 | 0.031904 | 0.017007 | 0.011369 | 0.013417 | 0.012397 | 0.007007 | 0.060469 | 0.007404 | 0.011298 | 0.02812 | -16.661 | 75.7731 | -1.7728 | 1014.58 | -31.058 | 1.96033 | 0.064328 | 56.0346 | 2.23223 | 24.3381 | 509.971 | 24.5776 | 2.8717 | 32.7558 | 74.5198 | 33.6807 | 8.55671 | 30.5569 | -8.2472 | 4.6062 | 13.0415 | 315.619 | 334 | 334 | 123 | 319 | 123 | 303 | 301 | 332 | 333 | 140 | 117 | 335 | 126 | 538 | 120 | 2011 | 503 | 914 | Jadeite | Jadeite | Fluorite | Corundum | Fluorite | CaNb2O6 | Cassiterite | Scheelite | Manganotantalite | Rutile | Cr2O3 | Mn | Magnetite | U | Crocoite | ThO2 | Zr | Hf
Sifleets_a1 | 4 | 40 | 20 | 40 | 0 | 213 | 0 | 0.04578 | 0 | 0 | 0 | 0.315123 | 77.4832 | 0.074948 | 0.820208 | 0.042002 | 0 | 0.02824 | 0.246114 | 0.007689 | 0.032874 | 0.023151 | 0.045452 | 0.102463 | 21.3906 | 100.658 | 0 | 0.06171 | 0 | 0 | 0 | 0.450797 | 98.3735 | 0.094516 | 1.00152 | 0.070062 | 0 | 0.036464 | 0.316624 | 0.008723 | 0.035413 | 0.026343 | 0.061397 | 0.120833 | 8e-06 | 100.658 | 0 | 0.099206 | 0 | 0 | 0 | 0.168983 | 32.5236 | 0.02031 | 0.225827 | 0.043686 | 0 | 0.025609 | 0.219554 | 0.001609 | 0.007905 | 0.004971 | 0.024824 | 0.0286 | 66.6053 | 0 | 0.149643 | 1e-06 | 0 | 0 | 0.254893 | 98.1173 | 0.06127 | 0.340637 | 0.131791 | 0 | 0.077258 | 0.66235 | 0.004855 | 0.023847 | 0.014995 | 0.074889 | 0.086279 | 0 | 100 | 2 | O | 0 | 0.002979 | 0 | 0 | 0 | 0.005074 | 0.976608 | 0.00061 | 0.006781 | 0.001312 | 0 | 0.000769 | 0.006593 | 4.8e-05 | 0.000237 | 0.000149 | 0.000745 | 0.000859 | 2 | 0.006971 | 0.019085 | 0.07749 | 0.006252 | 0.002244 | 0.012622 | 0.007867 | 0.038353 | 0.031895 | 0.01702 | 0.011376 | 0.013421 | 0.0124 | 0.00699 | 0.060427 | 0.007385 | 0.011283 | 0.028112 | -119.29 | 30.5399 | -1.7922 | -30.689 | -55.507 | 3.50496 | 0.06385 | 36.6246 | 3.19774 | 30.1843 | -224.9 | 34.6424 | 4.34671 | 64.2184 | 128.799 | 22.685 | 18.2454 | 19.8175 | -8.2423 | 4.6072 | 13.0415 | 320.62 | 334 | 334 | 123 | 319 | 123 | 303 | 301 | 332 | 333 | 140 | 117 | 335 | 126 | 538 | 120 | 2011 | 503 | 914 | Jadeite | Jadeite | Fluorite | Corundum | Fluorite | CaNb2O6 | Cassiterite | Scheelite | Manganotantalite | Rutile | Cr2O3 | Mn | Magnetite | U | Crocoite | ThO2 | Zr | Hf
Sifleets_a1 | 4 | 40 | 20 | 40 | 0 | 214 | 0 | 0.029268 | 0 | 0 | 0 | 0.529887 | 76.7916 | 0.062413 | 1.26478 | 0.071698 | 0 | 0.00114 | 0.379786 | 0.00704 | 0.040444 | 0.014818 | 0.127443 | 0.114967 | 21.4664 | 100.902 | 0 | 0.039452 | 0 | 0 | 0 | 0.758025 | 97.4953 | 0.078708 | 1.54437 | 0.119596 | 0 | 0.001472 | 0.488593 | 0.007986 | 0.043568 | 0.016862 | 0.17215 | 0.135578 | 8e-06 | 100.902 | 0 | 0.063223 | 0 | 0 | 0 | 0.283248 | 32.1312 | 0.016859 | 0.347127 | 0.074336 | 0 | 0.00103 | 0.337727 | 0.001469 | 0.009694 | 0.003172 | 0.069383 | 0.031988 | 66.6296 | 0 | 0.095725 | 1e-06 | 0 | 0 | 0.428856 | 97.2975 | 0.051052 | 0.525573 | 0.225098 | 0 | 0.00312 | 1.02268 | 0.004448 | 0.029356 | 0.009604 | 0.210101 | 0.096863 | 0 | 100 | 2 | O | 0 | 0.001898 | 0 | 0 | 0 | 0.008502 | 0.964471 | 0.000506 | 0.01042 | 0.002231 | 0 | 3.1e-05 | 0.010137 | 4.4e-05 | 0.000291 | 9.5e-05 | 0.002083 | 0.00096 | 2 | 0.006978 | 0.019053 | 0.077423 | 0.006243 | 0.002247 | 0.012645 | 0.007883 | 0.038371 | 0.03191 | 0.017014 | 0.011373 | 0.01342 | 0.012399 | 0.007007 | 0.060478 | 0.007405 | 0.011304 | 0.028124 | -12.673 | 47.0792 | -1.7603 | -37.066 | -53.646 | 2.3219 | 0.064238 | 43.8957 | 2.2176 | 18.2838 | -13899 | 833.208 | 3.05742 | 70.2865 | 104.786 | 35.4054 | 6.9557 | 17.7183 | -8.2374 | 4.60809 | 13.0415 | 325.6 | 334 | 334 | 123 | 319 | 123 | 303 | 301 | 332 | 333 | 140 | 117 | 335 | 126 | 538 | 120 | 2011 | 503 | 914 | Jadeite | Jadeite | Fluorite | Corundum | Fluorite | CaNb2O6 | Cassiterite | Scheelite | Manganotantalite | Rutile | Cr2O3 | Mn | Magnetite | U | Crocoite | ThO2 | Zr | Hf
Sifleets_a1 | 4 | 40 | 20 | 40 | 0 | 215 | 0 | 0.020942 | 0 | 0 | 0 | 0.569198 | 76.5526 | 0.046345 | 1.41085 | 0.071353 | 0.000144 | 0.032245 | 0.399626 | 0.005704 | 0.016243 | 0.02456 | 0.089051 | 0.117327 | 21.445 | 100.801 | 0 | 0.02823 | 0 | 0 | 0 | 0.814262 | 97.192 | 0.058445 | 1.72273 | 0.119021 | 0.000211 | 0.041637 | 0.514118 | 0.006471 | 0.017497 | 0.027947 | 0.12029 | 0.138362 | -1e-05 | 100.801 | 0 | 0.045288 | 0 | 0 | 0 | 0.304586 | 32.0653 | 0.012532 | 0.387629 | 0.074057 | 0.000138 | 0.02918 | 0.355749 | 0.001191 | 0.003897 | 0.005262 | 0.048533 | 0.032679 | 66.6339 | 0 | 0.068623 | 1e-06 | 0 | 0 | 0.461532 | 97.1758 | 0.03798 | 0.587366 | 0.224434 | 0.000209 | 0.088432 | 1.07812 | 0.00361 | 0.011811 | 0.015947 | 0.147083 | 0.099037 | 0 | 100 | 2 | O | 0 | 0.001359 | 0 | 0 | 0 | 0.009142 | 0.962433 | 0.000376 | 0.011635 | 0.002223 | 4e-06 | 0.000876 | 0.010678 | 3.6e-05 | 0.000117 | 0.000158 | 0.001457 | 0.000981 | 2 | 0.006981 | 0.019048 | 0.077421 | 0.006241 | 0.002248 | 0.012652 | 0.007885 | 0.038372 | 0.031911 | 0.017011 | 0.011371 | 0.013419 | 0.012397 | 0.00701 | 0.060485 | 0.007407 | 0.011311 | 0.028125 | -15.921 | 65.3439 | -1.6878 | -69.779 | -378.19 | 2.20013 | 0.064346 | 58.9394 | 2.02836 | 18.3618 | 5566.59 | 30.4605 | 2.93762 | 86.7273 | 260.614 | 21.4574 | 9.67186 | 17.3713 | -8.2325 | 4.60909 | 13.0415 | 330.601 | 334 | 334 | 123 | 319 | 123 | 303 | 301 | 332 | 333 | 140 | 117 | 335 | 126 | 538 | 120 | 2011 | 503 | 914 | Jadeite | Jadeite | Fluorite | Corundum | Fluorite | CaNb2O6 | Cassiterite | Scheelite | Manganotantalite | Rutile | Cr2O3 | Mn | Magnetite | U | Crocoite | ThO2 | Zr | Hf
Sifleets_a1 | 4 | 40 | 20 | 40 | 0 | 216 | 0 | 0.019681 | 0 | 0 | 0 | 0.616466 | 76.5315 | 0.067593 | 1.34866 | 0.101432 | 0.001247 | 0.031865 | 0.410881 | 0.01014 | 0.040265 | 0.013928 | 0.110208 | 0.089754 | 21.4782 | 100.872 | 0 | 0.026529 | 0 | 0 | 0 | 0.881881 | 97.1651 | 0.085241 | 1.64679 | 0.169195 | 0.001822 | 0.041146 | 0.528597 | 0.011504 | 0.043374 | 0.015849 | 0.148869 | 0.105846 | 4e-06 | 100.872 | 0 | 0.042493 | 0 | 0 | 0 | 0.329367 | 32.0067 | 0.01825 | 0.369966 | 0.105113 | 0.00119 | 0.028791 | 0.3652 | 0.002115 | 0.009646 | 0.00298 | 0.05997 | 0.024961 | 66.6333 | 0 | 0.064393 | 1e-06 | 0 | 0 | 0.499114 | 97.004 | 0.05531 | 0.560637 | 0.31857 | 0.001804 | 0.087259 | 1.10683 | 0.006409 | 0.029236 | 0.00903 | 0.181755 | 0.075649 | 0 | 100 | 2 | O | 0 | 0.001275 | 0 | 0 | 0 | 0.009886 | 0.96068 | 0.000548 | 0.011105 | 0.003155 | 3.6e-05 | 0.000864 | 0.010961 | 6.3e-05 | 0.00029 | 8.9e-05 | 0.0018 | 0.000749 | 2 | 0.006975 | 0.019041 | 0.077377 | 0.00624 | 0.002247 | 0.012644 | 0.007883 | 0.038365 | 0.031905 | 0.017005 | 0.011368 | 0.013416 | 0.012395 | 0.007008 | 0.060475 | 0.007406 | 0.011304 | 0.02812 | -13.122 | 69.4356 | -1.7573 | -72.394 | -33.204 | 2.07127 | 0.06436 | 40.5642 | 2.1038 | 13.3344 | 645.514 | 30.8052 | 2.87476 | 48.8593 | 105.243 | 37.6597 | 7.93992 | 22.5633 | -8.2276 | 4.61 | 13.0415 | 335.585 | 334 | 334 | 123 | 319 | 123 | 303 | 301 | 332 | 333 | 140 | 117 | 335 | 126 | 538 | 120 | 2011 | 503 | 914 | Jadeite | Jadeite | Fluorite | Corundum | Fluorite | CaNb2O6 | Cassiterite | Scheelite | Manganotantalite | Rutile | Cr2O3 | Mn | Magnetite | U | Crocoite | ThO2 | Zr | Hf
Sifleets_a1 | 4 | 40 | 20 | 40 | 0 | 217 | 0 | 0.06435 | 0 | 0 | 0 | 0.648764 | 76.7265 | 0.06481 | 1.32552 | 0.028898 | 0 | 0.003342 | 0.434053 | 0.005968 | 0.002772 | 0.017947 | 0.099359 | 0.084372 | 21.496 | 101.003 | 0 | 0.086742 | 0 | 0 | 0 | 0.928084 | 97.4127 | 0.081731 | 1.61853 | 0.048203 | 0 | 0.004316 | 0.558408 | 0.00677 | 0.002986 | 0.020422 | 0.134215 | 0.099499 | -1e-05 | 101.003 | 0 | 0.138736 | 0 | 0 | 0 | 0.346119 | 32.0416 | 0.017473 | 0.36309 | 0.029903 | 0 | 0.003016 | 0.385235 | 0.001243 | 0.000663 | 0.003834 | 0.053989 | 0.02343 | 66.5917 | 0 | 0.210306 | 1e-06 | 0 | 0 | 0.524672 | 97.1418 | 0.052973 | 0.550397 | 0.090657 | 0 | 0.009143 | 1.16793 | 0.003768 | 0.002011 | 0.011623 | 0.163679 | 0.071033 | 0 | 100 | 2 | O | 0 | 0.004167 | 0 | 0 | 0 | 0.010395 | 0.96233 | 0.000525 | 0.010905 | 0.000898 | 0 | 9.1e-05 | 0.01157 | 3.7e-05 | 2e-05 | 0.000115 | 0.001621 | 0.000704 | 2 | 0.00698 | 0.019053 | 0.077389 | 0.006246 | 0.002249 | 0.012652 | 0.007888 | 0.03839 | 0.031925 | 0.017017 | 0.011375 | 0.013425 | 0.012403 | 0.007012 | 0.060511 | 0.00741 | 0.011311 | 0.028138 | -19.144 | 21.9969 | -1.7503 | -44.677 | -183.15 | 1.99558 | 0.064321 | 42.312 | 2.13519 | 43.1806 | -266.53 | 284.918 | 2.75758 | 82.9234 | 1526.81 | 29.2926 | 8.73944 | 23.989 | -8.2227 | 4.611 | 13.0415 | 340.586 | 334 | 334 | 123 | 319 | 123 | 303 | 301 | 332 | 333 | 140 | 117 | 335 | 126 | 538 | 120 | 2011 | 503 | 914 | Jadeite | Jadeite | Fluorite | Corundum | Fluorite | CaNb2O6 | Cassiterite | Scheelite | Manganotantalite | Rutile | Cr2O3 | Mn | Magnetite | U | Crocoite | ThO2 | Zr | Hf
Sifleets_a1 | 4 | 40 | 20 | 40 | 0 | 218 | 0 | 0.026462 | 0 | 0 | 0 | 0.593032 | 76.7822 | 0.045167 | 1.28042 | 0.058947 | 0.008556 | 0.032615 | 0.394274 | 0.001375 | 0.021957 | 0.022214 | 0.130937 | 0.080173 | 21.4917 | 100.97 | 0 | 0.035671 | 0 | 0 | 0 | 0.848358 | 97.4835 | 0.056959 | 1.56346 | 0.098328 | 0.012506 | 0.042114 | 0.507233 | 0.00156 | 0.023653 | 0.025277 | 0.176869 | 0.094546 | 0 | 100.97 | 0 | 0.057091 | 0 | 0 | 0 | 0.316602 | 32.0868 | 0.012185 | 0.350975 | 0.061039 | 0.008162 | 0.029446 | 0.350169 | 0.000286 | 0.005256 | 0.004748 | 0.071195 | 0.022279 | 66.6238 | 0 | 0.086476 | 1e-06 | 0 | 0 | 0.479558 | 97.2038 | 0.036914 | 0.531623 | 0.184912 | 0.012363 | 0.089203 | 1.0608 | 0.000868 | 0.015924 | 0.014385 | 0.215679 | 0.067491 | 0 | 100 | 2 | O | 0 | 0.001714 | 0 | 0 | 0 | 0.009504 | 0.963223 | 0.000366 | 0.010536 | 0.001832 | 0.000245 | 0.000884 | 0.010512 | 9e-06 | 0.000158 | 0.000143 | 0.002137 | 0.000669 | 2 | 0.006974 | 0.019047 | 0.077378 | 0.006242 | 0.002247 | 0.012639 | 0.007881 | 0.038363 | 0.031903 | 0.017007 | 0.011369 | 0.013417 | 0.012396 | 0.007005 | 0.060467 | 0.007403 | 0.0113 | 0.028119 | -21.929 | 51.9387 | -1.8166 | -45.639 | -43.07 | 2.13148 | 0.064246 | 60.4512 | 2.19513 | 21.9161 | 94.9619 | 30.123 | 2.96887 | 358.983 | 192.796 | 23.6872 | 6.78531 | 25.2047 | -8.2178 | 4.61199 | 13.0415 | 345.585 | 334 | 334 | 123 | 319 | 123 | 303 | 301 | 332 | 333 | 140 | 117 | 335 | 126 | 538 | 120 | 2011 | 503 | 914 | Jadeite | Jadeite | Fluorite | Corundum | Fluorite | CaNb2O6 | Cassiterite | Scheelite | Manganotantalite | Rutile | Cr2O3 | Mn | Magnetite | U | Crocoite | ThO2 | Zr | Hf
Sifleets_a1 | 4 | 40 | 20 | 40 | 0 | 219 | 0 | 0.06676 | 0 | 0 | 0 | 0.528315 | 76.9411 | 0.057829 | 1.36538 | 0.034614 | 9.8e-05 | 0.062928 | 0.381701 | 0 | 0.029837 | 0.020754 | 0.133595 | 0.076625 | 21.5283 | 101.228 | 0 | 0.08999 | 0 | 0 | 0 | 0.755777 | 97.6852 | 0.072928 | 1.66721 | 0.057738 | 0.000144 | 0.081255 | 0.491058 | 0 | 0.032141 | 0.023616 | 0.18046 | 0.090363 | -1e-05 | 101.228 | 0 | 0.14368 | 0 | 0 | 0 | 0.281365 | 32.075 | 0.015563 | 0.373355 | 0.035755 | 9.4e-05 | 0.056675 | 0.338178 | 0 | 0.007125 | 0.004426 | 0.072464 | 0.021241 | 66.5751 | 0 | 0.217528 | 1e-06 | 0 | 0 | 0.42598 | 97.1214 | 0.047125 | 0.56525 | 0.108264 | 0.000142 | 0.171609 | 1.02399 | 0 | 0.021575 | 0.0134 | 0.219417 | 0.064317 | 0 | 100 | 2 | O | 0 | 0.004316 | 0 | 0 | 0 | 0.008453 | 0.963572 | 0.000468 | 0.011216 | 0.001074 | 3e-06 | 0.001703 | 0.010159 | 0 | 0.000214 | 0.000133 | 0.002177 | 0.000638 | 2 | 0.006975 | 0.01904 | 0.077373 | 0.00624 | 0.002247 | 0.012643 | 0.007881 | 0.038356 | 0.031897 | 0.017004 | 0.011367 | 0.013413 | 0.012393 | 0.007005 | 0.060459 | 0.007403 | 0.011303 | 0.028113 | -18.309 | 21.2253 | -1.7134 | -155.09 | -37.224 | 2.32675 | 0.064159 | 47.3163 | 2.08229 | 36.27 | 8163.82 | 16.0976 | 3.04395 | -1094.7 | 141.914 | 25.3358 | 6.66486 | 26.3446 | -8.2129 | 4.61289 | 13.0415 | 350.567 | 334 | 334 | 123 | 319 | 123 | 303 | 301 | 332 | 333 | 140 | 117 | 335 | 126 | 538 | 120 | 2011 | 503 | 914 | Jadeite | Jadeite | Fluorite | Corundum | Fluorite | CaNb2O6 | Cassiterite | Scheelite | Manganotantalite | Rutile | Cr2O3 | Mn | Magnetite | U | Crocoite | ThO2 | Zr | Hf
Sifleets_a1 | 4 | 40 | 20 | 40 | 0 | 220 | 0 | 0.062642 | 0 | 0 | 0 | 0.483443 | 76.9767 | 0.062405 | 1.38545 | 0.076313 | 0 | 0.032371 | 0.37617 | 0.010427 | 0.037396 | 0.016914 | 0.121422 | 0.090167 | 21.5397 | 101.272 | 0 | 0.08444 | 0 | 0 | 0 | 0.691585 | 97.7303 | 0.078698 | 1.69171 | 0.127295 | 0 | 0.041799 | 0.483941 | 0.011828 | 0.040284 | 0.019247 | 0.164016 | 0.106332 | 0 | 101.272 | 0 | 0.134771 | 0 | 0 | 0 | 0.257378 | 32.0786 | 0.016789 | 0.378709 | 0.078802 | 0 | 0.029144 | 0.333161 | 0.002167 | 0.008927 | 0.003605 | 0.065838 | 0.024986 | 66.5871 | 0 | 0.204029 | 1e-06 | 0 | 0 | 0.389643 | 97.1271 | 0.050834 | 0.573325 | 0.238595 | 0 | 0.088243 | 1.00874 | 0.00656 | 0.02703 | 0.010917 | 0.199343 | 0.075653 | 0 | 100 | 2 | O | 0 | 0.004048 | 0 | 0 | 0 | 0.007731 | 0.963507 | 0.000504 | 0.011375 | 0.002367 | 0 | 0.000875 | 0.010007 | 6.5e-05 | 0.000268 | 0.000108 | 0.001977 | 0.00075 | 2 | 0.006976 | 0.019038 | 0.077382 | 0.006239 | 0.002246 | 0.012644 | 0.007879 | 0.038351 | 0.031894 | 0.017002 | 0.011366 | 0.013412 | 0.012391 | 0.007004 | 0.060453 | 0.007402 | 0.011303 | 0.02811 | -14.929 | 22.5484 | -1.7866 | -116.9 | -17.01 | 2.4913 | 0.064125 | 43.8783 | 2.05738 | 17.2535 | -611.01 | 30.3311 | 3.07849 | 47.4981 | 113.256 | 31.0322 | 7.26716 | 22.4541 | -8.208 | 4.6139 | 13.0415 | 355.57 | 334 | 334 | 123 | 319 | 123 | 303 | 301 | 332 | 333 | 140 | 117 | 335 | 126 | 538 | 120 | 2011 | 503 | 914 | Jadeite | Jadeite | Fluorite | Corundum | Fluorite | CaNb2O6 | Cassiterite | Scheelite | Manganotantalite | Rutile | Cr2O3 | Mn | Magnetite | U | Crocoite | ThO2 | Zr | Hf
Sifleets_a1 | 4 | 40 | 20 | 40 | 0 | 221 | 0 | 0.038828 | 0 | 0 | 0 | 0.506272 | 76.9617 | 0.06121 | 1.56663 | 0.063487 | 0.002544 | 0.040294 | 0.404358 | 0.007966 | 0.054215 | 0.01492 | 0.110193 | 0.108393 | 21.58 | 101.521 | 0 | 0.05234 | 0 | 0 | 0 | 0.724244 | 97.7113 | 0.077191 | 1.91294 | 0.1059 | 0.003718 | 0.052029 | 0.520206 | 0.009037 | 0.058402 | 0.016978 | 0.148849 | 0.127826 | 4e-06 | 101.521 | 0 | 0.083411 | 0 | 0 | 0 | 0.269124 | 32.0238 | 0.016443 | 0.427586 | 0.065458 | 0.002416 | 0.036222 | 0.357585 | 0.001653 | 0.012923 | 0.003176 | 0.059659 | 0.029992 | 66.6106 | 0 | 0.126387 | 1e-06 | 0 | 0 | 0.407787 | 97.0472 | 0.049829 | 0.647894 | 0.198368 | 0.003661 | 0.109771 | 1.08365 | 0.005009 | 0.039163 | 0.009624 | 0.180795 | 0.090889 | 0 | 100 | 2 | O | 0 | 0.002504 | 0 | 0 | 0 | 0.008081 | 0.961522 | 0.000494 | 0.012838 | 0.001965 | 7.3e-05 | 0.001088 | 0.010737 | 5e-05 | 0.000388 | 9.5e-05 | 0.001791 | 0.000901 | 2 | 0.006976 | 0.019021 | 0.077359 | 0.006231 | 0.002246 | 0.012647 | 0.007879 | 0.038329 | 0.031875 | 0.016991 | 0.011357 | 0.013403 | 0.012381 | 0.007005 | 0.060425 | 0.007403 | 0.011305 | 0.028094 | -11.886 | 35.6903 | -1.7695 | -43.015 | -49.998 | 2.40411 | 0.064095 | 44.6977 | 1.86223 | 20.4319 | 316.669 | 24.5508 | 2.90666 | 62.1133 | 78.1399 | 35.1533 | 7.94053 | 18.7434 | -8.203 | 4.61479 | 13.0415 | 360.649 | 334 | 334 | 123 | 319 | 123 | 303 | 301 | 332 | 333 | 140 | 117 | 335 | 126 | 538 | 120 | 2011 | 503 | 914 | Jadeite | Jadeite | Fluorite | Corundum | Fluorite | CaNb2O6 | Cassiterite | Scheelite | Manganotantalite | Rutile | Cr2O3 | Mn | Magnetite | U | Crocoite | ThO2 | Zr | Hf
Sifleets_a1 | 4 | 40 | 20 | 40 | 0 | 222 | 0 | 0.10317 | 0 | 0 | 0.004895 | 0.28502 | 77.8281 | 0.075935 | 1.01245 | 0.064232 | 0 | 0.042866 | 0.253956 | 0.005297 | 0.035103 | 0.008923 | 0.093948 | 0.08656 | 21.5687 | 101.469 | 0 | 0.139071 | 0 | 0 | 0.006849 | 0.407734 | 98.8113 | 0.09576 | 1.23626 | 0.107143 | 0 | 0.05535 | 0.326714 | 0.006009 | 0.037814 | 0.010154 | 0.126905 | 0.102078 | 4e-06 | 101.469 | 0 | 0.221515 | 0 | 0 | 0.006028 | 0.151433 | 32.3676 | 0.020388 | 0.276191 | 0.066192 | 0 | 0.038515 | 0.224464 | 0.001099 | 0.008363 | 0.001898 | 0.050838 | 0.023938 | 66.5415 | 0 | 0.334272 | 1e-06 | 0 | 0.018194 | 0.228517 | 97.6873 | 0.061531 | 0.416779 | 0.199772 | 0 | 0.11624 | 0.677446 | 0.003315 | 0.02524 | 0.005729 | 0.153431 | 0.072247 | 0 | 100 | 2 | O | 0 | 0.006658 | 0 | 0 | 0.000181 | 0.004552 | 0.972855 | 0.000613 | 0.008301 | 0.00199 | 0 | 0.001158 | 0.006747 | 3.3e-05 | 0.000251 | 5.7e-05 | 0.001528 | 0.000719 | 2 | 0.007017 | 0.019188 | 0.077945 | 0.006289 | 0.002258 | 0.012709 | 0.00792 | 0.038598 | 0.032099 | 0.017122 | 0.011446 | 0.013504 | 0.012477 | 0.007038 | 0.060826 | 0.007436 | 0.011363 | 0.028291 | -43.663 | 14.2124 | -1.6909 | -100.57 | 32.7953 | 3.83671 | 0.064133 | 36.3859 | 2.68646 | 20.3709 | -74.956 | 23.3163 | 4.26071 | 93.7585 | 121.413 | 58.9028 | 9.2465 | 23.5232 | -8.1981 | 4.61579 | 13.0415 | 365.65 | 334 | 334 | 123 | 319 | 123 | 303 | 301 | 332 | 333 | 140 | 117 | 335 | 126 | 538 | 120 | 2011 | 503 | 914 | Jadeite | Jadeite | Fluorite | Corundum | Fluorite | CaNb2O6 | Cassiterite | Scheelite | Manganotantalite | Rutile | Cr2O3 | Mn | Magnetite | U | Crocoite | ThO2 | Zr | Hf
Sifleets_a1 | 4 | 40 | 20 | 40 | 0 | 223 | 0 | 0.038493 | 0 | 0 | 0 | 0.378766 | 77.7072 | 0.070338 | 1.27113 | 0.079151 | 0 | 0.019868 | 0.32801 | 0.00669 | 0 | 0.026375 | 0.098982 | 0.085088 | 21.6336 | 101.744 | 0 | 0.051887 | 0 | 0 | 0 | 0.54184 | 98.6578 | 0.088702 | 1.55212 | 0.132029 | 0 | 0.025654 | 0.421984 | 0.007589 | 0 | 0.030012 | 0.133705 | 0.100343 | 4e-06 | 101.744 | 0 | 0.082497 | 0 | 0 | 0 | 0.200875 | 32.2586 | 0.018851 | 0.346125 | 0.081418 | 0 | 0.017818 | 0.289392 | 0.001385 | 0 | 0.005601 | 0.053464 | 0.023488 | 66.6205 | 0 | 0.12475 | 1e-06 | 0 | 0 | 0.303759 | 97.5619 | 0.057011 | 0.523405 | 0.246238 | 0 | 0.05389 | 0.875227 | 0.004188 | 0 | 0.016938 | 0.161695 | 0.071038 | 0 | 100 | 2 | O | 0 | 0.002477 | 0 | 0 | 0 | 0.00603 | 0.96843 | 0.000566 | 0.010391 | 0.002444 | 0 | 0.000535 | 0.008688 | 4.2e-05 | 0 | 0.000168 | 0.001605 | 0.000705 | 2 | 0.006991 | 0.019098 | 0.077617 | 0.006256 | 0.00225 | 0.012668 | 0.007892 | 0.038438 | 0.031966 | 0.017047 | 0.011395 | 0.013445 | 0.012422 | 0.007015 | 0.06058 | 0.007412 | 0.011325 | 0.028174 | -19.3 | 36.1411 | -1.771 | -66.566 | -29.865 | 3.02712 | 0.063928 | 39.0757 | 2.21233 | 16.7305 | -235.65 | 48.8874 | 3.4408 | 74.0357 | -411.13 | 20.0095 | 8.78074 | 23.8212 | -8.1932 | 4.6167 | 13.0415 | 370.634 | 334 | 334 | 123 | 319 | 123 | 303 | 301 | 332 | 333 | 140 | 117 | 335 | 126 | 538 | 120 | 2011 | 503 | 914 | Jadeite | Jadeite | Fluorite | Corundum | Fluorite | CaNb2O6 | Cassiterite | Scheelite | Manganotantalite | Rutile | Cr2O3 | Mn | Magnetite | U | Crocoite | ThO2 | Zr | Hf
Sifleets_a1 | 4 | 40 | 20 | 40 | 0 | 224 | 0 | 0.06047 | 0 | 0 | 0 | 0.618093 | 76.9856 | 0.018022 | 1.65817 | 0.035363 | 0 | 0.049452 | 0.470745 | 0.009082 | 0 | 0.019754 | 0.107207 | 0.099413 | 21.6468 | 101.778 | 0 | 0.081512 | 0 | 0 | 0 | 0.884208 | 97.7417 | 0.022727 | 2.02473 | 0.058988 | 0 | 0.063855 | 0.605612 | 0.010303 | 0 | 0.022479 | 0.144815 | 0.117236 | 0 | 101.778 | 0 | 0.12944 | 0 | 0 | 0 | 0.327403 | 31.9204 | 0.004824 | 0.450971 | 0.036332 | 0 | 0.044298 | 0.414819 | 0.001878 | 0 | 0.00419 | 0.057837 | 0.02741 | 66.5803 | 0 | 0.196325 | 1e-06 | 0 | 0 | 0.496579 | 96.8286 | 0.014634 | 0.683996 | 0.110211 | 0 | 0.134376 | 1.25833 | 0.005696 | 0 | 0.012709 | 0.175445 | 0.083145 | 0 | 100 | 2 | O | 0 | 0.003888 | 0 | 0 | 0 | 0.009835 | 0.958854 | 0.000145 | 0.013547 | 0.001091 | 0 | 0.001331 | 0.012461 | 5.6e-05 | 0 | 0.000126 | 0.001737 | 0.000823 | 2 | 0.007042 | 0.019189 | 0.078001 | 0.006289 | 0.002267 | 0.012765 | 0.007954 | 0.038689 | 0.032174 | 0.017145 | 0.011461 | 0.013526 | 0.012496 | 0.007072 | 0.060995 | 0.007474 | 0.011412 | 0.028357 | -19.681 | 23.5053 | -1.7124 | -213.95 | -22.412 | 2.08658 | 0.064713 | 152.003 | 1.7971 | 35.8271 | -96.242 | 20.3786 | 2.61084 | 55.0226 | -267.92 | 26.8596 | 8.22075 | 20.5869 | -8.1883 | 4.6177 | 13.0415 | 375.635 | 334 | 334 | 123 | 319 | 123 | 303 | 301 | 332 | 333 | 140 | 117 | 335 | 126 | 538 | 120 | 2011 | 503 | 914 | Jadeite | Jadeite | Fluorite | Corundum | Fluorite | CaNb2O6 | Cassiterite | Scheelite | Manganotantalite | Rutile | Cr2O3 | Mn | Magnetite | U | Crocoite | ThO2 | Zr | Hf
Sifleets_a1 | 4 | 40 | 20 | 40 | 0 | 225 | 0 | 0.014595 | 0 | 0 | 0 | 0.735116 | 76.7608 | 0.072307 | 1.45256 | 0.083786 | 0 | 0.020549 | 0.482117 | 0.011065 | 0.003439 | 0.020886 | 0.113894 | 0.070225 | 21.6143 | 101.456 | 0 | 0.019674 | 0 | 0 | 0 | 1.05161 | 97.4562 | 0.091185 | 1.77367 | 0.139759 | 0 | 0.026534 | 0.620242 | 0.012553 | 0.003704 | 0.023767 | 0.153848 | 0.082815 | -1e-05 | 101.456 | 0 | 0.031317 | 0 | 0 | 0 | 0.390326 | 31.9037 | 0.019401 | 0.396002 | 0.086288 | 0 | 0.018452 | 0.425861 | 0.002293 | 0.000819 | 0.00444 | 0.061592 | 0.019409 | 66.6402 | 0 | 0.04752 | 1e-06 | 0 | 0 | 0.592281 | 96.8214 | 0.05888 | 0.600894 | 0.261867 | 0 | 0.055997 | 1.29241 | 0.00696 | 0.002485 | 0.013476 | 0.186921 | 0.058901 | 0 | 100 | 2 | O | 0 | 0.00094 | 0 | 0 | 0 | 0.011714 | 0.95749 | 0.000582 | 0.011885 | 0.00259 | 0 | 0.000554 | 0.012781 | 6.9e-05 | 2.5e-05 | 0.000133 | 0.001849 | 0.000582 | 2 | 0.007035 | 0.019197 | 0.077997 | 0.006292 | 0.002268 | 0.012757 | 0.007954 | 0.038699 | 0.032183 | 0.017148 | 0.011464 | 0.013531 | 0.012501 | 0.007072 | 0.061008 | 0.007474 | 0.011406 | 0.028365 | -11.301 | 94.0161 | -1.8248 | -56.206 | -11.333 | 1.83645 | 0.064846 | 38.2834 | 1.99829 | 15.9792 | -110.8 | 47.6005 | 2.56568 | 45.1969 | 1240.74 | 25.4183 | 7.77353 | 28.96 | -8.1834 | 4.6187 | 13.0415 | 380.636 | 334 | 334 | 123 | 319 | 123 | 303 | 301 | 332 | 333 | 140 | 117 | 335 | 126 | 538 | 120 | 2011 | 503 | 914 | Jadeite | Jadeite | Fluorite | Corundum | Fluorite | CaNb2O6 | Cassiterite | Scheelite | Manganotantalite | Rutile | Cr2O3 | Mn | Magnetite | U | Crocoite | ThO2 | Zr | Hf
Sifleets_a1 | 4 | 40 | 20 | 40 | 0 | 226 | 0 | 0.088212 | 0 | 0 | 0 | 0.703281 | 76.8768 | 0.051131 | 1.37684 | 0.02749 | 0 | 0.038164 | 0.455256 | 0.009266 | 0.004774 | 0.020709 | 0.104325 | 0.064217 | 21.5904 | 101.411 | 0 | 0.118908 | 0 | 0 | 0 | 1.00607 | 97.6035 | 0.06448 | 1.68121 | 0.045854 | 0 | 0.049279 | 0.585686 | 0.010512 | 0.005142 | 0.023565 | 0.140923 | 0.07573 | 0 | 101.411 | 0 | 0.189248 | 0 | 0 | 0 | 0.373361 | 31.9466 | 0.013717 | 0.375296 | 0.028306 | 0 | 0.034263 | 0.402067 | 0.00192 | 0.001136 | 0.004402 | 0.056408 | 0.017745 | 66.5556 | 0 | 0.286953 | 1e-06 | 0 | 0 | 0.566118 | 96.8798 | 0.041598 | 0.569053 | 0.085839 | 0 | 0.103905 | 1.21929 | 0.005822 | 0.003446 | 0.013349 | 0.171061 | 0.053813 | 0 | 100 | 2 | O | 0 | 0.005687 | 0 | 0 | 0 | 0.01122 | 0.959997 | 0.000412 | 0.011278 | 0.000851 | 0 | 0.00103 | 0.012082 | 5.8e-05 | 3.4e-05 | 0.000132 | 0.001695 | 0.000533 | 2 | 0.007001 | 0.019107 | 0.077601 | 0.006265 | 0.002256 | 0.012691 | 0.007914 | 0.038514 | 0.032029 | 0.017068 | 0.01141 | 0.013466 | 0.012443 | 0.007035 | 0.060712 | 0.007435 | 0.011348 | 0.028229 | -15.231 | 16.3761 | -1.7111 | -79.334 | -17.732 | 1.88699 | 0.064483 | 53.6694 | 2.07698 | 45.4496 | -60.565 | 25.9891 | 2.66737 | 53.6579 | 889.59 | 25.502 | 8.38262 | 31.4753 | -8.1785 | 4.61959 | 13.0415 | 385.616 | 334 | 334 | 123 | 319 | 123 | 303 | 301 | 332 | 333 | 140 | 117 | 335 | 126 | 538 | 120 | 2011 | 503 | 914 | Jadeite | Jadeite | Fluorite | Corundum | Fluorite | CaNb2O6 | Cassiterite | Scheelite | Manganotantalite | Rutile | Cr2O3 | Mn | Magnetite | U | Crocoite | ThO2 | Zr | Hf
Sifleets_a1 | 4 | 40 | 20 | 40 | 0 | 227 | 0 | 0.031921 | 0 | 0 | 0 | 0.688677 | 76.2262 | 0.057644 | 1.36654 | 0.097024 | 0.004029 | 0.028705 | 0.432917 | 0.00444 | 0.042029 | 0.026178 | 0.10832 | 0.077624 | 21.4345 | 100.627 | 0 | 0.043028 | 0 | 0 | 0 | 0.985182 | 96.7776 | 0.072694 | 1.66862 | 0.161842 | 0.005889 | 0.037065 | 0.556947 | 0.005037 | 0.045275 | 0.029789 | 0.146318 | 0.09154 | 0 | 100.627 | 0 | 0.069047 | 0 | 0 | 0 | 0.368624 | 31.9376 | 0.015592 | 0.37556 | 0.100729 | 0.003853 | 0.025983 | 0.385494 | 0.000928 | 0.010088 | 0.00561 | 0.059051 | 0.021627 | 66.6202 | 0 | 0.104708 | 1e-06 | 0 | 0 | 0.559009 | 96.865 | 0.04729 | 0.569526 | 0.305506 | 0.005843 | 0.078806 | 1.16918 | 0.002814 | 0.030596 | 0.017016 | 0.179099 | 0.065593 | 0 | 100 | 2 | O | 0 | 0.002073 | 0 | 0 | 0 | 0.011066 | 0.958796 | 0.000468 | 0.011275 | 0.003024 | 0.000116 | 0.00078 | 0.011573 | 2.8e-05 | 0.000303 | 0.000168 | 0.001773 | 0.000649 | 2 | 0.006988 | 0.019073 | 0.077496 | 0.006252 | 0.002252 | 0.012668 | 0.0079 | 0.038443 | 0.031969 | 0.017037 | 0.01139 | 0.013442 | 0.01242 | 0.007023 | 0.0606 | 0.007422 | 0.011326 | 0.028177 | -17.016 | 43.3019 | -1.781 | -393.33 | -10.187 | 1.91245 | 0.064639 | 47.5739 | 2.08569 | 13.9029 | 200.878 | 34.15 | 2.76679 | 111.569 | 101.041 | 20.1857 | 8.08267 | 26.0705 | -8.1736 | 4.6206 | 13.0415 | 390.619 | 334 | 334 | 123 | 319 | 123 | 303 | 301 | 332 | 333 | 140 | 117 | 335 | 126 | 538 | 120 | 2011 | 503 | 914 | Jadeite | Jadeite | Fluorite | Corundum | Fluorite | CaNb2O6 | Cassiterite | Scheelite | Manganotantalite | Rutile | Cr2O3 | Mn | Magnetite | U | Crocoite | ThO2 | Zr | Hf
Sifleets_a1 | 4 | 40 | 20 | 40 | 0 | 228 | 0 | 0.109144 | 0 | 0 | 0.007497 | 0.594408 | 76.1532 | 0.039354 | 1.38934 | 0.043997 | 0.003494 | 0.022195 | 0.428625 | 0.006801 | 0.038071 | 0.020442 | 0.116848 | 0.084141 | 21.369 | 100.427 | 0 | 0.147124 | 0 | 0 | 0.010489 | 0.850326 | 96.6849 | 0.049629 | 1.69647 | 0.07339 | 0.005107 | 0.028659 | 0.551425 | 0.007716 | 0.041011 | 0.023261 | 0.157838 | 0.099226 | 8e-06 | 100.427 | 0 | 0.236484 | 0 | 0 | 0.009317 | 0.3187 | 31.9606 | 0.010663 | 0.382469 | 0.045754 | 0.003348 | 0.020124 | 0.382313 | 0.001423 | 0.009153 | 0.004388 | 0.063807 | 0.023482 | 66.528 | 0 | 0.358292 | 1e-06 | 0 | 0.028232 | 0.482856 | 96.8458 | 0.03231 | 0.579473 | 0.138643 | 0.005072 | 0.060979 | 1.15847 | 0.004313 | 0.027736 | 0.013298 | 0.193347 | 0.071154 | 0 | 100 | 2 | O | 0 | 0.007109 | 0 | 0 | 0.00028 | 0.009581 | 0.960817 | 0.000321 | 0.011498 | 0.001375 | 0.000101 | 0.000605 | 0.011493 | 4.3e-05 | 0.000275 | 0.000132 | 0.001918 | 0.000706 | 2 | 0.007072 | 0.019292 | 0.078368 | 0.006326 | 0.002278 | 0.012818 | 0.007991 | 0.038888 | 0.032339 | 0.017235 | 0.011522 | 0.013598 | 0.012563 | 0.007103 | 0.061301 | 0.007507 | 0.01146 | 0.028503 | -29.564 | 13.5635 | -1.8104 | -110.02 | 21.6862 | 2.15777 | 0.065408 | 70.2508 | 2.08164 | 29.2475 | 234.127 | 44.3686 | 2.82029 | 73.7407 | 112.814 | 26.0811 | 7.63043 | 24.3657 | -8.1687 | 4.6215 | 13.0415 | 395.601 | 334 | 334 | 123 | 319 | 123 | 303 | 301 | 332 | 333 | 140 | 117 | 335 | 126 | 538 | 120 | 2011 | 503 | 914 | Jadeite | Jadeite | Fluorite | Corundum | Fluorite | CaNb2O6 | Cassiterite | Scheelite | Manganotantalite | Rutile | Cr2O3 | Mn | Magnetite | U | Crocoite | ThO2 | Zr | Hf
Sifleets_a1 | 4 | 40 | 20 | 40 | 0 | 229 | 0 | 0.06258 | 0 | 0 | 0 | 0.69046 | 76.2357 | 0.039894 | 1.32748 | 0.049844 | 0.00617 | 0.030276 | 0.444651 | 0.002526 | 0.017434 | 0.023273 | 0.100819 | 0.104628 | 21.4082 | 100.544 | 0 | 0.084357 | 0 | 0 | 0 | 0.987732 | 96.7897 | 0.050309 | 1.62093 | 0.083143 | 0.009018 | 0.039093 | 0.572043 | 0.002866 | 0.01878 | 0.026482 | 0.136186 | 0.123385 | 0 | 100.544 | 0 | 0.135454 | 0 | 0 | 0 | 0.369818 | 31.9623 | 0.010798 | 0.365063 | 0.051781 | 0.005905 | 0.027423 | 0.396198 | 0.000528 | 0.004187 | 0.004991 | 0.054998 | 0.029169 | 66.5814 | 0 | 0.205355 | 1e-06 | 0 | 0 | 0.560662 | 96.9127 | 0.03274 | 0.553454 | 0.157005 | 0.008953 | 0.08315 | 1.20131 | 0.001601 | 0.012696 | 0.015133 | 0.166759 | 0.088444 | 0 | 100 | 2 | O | 0 | 0.004069 | 0 | 0 | 0 | 0.011109 | 0.960095 | 0.000324 | 0.010966 | 0.001555 | 0.000177 | 0.000824 | 0.011901 | 1.6e-05 | 0.000126 | 0.00015 | 0.001652 | 0.000876 | 2 | 0.007028 | 0.019178 | 0.077894 | 0.006288 | 0.002264 | 0.012737 | 0.007943 | 0.038654 | 0.032145 | 0.01713 | 0.011452 | 0.013516 | 0.012488 | 0.00706 | 0.06093 | 0.007462 | 0.011388 | 0.028331 | -17.589 | 22.7378 | -1.7821 | -112.66 | -28.736 | 1.91937 | 0.06499 | 68.8911 | 2.14739 | 25.836 | 132.243 | 32.6098 | 2.7257 | 196.973 | 244.619 | 22.799 | 8.68142 | 19.5673 | -8.1638 | 4.62249 | 13.0415 | 400.6 | 334 | 334 | 123 | 319 | 123 | 303 | 301 | 332 | 333 | 140 | 117 | 335 | 126 | 538 | 120 | 2011 | 503 | 914 | Jadeite | Jadeite | Fluorite | Corundum | Fluorite | CaNb2O6 | Cassiterite | Scheelite | Manganotantalite | Rutile | Cr2O3 | Mn | Magnetite | U | Crocoite | ThO2 | Zr | Hf
Sifleets_a1 | 4 | 40 | 20 | 40 | 0 | 230 | 0 | 0.033728 | 0 | 0 | 0 | 0.679616 | 76.755 | 0.03333 | 1.12234 | 0.062649 | 0 | 0.020606 | 0.395843 | 0.00917 | 0 | 0.021616 | 0.098482 | 0.079775 | 21.4694 | 100.782 | 0 | 0.045464 | 0 | 0 | 0 | 0.97222 | 97.4489 | 0.042032 | 1.37045 | 0.104501 | 0 | 0.026607 | 0.50925 | 0.010403 | 0 | 0.024597 | 0.13303 | 0.094077 | 6e-06 | 100.782 | 0 | 0.072839 | 0 | 0 | 0 | 0.363191 | 32.1076 | 0.009001 | 0.307955 | 0.064937 | 0 | 0.018622 | 0.351915 | 0.001913 | 0 | 0.004625 | 0.053602 | 0.022191 | 66.6216 | 0 | 0.11034 | 1e-06 | 0 | 0 | 0.550183 | 97.2769 | 0.02727 | 0.466508 | 0.19674 | 0 | 0.05642 | 1.0662 | 0.005795 | 0 | 0.014013 | 0.1624 | 0.067231 | 0 | 100 | 2 | O | 0 | 0.002187 | 0 | 0 | 0 | 0.010903 | 0.96388 | 0.00027 | 0.009245 | 0.001949 | 0 | 0.000559 | 0.010565 | 5.7e-05 | 0 | 0.000139 | 0.001609 | 0.000666 | 2 | 0.007057 | 0.019287 | 0.078297 | 0.006323 | 0.002274 | 0.012786 | 0.007976 | 0.038839 | 0.032299 | 0.017218 | 0.011511 | 0.013584 | 0.012552 | 0.007089 | 0.061211 | 0.007491 | 0.011432 | 0.028467 | -29.406 | 41.502 | -1.7997 | -63.127 | -38.232 | 1.94957 | 0.065064 | 82.7547 | 2.47904 | 20.9665 | -124.55 | 47.6624 | 2.99739 | 54.6337 | -233.89 | 24.6283 | 8.90627 | 25.6433 | -8.1589 | 4.6234 | 13.0415 | 405.583 | 334 | 334 | 123 | 319 | 123 | 303 | 301 | 332 | 333 | 140 | 117 | 335 | 126 | 538 | 120 | 2011 | 503 | 914 | Jadeite | Jadeite | Fluorite | Corundum | Fluorite | CaNb2O6 | Cassiterite | Scheelite | Manganotantalite | Rutile | Cr2O3 | Mn | Magnetite | U | Crocoite | ThO2 | Zr | Hf
Sifleets_a1 | 4 | 40 | 20 | 40 | 0 | 231 | 0 | 0.04316 | 0 | 0 | 0 | 0.628714 | 76.8208 | 0.050192 | 1.05844 | 0.046461 | 0.009142 | 0.019822 | 0.36853 | 0.01146 | 0.033558 | 0.024808 | 0.100762 | 0.085051 | 21.4492 | 100.75 | 0 | 0.058179 | 0 | 0 | 0 | 0.899402 | 97.5325 | 0.063296 | 1.29242 | 0.0775 | 0.013362 | 0.025595 | 0.474113 | 0.013001 | 0.036149 | 0.02823 | 0.13611 | 0.100299 | -1e-05 | 100.75 | 0 | 0.093281 | 0 | 0 | 0 | 0.336244 | 32.1596 | 0.013565 | 0.290642 | 0.048195 | 0.008736 | 0.017928 | 0.327883 | 0.002392 | 0.008048 | 0.005312 | 0.054885 | 0.023676 | 66.6096 | 0 | 0.141223 | 1e-06 | 0 | 0 | 0.509061 | 97.3768 | 0.041073 | 0.440021 | 0.14593 | 0.013226 | 0.054284 | 0.992805 | 0.007243 | 0.024368 | 0.016085 | 0.166187 | 0.07169 | 0 | 100 | 2 | O | 0 | 0.002801 | 0 | 0 | 0 | 0.010096 | 0.965614 | 0.000407 | 0.008727 | 0.001447 | 0.000262 | 0.000538 | 0.009845 | 7.2e-05 | 0.000242 | 0.00016 | 0.001648 | 0.000711 | 2 | 0.007017 | 0.019182 | 0.077888 | 0.006288 | 0.002261 | 0.012713 | 0.00793 | 0.038619 | 0.032116 | 0.017124 | 0.011447 | 0.013508 | 0.012482 | 0.007048 | 0.060863 | 0.007448 | 0.011366 | 0.028306 | -19.423 | 32.4937 | -1.8424 | -80.138 | -15.886 | 2.05284 | 0.064655 | 54.8154 | 2.5891 | 27.5984 | 89.5561 | 49.228 | 3.15223 | 43.5085 | 127.071 | 21.364 | 8.66957 | 23.9451 | -8.154 | 4.6244 | 13.0415 | 410.584 | 334 | 334 | 123 | 319 | 123 | 303 | 301 | 332 | 333 | 140 | 117 | 335 | 126 | 538 | 120 | 2011 | 503 | 914 | Jadeite | Jadeite | Fluorite | Corundum | Fluorite | CaNb2O6 | Cassiterite | Scheelite | Manganotantalite | Rutile | Cr2O3 | Mn | Magnetite | U | Crocoite | ThO2 | Zr | Hf
Sifleets_a1 | 4 | 40 | 20 | 40 | 0 | 232 | 0 | 0.042977 | 0 | 0 | 0.0009 | 0.615081 | 76.9581 | 0.029385 | 0.993004 | 0.091976 | 0.001236 | 0.02453 | 0.373961 | 0.001686 | 0.045866 | 0.01793 | 0.094645 | 0.084607 | 21.4869 | 100.863 | 0 | 0.057933 | 0 | 0 | 0.001259 | 0.8799 | 97.7067 | 0.037057 | 1.21252 | 0.153422 | 0.001807 | 0.031674 | 0.481099 | 0.001913 | 0.049408 | 0.020402 | 0.127847 | 0.099776 | 6e-06 | 100.863 | 0 | 0.09271 | 0 | 0 | 0.001113 | 0.328333 | 32.1563 | 0.007927 | 0.272159 | 0.095228 | 0.001179 | 0.022144 | 0.332087 | 0.000351 | 0.010979 | 0.003832 | 0.051456 | 0.023508 | 66.6007 | 0 | 0.140248 | 1e-06 | 0 | 0.003368 | 0.49669 | 97.2897 | 0.023982 | 0.411712 | 0.288115 | 0.001784 | 0.066997 | 1.00474 | 0.001063 | 0.033216 | 0.011594 | 0.155681 | 0.071125 | 0 | 100 | 2 | O | 0 | 0.002784 | 0 | 0 | 3.3e-05 | 0.00986 | 0.965643 | 0.000238 | 0.008173 | 0.00286 | 3.5e-05 | 0.000665 | 0.009972 | 1.1e-05 | 0.00033 | 0.000115 | 0.001545 | 0.000706 | 2 | 0.00704 | 0.019254 | 0.078151 | 0.006312 | 0.002269 | 0.012753 | 0.007956 | 0.038759 | 0.032232 | 0.017184 | 0.011489 | 0.013558 | 0.012528 | 0.007071 | 0.061083 | 0.007472 | 0.011403 | 0.028409 | -16.535 | 32.7495 | -1.7218 | -147.91 | 178.143 | 2.09356 | 0.064835 | 93.6026 | 2.74281 | 14.7168 | 657.926 | 40.1282 | 3.12804 | 295.511 | 93.3688 | 29.571 | 9.2164 | 24.156 | -8.1491 | 4.6254 | 13.0415 | 415.585 | 334 | 334 | 123 | 319 | 123 | 303 | 301 | 332 | 333 | 140 | 117 | 335 | 126 | 538 | 120 | 2011 | 503 | 914 | Jadeite | Jadeite | Fluorite | Corundum | Fluorite | CaNb2O6 | Cassiterite | Scheelite | Manganotantalite | Rutile | Cr2O3 | Mn | Magnetite | U | Crocoite | ThO2 | Zr | Hf
Sifleets_a1 | 4 | 40 | 20 | 40 | 0 | 233 | 0 | 0.03976 | 0 | 0 | 0 | 0.653323 | 76.5553 | 0.04045 | 1.2032 | 0.087901 | 0.002021 | 0.0153 | 0.414783 | 0.002017 | 0.006968 | 0.015668 | 0.096716 | 0.100083 | 21.4495 | 100.683 | 0 | 0.053595 | 0 | 0 | 0 | 0.934607 | 97.1953 | 0.05101 | 1.46918 | 0.146624 | 0.002954 | 0.019756 | 0.533617 | 0.002288 | 0.007506 | 0.017828 | 0.130645 | 0.118026 | 0 | 100.683 | 0 | 0.085933 | 0 | 0 | 0 | 0.349414 | 32.0492 | 0.010932 | 0.330401 | 0.091183 | 0.001932 | 0.013838 | 0.369044 | 0.000421 | 0.001671 | 0.003355 | 0.052682 | 0.027861 | 66.6121 | 0 | 0.130185 | 1e-06 | 0 | 0 | 0.529351 | 97.1069 | 0.033124 | 0.500547 | 0.276279 | 0.002926 | 0.04193 | 1.11818 | 0.001276 | 0.005063 | 0.010166 | 0.159624 | 0.084418 | 0 | 100 | 2 | O | 0 | 0.00258 | 0 | 0 | 0 | 0.010491 | 0.962263 | 0.000328 | 0.00992 | 0.002738 | 5.8e-05 | 0.000415 | 0.01108 | 1.3e-05 | 5e-05 | 0.000101 | 0.001582 | 0.000837 | 2 | 0.007061 | 0.019287 | 0.078319 | 0.006323 | 0.002275 | 0.012796 | 0.00798 | 0.038854 | 0.032311 | 0.017222 | 0.011514 | 0.013588 | 0.012555 | 0.007093 | 0.061239 | 0.007496 | 0.011442 | 0.028478 | -18.705 | 35.3725 | -1.7965 | -100.37 | -17.386 | 2.00843 | 0.065176 | 68.3045 | 2.34043 | 15.3652 | 403.711 | 63.8371 | 2.89117 | 247.8 | 614.948 | 33.9133 | 9.06346 | 20.5415 | -8.1442 | 4.62629 | 13.0415 | 420.565 | 334 | 334 | 123 | 319 | 123 | 303 | 301 | 332 | 333 | 140 | 117 | 335 | 126 | 538 | 120 | 2011 | 503 | 914 | Jadeite | Jadeite | Fluorite | Corundum | Fluorite | CaNb2O6 | Cassiterite | Scheelite | Manganotantalite | Rutile | Cr2O3 | Mn | Magnetite | U | Crocoite | ThO2 | Zr | Hf
Sifleets_a1 | 4 | 40 | 20 | 40 | 0 | 234 | 0 | 0.040502 | 0 | 0 | 0 | 0.599552 | 76.7828 | 0.097413 | 1.15535 | 0.081831 | 0.006247 | 0.024821 | 0.368852 | 0.00597 | 0.01582 | 0.016015 | 0.114307 | 0.105559 | 21.4882 | 100.903 | 0 | 0.054596 | 0 | 0 | 0 | 0.857685 | 97.4842 | 0.122846 | 1.41075 | 0.136499 | 0.00913 | 0.03205 | 0.474526 | 0.006773 | 0.017042 | 0.018223 | 0.154405 | 0.124484 | 6e-06 | 100.903 | 0 | 0.087389 | 0 | 0 | 0 | 0.320112 | 32.0899 | 0.026283 | 0.316721 | 0.084742 | 0.00596 | 0.022411 | 0.32762 | 0.001244 | 0.003788 | 0.003424 | 0.062158 | 0.029336 | 66.6189 | 0 | 0.132344 | 1e-06 | 0 | 0 | 0.484783 | 97.195 | 0.079606 | 0.479648 | 0.25667 | 0.009025 | 0.06788 | 0.992307 | 0.003768 | 0.011472 | 0.010369 | 0.188268 | 0.088854 | 0 | 100 | 2 | O | 0 | 0.002624 | 0 | 0 | 0 | 0.00961 | 0.963386 | 0.000789 | 0.009508 | 0.002544 | 0.000179 | 0.000673 | 0.009836 | 3.7e-05 | 0.000114 | 0.000103 | 0.001866 | 0.000881 | 2 | 0.007069 | 0.019312 | 0.078453 | 0.00633 | 0.002278 | 0.012813 | 0.007989 | 0.038898 | 0.032348 | 0.017244 | 0.011528 | 0.013604 | 0.01257 | 0.007101 | 0.061309 | 0.007505 | 0.011455 | 0.02851 | -19.34 | 34.7874 | -1.8191 | -78.492 | -53.221 | 2.14331 | 0.065141 | 28.6963 | 2.4232 | 16.4185 | 131.504 | 39.805 | 3.17212 | 83.954 | 271.237 | 33.2206 | 7.78222 | 19.5217 | -8.1392 | 4.62729 | 13.0415 | 425.665 | 334 | 334 | 123 | 319 | 123 | 303 | 301 | 332 | 333 | 140 | 117 | 335 | 126 | 538 | 120 | 2011 | 503 | 914 | Jadeite | Jadeite | Fluorite | Corundum | Fluorite | CaNb2O6 | Cassiterite | Scheelite | Manganotantalite | Rutile | Cr2O3 | Mn | Magnetite | U | Crocoite | ThO2 | Zr | Hf
Sifleets_a1 | 4 | 40 | 20 | 40 | 0 | 235 | 0 | 0.019744 | 0 | 0 | 0 | 0.601856 | 76.6426 | 0.050084 | 1.18879 | 0.078258 | 0.002874 | 0.046704 | 0.38761 | 0.00826 | 0.075517 | 0.015212 | 0.123411 | 0.087517 | 21.4518 | 100.78 | 0 | 0.026614 | 0 | 0 | 0 | 0.86098 | 97.3062 | 0.06316 | 1.45158 | 0.130538 | 0.0042 | 0.060307 | 0.498659 | 0.00937 | 0.081349 | 0.01731 | 0.166703 | 0.103208 | 0 | 100.78 | 0 | 0.042674 | 0 | 0 | 0 | 0.321904 | 32.0873 | 0.013537 | 0.326459 | 0.081184 | 0.002746 | 0.042244 | 0.344883 | 0.001724 | 0.018111 | 0.003258 | 0.067226 | 0.024365 | 66.6224 | 0 | 0.064598 | 1e-06 | 0 | 0 | 0.487279 | 97.1438 | 0.040982 | 0.494174 | 0.245782 | 0.004157 | 0.127892 | 1.04413 | 0.00522 | 0.054832 | 0.009863 | 0.203527 | 0.073763 | 0 | 100 | 2 | O | 0 | 0.001281 | 0 | 0 | 0 | 0.009664 | 0.96326 | 0.000406 | 0.0098 | 0.002437 | 8.2e-05 | 0.001268 | 0.010353 | 5.2e-05 | 0.000544 | 9.8e-05 | 0.002018 | 0.000731 | 2 | 0.007075 | 0.019329 | 0.078521 | 0.006334 | 0.00228 | 0.01282 | 0.007996 | 0.038926 | 0.032371 | 0.017257 | 0.011537 | 0.013614 | 0.012579 | 0.007108 | 0.061353 | 0.007511 | 0.011462 | 0.028531 | -12.513 | 70.2679 | -1.9406 | -46.878 | -523.09 | 2.13828 | 0.065249 | 55.3662 | 2.36804 | 17.1141 | 284.842 | 21.659 | 3.05299 | 60.7946 | 57.0369 | 34.9914 | 7.26139 | 23.4672 | -8.1343 | 4.6282 | 13.0415 | 430.648 | 334 | 334 | 123 | 319 | 123 | 303 | 301 | 332 | 333 | 140 | 117 | 335 | 126 | 538 | 120 | 2011 | 503 | 914 | Jadeite | Jadeite | Fluorite | Corundum | Fluorite | CaNb2O6 | Cassiterite | Scheelite | Manganotantalite | Rutile | Cr2O3 | Mn | Magnetite | U | Crocoite | ThO2 | Zr | Hf
Sifleets_a1 | 4 | 40 | 20 | 40 | 0 | 236 | 0 | 0.035574 | 0 | 0 | 0.000271 | 0.334459 | 77.2832 | 0.058192 | 1.12604 | 0.099168 | 0 | 0.008917 | 0.287681 | 0.014674 | 0.043388 | 0.019986 | 0.119961 | 0.10552 | 21.4773 | 101.014 | 0 | 0.047954 | 0 | 0 | 0.000379 | 0.478458 | 98.1195 | 0.073385 | 1.37496 | 0.165417 | 0 | 0.011514 | 0.370101 | 0.016646 | 0.046739 | 0.022743 | 0.162043 | 0.124438 | 0 | 101.014 | 0 | 0.076801 | 0 | 0 | 0.000335 | 0.178676 | 32.3175 | 0.01571 | 0.308865 | 0.102755 | 0 | 0.008056 | 0.255669 | 0.00306 | 0.010394 | 0.004275 | 0.06527 | 0.029342 | 66.6233 | 0 | 0.116033 | 1e-06 | 0 | 0.001014 | 0.269948 | 97.6521 | 0.047469 | 0.46664 | 0.310488 | 0 | 0.024341 | 0.772541 | 0.009245 | 0.031406 | 0.012918 | 0.197224 | 0.088661 | 0 | 100 | 2 | O | 0 | 0.002306 | 0 | 0 | 1e-05 | 0.005364 | 0.970157 | 0.000472 | 0.009272 | 0.003085 | 0 | 0.000242 | 0.007675 | 9.2e-05 | 0.000312 | 0.000128 | 0.001959 | 0.000881 | 2 | 0.00708 | 0.01935 | 0.078637 | 0.006339 | 0.002279 | 0.012825 | 0.007992 | 0.038932 | 0.032377 | 0.01727 | 0.011544 | 0.01362 | 0.012583 | 0.007103 | 0.061353 | 0.007505 | 0.011465 | 0.028536 | -20.903 | 39.5326 | -1.8488 | -61.112 | 593.703 | 3.39055 | 0.064922 | 47.7319 | 2.47754 | 13.8187 | -131.93 | 109.033 | 3.87656 | 34.2884 | 99.117 | 26.6663 | 7.45282 | 19.5461 | -8.1294 | 4.62919 | 13.0415 | 435.647 | 334 | 334 | 123 | 319 | 123 | 303 | 301 | 332 | 333 | 140 | 117 | 335 | 126 | 538 | 120 | 2011 | 503 | 914 | Jadeite | Jadeite | Fluorite | Corundum | Fluorite | CaNb2O6 | Cassiterite | Scheelite | Manganotantalite | Rutile | Cr2O3 | Mn | Magnetite | U | Crocoite | ThO2 | Zr | Hf
Sifleets_a1 | 4 | 40 | 20 | 40 | 0 | 237 | 0 | 0.06382 | 0 | 0 | 0 | 0.680962 | 76.0896 | 0.065488 | 1.64732 | 0.090833 | 0 | 0.031034 | 0.473982 | 0.005221 | 0.003876 | 0.018406 | 0.129932 | 0.092419 | 21.4824 | 100.875 | 0 | 0.086028 | 0 | 0 | 0 | 0.974145 | 96.6042 | 0.082586 | 2.01148 | 0.151515 | 0 | 0.040072 | 0.609777 | 0.005922 | 0.004176 | 0.020944 | 0.175512 | 0.108988 | 0 | 100.875 | 0 | 0.137677 | 0 | 0 | 0 | 0.363516 | 31.7948 | 0.017666 | 0.451512 | 0.094049 | 0 | 0.028016 | 0.420927 | 0.001088 | 0.000928 | 0.003934 | 0.070643 | 0.02568 | 66.5896 | 0 | 0.209019 | 1e-06 | 0 | 0 | 0.551884 | 96.5407 | 0.053641 | 0.68548 | 0.285567 | 0 | 0.085067 | 1.27809 | 0.003303 | 0.002818 | 0.011945 | 0.214499 | 0.077973 | 0 | 100 | 2 | O | 0 | 0.004135 | 0 | 0 | 0 | 0.010918 | 0.954947 | 0.000531 | 0.013561 | 0.002825 | 0 | 0.000841 | 0.012642 | 3.3e-05 | 2.8e-05 | 0.000118 | 0.002122 | 0.000771 | 2 | 0.007086 | 0.019305 | 0.078483 | 0.006329 | 0.002283 | 0.012851 | 0.008009 | 0.038949 | 0.032391 | 0.017255 | 0.011536 | 0.013615 | 0.012579 | 0.007121 | 0.06141 | 0.007526 | 0.011489 | 0.028548 | -13.559 | 22.4629 | -1.8506 | -88.394 | -41.019 | 1.95564 | 0.065561 | 42.4879 | 1.8187 | 14.9424 | -86.233 | 32.0724 | 2.6148 | 96.2365 | 1107.9 | 29.0143 | 6.94661 | 22.2586 | -8.1245 | 4.63009 | 13.0415 | 440.629 | 334 | 334 | 123 | 319 | 123 | 303 | 301 | 332 | 333 | 140 | 117 | 335 | 126 | 538 | 120 | 2011 | 503 | 914 | Jadeite | Jadeite | Fluorite | Corundum | Fluorite | CaNb2O6 | Cassiterite | Scheelite | Manganotantalite | Rutile | Cr2O3 | Mn | Magnetite | U | Crocoite | ThO2 | Zr | Hf
Sifleets_a1 | 4 | 40 | 20 | 40 | 0 | 238 | 0 | 0 | 0 | 0 | 0 | 0.688959 | 76.3105 | 0.050665 | 1.57418 | 0.100636 | 0 | 0.052607 | 0.461327 | 0.007044 | 0 | 0.021475 | 0.128341 | 0.109891 | 21.5153 | 101.021 | 0 | 0 | 0 | 0 | 0 | 0.985586 | 96.8846 | 0.063893 | 1.92217 | 0.167867 | 0 | 0.067929 | 0.593495 | 0.007991 | 0 | 0.024436 | 0.173363 | 0.129593 | 0 | 101.021 | 0 | 0 | 0 | 0 | 0 | 0.367567 | 31.8682 | 0.013659 | 0.431209 | 0.104137 | 0 | 0.047464 | 0.409445 | 0.001467 | 0 | 0.004587 | 0.069737 | 0.030517 | 66.6521 | 0 | 0 | 1e-06 | 0 | 0 | 0.557789 | 96.721 | 0.041457 | 0.654368 | 0.31606 | 0 | 0.144053 | 1.24268 | 0.004452 | 0 | 0.013923 | 0.211653 | 0.092619 | 0 | 100 | 2 | O | 0 | 0 | 0 | 0 | 0 | 0.011029 | 0.956255 | 0.00041 | 0.012939 | 0.003125 | 0 | 0.001424 | 0.012286 | 4.4e-05 | 0 | 0.000138 | 0.002093 | 0.000916 | 2 | 0.007084 | 0.019313 | 0.07851 | 0.006329 | 0.002282 | 0.012845 | 0.008006 | 0.038942 | 0.032385 | 0.017255 | 0.011536 | 0.013614 | 0.012578 | 0.007118 | 0.061393 | 0.007523 | 0.011484 | 0.028543 | -12.412 | -138.57 | -1.8312 | -115.73 | -166.07 | 1.93814 | 0.065445 | 54.7584 | 1.88516 | 13.6255 | -138581 | 19.3438 | 2.66885 | 71.3553 | -250.69 | 24.8913 | 7.02091 | 18.7904 | -8.1196 | 4.6311 | 13.0415 | 445.632 | 334 | 334 | 123 | 319 | 123 | 303 | 301 | 332 | 333 | 140 | 117 | 335 | 126 | 538 | 120 | 2011 | 503 | 914 | Jadeite | Jadeite | Fluorite | Corundum | Fluorite | CaNb2O6 | Cassiterite | Scheelite | Manganotantalite | Rutile | Cr2O3 | Mn | Magnetite | U | Crocoite | ThO2 | Zr | Hf
Sifleets_a1 | 4 | 40 | 20 | 40 | 0 | 239 | 0 | 0.017807 | 0 | 0 | 0.001292 | 0.644248 | 76.1331 | 0.016131 | 1.52764 | 0.04917 | 0.002268 | 0.038681 | 0.442464 | 0.00194 | 0.041461 | 0.01694 | 0.119572 | 0.092853 | 21.3886 | 100.534 | 0 | 0.024004 | 0 | 0 | 0.001808 | 0.921625 | 96.6594 | 0.020342 | 1.86533 | 0.082018 | 0.003315 | 0.049946 | 0.569228 | 0.002201 | 0.044663 | 0.019277 | 0.161518 | 0.1095 | 0 | 100.534 | 0 | 0.038607 | 0 | 0 | 0.001607 | 0.34563 | 31.9714 | 0.004373 | 0.420792 | 0.051164 | 0.002174 | 0.035093 | 0.394893 | 0.000406 | 0.009974 | 0.003639 | 0.065334 | 0.025929 | 66.629 | 0 | 0.058553 | 1e-06 | 0 | 0.004874 | 0.5242 | 96.9788 | 0.013265 | 0.638194 | 0.155195 | 0.003298 | 0.106448 | 1.19783 | 0.001232 | 0.030255 | 0.011038 | 0.198179 | 0.07865 | 0 | 100 | 2 | O | 0 | 0.001159 | 0 | 0 | 4.8e-05 | 0.010375 | 0.959683 | 0.000131 | 0.012631 | 0.001536 | 6.5e-05 | 0.001053 | 0.011853 | 1.2e-05 | 0.000299 | 0.000109 | 0.001961 | 0.000778 | 2 | 0.007086 | 0.019325 | 0.078546 | 0.006332 | 0.002282 | 0.012844 | 0.008007 | 0.038948 | 0.03239 | 0.017263 | 0.01154 | 0.013619 | 0.012582 | 0.007119 | 0.061398 | 0.007523 | 0.011482 | 0.028547 | -12.068 | 77.7699 | -1.8986 | -59.423 | 124.859 | 2.03596 | 0.065519 | 170.905 | 1.93112 | 26.3704 | 360.664 | 25.9442 | 2.75588 | 258.545 | 103.765 | 31.4926 | 7.4858 | 22.157 | -8.1147 | 4.6321 | 13.0415 | 450.633 | 334 | 334 | 123 | 319 | 123 | 303 | 301 | 332 | 333 | 140 | 117 | 335 | 126 | 538 | 120 | 2011 | 503 | 914 | Jadeite | Jadeite | Fluorite | Corundum | Fluorite | CaNb2O6 | Cassiterite | Scheelite | Manganotantalite | Rutile | Cr2O3 | Mn | Magnetite | U | Crocoite | ThO2 | Zr | Hf
Sifleets_a1 | 4 | 40 | 20 | 40 | 0 | 240 | 0 | 0.046206 | 0 | 0 | 0 | 0.659223 | 76.2941 | 0.103812 | 1.49342 | 0.105741 | 0 | 0.017856 | 0.440867 | 0.007415 | 0.043745 | 0.017199 | 0.117836 | 0.105724 | 21.496 | 100.949 | 0 | 0.062285 | 0 | 0 | 0 | 0.943046 | 96.8638 | 0.130916 | 1.82355 | 0.176383 | 0 | 0.023057 | 0.567174 | 0.008412 | 0.047123 | 0.019571 | 0.159172 | 0.124678 | -1e-05 | 100.949 | 0 | 0.099653 | 0 | 0 | 0 | 0.351815 | 31.8716 | 0.027997 | 0.409217 | 0.109455 | 0 | 0.016116 | 0.391412 | 0.001545 | 0.010468 | 0.003675 | 0.064049 | 0.029369 | 66.6137 | 0 | 0.15119 | 1e-06 | 0 | 0 | 0.533765 | 96.7095 | 0.084953 | 0.620854 | 0.332124 | 0 | 0.0489 | 1.18768 | 0.004687 | 0.031765 | 0.011151 | 0.194347 | 0.089115 | 0 | 100 | 2 | O | 0 | 0.002992 | 0 | 0 | 0 | 0.010563 | 0.956907 | 0.000841 | 0.012286 | 0.003286 | 0 | 0.000484 | 0.011752 | 4.6e-05 | 0.000314 | 0.00011 | 0.001923 | 0.000882 | 2 | 0.007083 | 0.019314 | 0.078526 | 0.006331 | 0.002283 | 0.012846 | 0.008008 | 0.038949 | 0.03239 | 0.017259 | 0.011539 | 0.013618 | 0.012581 | 0.00712 | 0.061406 | 0.007525 | 0.011485 | 0.028548 | -11.939 | 30.629 | -1.8179 | -62.407 | -74.351 | 2.00209 | 0.065459 | 26.9925 | 1.96652 | 13.0395 | -174.23 | 54.9703 | 2.76343 | 67.8071 | 98.365 | 31.0276 | 7.58772 | 19.516 | -8.1098 | 4.63299 | 13.0415 | 455.613 | 334 | 334 | 123 | 319 | 123 | 303 | 301 | 332 | 333 | 140 | 117 | 335 | 126 | 538 | 120 | 2011 | 503 | 914 | Jadeite | Jadeite | Fluorite | Corundum | Fluorite | CaNb2O6 | Cassiterite | Scheelite | Manganotantalite | Rutile | Cr2O3 | Mn | Magnetite | U | Crocoite | ThO2 | Zr | Hf
Sifleets_a1 | 4 | 40 | 20 | 40 | 0 | 241 | 0 | 0.013428 | 0 | 0 | 0 | 0.664643 | 76.2854 | 0.083377 | 1.49358 | 0.059502 | 0 | 0.01124 | 0.434437 | 0.00421 | 0.04745 | 0.019912 | 0.094714 | 0.086324 | 21.4332 | 100.732 | 0 | 0.0181 | 0 | 0 | 0 | 0.9508 | 96.8527 | 0.105145 | 1.82375 | 0.099252 | 0 | 0.014513 | 0.558902 | 0.004776 | 0.051114 | 0.022658 | 0.127939 | 0.101801 | 2e-06 | 100.732 | 0 | 0.029061 | 0 | 0 | 0 | 0.355947 | 31.9792 | 0.022564 | 0.410692 | 0.061807 | 0 | 0.010179 | 0.387051 | 0.00088 | 0.011395 | 0.00427 | 0.051661 | 0.024064 | 66.6512 | 0 | 0.044097 | 1e-06 | 0 | 0 | 0.540116 | 97.051 | 0.068479 | 0.623187 | 0.187571 | 0 | 0.030893 | 1.17463 | 0.002671 | 0.034581 | 0.012958 | 0.156782 | 0.073029 | 0 | 100 | 2 | O | 0 | 0.000872 | 0 | 0 | 0 | 0.010681 | 0.959599 | 0.000677 | 0.012324 | 0.001855 | 0 | 0.000305 | 0.011614 | 2.6e-05 | 0.000342 | 0.000128 | 0.00155 | 0.000722 | 2 | 0.007084 | 0.019325 | 0.078567 | 0.006331 | 0.002283 | 0.012846 | 0.008008 | 0.038948 | 0.03239 | 0.017265 | 0.01154 | 0.013619 | 0.012582 | 0.00712 | 0.0614 | 0.007524 | 0.011483 | 0.028548 | -46.607 | 102.773 | -1.7993 | -216.27 | -33.503 | 1.98978 | 0.065448 | 33.4818 | 1.96618 | 22.0525 | -53.4 | 86.7114 | 2.79468 | 119.267 | 90.6945 | 26.8289 | 9.27319 | 23.7972 | -8.1049 | 4.63399 | 13.0415 | 460.614 | 334 | 334 | 123 | 319 | 123 | 303 | 301 | 332 | 333 | 140 | 117 | 335 | 126 | 538 | 120 | 2011 | 503 | 914 | Jadeite | Jadeite | Fluorite | Corundum | Fluorite | CaNb2O6 | Cassiterite | Scheelite | Manganotantalite | Rutile | Cr2O3 | Mn | Magnetite | U | Crocoite | ThO2 | Zr | Hf
Sifleets_a1 | 4 | 40 | 20 | 40 | 0 | 242 | 0 | 0.06872 | 0 | 0 | 0 | 0.576691 | 76.4641 | 0.041922 | 1.51572 | 0.064332 | 0 | 0.019521 | 0.420943 | 0.005924 | 0.043404 | 0.017317 | 0.105705 | 0.086404 | 21.4621 | 100.893 | 0 | 0.092633 | 0 | 0 | 0 | 0.824981 | 97.0796 | 0.052867 | 1.85078 | 0.10731 | 0 | 0.025206 | 0.541542 | 0.006721 | 0.046755 | 0.019705 | 0.142786 | 0.101895 | 0 | 100.893 | 0 | 0.148373 | 0 | 0 | 0 | 0.308113 | 31.9782 | 0.011318 | 0.415791 | 0.066666 | 0 | 0.017637 | 0.37414 | 0.001235 | 0.010398 | 0.003704 | 0.05752 | 0.024029 | 66.5829 | 0 | 0.224937 | 1e-06 | 0 | 0 | 0.467106 | 96.9595 | 0.034318 | 0.63035 | 0.202134 | 0 | 0.053477 | 1.13441 | 0.003746 | 0.031528 | 0.011232 | 0.174402 | 0.072856 | 0 | 100 | 2 | O | 0 | 0.004457 | 0 | 0 | 0 | 0.009255 | 0.960555 | 0.00034 | 0.012489 | 0.002002 | 0 | 0.00053 | 0.011238 | 3.7e-05 | 0.000312 | 0.000111 | 0.001728 | 0.000722 | 2 | 0.007085 | 0.019321 | 0.078538 | 0.006332 | 0.002282 | 0.012844 | 0.008005 | 0.038944 | 0.032387 | 0.017262 | 0.011539 | 0.013617 | 0.012581 | 0.007116 | 0.061393 | 0.00752 | 0.011482 | 0.028544 | -12.766 | 20.9545 | -1.8035 | -466.75 | -29.987 | 2.21141 | 0.065356 | 66.0739 | 1.94304 | 20.5052 | -256.31 | 50.3738 | 2.86333 | 84.7781 | 99.1229 | 30.8016 | 8.37924 | 23.7732 | -8.1 | 4.6349 | 13.0415 | 465.598 | 334 | 334 | 123 | 319 | 123 | 303 | 301 | 332 | 333 | 140 | 117 | 335 | 126 | 538 | 120 | 2011 | 503 | 914 | Jadeite | Jadeite | Fluorite | Corundum | Fluorite | CaNb2O6 | Cassiterite | Scheelite | Manganotantalite | Rutile | Cr2O3 | Mn | Magnetite | U | Crocoite | ThO2 | Zr | Hf
Sifleets_a1 | 4 | 40 | 20 | 40 | 0 | 243 | 0 | 0.035056 | 0 | 0 | 0 | 0.535115 | 76.3744 | 0.087137 | 1.47594 | 0.078841 | 0 | 0.027586 | 0.397808 | 0.004833 | 0.00589 | 0.02649 | 0.093179 | 0.076004 | 21.4087 | 100.627 | 0 | 0.047255 | 0 | 0 | 0 | 0.765505 | 96.9657 | 0.109888 | 1.8022 | 0.131512 | 0 | 0.03562 | 0.511778 | 0.005483 | 0.006344 | 0.030144 | 0.125867 | 0.08963 | 0 | 100.627 | 0 | 0.075927 | 0 | 0 | 0 | 0.286795 | 32.0407 | 0.0236 | 0.406146 | 0.081957 | 0 | 0.025003 | 0.354684 | 0.001011 | 0.001415 | 0.005685 | 0.050862 | 0.021203 | 66.625 | 0 | 0.115074 | 1e-06 | 0 | 0 | 0.434663 | 97.1208 | 0.071535 | 0.615549 | 0.248425 | 0 | 0.075788 | 1.07511 | 0.003065 | 0.00429 | 0.017231 | 0.154173 | 0.064269 | 0 | 100 | 2 | O | 0 | 0.002279 | 0 | 0 | 0 | 0.008609 | 0.961821 | 0.000708 | 0.012192 | 0.00246 | 0 | 0.000751 | 0.010647 | 3e-05 | 4.2e-05 | 0.000171 | 0.001527 | 0.000636 | 2 | 0.007084 | 0.019326 | 0.078566 | 0.006332 | 0.002281 | 0.012843 | 0.008002 | 0.03894 | 0.032383 | 0.017262 | 0.011539 | 0.013617 | 0.01258 | 0.007114 | 0.061383 | 0.007518 | 0.011481 | 0.028541 | -13.411 | 40.049 | -1.8924 | -49.545 | -29.836 | 2.3403 | 0.065373 | 32.0527 | 1.98472 | 17.0013 | -110.44 | 35.9528 | 2.99141 | 103.84 | 728.988 | 20.2057 | 9.41334 | 26.9599 | -8.0951 | 4.6359 | 13.0415 | 470.599 | 334 | 334 | 123 | 319 | 123 | 303 | 301 | 332 | 333 | 140 | 117 | 335 | 126 | 538 | 120 | 2011 | 503 | 914 | Jadeite | Jadeite | Fluorite | Corundum | Fluorite | CaNb2O6 | Cassiterite | Scheelite | Manganotantalite | Rutile | Cr2O3 | Mn | Magnetite | U | Crocoite | ThO2 | Zr | Hf
Sifleets_a1 | 4 | 40 | 20 | 40 | 0 | 244 | 0 | 0.03187 | 0 | 0 | 0 | 0.500053 | 76.5197 | 0.082137 | 1.52476 | 0.057642 | 0.002359 | 0.059125 | 0.415122 | 0.0047 | 0.001145 | 0.024188 | 0.141158 | 0.090649 | 21.4609 | 100.916 | 0 | 0.042959 | 0 | 0 | 0 | 0.715347 | 97.1501 | 0.103582 | 1.86182 | 0.09615 | 0.003448 | 0.076345 | 0.534053 | 0.005332 | 0.001233 | 0.027524 | 0.190677 | 0.106901 | 0 | 100.916 | 0 | 0.068844 | 0 | 0 | 0 | 0.267301 | 32.0175 | 0.022187 | 0.418481 | 0.059763 | 0.002253 | 0.053448 | 0.369151 | 0.000981 | 0.000274 | 0.005177 | 0.07685 | 0.025222 | 66.6126 | 0 | 0.104281 | 1e-06 | 0 | 0 | 0.404891 | 96.9963 | 0.067216 | 0.63389 | 0.18105 | 0.003413 | 0.161919 | 1.11834 | 0.002971 | 0.000831 | 0.015684 | 0.232816 | 0.076409 | 0 | 100 | 2 | O | 0 | 0.002067 | 0 | 0 | 0 | 0.008026 | 0.961304 | 0.000666 | 0.012565 | 0.001794 | 6.8e-05 | 0.001605 | 0.011084 | 2.9e-05 | 8e-06 | 0.000155 | 0.002307 | 0.000757 | 2 | 0.007086 | 0.019325 | 0.078566 | 0.006331 | 0.002282 | 0.012847 | 0.008004 | 0.038942 | 0.032385 | 0.017261 | 0.011538 | 0.013616 | 0.01258 | 0.007115 | 0.061388 | 0.007519 | 0.011485 | 0.028543 | -14.182 | 43.9412 | -1.8412 | -62.278 | -19.919 | 2.46577 | 0.065316 | 33.9742 | 1.93362 | 22.7115 | 346.821 | 17.3261 | 2.89392 | 106.801 | 3748.48 | 22.1119 | 6.4442 | 22.6805 | -8.0902 | 4.63679 | 13.0415 | 475.579 | 334 | 334 | 123 | 319 | 123 | 303 | 301 | 332 | 333 | 140 | 117 | 335 | 126 | 538 | 120 | 2011 | 503 | 914 | Jadeite | Jadeite | Fluorite | Corundum | Fluorite | CaNb2O6 | Cassiterite | Scheelite | Manganotantalite | Rutile | Cr2O3 | Mn | Magnetite | U | Crocoite | ThO2 | Zr | Hf
Sifleets_a1 | 4 | 40 | 20 | 40 | 0 | 245 | 0 | 0.036324 | 0 | 0 | 0 | 0.55415 | 76.4915 | 0.029526 | 1.57536 | 0.050309 | 0 | 0.056489 | 0.436068 | 0.00913 | 0.021881 | 0.026986 | 0.130348 | 0.114071 | 21.4779 | 101.01 | 0 | 0.048964 | 0 | 0 | 0 | 0.792735 | 97.1144 | 0.037235 | 1.9236 | 0.083918 | 0 | 0.072941 | 0.561001 | 0.010358 | 0.023571 | 0.030707 | 0.176074 | 0.134521 | -1e-05 | 101.01 | 0 | 0.078394 | 0 | 0 | 0 | 0.295944 | 31.9761 | 0.007968 | 0.431968 | 0.052112 | 0 | 0.051018 | 0.387419 | 0.001903 | 0.00524 | 0.00577 | 0.070899 | 0.031709 | 66.6036 | 0 | 0.118803 | 1e-06 | 0 | 0 | 0.448492 | 96.917 | 0.024152 | 0.65463 | 0.157946 | 0 | 0.154631 | 1.17424 | 0.005768 | 0.015882 | 0.017489 | 0.214889 | 0.096108 | 0 | 100 | 2 | O | 0 | 0.002354 | 0 | 0 | 0 | 0.008887 | 0.960192 | 0.000239 | 0.012971 | 0.001565 | 0 | 0.001532 | 0.011634 | 5.7e-05 | 0.000157 | 0.000173 | 0.002129 | 0.000952 | 2 | 0.00709 | 0.019328 | 0.078576 | 0.006332 | 0.002283 | 0.012852 | 0.008008 | 0.038955 | 0.032395 | 0.017265 | 0.011541 | 0.01362 | 0.012583 | 0.007119 | 0.061409 | 0.007524 | 0.011488 | 0.028552 | -11.801 | 38.6915 | -1.816 | -77.868 | -20.992 | 2.28026 | 0.065358 | 93.6183 | 1.88442 | 25.8107 | -3850.8 | 18.0919 | 2.78687 | 55.1023 | 196.447 | 19.8546 | 6.92583 | 18.1245 | -8.0853 | 4.6378 | 13.0415 | 480.582 | 334 | 334 | 123 | 319 | 123 | 303 | 301 | 332 | 333 | 140 | 117 | 335 | 126 | 538 | 120 | 2011 | 503 | 914 | Jadeite | Jadeite | Fluorite | Corundum | Fluorite | CaNb2O6 | Cassiterite | Scheelite | Manganotantalite | Rutile | Cr2O3 | Mn | Magnetite | U | Crocoite | ThO2 | Zr | Hf
Sifleets_a1 | 4 | 40 | 20 | 40 | 0 | 246 | 0 | 0.070886 | 0 | 0 | 0 | 0.518622 | 76.6938 | 0.05577 | 1.49613 | 0.069818 | 0.007065 | 0.029178 | 0.3878 | 0.01221 | 0.079214 | 0.021417 | 0.101315 | 0.077488 | 21.5003 | 101.121 | 0 | 0.095553 | 0 | 0 | 0 | 0.741911 | 97.3712 | 0.07033 | 1.82686 | 0.11646 | 0.010326 | 0.037676 | 0.498903 | 0.013851 | 0.085332 | 0.02437 | 0.136856 | 0.09138 | 2e-06 | 101.121 | 0 | 0.152768 | 0 | 0 | 0 | 0.276579 | 32.0153 | 0.01503 | 0.409662 | 0.072217 | 0.006732 | 0.026314 | 0.344048 | 0.002542 | 0.018943 | 0.004573 | 0.055029 | 0.021509 | 66.5788 | 0 | 0.231478 | 1e-06 | 0 | 0 | 0.419079 | 97.0208 | 0.045546 | 0.620731 | 0.218851 | 0.0102 | 0.079745 | 1.04262 | 0.007702 | 0.057406 | 0.013858 | 0.166764 | 0.065183 | 0 | 100 | 2 | O | 0 | 0.004589 | 0 | 0 | 0 | 0.008308 | 0.961726 | 0.000451 | 0.012306 | 0.002169 | 0.000202 | 0.00079 | 0.010335 | 7.6e-05 | 0.000569 | 0.000137 | 0.001653 | 0.000646 | 2 | 0.007087 | 0.019331 | 0.078602 | 0.006334 | 0.002283 | 0.012847 | 0.008007 | 0.038954 | 0.032395 | 0.017269 | 0.011543 | 0.013622 | 0.012585 | 0.007118 | 0.061409 | 0.007522 | 0.011485 | 0.028552 | -16.534 | 20.3561 | -1.8708 | -49.449 | -36.84 | 2.39763 | 0.065259 | 49.8084 | 1.96377 | 19.0168 | 116.552 | 34.0613 | 3.05244 | 41.2477 | 54.4241 | 24.9525 | 8.71451 | 26.462 | -8.0804 | 4.6388 | 13.0415 | 485.583 | 334 | 334 | 123 | 319 | 123 | 303 | 301 | 332 | 333 | 140 | 117 | 335 | 126 | 538 | 120 | 2011 | 503 | 914 | Jadeite | Jadeite | Fluorite | Corundum | Fluorite | CaNb2O6 | Cassiterite | Scheelite | Manganotantalite | Rutile | Cr2O3 | Mn | Magnetite | U | Crocoite | ThO2 | Zr | Hf
Sifleets_a1 | 4 | 40 | 20 | 40 | 0 | 247 | 0 | 0.05603 | 0 | 0.002686 | 0 | 0.450987 | 77.0082 | 0.051657 | 1.44271 | 0.060539 | 0 | 0.029181 | 0.357204 | 0.013678 | 0.045587 | 0.02273 | 0.06737 | 0.096226 | 21.5113 | 101.216 | 0 | 0.075527 | 0 | 0.005074 | 0 | 0.645157 | 97.7703 | 0.065144 | 1.76163 | 0.100982 | 0 | 0.03768 | 0.459542 | 0.015517 | 0.049107 | 0.025865 | 0.091003 | 0.113477 | 0 | 101.216 | 0 | 0.120725 | 0 | 0.00493 | 0 | 0.240456 | 32.1394 | 0.013918 | 0.394948 | 0.062605 | 0 | 0.026312 | 0.316834 | 0.002846 | 0.010899 | 0.004852 | 0.036584 | 0.026705 | 66.598 | 0 | 0.182797 | 1e-06 | 0.007465 | 0 | 0.36409 | 97.3287 | 0.042149 | 0.598017 | 0.18959 | 0 | 0.07968 | 0.959478 | 0.00862 | 0.033006 | 0.014695 | 0.110788 | 0.080872 | 0 | 100 | 2 | O | 0 | 0.003625 | 0 | 0.000148 | 0 | 0.007221 | 0.965175 | 0.000418 | 0.011861 | 0.00188 | 0 | 0.00079 | 0.009515 | 8.5e-05 | 0.000327 | 0.000146 | 0.001099 | 0.000802 | 2 | 0.007089 | 0.019343 | 0.078646 | 0.006336 | 0.002282 | 0.012848 | 0.008004 | 0.038954 | 0.032395 | 0.017274 | 0.011546 | 0.013624 | 0.012586 | 0.007115 | 0.061403 | 0.007518 | 0.011484 | 0.028552 | -20.395 | 25.4849 | -1.8254 | 166.598 | -14.521 | 2.672 | 0.065098 | 53.7334 | 2.02207 | 21.7112 | -221.49 | 34.0623 | 3.25672 | 36.8275 | 94.4043 | 23.5124 | 12.7573 | 21.4001 | -8.0754 | 4.63969 | 13.0415 | 490.662 | 334 | 334 | 123 | 319 | 123 | 303 | 301 | 332 | 333 | 140 | 117 | 335 | 126 | 538 | 120 | 2011 | 503 | 914 | Jadeite | Jadeite | Fluorite | Corundum | Fluorite | CaNb2O6 | Cassiterite | Scheelite | Manganotantalite | Rutile | Cr2O3 | Mn | Magnetite | U | Crocoite | ThO2 | Zr | Hf
Sifleets_a1 | 4 | 40 | 20 | 40 | 0 | 248 | 0 | 0.040971 | 0 | 0 | 0 | 0.495199 | 76.5854 | 0.082378 | 1.55176 | 0.046028 | 0 | 0.038928 | 0.409352 | 0.009854 | 0.041272 | 0.016626 | 0.126174 | 0.09816 | 21.4682 | 101.01 | 0 | 0.055228 | 0 | 0 | 0 | 0.708403 | 97.2336 | 0.103885 | 1.89479 | 0.076778 | 0 | 0.050265 | 0.526631 | 0.011178 | 0.044459 | 0.018918 | 0.170436 | 0.115758 | 0 | 101.01 | 0 | 0.088469 | 0 | 0 | 0 | 0.2646 | 32.0322 | 0.022243 | 0.425722 | 0.047703 | 0 | 0.035175 | 0.363875 | 0.002055 | 0.009889 | 0.003557 | 0.068665 | 0.027301 | 66.6086 | 0 | 0.134035 | 1e-06 | 0 | 0 | 0.400885 | 97.0612 | 0.0674 | 0.644994 | 0.144545 | 0 | 0.106586 | 1.10258 | 0.006227 | 0.029964 | 0.010778 | 0.208062 | 0.082724 | 0 | 100 | 2 | O | 0 | 0.002656 | 0 | 0 | 0 | 0.007945 | 0.961803 | 0.000668 | 0.012783 | 0.001432 | 0 | 0.001056 | 0.010926 | 6.2e-05 | 0.000297 | 0.000107 | 0.002062 | 0.00082 | 2 | 0.00709 | 0.019332 | 0.078614 | 0.006333 | 0.002283 | 0.012854 | 0.008008 | 0.038955 | 0.032396 | 0.017269 | 0.011543 | 0.013622 | 0.012584 | 0.00712 | 0.06141 | 0.007524 | 0.01149 | 0.028552 | -11.646 | 34.4341 | -1.7117 | -90.765 | -16.943 | 2.48549 | 0.065303 | 33.887 | 1.90708 | 28.0764 | -420.35 | 25.791 | 2.92608 | 51.0733 | 104.251 | 32.086 | 7.13361 | 20.9872 | -8.0705 | 4.64069 | 13.0415 | 495.663 | 334 | 334 | 123 | 319 | 123 | 303 | 301 | 332 | 333 | 140 | 117 | 335 | 126 | 538 | 120 | 2011 | 503 | 914 | Jadeite | Jadeite | Fluorite | Corundum | Fluorite | CaNb2O6 | Cassiterite | Scheelite | Manganotantalite | Rutile | Cr2O3 | Mn | Magnetite | U | Crocoite | ThO2 | Zr | Hf
Sifleets_a1 | 4 | 40 | 20 | 40 | 0 | 249 | 0 | 0.072922 | 0 | 0 | 0 | 0.416825 | 76.9439 | 0.125809 | 1.40614 | 0.051071 | 0 | 0.015081 | 0.372981 | 0.013104 | 0 | 0.020909 | 0.103075 | 0.10979 | 21.4992 | 101.151 | 0 | 0.098298 | 0 | 0 | 0 | 0.596285 | 97.6887 | 0.158655 | 1.71698 | 0.08519 | 0 | 0.019474 | 0.479839 | 0.014866 | 0 | 0.023792 | 0.139234 | 0.129473 | 0 | 101.151 | 0 | 0.157181 | 0 | 0 | 0 | 0.222325 | 32.1247 | 0.03391 | 0.385082 | 0.052835 | 0 | 0.013603 | 0.330952 | 0.002728 | 0 | 0.004465 | 0.055994 | 0.030481 | 66.5858 | 0 | 0.237923 | 1e-06 | 0 | 0 | 0.33653 | 97.2534 | 0.102658 | 0.582894 | 0.15995 | 0 | 0.041182 | 1.00192 | 0.008259 | 0 | 0.013518 | 0.169516 | 0.092277 | 0 | 100 | 2 | O | 0 | 0.004721 | 0 | 0 | 0 | 0.006678 | 0.964911 | 0.001019 | 0.011567 | 0.001587 | 0 | 0.000409 | 0.009941 | 8.2e-05 | 0 | 0.000134 | 0.001682 | 0.000916 | 2 | 0.007087 | 0.019336 | 0.078609 | 0.006335 | 0.002281 | 0.012849 | 0.008002 | 0.038948 | 0.03239 | 0.01727 | 0.011543 | 0.013621 | 0.012583 | 0.007114 | 0.061394 | 0.007517 | 0.011486 | 0.028548 | -13.838 | 19.8229 | -1.7217 | -30.732 | -19.256 | 2.84356 | 0.065117 | 22.3623 | 2.06419 | 25.4536 | -182.72 | 64.9048 | 3.14689 | 38.4225 | -525.1 | 25.5371 | 8.57808 | 18.8105 | -8.0656 | 4.6416 | 13.0415 | 500.647 | 334 | 334 | 123 | 319 | 123 | 303 | 301 | 332 | 333 | 140 | 117 | 335 | 126 | 538 | 120 | 2011 | 503 | 914 | Jadeite | Jadeite | Fluorite | Corundum | Fluorite | CaNb2O6 | Cassiterite | Scheelite | Manganotantalite | Rutile | Cr2O3 | Mn | Magnetite | U | Crocoite | ThO2 | Zr | Hf
Sifleets_a1 | 4 | 40 | 20 | 40 | 0 | 250 | 0 | 0.039067 | 0 | 0 | 0 | 0.470425 | 76.852 | 0.047446 | 1.52851 | 0.031369 | 0 | 0.023047 | 0.404842 | 0.009105 | 0.042509 | 0.017493 | 0.110526 | 0.095793 | 21.493 | 101.165 | 0 | 0.052661 | 0 | 0 | 0 | 0.672962 | 97.572 | 0.059834 | 1.8664 | 0.052325 | 0 | 0.029759 | 0.520828 | 0.010329 | 0.045792 | 0.019906 | 0.149299 | 0.112967 | 0 | 101.165 | 0 | 0.084262 | 0 | 0 | 0 | 0.251079 | 32.1074 | 0.012797 | 0.41887 | 0.032473 | 0 | 0.020802 | 0.35946 | 0.001897 | 0.010174 | 0.003738 | 0.060081 | 0.026612 | 66.6103 | 0 | 0.127622 | 1e-06 | 0 | 0 | 0.380278 | 97.2582 | 0.038764 | 0.634409 | 0.098367 | 0 | 0.063011 | 1.08886 | 0.005746 | 0.030818 | 0.011324 | 0.181996 | 0.080613 | 0 | 100 | 2 | O | 0 | 0.00253 | 0 | 0 | 0 | 0.007539 | 0.964038 | 0.000384 | 0.012577 | 0.000975 | 0 | 0.000625 | 0.010793 | 5.7e-05 | 0.000305 | 0.000112 | 0.001804 | 0.000799 | 2 | 0.007088 | 0.019334 | 0.078608 | 0.006333 | 0.002282 | 0.012848 | 0.008004 | 0.038944 | 0.032387 | 0.017268 | 0.011541 | 0.013619 | 0.012581 | 0.007116 | 0.061389 | 0.007519 | 0.011484 | 0.028545 | -18.057 | 36.0632 | -1.8068 | -70.339 | -19.003 | 2.58527 | 0.065158 | 58.4401 | 1.92971 | 40.4821 | -162.3 | 42.8332 | 2.95078 | 55.2291 | 101.194 | 30.4889 | 8.04455 | 21.4886 | -8.0607 | 4.6426 | 13.0415 | 505.648 | 334 | 334 | 123 | 319 | 123 | 303 | 301 | 332 | 333 | 140 | 117 | 335 | 126 | 538 | 120 | 2011 | 503 | 914 | Jadeite | Jadeite | Fluorite | Corundum | Fluorite | CaNb2O6 | Cassiterite | Scheelite | Manganotantalite | Rutile | Cr2O3 | Mn | Magnetite | U | Crocoite | ThO2 | Zr | Hf
Sifleets_a1 | 4 | 40 | 20 | 40 | 0 | 251 | 0 | 0.038366 | 0 | 0 | 0 | 0.346844 | 77.2199 | 0.034093 | 1.23963 | 0.058541 | 0 | 0.044612 | 0.316732 | 0.004822 | 0 | 0.020939 | 0.107656 | 0.107226 | 21.4682 | 101.008 | 0 | 0.051717 | 0 | 0 | 0 | 0.496176 | 98.0391 | 0.042994 | 1.51366 | 0.09765 | 0 | 0.057605 | 0.407475 | 0.00547 | 0 | 0.023827 | 0.145422 | 0.12645 | -1e-05 | 101.008 | 0 | 0.082844 | 0 | 0 | 0 | 0.18533 | 32.2975 | 0.009206 | 0.340089 | 0.060671 | 0 | 0.040312 | 0.281544 | 0.001006 | 0 | 0.00448 | 0.058587 | 0.029822 | 66.6086 | 0 | 0.125191 | 1e-06 | 0 | 0 | 0.280062 | 97.6131 | 0.027823 | 0.513927 | 0.183366 | 0 | 0.121835 | 0.850914 | 0.003039 | 0 | 0.013539 | 0.177069 | 0.090132 | 0 | 100 | 2 | O | 0 | 0.002488 | 0 | 0 | 0 | 0.005565 | 0.96977 | 0.000276 | 0.010212 | 0.001822 | 0 | 0.00121 | 0.008454 | 3e-05 | 0 | 0.000135 | 0.001759 | 0.000895 | 2 | 0.00708 | 0.019341 | 0.078587 | 0.006336 | 0.002278 | 0.012825 | 0.00799 | 0.038918 | 0.032365 | 0.017261 | 0.011538 | 0.013614 | 0.012577 | 0.007101 | 0.061332 | 0.007503 | 0.011465 | 0.028526 | -17.999 | 36.7175 | -1.9004 | -77.61 | -51.68 | 3.29135 | 0.06493 | 81.0767 | 2.28679 | 22.387 | -101.9 | 22.6253 | 3.58345 | 103.9 | -301.82 | 25.4572 | 8.22811 | 19.2354 | -8.0558 | 4.64349 | 13.0415 | 510.628 | 334 | 334 | 123 | 319 | 123 | 303 | 301 | 332 | 333 | 140 | 117 | 335 | 126 | 538 | 120 | 2011 | 503 | 914 | Jadeite | Jadeite | Fluorite | Corundum | Fluorite | CaNb2O6 | Cassiterite | Scheelite | Manganotantalite | Rutile | Cr2O3 | Mn | Magnetite | U | Crocoite | ThO2 | Zr | Hf
Sifleets_a1 | 4 | 40 | 20 | 40 | 0 | 252 | 0 | 0.039279 | 0 | 0 | 0 | 0.181767 | 77.8798 | 0.088222 | 0.726502 | 0.067104 | 0.007316 | 0.019602 | 0.1914 | 0.004618 | 0.029907 | 0.013962 | 0.087091 | 0.07684 | 21.4307 | 100.844 | 0 | 0.052947 | 0 | 0 | 0 | 0.260025 | 98.8769 | 0.111256 | 0.887101 | 0.111933 | 0.010693 | 0.025311 | 0.246236 | 0.005239 | 0.032217 | 0.015888 | 0.117643 | 0.090616 | 2e-06 | 100.844 | 0 | 0.084972 | 0 | 0 | 0 | 0.097304 | 32.6339 | 0.023866 | 0.199683 | 0.069674 | 0.006998 | 0.017746 | 0.170452 | 0.000965 | 0.007179 | 0.002993 | 0.047484 | 0.021411 | 66.6153 | 0 | 0.128008 | 1e-06 | 0 | 0 | 0.146585 | 98.3241 | 0.071906 | 0.300817 | 0.209924 | 0.010542 | 0.053467 | 0.513561 | 0.002907 | 0.02163 | 0.009017 | 0.143065 | 0.064509 | 0 | 100 | 2 | O | 0 | 0.002551 | 0 | 0 | 0 | 0.002921 | 0.979772 | 0.000717 | 0.005995 | 0.002092 | 0.00021 | 0.000533 | 0.005117 | 2.9e-05 | 0.000216 | 9e-05 | 0.001426 | 0.000643 | 2 | 0.007067 | 0.019363 | 0.078618 | 0.006342 | 0.002274 | 0.012793 | 0.007973 | 0.038891 | 0.032342 | 0.017263 | 0.011539 | 0.013612 | 0.012576 | 0.007084 | 0.061269 | 0.007484 | 0.011438 | 0.028506 | -31.302 | 35.9329 | -1.8204 | -22.524 | -60.924 | 5.6885 | 0.064558 | 31.6282 | 3.60541 | 19.7224 | 112.544 | 50.1499 | 5.45753 | 108.239 | 143.533 | 37.9701 | 9.98659 | 26.6422 | -8.0509 | 4.64449 | 13.0415 | 515.629 | 334 | 334 | 123 | 319 | 123 | 303 | 301 | 332 | 333 | 140 | 117 | 335 | 126 | 538 | 120 | 2011 | 503 | 914 | Jadeite | Jadeite | Fluorite | Corundum | Fluorite | CaNb2O6 | Cassiterite | Scheelite | Manganotantalite | Rutile | Cr2O3 | Mn | Magnetite | U | Crocoite | ThO2 | Zr | Hf
Sifleets_a1 | 4 | 40 | 20 | 40 | 0 | 253 | 0 | 0 | 0 | 0 | 0 | 0.124179 | 78.4506 | 0.046292 | 0.490527 | 0.034639 | 0 | 0.021102 | 0.107285 | 0.000706 | 0.005165 | 0.0223 | 0.110497 | 0.094682 | 21.4444 | 100.952 | 0 | 0 | 0 | 0 | 0 | 0.177643 | 99.6017 | 0.058379 | 0.598961 | 0.05778 | 0 | 0.027248 | 0.138022 | 0.000801 | 0.005564 | 0.025376 | 0.149259 | 0.111657 | 4e-06 | 100.952 | 0 | 0 | 0 | 0 | 0 | 0.066483 | 32.877 | 0.012524 | 0.13484 | 0.03597 | 0 | 0.019106 | 0.095554 | 0.000148 | 0.00124 | 0.00478 | 0.060252 | 0.026385 | 66.6658 | 0 | 0 | 1e-06 | 0 | 0 | 0.100024 | 98.9269 | 0.037686 | 0.202867 | 0.108234 | 0 | 0.057489 | 0.287524 | 0.000444 | 0.003731 | 0.014384 | 0.181298 | 0.079393 | 0 | 100 | 2 | O | 0 | 0 | 0 | 0 | 0 | 0.001995 | 0.986322 | 0.000376 | 0.004045 | 0.001079 | 0 | 0.000573 | 0.002867 | 4e-06 | 3.7e-05 | 0.000143 | 0.001808 | 0.000792 | 2 | 0.007062 | 0.019378 | 0.078654 | 0.006345 | 0.002272 | 0.012777 | 0.007965 | 0.038875 | 0.032329 | 0.017266 | 0.01154 | 0.013611 | 0.012576 | 0.007075 | 0.061227 | 0.007474 | 0.011422 | 0.028495 | -21.506 | -805.12 | -1.7378 | -26.152 | -55.032 | 8.0003 | 0.064268 | 59.7865 | 5.12487 | 36.8055 | -213.2 | 46.6589 | 9.12623 | 705.505 | 829.596 | 23.8276 | 8.00485 | 21.7019 | -8.046 | 4.6455 | 13.0415 | 520.642 | 334 | 334 | 123 | 319 | 123 | 303 | 301 | 332 | 333 | 140 | 117 | 335 | 126 | 538 | 120 | 2011 | 503 | 914 | Jadeite | Jadeite | Fluorite | Corundum | Fluorite | CaNb2O6 | Cassiterite | Scheelite | Manganotantalite | Rutile | Cr2O3 | Mn | Magnetite | U | Crocoite | ThO2 | Zr | Hf
Sifleets_a1 | 4 | 40 | 20 | 40 | 0 | 254 | 0 | 0.062543 | 0 | 0 | 0.002434 | 0.160129 | 78.3014 | 0.109957 | 0.660223 | 0.045289 | 0.004075 | 0 | 0.154647 | 0.003217 | 0.006074 | 0.014512 | 0.022416 | 0.131119 | 21.4879 | 101.166 | 0 | 0.084306 | 0 | 0 | 0.003406 | 0.229071 | 99.4122 | 0.138665 | 0.806171 | 0.075545 | 0.005956 | 0 | 0.198953 | 0.003649 | 0.006543 | 0.016513 | 0.030279 | 0.154626 | 0 | 101.166 | 0 | 0.13492 | 0 | 0 | 0.003012 | 0.08548 | 32.7184 | 0.029662 | 0.180957 | 0.046892 | 0.003887 | 0 | 0.137335 | 0.00067 | 0.001454 | 0.003102 | 0.012187 | 0.036432 | 66.6056 | 0 | 0.203243 | 1e-06 | 0 | 0.009075 | 0.128766 | 98.5738 | 0.089365 | 0.272592 | 0.141276 | 0.005855 | 0 | 0.41376 | 0.002019 | 0.00438 | 0.009345 | 0.036718 | 0.109763 | 0 | 100 | 2 | O | 0 | 0.004051 | 0 | 0 | 9e-05 | 0.002567 | 0.982453 | 0.000891 | 0.005434 | 0.001408 | 0.000117 | 0 | 0.004124 | 2e-05 | 4.4e-05 | 9.3e-05 | 0.000366 | 0.001094 | 2 | 0.007068 | 0.019364 | 0.078634 | 0.006342 | 0.002273 | 0.012794 | 0.007971 | 0.038884 | 0.032337 | 0.017264 | 0.011538 | 0.013611 | 0.012575 | 0.007081 | 0.061256 | 0.00748 | 0.011437 | 0.028501 | -63.493 | 22.9723 | -1.6331 | -21.791 | 66.1318 | 6.36643 | 0.064351 | 25.4733 | 3.9227 | 28.5042 | 201.223 | -175.04 | 6.57205 | 155.224 | 705.734 | 36.5251 | 36.7635 | 15.8023 | -8.0411 | 4.64639 | 13.0415 | 525.622 | 334 | 334 | 123 | 319 | 123 | 303 | 301 | 332 | 333 | 140 | 117 | 335 | 126 | 538 | 120 | 2011 | 503 | 914 | Jadeite | Jadeite | Fluorite | Corundum | Fluorite | CaNb2O6 | Cassiterite | Scheelite | Manganotantalite | Rutile | Cr2O3 | Mn | Magnetite | U | Crocoite | ThO2 | Zr | Hf
Sifleets_a1 | 4 | 40 | 20 | 40 | 0 | 255 | 0 | 0.006974 | 0 | 0 | 0 | 0.274619 | 77.4819 | 0.055287 | 1.06153 | 0.022374 | 0 | 0.025033 | 0.25354 | 0.005916 | 0.046483 | 0.025624 | 0.096968 | 0.096588 | 21.4138 | 100.867 | 0 | 0.0094 | 0 | 0 | 0 | 0.392855 | 98.3717 | 0.069721 | 1.29619 | 0.037322 | 0 | 0.032324 | 0.326178 | 0.006711 | 0.050072 | 0.029158 | 0.130985 | 0.113905 | 0 | 100.867 | 0 | 0.015106 | 0 | 0 | 0 | 0.147204 | 32.51 | 0.014976 | 0.292152 | 0.023262 | 0 | 0.022692 | 0.226088 | 0.001238 | 0.011173 | 0.005499 | 0.052938 | 0.026949 | 66.6507 | 0 | 0.022804 | 1e-06 | 0 | 0 | 0.222214 | 98.1521 | 0.045214 | 0.441023 | 0.070231 | 0 | 0.068511 | 0.682591 | 0.003737 | 0.033731 | 0.016604 | 0.159828 | 0.081363 | 0 | 100 | 2 | O | 0 | 0.000453 | 0 | 0 | 0 | 0.004417 | 0.975535 | 0.000449 | 0.008767 | 0.000698 | 0 | 0.000681 | 0.006784 | 3.7e-05 | 0.000335 | 0.000165 | 0.001589 | 0.000809 | 2 | 0.007077 | 0.019357 | 0.078662 | 0.006337 | 0.002277 | 0.012817 | 0.007986 | 0.038907 | 0.032356 | 0.017268 | 0.01154 | 0.013615 | 0.012577 | 0.007097 | 0.061305 | 0.007498 | 0.011456 | 0.028518 | -20.143 | 197.184 | -1.8657 | -34.597 | -25.02 | 3.99085 | 0.064768 | 50.1812 | 2.60136 | 56.1373 | -1202.1 | 39.5055 | 4.29997 | 84.6848 | 92.4649 | 20.8289 | 9.05226 | 21.2975 | -8.0362 | 4.64739 | 13.0415 | 530.623 | 334 | 334 | 123 | 319 | 123 | 303 | 301 | 332 | 333 | 140 | 117 | 335 | 126 | 538 | 120 | 2011 | 503 | 914 | Jadeite | Jadeite | Fluorite | Corundum | Fluorite | CaNb2O6 | Cassiterite | Scheelite | Manganotantalite | Rutile | Cr2O3 | Mn | Magnetite | U | Crocoite | ThO2 | Zr | Hf
Sifleets_a1 | 4 | 40 | 20 | 40 | 0 | 256 | 0 | 0.047031 | 0 | 0 | 0 | 0.311039 | 77.25 | 0.065718 | 1.14679 | 0.051632 | 0.007497 | 0 | 0.269678 | 0.006736 | 0.011554 | 0.018895 | 0.104954 | 0.073814 | 21.418 | 100.783 | 0 | 0.063396 | 0 | 0 | 0 | 0.444955 | 98.0774 | 0.082876 | 1.4003 | 0.086126 | 0.010958 | 0 | 0.34694 | 0.007642 | 0.012446 | 0.021501 | 0.141772 | 0.087047 | 0 | 100.783 | 0 | 0.101809 | 0 | 0 | 0 | 0.166616 | 32.3914 | 0.01779 | 0.31541 | 0.053645 | 0.007176 | 0 | 0.24032 | 0.001408 | 0.002775 | 0.004053 | 0.05726 | 0.020581 | 66.6198 | 0 | 0.153861 | 1e-06 | 0 | 0 | 0.251802 | 97.9044 | 0.05377 | 0.47667 | 0.162145 | 0.010845 | 0 | 0.726379 | 0.004257 | 0.008388 | 0.012249 | 0.173071 | 0.062207 | 0 | 100 | 2 | O | 0 | 0.003056 | 0 | 0 | 0 | 0.005002 | 0.972424 | 0.000534 | 0.009469 | 0.00161 | 0.000215 | 0 | 0.007215 | 4.2e-05 | 8.3e-05 | 0.000122 | 0.001719 | 0.000618 | 2 | 0.007075 | 0.019341 | 0.07859 | 0.006335 | 0.002277 | 0.012816 | 0.007985 | 0.038903 | 0.032352 | 0.01726 | 0.011536 | 0.013611 | 0.012574 | 0.007097 | 0.061304 | 0.007498 | 0.011457 | 0.028514 | -14.642 | 30.1535 | -1.7547 | -35.649 | -17.504 | 3.59707 | 0.064877 | 42.293 | 2.43823 | 25.1805 | 109.824 | -418.94 | 4.08498 | 74.3876 | 371.29 | 28.1677 | 8.41666 | 27.7214 | -8.0313 | 4.6483 | 13.0415 | 535.607 | 334 | 334 | 123 | 319 | 123 | 303 | 301 | 332 | 333 | 140 | 117 | 335 | 126 | 538 | 120 | 2011 | 503 | 914 | Jadeite | Jadeite | Fluorite | Corundum | Fluorite | CaNb2O6 | Cassiterite | Scheelite | Manganotantalite | Rutile | Cr2O3 | Mn | Magnetite | U | Crocoite | ThO2 | Zr | Hf
Sifleets_a1 | 4 | 40 | 20 | 40 | 0 | 257 | 0 | 0.015048 | 0 | 0 | 0 | 0.220791 | 77.7181 | 0.058075 | 0.806362 | 0.036779 | 0.000396 | 0.006135 | 0.182409 | 0.004887 | 0.029274 | 0.023115 | 0.111696 | 0.080359 | 21.3858 | 100.679 | 0 | 0.020284 | 0 | 0 | 0 | 0.31585 | 98.6717 | 0.073237 | 0.984615 | 0.06135 | 0.000579 | 0.007921 | 0.234669 | 0.005544 | 0.031535 | 0.026303 | 0.150879 | 0.094766 | -1e-05 | 100.679 | 0 | 0.03264 | 0 | 0 | 0 | 0.11851 | 32.6534 | 0.015752 | 0.222227 | 0.03829 | 0.00038 | 0.005569 | 0.16288 | 0.001024 | 0.007046 | 0.004968 | 0.061061 | 0.022451 | 66.6538 | 0 | 0.049218 | 1e-06 | 0 | 0 | 0.178699 | 98.4743 | 0.047505 | 0.33509 | 0.115473 | 0.000573 | 0.016794 | 0.491204 | 0.003088 | 0.021249 | 0.014981 | 0.184146 | 0.067707 | 0 | 100 | 2 | O | 0 | 0.000979 | 0 | 0 | 0 | 0.003556 | 0.97979 | 0.000473 | 0.006668 | 0.001149 | 1.1e-05 | 0.000167 | 0.004887 | 3.1e-05 | 0.000211 | 0.000149 | 0.001832 | 0.000674 | 2 | 0.007067 | 0.019357 | 0.07862 | 0.006338 | 0.002274 | 0.012793 | 0.007974 | 0.038879 | 0.032333 | 0.017261 | 0.011536 | 0.013608 | 0.012572 | 0.007085 | 0.06125 | 0.007485 | 0.011436 | 0.028498 | -91.621 | 91.9848 | -1.7581 | -46.54 | -71.761 | 4.79932 | 0.064609 | 47.7652 | 3.28986 | 34.7409 | 2059.64 | 157.852 | 5.68705 | 102.303 | 146.586 | 23.0274 | 7.93525 | 25.4881 | -8.0264 | 4.6493 | 13.0415 | 540.608 | 334 | 334 | 123 | 319 | 123 | 303 | 301 | 332 | 333 | 140 | 117 | 335 | 126 | 538 | 120 | 2011 | 503 | 914 | Jadeite | Jadeite | Fluorite | Corundum | Fluorite | CaNb2O6 | Cassiterite | Scheelite | Manganotantalite | Rutile | Cr2O3 | Mn | Magnetite | U | Crocoite | ThO2 | Zr | Hf
Sifleets_a1 | 4 | 40 | 20 | 40 | 0 | 258 | 0 | 0.066648 | 0 | 0 | 0 | 0.238641 | 77.7861 | 0.07074 | 0.910693 | 0.060189 | 0 | 0.000811 | 0.214499 | 0.0084 | 0 | 0.028855 | 0.09022 | 0.08625 | 21.4718 | 101.034 | 0 | 0.08984 | 0 | 0 | 0 | 0.341386 | 98.7581 | 0.089209 | 1.11201 | 0.100398 | 0 | 0.001047 | 0.275952 | 0.009529 | 0 | 0.032835 | 0.121869 | 0.101713 | 0 | 101.034 | 0 | 0.143872 | 0 | 0 | 0 | 0.127476 | 32.5249 | 0.019095 | 0.249773 | 0.06236 | 0 | 0.000732 | 0.190613 | 0.001751 | 0 | 0.006172 | 0.049084 | 0.023981 | 66.6002 | 0 | 0.217072 | 1e-06 | 0 | 0 | 0.192334 | 98.1462 | 0.057622 | 0.376854 | 0.188177 | 0 | 0.002209 | 0.575189 | 0.005285 | 0 | 0.018623 | 0.148114 | 0.072365 | 0 | 100 | 2 | O | 0 | 0.00432 | 0 | 0 | 0 | 0.003828 | 0.976721 | 0.000573 | 0.007501 | 0.001873 | 0 | 2.2e-05 | 0.005724 | 5.3e-05 | 0 | 0.000185 | 0.001474 | 0.00072 | 2 | 0.007068 | 0.019343 | 0.078566 | 0.006337 | 0.002274 | 0.012799 | 0.007975 | 0.03888 | 0.032334 | 0.017255 | 0.011533 | 0.013606 | 0.012571 | 0.007086 | 0.061259 | 0.007486 | 0.011442 | 0.028498 | -23.947 | 21.5995 | -1.8073 | -40.684 | -33.47 | 4.49084 | 0.064593 | 39.3064 | 2.96172 | 21.8079 | -1268.5 | 1187.49 | 4.94775 | 59.6101 | -1101.2 | 18.4944 | 9.66745 | 23.7791 | -8.0215 | 4.6503 | 13.0415 | 545.609 | 334 | 334 | 123 | 319 | 123 | 303 | 301 | 332 | 333 | 140 | 117 | 335 | 126 | 538 | 120 | 2011 | 503 | 914 | Jadeite | Jadeite | Fluorite | Corundum | Fluorite | CaNb2O6 | Cassiterite | Scheelite | Manganotantalite | Rutile | Cr2O3 | Mn | Magnetite | U | Crocoite | ThO2 | Zr | Hf
Sifleets_a1 | 4 | 40 | 20 | 40 | 0 | 259 | 0 | 0 | 0 | 0 | 0 | 0.252513 | 77.6589 | 0.070137 | 0.96197 | 0.079488 | 0.001612 | 0 | 0.228793 | 0.003794 | 0 | 0.016839 | 0.116301 | 0.10961 | 21.46 | 100.96 | 0 | 0 | 0 | 0 | 0 | 0.361231 | 98.5965 | 0.088448 | 1.17462 | 0.132591 | 0.002357 | 0 | 0.294341 | 0.004304 | 0 | 0.019162 | 0.1571 | 0.129261 | 8e-06 | 100.96 | 0 | 0 | 0 | 0 | 0 | 0.135105 | 32.5243 | 0.018963 | 0.264264 | 0.082489 | 0.001541 | 0 | 0.203645 | 0.000792 | 0 | 0.003607 | 0.063376 | 0.030526 | 66.6714 | 0 | 0 | 1e-06 | 0 | 0 | 0.203913 | 98.1772 | 0.057242 | 0.398852 | 0.249001 | 0.002326 | 0 | 0.614719 | 0.002392 | 0 | 0.010889 | 0.191306 | 0.092145 | 0 | 100 | 2 | O | 0 | 0 | 0 | 0 | 0 | 0.004053 | 0.975659 | 0.000569 | 0.007927 | 0.002475 | 4.6e-05 | 0 | 0.006109 | 2.4e-05 | 0 | 0.000108 | 0.001901 | 0.000916 | 2 | 0.007069 | 0.019344 | 0.07859 | 0.006334 | 0.002275 | 0.012802 | 0.007977 | 0.03888 | 0.032333 | 0.017255 | 0.011533 | 0.013606 | 0.01257 | 0.007089 | 0.061259 | 0.007489 | 0.011444 | 0.028498 | -17.628 | -76.435 | -1.6676 | -24.927 | -14.541 | 4.28031 | 0.064649 | 39.6391 | 2.82605 | 16.8688 | 506.66 | -314.82 | 4.68415 | 131.776 | -353.78 | 31.5417 | 7.65282 | 18.8097 | -8.0166 | 4.65119 | 13.0415 | 550.589 | 334 | 334 | 123 | 319 | 123 | 303 | 301 | 332 | 333 | 140 | 117 | 335 | 126 | 538 | 120 | 2011 | 503 | 914 | Jadeite | Jadeite | Fluorite | Corundum | Fluorite | CaNb2O6 | Cassiterite | Scheelite | Manganotantalite | Rutile | Cr2O3 | Mn | Magnetite | U | Crocoite | ThO2 | Zr | Hf
Sifleets_a2 | 5 | 40 | 20 | 40 | 0 | 260 | 0 | 0.023152 | 0 | 0 | 0 | 0.813071 | 76.6815 | 0.090411 | 0.997774 | 0.072273 | 0 | 0.010681 | 0.464817 | 0.005899 | 0.010051 | 0.023193 | 0.089139 | 0.081522 | 21.5116 | 100.875 | 0 | 0.031208 | 0 | 0 | 0 | 1.16313 | 97.3556 | 0.114015 | 1.21834 | 0.120555 | 0 | 0.013792 | 0.597985 | 0.006693 | 0.010827 | 0.026392 | 0.120409 | 0.096137 | 0 | 100.875 | 0 | 0.049905 | 0 | 0 | 0 | 0.433688 | 32.0161 | 0.02437 | 0.273257 | 0.074771 | 0 | 0.009635 | 0.412452 | 0.001228 | 0.002404 | 0.004953 | 0.048425 | 0.022633 | 66.6262 | 0 | 0.075623 | 1e-06 | 0 | 0 | 0.657194 | 97.032 | 0.073857 | 0.414083 | 0.226609 | 0 | 0.029201 | 1.25003 | 0.003722 | 0.007286 | 0.015012 | 0.146762 | 0.068596 | 0 | 100 | 2 | O | 0 | 0.001498 | 0 | 0 | 0 | 0.013019 | 0.961067 | 0.000732 | 0.008203 | 0.002244 | 0 | 0.000289 | 0.012381 | 3.7e-05 | 7.2e-05 | 0.000149 | 0.001454 | 0.000679 | 2 | 0.007054 | 0.019289 | 0.078264 | 0.006325 | 0.002275 | 0.012785 | 0.007979 | 0.038855 | 0.032312 | 0.01722 | 0.011513 | 0.013588 | 0.012556 | 0.007092 | 0.061238 | 0.007495 | 0.011433 | 0.028479 | -13.882 | 59.9659 | -1.9457 | -356.88 | -38.355 | 1.7132 | 0.06515 | 30.8462 | 2.7385 | 18.3738 | -351.55 | 90.9853 | 2.6503 | 84.8528 | 426.351 | 22.9812 | 9.76872 | 25.1141 | -7.9531 | 4.3523 | 13.0415 | 0 | 334 | 334 | 123 | 319 | 123 | 303 | 301 | 332 | 333 | 140 | 117 | 335 | 126 | 538 | 120 | 2011 | 503 | 914 | Jadeite | Jadeite | Fluorite | Corundum | Fluorite | CaNb2O6 | Cassiterite | Scheelite | Manganotantalite | Rutile | Cr2O3 | Mn | Magnetite | U | Crocoite | ThO2 | Zr | Hf
Sifleets_a2 | 5 | 40 | 20 | 40 | 0 | 261 | 0 | 0.061581 | 0 | 0 | 0 | 0.726729 | 76.6461 | 0.04852 | 0.988447 | 0.05885 | 0.00129 | 0.004736 | 0.430925 | 0.004505 | 0.032194 | 0.017147 | 0.093663 | 0.076033 | 21.4467 | 100.638 | 0 | 0.08301 | 0 | 0 | 0 | 1.03962 | 97.3107 | 0.061188 | 1.20695 | 0.098165 | 0.001885 | 0.006115 | 0.554383 | 0.005111 | 0.034681 | 0.019512 | 0.12652 | 0.089664 | 4e-06 | 100.638 | 0 | 0.133054 | 0 | 0 | 0 | 0.388551 | 32.0771 | 0.013109 | 0.271343 | 0.061028 | 0.001232 | 0.004282 | 0.383284 | 0.00094 | 0.007718 | 0.003671 | 0.051003 | 0.02116 | 66.5825 | 0 | 0.201472 | 1e-06 | 0 | 0 | 0.58835 | 97.1433 | 0.039701 | 0.410872 | 0.184819 | 0.001866 | 0.012968 | 1.16075 | 0.002847 | 0.023375 | 0.011117 | 0.15446 | 0.06408 | 0 | 100 | 2 | O | 0 | 0.003997 | 0 | 0 | 0 | 0.011671 | 0.963529 | 0.000394 | 0.008151 | 0.001833 | 3.7e-05 | 0.000129 | 0.011513 | 2.8e-05 | 0.000232 | 0.00011 | 0.001532 | 0.000636 | 2 | 0.007055 | 0.01929 | 0.078263 | 0.006326 | 0.002274 | 0.012781 | 0.007976 | 0.038849 | 0.032307 | 0.01722 | 0.011513 | 0.013587 | 0.012556 | 0.007089 | 0.061225 | 0.007492 | 0.01143 | 0.028474 | -18.685 | 23.2264 | -1.7984 | -33.402 | -17.506 | 1.8564 | 0.065142 | 57.0238 | 2.76001 | 22.2284 | 631.952 | 203.846 | 2.80794 | 111.013 | 133.238 | 30.9914 | 9.32744 | 26.8896 | -7.9482 | 4.3534 | 13.0415 | 5.02195 | 334 | 334 | 123 | 319 | 123 | 303 | 301 | 332 | 333 | 140 | 117 | 335 | 126 | 538 | 120 | 2011 | 503 | 914 | Jadeite | Jadeite | Fluorite | Corundum | Fluorite | CaNb2O6 | Cassiterite | Scheelite | Manganotantalite | Rutile | Cr2O3 | Mn | Magnetite | U | Crocoite | ThO2 | Zr | Hf
Sifleets_a2 | 5 | 40 | 20 | 40 | 0 | 262 | 0 | 0.024699 | 0 | 0 | 0 | 0.704325 | 76.4783 | 0.081011 | 1.15146 | 0.07029 | 0.000891 | 0.038816 | 0.463679 | 0.004324 | 0.022834 | 0.020315 | 0.136136 | 0.076311 | 21.4649 | 100.738 | 0 | 0.033294 | 0 | 0 | 0 | 1.00757 | 97.0976 | 0.102162 | 1.406 | 0.117247 | 0.001302 | 0.05012 | 0.596522 | 0.004905 | 0.024597 | 0.023117 | 0.183893 | 0.089992 | 2e-06 | 100.738 | 0 | 0.053343 | 0 | 0 | 0 | 0.376417 | 31.9937 | 0.021879 | 0.315963 | 0.072861 | 0.000851 | 0.035081 | 0.412247 | 0.000902 | 0.005472 | 0.004347 | 0.074101 | 0.021228 | 66.6116 | 0 | 0.080786 | 1e-06 | 0 | 0 | 0.570068 | 96.9062 | 0.066269 | 0.478514 | 0.220691 | 0.001288 | 0.106258 | 1.24866 | 0.002732 | 0.016574 | 0.013167 | 0.224446 | 0.064299 | 0 | 100 | 2 | O | 0 | 0.001602 | 0 | 0 | 0 | 0.011302 | 0.960604 | 0.000657 | 0.009487 | 0.002188 | 2.6e-05 | 0.001053 | 0.012378 | 2.7e-05 | 0.000164 | 0.000131 | 0.002225 | 0.000637 | 2 | 0.007059 | 0.019289 | 0.078298 | 0.006324 | 0.002276 | 0.012795 | 0.007982 | 0.03886 | 0.032316 | 0.017222 | 0.011514 | 0.013589 | 0.012557 | 0.007095 | 0.06125 | 0.007499 | 0.011441 | 0.028483 | -16.915 | 56.2768 | -1.7634 | -49.715 | -36.308 | 1.90073 | 0.065238 | 34.3695 | 2.42792 | 18.8514 | 914.563 | 25.8039 | 2.65489 | 115.749 | 187.816 | 26.2162 | 6.6334 | 26.8002 | -7.9433 | 4.3544 | 13.0415 | 10.0327 | 334 | 334 | 123 | 319 | 123 | 303 | 301 | 332 | 333 | 140 | 117 | 335 | 126 | 538 | 120 | 2011 | 503 | 914 | Jadeite | Jadeite | Fluorite | Corundum | Fluorite | CaNb2O6 | Cassiterite | Scheelite | Manganotantalite | Rutile | Cr2O3 | Mn | Magnetite | U | Crocoite | ThO2 | Zr | Hf
Sifleets_a2 | 5 | 40 | 20 | 40 | 0 | 263 | 0 | 0.065184 | 0 | 0 | 0 | 0.702303 | 76.9278 | 0.03002 | 0.924663 | 0.096804 | 0 | 0.031896 | 0.431738 | 0.00596 | 0.041333 | 0.024208 | 0.105854 | 0.081672 | 21.5346 | 101.004 | 0 | 0.087867 | 0 | 0 | 0 | 1.00467 | 97.6683 | 0.037857 | 1.12907 | 0.161474 | 0 | 0.041185 | 0.55543 | 0.006761 | 0.044525 | 0.027547 | 0.142987 | 0.096315 | -1e-05 | 101.004 | 0 | 0.140224 | 0 | 0 | 0 | 0.373852 | 32.0545 | 0.008075 | 0.252726 | 0.099948 | 0 | 0.028713 | 0.382332 | 0.001238 | 0.009866 | 0.00516 | 0.05739 | 0.02263 | 66.5634 | 0 | 0.212118 | 1e-06 | 0 | 0 | 0.565531 | 96.9783 | 0.024431 | 0.382301 | 0.302386 | 0 | 0.08687 | 1.15672 | 0.003746 | 0.02985 | 0.01561 | 0.173629 | 0.068465 | 0 | 100 | 2 | O | 0 | 0.004213 | 0 | 0 | 0 | 0.011233 | 0.963127 | 0.000243 | 0.007594 | 0.003003 | 0 | 0.000863 | 0.011488 | 3.7e-05 | 0.000296 | 0.000155 | 0.001724 | 0.00068 | 2 | 0.007051 | 0.019284 | 0.078224 | 0.006326 | 0.002273 | 0.012772 | 0.007972 | 0.038836 | 0.032296 | 0.017212 | 0.011509 | 0.013583 | 0.012552 | 0.007084 | 0.061205 | 0.007487 | 0.011422 | 0.028465 | -19.277 | 21.9963 | -1.7308 | -45.96 | -20.446 | 1.90197 | 0.065002 | 91.818 | 2.92081 | 14.0787 | -187.26 | 31.1627 | 2.8034 | 83.911 | 103.796 | 22.0032 | 8.32624 | 25.0573 | -7.9384 | 4.3555 | 13.0415 | 15.0551 | 334 | 334 | 123 | 319 | 123 | 303 | 301 | 332 | 333 | 140 | 117 | 335 | 126 | 538 | 120 | 2011 | 503 | 914 | Jadeite | Jadeite | Fluorite | Corundum | Fluorite | CaNb2O6 | Cassiterite | Scheelite | Manganotantalite | Rutile | Cr2O3 | Mn | Magnetite | U | Crocoite | ThO2 | Zr | Hf
Sifleets_a2 | 5 | 40 | 20 | 40 | 0 | 264 | 0 | 0.051709 | 0 | 0 | 0 | 0.672052 | 76.7951 | 0.052512 | 1.00861 | 0.099379 | 0.004009 | 0.01571 | 0.405259 | 0.0012 | 0.010779 | 0.012753 | 0.091738 | 0.084334 | 21.4877 | 100.793 | 0 | 0.069703 | 0 | 0 | 0 | 0.9614 | 97.4999 | 0.066221 | 1.23157 | 0.165771 | 0.005859 | 0.020285 | 0.521364 | 0.001362 | 0.011611 | 0.014512 | 0.123919 | 0.099454 | 0 | 100.793 | 0 | 0.111533 | 0 | 0 | 0 | 0.358701 | 32.0843 | 0.014163 | 0.276403 | 0.102881 | 0.003823 | 0.01418 | 0.359837 | 0.00025 | 0.00258 | 0.002725 | 0.049869 | 0.02343 | 66.5953 | 0 | 0.168839 | 1e-06 | 0 | 0 | 0.543002 | 97.1385 | 0.042881 | 0.418419 | 0.311482 | 0.005787 | 0.04293 | 1.08944 | 0.000757 | 0.00781 | 0.008251 | 0.150984 | 0.070935 | 0 | 100 | 2 | O | 0 | 0.00335 | 0 | 0 | 0 | 0.010773 | 0.963561 | 0.000425 | 0.008301 | 0.00309 | 0.000115 | 0.000426 | 0.010807 | 8e-06 | 7.7e-05 | 8.2e-05 | 0.001498 | 0.000704 | 2 | 0.007054 | 0.019287 | 0.07827 | 0.006325 | 0.002274 | 0.012781 | 0.007974 | 0.038843 | 0.032301 | 0.017217 | 0.011512 | 0.013585 | 0.012554 | 0.007087 | 0.061216 | 0.007489 | 0.011429 | 0.02847 | -12.807 | 27.451 | -1.7841 | -80.666 | -37.453 | 1.9653 | 0.06506 | 52.7204 | 2.71275 | 13.7536 | 204.042 | 62.1917 | 2.94396 | 415.999 | 397.478 | 41.5764 | 9.50871 | 24.2846 | -7.9335 | 4.3565 | 13.0415 | 20.0561 | 334 | 334 | 123 | 319 | 123 | 303 | 301 | 332 | 333 | 140 | 117 | 335 | 126 | 538 | 120 | 2011 | 503 | 914 | Jadeite | Jadeite | Fluorite | Corundum | Fluorite | CaNb2O6 | Cassiterite | Scheelite | Manganotantalite | Rutile | Cr2O3 | Mn | Magnetite | U | Crocoite | ThO2 | Zr | Hf
Sifleets_a2 | 5 | 40 | 20 | 40 | 0 | 265 | 0 | 0.070621 | 0 | 0 | 0 | 0.620395 | 76.8248 | 0.036515 | 0.998393 | 0.033556 | 0.005111 | 0.019532 | 0.415562 | 0.008484 | 0.027955 | 0.014503 | 0.099367 | 0.07771 | 21.4383 | 100.691 | 0 | 0.095196 | 0 | 0 | 0 | 0.887502 | 97.5375 | 0.046048 | 1.2191 | 0.055974 | 0.007471 | 0.02522 | 0.534619 | 0.009625 | 0.030113 | 0.016503 | 0.134225 | 0.091642 | 0 | 100.691 | 0 | 0.152601 | 0 | 0 | 0 | 0.33173 | 32.1549 | 0.009866 | 0.274099 | 0.034802 | 0.004883 | 0.017662 | 0.369654 | 0.001771 | 0.006703 | 0.003105 | 0.054114 | 0.021628 | 66.5625 | 0 | 0.230823 | 1e-06 | 0 | 0 | 0.501772 | 97.2744 | 0.029848 | 0.4146 | 0.105281 | 0.007387 | 0.05343 | 1.11827 | 0.005357 | 0.020277 | 0.009393 | 0.163706 | 0.06543 | 0 | 100 | 2 | O | 0 | 0.004585 | 0 | 0 | 0 | 0.009967 | 0.966157 | 0.000296 | 0.008236 | 0.001046 | 0.000147 | 0.000531 | 0.011107 | 5.3e-05 | 0.000201 | 9.3e-05 | 0.001626 | 0.00065 | 2 | 0.007056 | 0.019294 | 0.07828 | 0.006327 | 0.002274 | 0.012781 | 0.007974 | 0.038842 | 0.032301 | 0.01722 | 0.011512 | 0.013586 | 0.012554 | 0.007086 | 0.061212 | 0.007488 | 0.011429 | 0.02847 | -17.533 | 20.394 | -1.8052 | -149.34 | -130.73 | 2.08485 | 0.065032 | 75.5895 | 2.7361 | 37.8447 | 160.265 | 50.2313 | 2.88709 | 59.0154 | 153.38 | 36.5838 | 8.83064 | 26.3148 | -7.9287 | 4.3576 | 13.0415 | 24.9804 | 334 | 334 | 123 | 319 | 123 | 303 | 301 | 332 | 333 | 140 | 117 | 335 | 126 | 538 | 120 | 2011 | 503 | 914 | Jadeite | Jadeite | Fluorite | Corundum | Fluorite | CaNb2O6 | Cassiterite | Scheelite | Manganotantalite | Rutile | Cr2O3 | Mn | Magnetite | U | Crocoite | ThO2 | Zr | Hf
Sifleets_a2 | 5 | 40 | 20 | 40 | 0 | 266 | 0 | 0.054858 | 0 | 0 | 0.006 | 0.612444 | 76.4712 | 0.030002 | 1.15951 | 0.068097 | 0 | 0.025592 | 0.422088 | 0.011734 | 0 | 0.026449 | 0.108066 | 0.09948 | 21.4016 | 100.497 | 0 | 0.073948 | 0 | 0 | 0.008395 | 0.876127 | 97.0887 | 0.037835 | 1.41583 | 0.11359 | 0 | 0.033046 | 0.543015 | 0.013311 | 0 | 0.030097 | 0.145976 | 0.117315 | 0 | 100.497 | 0 | 0.118778 | 0 | 0 | 0.007452 | 0.328137 | 32.0713 | 0.008123 | 0.318972 | 0.070766 | 0 | 0.023188 | 0.376215 | 0.002454 | 0 | 0.005674 | 0.05897 | 0.027743 | 66.5822 | 0 | 0.179777 | 1e-06 | 0 | 0.022557 | 0.496653 | 97.0833 | 0.024589 | 0.482782 | 0.214218 | 0 | 0.070194 | 1.13884 | 0.007428 | 0 | 0.017176 | 0.178509 | 0.083981 | 0 | 100 | 2 | O | 0 | 0.003568 | 0 | 0 | 0.000224 | 0.009857 | 0.963359 | 0.000244 | 0.009581 | 0.002126 | 0 | 0.000697 | 0.011301 | 7.4e-05 | 0 | 0.00017 | 0.001771 | 0.000833 | 2 | 0.00706 | 0.019287 | 0.078287 | 0.006323 | 0.002274 | 0.012792 | 0.007977 | 0.038847 | 0.032305 | 0.017219 | 0.011512 | 0.013586 | 0.012553 | 0.00709 | 0.061223 | 0.007493 | 0.011438 | 0.028473 | -18.862 | 25.9356 | -1.7969 | -45.386 | 26.9909 | 2.10639 | 0.065194 | 91.8968 | 2.41305 | 19.4083 | -132.45 | 38.586 | 2.85212 | 42.7492 | -94.175 | 20.1721 | 8.18036 | 20.6599 | -7.9237 | 4.35769 | 13.0415 | 29.9813 | 334 | 334 | 123 | 319 | 123 | 303 | 301 | 332 | 333 | 140 | 117 | 335 | 126 | 538 | 120 | 2011 | 503 | 914 | Jadeite | Jadeite | Fluorite | Corundum | Fluorite | CaNb2O6 | Cassiterite | Scheelite | Manganotantalite | Rutile | Cr2O3 | Mn | Magnetite | U | Crocoite | ThO2 | Zr | Hf
Sifleets_a2 | 5 | 40 | 20 | 40 | 0 | 267 | 0 | 0.040062 | 0 | 0 | 0 | 0.561056 | 76.4975 | 0.098302 | 1.24473 | 0.073888 | 0 | 0.028433 | 0.420442 | 0.01352 | 0.024382 | 0.021201 | 0.113894 | 0.080079 | 21.4198 | 100.637 | 0 | 0.054003 | 0 | 0 | 0 | 0.802614 | 97.1219 | 0.123967 | 1.51988 | 0.12325 | 0 | 0.036714 | 0.540898 | 0.015338 | 0.026265 | 0.024125 | 0.153849 | 0.094436 | 4e-06 | 100.637 | 0 | 0.086696 | 0 | 0 | 0 | 0.300446 | 32.0654 | 0.026601 | 0.342235 | 0.076744 | 0 | 0.025749 | 0.374551 | 0.002826 | 0.005855 | 0.004546 | 0.062118 | 0.022321 | 66.6039 | 0 | 0.131232 | 1e-06 | 0 | 0 | 0.454788 | 97.0755 | 0.080533 | 0.518045 | 0.232335 | 0 | 0.077952 | 1.13392 | 0.008555 | 0.017725 | 0.013762 | 0.188057 | 0.067574 | 0 | 100 | 2 | O | 0 | 0.002603 | 0 | 0 | 0 | 0.009022 | 0.962868 | 0.000799 | 0.010277 | 0.002304 | 0 | 0.000773 | 0.011247 | 8.5e-05 | 0.000176 | 0.000137 | 0.001865 | 0.00067 | 2 | 0.007065 | 0.019296 | 0.078375 | 0.006324 | 0.002276 | 0.012806 | 0.007984 | 0.038866 | 0.032321 | 0.017229 | 0.011517 | 0.013592 | 0.012558 | 0.007097 | 0.061259 | 0.007499 | 0.01145 | 0.028487 | -13.521 | 35.1274 | -1.7696 | -42.393 | -39.075 | 2.25171 | 0.065204 | 28.4175 | 2.27614 | 18.0101 | -115.31 | 34.8509 | 2.86129 | 37.1606 | 175.926 | 25.1311 | 7.80374 | 25.564 | -7.9189 | 4.3597 | 13.0415 | 35.1759 | 334 | 334 | 123 | 319 | 123 | 303 | 301 | 332 | 333 | 140 | 117 | 335 | 126 | 538 | 120 | 2011 | 503 | 914 | Jadeite | Jadeite | Fluorite | Corundum | Fluorite | CaNb2O6 | Cassiterite | Scheelite | Manganotantalite | Rutile | Cr2O3 | Mn | Magnetite | U | Crocoite | ThO2 | Zr | Hf
Sifleets_a2 | 5 | 40 | 20 | 40 | 0 | 268 | 0 | 0.036791 | 0 | 0 | 0.000284 | 0.634905 | 76.1436 | 0.048979 | 1.22399 | 0.082648 | 0 | 0.038871 | 0.429226 | 0.005043 | 0 | 0.015372 | 0.097727 | 0.092593 | 21.3419 | 100.192 | 0 | 0.049593 | 0 | 0 | 0.000398 | 0.908258 | 96.6727 | 0.061767 | 1.49456 | 0.137861 | 0 | 0.050191 | 0.552198 | 0.005721 | 0 | 0.017492 | 0.13201 | 0.109193 | 0 | 100.192 | 0 | 0.079908 | 0 | 0 | 0.000354 | 0.341237 | 32.0339 | 0.013303 | 0.337765 | 0.086156 | 0 | 0.03533 | 0.383775 | 0.001058 | 0 | 0.003308 | 0.053495 | 0.025903 | 66.6045 | 0 | 0.121014 | 1e-06 | 0 | 0.001072 | 0.516774 | 97.0253 | 0.040292 | 0.511517 | 0.260952 | 0 | 0.107008 | 1.16239 | 0.003204 | 0 | 0.01002 | 0.162028 | 0.078456 | 0 | 100 | 2 | O | 0 | 0.002399 | 0 | 0 | 1.1e-05 | 0.010247 | 0.961915 | 0.000399 | 0.010142 | 0.002587 | 0 | 0.001061 | 0.011524 | 3.2e-05 | 0 | 9.9e-05 | 0.001606 | 0.000778 | 2 | 0.00706 | 0.019283 | 0.078288 | 0.006321 | 0.002275 | 0.012795 | 0.007978 | 0.038845 | 0.032303 | 0.017216 | 0.01151 | 0.013584 | 0.012551 | 0.007091 | 0.061223 | 0.007494 | 0.01144 | 0.028471 | -20.555 | 38.1293 | -1.7397 | -38.968 | 564.98 | 2.05111 | 0.065338 | 56.4865 | 2.30698 | 16.2451 | -86.244 | 25.7587 | 2.81502 | 99.2118 | -250.55 | 34.5522 | 8.97592 | 22.1605 | -7.914 | 4.3607 | 13.0415 | 40.1769 | 334 | 334 | 123 | 319 | 123 | 303 | 301 | 332 | 333 | 140 | 117 | 335 | 126 | 538 | 120 | 2011 | 503 | 914 | Jadeite | Jadeite | Fluorite | Corundum | Fluorite | CaNb2O6 | Cassiterite | Scheelite | Manganotantalite | Rutile | Cr2O3 | Mn | Magnetite | U | Crocoite | ThO2 | Zr | Hf
Sifleets_a2 | 5 | 40 | 20 | 40 | 0 | 269 | 0 | 0.051669 | 0 | 0 | 0 | 0.592757 | 76.5057 | 0.040266 | 1.1938 | 0.063827 | 0 | 0.016827 | 0.418227 | 0.006569 | 0.026031 | 0.019506 | 0.138238 | 0.09836 | 21.4134 | 100.585 | 0 | 0.069648 | 0 | 0 | 0 | 0.847965 | 97.1324 | 0.050779 | 1.4577 | 0.106467 | 0 | 0.021728 | 0.538048 | 0.007453 | 0.028041 | 0.022196 | 0.186732 | 0.115994 | 4e-06 | 100.585 | 0 | 0.111825 | 0 | 0 | 0 | 0.317454 | 32.0721 | 0.010898 | 0.328267 | 0.0663 | 0 | 0.01524 | 0.372615 | 0.001373 | 0.006251 | 0.004183 | 0.075402 | 0.027419 | 66.5906 | 0 | 0.169275 | 1e-06 | 0 | 0 | 0.480546 | 97.0983 | 0.032992 | 0.496913 | 0.200724 | 0 | 0.046139 | 1.12809 | 0.004157 | 0.018926 | 0.012663 | 0.22828 | 0.083011 | 0 | 100 | 2 | O | 0 | 0.003359 | 0 | 0 | 0 | 0.009535 | 0.963263 | 0.000327 | 0.009859 | 0.001991 | 0 | 0.000458 | 0.011191 | 4.1e-05 | 0.000188 | 0.000126 | 0.002265 | 0.000824 | 2 | 0.007061 | 0.019286 | 0.078309 | 0.006322 | 0.002275 | 0.012795 | 0.007979 | 0.038847 | 0.032306 | 0.017221 | 0.011512 | 0.013586 | 0.012553 | 0.007092 | 0.061227 | 0.007495 | 0.01144 | 0.028473 | -14.984 | 27.4677 | -1.8187 | -34.499 | -43.017 | 2.15872 | 0.065181 | 68.6014 | 2.35519 | 20.6088 | -45.551 | 58.1335 | 2.87214 | 76.2194 | 164.723 | 27.2797 | 6.54154 | 20.8897 | -7.9091 | 4.3618 | 13.0415 | 45.1988 | 334 | 334 | 123 | 319 | 123 | 303 | 301 | 332 | 333 | 140 | 117 | 335 | 126 | 538 | 120 | 2011 | 503 | 914 | Jadeite | Jadeite | Fluorite | Corundum | Fluorite | CaNb2O6 | Cassiterite | Scheelite | Manganotantalite | Rutile | Cr2O3 | Mn | Magnetite | U | Crocoite | ThO2 | Zr | Hf
Sifleets_a2 | 5 | 40 | 20 | 40 | 0 | 270 | 0 | 0.028327 | 0 | 0 | 0 | 0.643067 | 76.5927 | 0.074791 | 1.14195 | 0.071173 | 0.006342 | 0.018583 | 0.436306 | 0.014661 | 0 | 0.020361 | 0.1061 | 0.125729 | 21.4543 | 100.734 | 0 | 0.038184 | 0 | 0 | 0 | 0.919935 | 97.2429 | 0.094318 | 1.39439 | 0.118721 | 0.009269 | 0.023996 | 0.561307 | 0.016632 | 0 | 0.023169 | 0.14332 | 0.14827 | 0 | 100.734 | 0 | 0.061213 | 0 | 0 | 0 | 0.343874 | 32.0598 | 0.02021 | 0.313531 | 0.073819 | 0.006059 | 0.016805 | 0.388131 | 0.00306 | 0 | 0.004359 | 0.057785 | 0.034995 | 66.6164 | 0 | 0.092687 | 1e-06 | 0 | 0 | 0.520686 | 97.0882 | 0.061204 | 0.474741 | 0.223549 | 0.009175 | 0.050892 | 1.1754 | 0.009267 | 0 | 0.013202 | 0.174993 | 0.105978 | 0 | 100 | 2 | O | 0 | 0.001838 | 0 | 0 | 0 | 0.010324 | 0.96252 | 0.000607 | 0.009413 | 0.002216 | 0.000182 | 0.000505 | 0.011653 | 9.2e-05 | 0 | 0.000131 | 0.001735 | 0.001051 | 2 | 0.00706 | 0.019286 | 0.078301 | 0.006322 | 0.002275 | 0.012794 | 0.007978 | 0.038846 | 0.032305 | 0.017219 | 0.011511 | 0.013585 | 0.012552 | 0.007092 | 0.061225 | 0.007494 | 0.011439 | 0.028472 | -14.129 | 49.2042 | -1.738 | -34.457 | -42.555 | 2.03169 | 0.065142 | 37.1714 | 2.44372 | 18.6317 | 129.363 | 52.737 | 2.78 | 34.2603 | -188.31 | 26.1426 | 8.32035 | 16.4426 | -7.9042 | 4.3628 | 13.0415 | 50.1998 | 334 | 334 | 123 | 319 | 123 | 303 | 301 | 332 | 333 | 140 | 117 | 335 | 126 | 538 | 120 | 2011 | 503 | 914 | Jadeite | Jadeite | Fluorite | Corundum | Fluorite | CaNb2O6 | Cassiterite | Scheelite | Manganotantalite | Rutile | Cr2O3 | Mn | Magnetite | U | Crocoite | ThO2 | Zr | Hf
Sifleets_a2 | 5 | 40 | 20 | 40 | 0 | 271 | 0 | 0.059994 | 0 | 0 | 0.00029 | 0.631722 | 76.6199 | 0.058425 | 0.970685 | 0.094462 | 0 | 0.004161 | 0.402555 | 0.00589 | 0.007524 | 0.020468 | 0.108483 | 0.103226 | 21.4207 | 100.509 | 0 | 0.08087 | 0 | 0 | 0.000406 | 0.903705 | 97.2774 | 0.073679 | 1.18526 | 0.157568 | 0 | 0.005373 | 0.517886 | 0.006682 | 0.008106 | 0.023291 | 0.146539 | 0.121733 | 4e-06 | 100.509 | 0 | 0.129789 | 0 | 0 | 0.00036 | 0.338185 | 32.107 | 0.015806 | 0.266806 | 0.098083 | 0 | 0.003767 | 0.358507 | 0.001231 | 0.001806 | 0.004387 | 0.059149 | 0.028764 | 66.5864 | 0 | 0.196376 | 1e-06 | 0 | 0.001091 | 0.511684 | 97.1578 | 0.047829 | 0.403687 | 0.296805 | 0 | 0.011399 | 1.08487 | 0.003724 | 0.005466 | 0.013276 | 0.178988 | 0.087041 | 0 | 100 | 2 | O | 0 | 0.003898 | 0 | 0 | 1.1e-05 | 0.010158 | 0.96437 | 0.000475 | 0.008014 | 0.002946 | 0 | 0.000113 | 0.010768 | 3.7e-05 | 5.4e-05 | 0.000132 | 0.001777 | 0.000864 | 2 | 0.007052 | 0.01928 | 0.078235 | 0.006323 | 0.002272 | 0.012775 | 0.00797 | 0.038825 | 0.032287 | 0.01721 | 0.011507 | 0.013579 | 0.012548 | 0.007083 | 0.061186 | 0.007485 | 0.011424 | 0.028456 | -18.181 | 23.8003 | -1.7833 | -103.71 | 552.216 | 2.05618 | 0.065098 | 47.4147 | 2.80113 | 14.3897 | -6674 | 231.735 | 2.95793 | 84.8763 | 568.975 | 25.9757 | 8.14202 | 19.9162 | -7.8993 | 4.3638 | 13.0415 | 55.2008 | 334 | 334 | 123 | 319 | 123 | 303 | 301 | 332 | 333 | 140 | 117 | 335 | 126 | 538 | 120 | 2011 | 503 | 914 | Jadeite | Jadeite | Fluorite | Corundum | Fluorite | CaNb2O6 | Cassiterite | Scheelite | Manganotantalite | Rutile | Cr2O3 | Mn | Magnetite | U | Crocoite | ThO2 | Zr | Hf
Sifleets_a2 | 5 | 40 | 20 | 40 | 0 | 272 | 0 | 0.064254 | 0 | 0 | 0.000304 | 0.626061 | 76.8463 | 0.086099 | 0.784806 | 0.072504 | 0 | 0 | 0.372332 | 0.008739 | 0 | 0.018741 | 0.100798 | 0.0902 | 21.4169 | 100.488 | 0 | 0.086613 | 0 | 0 | 0.000426 | 0.895606 | 97.5648 | 0.108578 | 0.958294 | 0.120941 | 0 | 0 | 0.479004 | 0.009913 | 0 | 0.021325 | 0.136159 | 0.106371 | 2e-06 | 100.488 | 0 | 0.13903 | 0 | 0 | 0.000378 | 0.335212 | 32.2074 | 0.023296 | 0.215752 | 0.075296 | 0 | 0 | 0.331647 | 0.001826 | 0 | 0.004018 | 0.054968 | 0.025138 | 66.5861 | 0 | 0.210213 | 1e-06 | 0 | 0.001142 | 0.506838 | 97.3946 | 0.070447 | 0.326216 | 0.227694 | 0 | 0 | 1.0029 | 0.005522 | 0 | 0.012149 | 0.166223 | 0.076018 | 0 | 100 | 2 | O | 0 | 0.004176 | 0 | 0 | 1.1e-05 | 0.010069 | 0.967391 | 0.0007 | 0.00648 | 0.002262 | 0 | 0 | 0.009961 | 5.5e-05 | 0 | 0.000121 | 0.001651 | 0.000755 | 2 | 0.007046 | 0.019286 | 0.078218 | 0.006325 | 0.002271 | 0.012764 | 0.007964 | 0.038815 | 0.032278 | 0.01721 | 0.011506 | 0.013578 | 0.012547 | 0.007077 | 0.061161 | 0.007479 | 0.011414 | 0.028449 | -18.931 | 22.3007 | -1.8737 | -49.966 | 526.747 | 2.06841 | 0.064976 | 32.3334 | 3.3637 | 18.3101 | -266.23 | -296.23 | 3.14424 | 57.2355 | -72.003 | 28.3278 | 8.70404 | 22.7207 | -7.8944 | 4.3649 | 13.0415 | 60.2227 | 334 | 334 | 123 | 319 | 123 | 303 | 301 | 332 | 333 | 140 | 117 | 335 | 126 | 538 | 120 | 2011 | 503 | 914 | Jadeite | Jadeite | Fluorite | Corundum | Fluorite | CaNb2O6 | Cassiterite | Scheelite | Manganotantalite | Rutile | Cr2O3 | Mn | Magnetite | U | Crocoite | ThO2 | Zr | Hf
Sifleets_a2 | 5 | 40 | 20 | 40 | 0 | 273 | 0 | 0.063909 | 0 | 0 | 0.005743 | 0.524158 | 77.0672 | 0.071236 | 0.670285 | 0.067804 | 0 | 0 | 0.32623 | 0.008417 | 0.031558 | 0.016689 | 0.090023 | 0.067394 | 21.3833 | 100.394 | 0 | 0.086148 | 0 | 0 | 0.008036 | 0.749831 | 97.8453 | 0.089835 | 0.818457 | 0.113102 | 0 | 0 | 0.419694 | 0.009548 | 0.033995 | 0.01899 | 0.121603 | 0.079477 | -1e-05 | 100.394 | 0 | 0.138486 | 0 | 0 | 0.007139 | 0.281063 | 32.3475 | 0.019303 | 0.18454 | 0.070519 | 0 | 0 | 0.291011 | 0.001762 | 0.007588 | 0.003583 | 0.049164 | 0.01881 | 66.5795 | 0 | 0.209078 | 1e-06 | 0 | 0.021555 | 0.424331 | 97.6722 | 0.058284 | 0.278606 | 0.21293 | 0 | 0 | 0.878698 | 0.005319 | 0.022911 | 0.010819 | 0.14845 | 0.056797 | 0 | 100 | 2 | O | 0 | 0.00416 | 0 | 0 | 0.000214 | 0.008443 | 0.971695 | 0.00058 | 0.005543 | 0.002118 | 0 | 0 | 0.008742 | 5.3e-05 | 0.000228 | 0.000108 | 0.001477 | 0.000565 | 2 | 0.007045 | 0.019302 | 0.078278 | 0.006329 | 0.00227 | 0.012758 | 0.007961 | 0.038817 | 0.03228 | 0.017217 | 0.01151 | 0.013582 | 0.012551 | 0.007074 | 0.061159 | 0.007474 | 0.011409 | 0.028451 | -25.954 | 22.434 | -1.9312 | -31.606 | 28.1391 | 2.36384 | 0.064859 | 38.9744 | 3.86451 | 19.4852 | -150.64 | -493.03 | 3.49347 | 59.3898 | 135.803 | 31.7647 | 9.66004 | 30.2536 | -7.8896 | 4.3659 | 13.0415 | 65.1359 | 334 | 334 | 123 | 319 | 123 | 303 | 301 | 332 | 333 | 140 | 117 | 335 | 126 | 538 | 120 | 2011 | 503 | 914 | Jadeite | Jadeite | Fluorite | Corundum | Fluorite | CaNb2O6 | Cassiterite | Scheelite | Manganotantalite | Rutile | Cr2O3 | Mn | Magnetite | U | Crocoite | ThO2 | Zr | Hf
Sifleets_a2 | 5 | 40 | 20 | 40 | 0 | 274 | 0 | 0.074387 | 0 | 0 | 0 | 0.467203 | 77.2402 | 0.053666 | 0.599678 | 0.033637 | 0 | 0 | 0.31675 | 0.004187 | 0.003436 | 0.021036 | 0.09103 | 0.089768 | 21.3633 | 100.358 | 0 | 0.100272 | 0 | 0 | 0 | 0.668353 | 98.0649 | 0.067678 | 0.732242 | 0.056109 | 0 | 0 | 0.407497 | 0.00475 | 0.003702 | 0.023937 | 0.122963 | 0.105861 | 0 | 100.358 | 0 | 0.16131 | 0 | 0 | 0 | 0.250705 | 32.4437 | 0.014553 | 0.165221 | 0.03501 | 0 | 0 | 0.28276 | 0.000877 | 0.000827 | 0.00452 | 0.04975 | 0.025073 | 66.5657 | 0 | 0.243335 | 1e-06 | 0 | 0 | 0.378186 | 97.8821 | 0.043905 | 0.249235 | 0.105624 | 0 | 0 | 0.853081 | 0.002646 | 0.002495 | 0.013635 | 0.150096 | 0.075645 | 0 | 100 | 2 | O | 0 | 0.004847 | 0 | 0 | 0 | 0.007533 | 0.974789 | 0.000437 | 0.004964 | 0.001052 | 0 | 0 | 0.008496 | 2.6e-05 | 2.5e-05 | 0.000136 | 0.001495 | 0.000753 | 2 | 0.007046 | 0.019308 | 0.078278 | 0.006331 | 0.00227 | 0.012755 | 0.007958 | 0.038813 | 0.032277 | 0.017219 | 0.011511 | 0.013582 | 0.012551 | 0.00707 | 0.061146 | 0.00747 | 0.011406 | 0.028448 | -30.944 | 19.4316 | -1.7839 | -35.378 | -25.039 | 2.58291 | 0.064765 | 51.5612 | 4.26731 | 37.7548 | -212.76 | -126.2 | 3.57741 | 119.123 | 1245.1 | 25.2346 | 9.55871 | 22.8277 | -7.8847 | 4.367 | 13.0415 | 70.1578 | 334 | 334 | 123 | 319 | 123 | 303 | 301 | 332 | 333 | 140 | 117 | 335 | 126 | 538 | 120 | 2011 | 503 | 914 | Jadeite | Jadeite | Fluorite | Corundum | Fluorite | CaNb2O6 | Cassiterite | Scheelite | Manganotantalite | Rutile | Cr2O3 | Mn | Magnetite | U | Crocoite | ThO2 | Zr | Hf
Sifleets_a2 | 5 | 40 | 20 | 40 | 0 | 275 | 0 | 0.04643 | 0 | 0 | 0 | 0.604597 | 76.9909 | 0.040922 | 0.867186 | 0.041925 | 0 | 0 | 0.357733 | 0.010467 | 0 | 0.013294 | 0.089188 | 0.105456 | 21.4203 | 100.588 | 0 | 0.062586 | 0 | 0 | 0 | 0.864902 | 97.7484 | 0.051606 | 1.05888 | 0.069933 | 0 | 0 | 0.460223 | 0.011874 | 0 | 0.015127 | 0.120475 | 0.124363 | 0 | 100.588 | 0 | 0.100479 | 0 | 0 | 0 | 0.323773 | 32.2733 | 0.011074 | 0.238439 | 0.043546 | 0 | 0 | 0.318697 | 0.002188 | 0 | 0.00285 | 0.048645 | 0.029395 | 66.6076 | 0 | 0.15196 | 1e-06 | 0 | 0 | 0.489659 | 97.6173 | 0.033496 | 0.360603 | 0.131715 | 0 | 0 | 0.963964 | 0.006617 | 0 | 0.008622 | 0.147136 | 0.088912 | 0 | 100 | 2 | O | 0 | 0.003017 | 0 | 0 | 0 | 0.009722 | 0.969059 | 0.000333 | 0.00716 | 0.001308 | 0 | 0 | 0.009569 | 6.6e-05 | 0 | 8.6e-05 | 0.001461 | 0.000883 | 2 | 0.007051 | 0.019292 | 0.078271 | 0.006325 | 0.002272 | 0.012769 | 0.007966 | 0.038818 | 0.032281 | 0.017215 | 0.011508 | 0.01358 | 0.012548 | 0.007079 | 0.061166 | 0.00748 | 0.011418 | 0.028452 | -19.02 | 30.4568 | -1.7356 | -29.492 | -42.094 | 2.12345 | 0.064906 | 67.4643 | 3.08474 | 30.5861 | -157 | -89.657 | 3.24495 | 47.8284 | -223.33 | 39.8499 | 9.75119 | 19.5021 | -7.8798 | 4.368 | 13.0415 | 75.1588 | 334 | 334 | 123 | 319 | 123 | 303 | 301 | 332 | 333 | 140 | 117 | 335 | 126 | 538 | 120 | 2011 | 503 | 914 | Jadeite | Jadeite | Fluorite | Corundum | Fluorite | CaNb2O6 | Cassiterite | Scheelite | Manganotantalite | Rutile | Cr2O3 | Mn | Magnetite | U | Crocoite | ThO2 | Zr | Hf
Sifleets_a2 | 5 | 40 | 20 | 40 | 0 | 276 | 0 | 0.039906 | 0 | 0 | 0 | 0.621825 | 76.7714 | 0.039993 | 0.991529 | 0.082979 | 0 | 0.003532 | 0.410094 | 0.008755 | 0.058316 | 0.021529 | 0.106537 | 0.106915 | 21.4487 | 100.712 | 0 | 0.053792 | 0 | 0 | 0 | 0.889547 | 97.4697 | 0.050434 | 1.21072 | 0.138413 | 0 | 0.00456 | 0.527585 | 0.009932 | 0.062819 | 0.024498 | 0.143911 | 0.126083 | 0 | 100.712 | 0 | 0.086236 | 0 | 0 | 0 | 0.332523 | 32.1353 | 0.010807 | 0.272238 | 0.086065 | 0 | 0.003194 | 0.364822 | 0.001827 | 0.013983 | 0.00461 | 0.058024 | 0.029759 | 66.6006 | 0 | 0.130448 | 1e-06 | 0 | 0 | 0.503001 | 97.2209 | 0.032696 | 0.411809 | 0.260378 | 0 | 0.009663 | 1.10372 | 0.005528 | 0.042305 | 0.013946 | 0.175544 | 0.090033 | 0 | 100 | 2 | O | 0 | 0.00259 | 0 | 0 | 0 | 0.009986 | 0.965015 | 0.000325 | 0.008175 | 0.002585 | 0 | 9.6e-05 | 0.010956 | 5.5e-05 | 0.00042 | 0.000138 | 0.001742 | 0.000894 | 2 | 0.007054 | 0.019286 | 0.078275 | 0.006322 | 0.002273 | 0.012778 | 0.007972 | 0.038828 | 0.032289 | 0.017214 | 0.011508 | 0.013581 | 0.012549 | 0.007085 | 0.061191 | 0.007487 | 0.011425 | 0.028459 | -22.084 | 35.2459 | -1.7663 | -51.195 | -134.66 | 2.0805 | 0.06503 | 69.0335 | 2.75098 | 16.1847 | -142.57 | 272.853 | 2.91554 | 57.1908 | 73.6119 | 24.7133 | 8.27865 | 19.2462 | -7.8749 | 4.3691 | 13.0415 | 80.1807 | 334 | 334 | 123 | 319 | 123 | 303 | 301 | 332 | 333 | 140 | 117 | 335 | 126 | 538 | 120 | 2011 | 503 | 914 | Jadeite | Jadeite | Fluorite | Corundum | Fluorite | CaNb2O6 | Cassiterite | Scheelite | Manganotantalite | Rutile | Cr2O3 | Mn | Magnetite | U | Crocoite | ThO2 | Zr | Hf
Sifleets_a2 | 5 | 40 | 20 | 40 | 0 | 277 | 0.029935 | 6.54732 | 0 | 0.029024 | 0.203861 | 0.478705 | 70.0887 | 0.080774 | 0.957713 | 0.06403 | 0.001569 | 0.004322 | 0.377475 | 0 | 0 | 0 | 0.082424 | 0.074706 | 21.9503 | 100.971 | 0.064041 | 8.82564 | 0 | 0.054841 | 0.285243 | 0.684808 | 88.9853 | 0.101863 | 1.16942 | 0.106806 | 0.002294 | 0.005581 | 0.485621 | 0 | 0 | 0 | 0.111338 | 0.088099 | 0 | 100.971 | 0.046853 | 12.5191 | 0 | 0.047286 | 0.223591 | 0.226502 | 25.9587 | 0.019313 | 0.232664 | 0.058762 | 0.001327 | 0.003459 | 0.297123 | 0 | 0 | 0 | 0.03972 | 0.018399 | 60.3073 | 0.14121 | 18.8658 | 1e-06 | 0.071258 | 0.673887 | 0.341331 | 78.2375 | 0.058209 | 0.350617 | 0.177104 | 0.001999 | 0.010424 | 0.895508 | 0 | 0 | 0 | 0.119714 | 0.055453 | 0 | 100 | 2 | O | 0.001554 | 0.415177 | 0 | 0.001568 | 0.007415 | 0.007512 | 0.86088 | 0.00064 | 0.007716 | 0.001949 | 4.4e-05 | 0.000115 | 0.009854 | 0 | 0 | 0 | 0.001317 | 0.00061 | 2 | 0.006911 | 0.018149 | 0.072432 | 0.006308 | 0.002231 | 0.012539 | 0.007818 | 0.038307 | 0.031835 | 0.016691 | 0.011244 | 0.013291 | 0.012334 | 0.006929 | 0.060684 | 0.007345 | 0.011313 | 0.028051 | 16.7578 | 0.691547 | -1.4505 | 15.7694 | 0.999112 | 2.51588 | 0.068377 | 34.0021 | 2.81225 | 19.9914 | 507.538 | 218.433 | 3.08444 | -3648.9 | -74.401 | -83.346 | 10.4169 | 26.9732 | -7.8674 | 4.3698 | 13.0415 | 87.703 | 334 | 334 | 123 | 319 | 123 | 303 | 301 | 332 | 333 | 140 | 117 | 335 | 126 | 538 | 120 | 2011 | 503 | 914 | Jadeite | Jadeite | Fluorite | Corundum | Fluorite | CaNb2O6 | Cassiterite | Scheelite | Manganotantalite | Rutile | Cr2O3 | Mn | Magnetite | U | Crocoite | ThO2 | Zr | Hf
Sifleets_a2 | 5 | 40 | 20 | 40 | 0 | 278 | 0 | 0.15282 | 0 | 0 | 0.006138 | 0.549923 | 76.6944 | 0.090081 | 1.11671 | 0.093827 | 0 | 0.012096 | 0.407744 | 0.013123 | 0 | 0.024957 | 0.114842 | 0.095632 | 21.486 | 100.858 | 0 | 0.205999 | 0 | 0 | 0.008588 | 0.786689 | 97.372 | 0.1136 | 1.36356 | 0.156508 | 0 | 0.015619 | 0.524562 | 0.014887 | 0 | 0.028399 | 0.155128 | 0.112777 | 0 | 100.858 | 0 | 0.329094 | 0 | 0 | 0.007582 | 0.293046 | 31.9909 | 0.024258 | 0.305536 | 0.096977 | 0 | 0.010901 | 0.361464 | 0.002729 | 0 | 0.005325 | 0.062329 | 0.026526 | 66.4833 | 0 | 0.49783 | 1e-06 | 0 | 0.022939 | 0.443299 | 96.7872 | 0.07339 | 0.462193 | 0.293399 | 0 | 0.032979 | 1.0936 | 0.008258 | 0 | 0.01611 | 0.188573 | 0.080252 | 0 | 100 | 2 | O | 0 | 0.0099 | 0 | 0 | 0.000228 | 0.008816 | 0.962374 | 0.00073 | 0.009191 | 0.002917 | 0 | 0.000328 | 0.010874 | 8.2e-05 | 0 | 0.00016 | 0.001875 | 0.000798 | 2 | 0.007054 | 0.019264 | 0.078191 | 0.006321 | 0.002273 | 0.012784 | 0.00797 | 0.038823 | 0.032285 | 0.017205 | 0.011504 | 0.013576 | 0.012545 | 0.007084 | 0.061191 | 0.007486 | 0.011432 | 0.028455 | -21.422 | 9.96601 | -1.8043 | -47.781 | 26.3687 | 2.28297 | 0.065062 | 30.9309 | 2.48852 | 14.4725 | -80.365 | 80.397 | 2.92777 | 38.2119 | -242.66 | 21.3466 | 7.73375 | 21.4588 | -7.8651 | 4.3712 | 13.0415 | 90.4044 | 334 | 334 | 123 | 319 | 123 | 303 | 301 | 332 | 333 | 140 | 117 | 335 | 126 | 538 | 120 | 2011 | 503 | 914 | Jadeite | Jadeite | Fluorite | Corundum | Fluorite | CaNb2O6 | Cassiterite | Scheelite | Manganotantalite | Rutile | Cr2O3 | Mn | Magnetite | U | Crocoite | ThO2 | Zr | Hf
Sifleets_a2 | 5 | 40 | 20 | 40 | 0 | 279 | 0 | 0.095286 | 0 | 0 | 0.009155 | 0.564334 | 76.5281 | 0.096958 | 1.15843 | 0.058506 | 0.007405 | 0.023085 | 0.397349 | 0.002209 | 0 | 0.019939 | 0.085473 | 0.099395 | 21.4078 | 100.554 | 0 | 0.128444 | 0 | 0 | 0.012809 | 0.807304 | 97.1609 | 0.122272 | 1.41451 | 0.097592 | 0.010822 | 0.029809 | 0.511188 | 0.002506 | 0 | 0.022689 | 0.115457 | 0.117214 | 0 | 100.554 | 0 | 0.206139 | 0 | 0 | 0.01136 | 0.302107 | 32.0683 | 0.026229 | 0.318407 | 0.060749 | 0.007083 | 0.020899 | 0.353867 | 0.000462 | 0 | 0.004274 | 0.046602 | 0.027696 | 66.5459 | 0 | 0.311979 | 1e-06 | 0 | 0.034385 | 0.457221 | 97.0669 | 0.079393 | 0.481891 | 0.183879 | 0.010719 | 0.06326 | 1.07112 | 0.001397 | 0 | 0.012936 | 0.14106 | 0.083833 | 0 | 100 | 2 | O | 0 | 0.006195 | 0 | 0 | 0.000341 | 0.00908 | 0.963794 | 0.000788 | 0.00957 | 0.001826 | 0.000213 | 0.000628 | 0.010635 | 1.4e-05 | 0 | 0.000128 | 0.001401 | 0.000832 | 2 | 0.007057 | 0.019273 | 0.078252 | 0.00632 | 0.002273 | 0.012789 | 0.007973 | 0.038826 | 0.032287 | 0.01721 | 0.011506 | 0.013578 | 0.012546 | 0.007086 | 0.061193 | 0.007488 | 0.011436 | 0.028457 | -14.302 | 15.3711 | -1.8102 | -31.9 | 17.7663 | 2.23927 | 0.065128 | 28.7755 | 2.41349 | 22.335 | 110.89 | 42.6367 | 2.98698 | 226.087 | -105.19 | 26.6703 | 10.1603 | 20.6655 | -7.8602 | 4.3722 | 13.0415 | 95.4054 | 334 | 334 | 123 | 319 | 123 | 303 | 301 | 332 | 333 | 140 | 117 | 335 | 126 | 538 | 120 | 2011 | 503 | 914 | Jadeite | Jadeite | Fluorite | Corundum | Fluorite | CaNb2O6 | Cassiterite | Scheelite | Manganotantalite | Rutile | Cr2O3 | Mn | Magnetite | U | Crocoite | ThO2 | Zr | Hf
Sifleets_a2 | 5 | 40 | 20 | 40 | 0 | 280 | 0 | 0.041362 | 0 | 0 | 0.003038 | 0.600994 | 76.6143 | 0.077963 | 1.1995 | 0.042559 | 0 | 0.00628 | 0.433998 | 0 | 0.002659 | 0.02175 | 0.136774 | 0.074852 | 21.4351 | 100.691 | 0 | 0.055755 | 0 | 0 | 0.004251 | 0.859747 | 97.2703 | 0.098318 | 1.46466 | 0.070991 | 0 | 0.008109 | 0.558337 | 0 | 0.002865 | 0.024749 | 0.184754 | 0.088271 | 4e-06 | 100.691 | 0 | 0.089447 | 0 | 0 | 0.003769 | 0.321611 | 32.0923 | 0.021083 | 0.329571 | 0.044174 | 0 | 0.005683 | 0.38636 | 0 | 0.000638 | 0.00466 | 0.074545 | 0.020849 | 66.6054 | 0 | 0.135426 | 1e-06 | 0 | 0.011412 | 0.48693 | 97.1776 | 0.06384 | 0.498983 | 0.133761 | 0 | 0.017209 | 1.16993 | 0 | 0.001932 | 0.014111 | 0.225726 | 0.063133 | 0 | 100 | 2 | O | 0 | 0.002686 | 0 | 0 | 0.000113 | 0.009657 | 0.963654 | 0.000633 | 0.009896 | 0.001326 | 0 | 0.000171 | 0.011601 | 0 | 1.9e-05 | 0.00014 | 0.002238 | 0.000626 | 2 | 0.007056 | 0.019278 | 0.078271 | 0.006319 | 0.002274 | 0.012789 | 0.007975 | 0.038828 | 0.03229 | 0.017213 | 0.011506 | 0.013579 | 0.012547 | 0.007089 | 0.061197 | 0.007491 | 0.011435 | 0.028459 | -17.27 | 34.0282 | -1.7544 | -37.868 | 53.0444 | 2.13564 | 0.065101 | 35.6634 | 2.34477 | 30.1465 | -254.29 | 153.9 | 2.78998 | -882.52 | 1609.42 | 24.4776 | 6.602 | 27.291 | -7.8553 | 4.3733 | 13.0415 | 100.427 | 334 | 334 | 123 | 319 | 123 | 303 | 301 | 332 | 333 | 140 | 117 | 335 | 126 | 538 | 120 | 2011 | 503 | 914 | Jadeite | Jadeite | Fluorite | Corundum | Fluorite | CaNb2O6 | Cassiterite | Scheelite | Manganotantalite | Rutile | Cr2O3 | Mn | Magnetite | U | Crocoite | ThO2 | Zr | Hf
Sifleets_a2 | 5 | 40 | 20 | 40 | 0 | 281 | 0 | 0.020933 | 0 | 0 | 0 | 0.502481 | 76.9468 | 0.039429 | 1.09073 | 0.066204 | 0.005382 | 0.050089 | 0.363995 | 0.004444 | 0 | 0.021453 | 0.118306 | 0.095775 | 21.4485 | 100.775 | 0 | 0.028217 | 0 | 0 | 0 | 0.718821 | 97.6925 | 0.049724 | 1.33184 | 0.110432 | 0.007866 | 0.064676 | 0.468279 | 0.005042 | 0 | 0.024411 | 0.159808 | 0.112946 | 4e-06 | 100.775 | 0 | 0.045249 | 0 | 0 | 0 | 0.268778 | 32.2177 | 0.010658 | 0.299558 | 0.068685 | 0.005144 | 0.045309 | 0.323902 | 0.000928 | 0 | 0.004595 | 0.064452 | 0.026666 | 66.6184 | 0 | 0.068409 | 1e-06 | 0 | 0 | 0.40635 | 97.4161 | 0.032226 | 0.452884 | 0.207683 | 0.007776 | 0.137 | 0.979378 | 0.002806 | 0 | 0.013892 | 0.194882 | 0.080629 | 0 | 100 | 2 | O | 0 | 0.001358 | 0 | 0 | 0 | 0.008069 | 0.967231 | 0.00032 | 0.008993 | 0.002062 | 0.000154 | 0.00136 | 0.009724 | 2.8e-05 | 0 | 0.000138 | 0.001935 | 0.000801 | 2 | 0.007056 | 0.01929 | 0.078319 | 0.006322 | 0.002272 | 0.012782 | 0.007969 | 0.038823 | 0.032285 | 0.017214 | 0.011508 | 0.01358 | 0.012547 | 0.007083 | 0.06118 | 0.007484 | 0.011429 | 0.028455 | -12.062 | 66.2069 | -1.7894 | -43.107 | -128.53 | 2.44539 | 0.064922 | 70.0034 | 2.53785 | 19.9145 | 152.204 | 20.2145 | 3.19991 | 112.421 | -268.5 | 24.7912 | 7.5245 | 21.4279 | -7.8504 | 4.3743 | 13.0415 | 105.428 | 334 | 334 | 123 | 319 | 123 | 303 | 301 | 332 | 333 | 140 | 117 | 335 | 126 | 538 | 120 | 2011 | 503 | 914 | Jadeite | Jadeite | Fluorite | Corundum | Fluorite | CaNb2O6 | Cassiterite | Scheelite | Manganotantalite | Rutile | Cr2O3 | Mn | Magnetite | U | Crocoite | ThO2 | Zr | Hf
Sifleets_a2 | 5 | 40 | 20 | 40 | 0 | 282 | 4.91057 | 0.141655 | 0 | 4.99309 | 0 | 0.110868 | 61.3105 | 0 | 0.338044 | 0.069543 | 0 | 0.000293 | 0.43332 | 0 | 0.028599 | 0 | 0.026269 | 0.001194 | 26.9201 | 99.284 | 10.5055 | 0.190948 | 0 | 9.43435 | 0 | 0.158601 | 77.8404 | 0 | 0.412771 | 0.116002 | 0 | 0.000378 | 0.557465 | 0 | 0.030808 | 0 | 0.035484 | 0.001408 | 2e-06 | 99.284 | 6.78245 | 0.239022 | 0 | 7.17861 | 0 | 0.046292 | 20.0385 | 0 | 0.072471 | 0.05632 | 0 | 0.000207 | 0.300992 | 0 | 0.005355 | 0 | 0.011171 | 0.000259 | 65.2683 | 21.9047 | 0.385975 | 1e-06 | 11.5921 | 0 | 0.074753 | 64.7166 | 0 | 0.117027 | 0.181893 | 0 | 0.000668 | 0.972086 | 0 | 0.017294 | 0 | 0.036078 | 0.000838 | 0 | 100 | 2 | O | 0.207833 | 0.007324 | 0 | 0.219972 | 0 | 0.001419 | 0.614035 | 0 | 0.002221 | 0.001726 | 0 | 6e-06 | 0.009223 | 0 | 0.000164 | 0 | 0.000342 | 8e-06 | 2 | 0.006624 | 0.017163 | 0.067522 | 0.005944 | 0.00219 | 0.012353 | 0.007665 | 0.037702 | 0.031319 | 0.016118 | 0.010946 | 0.01297 | 0.012101 | 0.006772 | 0.06 | 0.007205 | 0.01126 | 0.027588 | 0.314816 | 9.63391 | -2.8145 | 0.288371 | -27.486 | 8.65444 | 0.073877 | -240.39 | 7.05272 | 17.9844 | -110.4 | 3129.14 | 2.75536 | -71.451 | 147.101 | -41.529 | 31.0407 | 1631.43 | -7.8442 | 4.37419 | 13.0415 | 111.619 | 334 | 334 | 123 | 319 | 123 | 303 | 301 | 332 | 333 | 140 | 117 | 335 | 126 | 538 | 120 | 2011 | 503 | 914 | Jadeite | Jadeite | Fluorite | Corundum | Fluorite | CaNb2O6 | Cassiterite | Scheelite | Manganotantalite | Rutile | Cr2O3 | Mn | Magnetite | U | Crocoite | ThO2 | Zr | Hf
Sifleets_a2 | 5 | 40 | 20 | 40 | 0 | 283 | 11.573 | 0.079728 | 0 | 11.249 | 0.012059 | 0.210596 | 43.6059 | 0.052193 | 0.562999 | 0 | 0 | 0.019198 | 1.32805 | 0.013062 | 0 | 0.003142 | 0 | 0.086068 | 35.6132 | 104.408 | 24.7588 | 0.107471 | 0 | 21.2548 | 0.016872 | 0.301267 | 55.3624 | 0.065819 | 0.687454 | 0 | 0 | 0.02479 | 1.70854 | 0.014818 | 0 | 0.003576 | 0 | 0.101498 | 0 | 104.408 | 11.9219 | 0.100337 | 0 | 12.0623 | 0.008705 | 0.065584 | 10.6297 | 0.008214 | 0.090021 | 0 | 0 | 0.010111 | 0.688027 | 0.001588 | 0 | 0.000392 | 0 | 0.013951 | 64.3992 | 40.4933 | 0.170399 | 0 | 20.485 | 0.029566 | 0.111379 | 36.1042 | 0.027898 | 0.15288 | 0 | 0 | 0.034341 | 2.33691 | 0.005393 | 0 | 0.001331 | 0 | 0.047386 | 0 | 100 | 2 | O | 0.370251 | 0.003116 | 0 | 0.37461 | 0.00027 | 0.002037 | 0.330119 | 0.000255 | 0.002796 | 0 | 0 | 0.000314 | 0.021368 | 4.9e-05 | 0 | 1.2e-05 | 0 | 0.000433 | 2 | 0.006036 | 0.014546 | 0.05418 | 0.005283 | 0.002084 | 0.011731 | 0.007266 | 0.03566 | 0.029655 | 0.014652 | 0.010075 | 0.012029 | 0.01136 | 0.006374 | 0.05721 | 0.006821 | 0.010859 | 0.026091 | 0.197233 | 13.9975 | -1.626 | 0.176726 | 12.4875 | 4.75673 | 0.089715 | 48.8453 | 4.26945 | -31.968 | -39.691 | 45.5289 | 1.26523 | 34.616 | -22.958 | 153.193 | -89.192 | 21.9472 | -7.8407 | 4.37639 | 13.0415 | 115.753 | 334 | 334 | 123 | 319 | 123 | 303 | 301 | 332 | 333 | 140 | 117 | 335 | 126 | 538 | 120 | 2011 | 503 | 914 | Jadeite | Jadeite | Fluorite | Corundum | Fluorite | CaNb2O6 | Cassiterite | Scheelite | Manganotantalite | Rutile | Cr2O3 | Mn | Magnetite | U | Crocoite | ThO2 | Zr | Hf
Sifleets_a2 | 5 | 40 | 20 | 40 | 0 | 284 | 0 | 0.093763 | 0 | 0 | 0.003187 | 0.615155 | 76.7631 | 0.083202 | 1.22397 | 0.050101 | 0 | 0 | 0.420382 | 0.014836 | 0 | 0.019589 | 0.1368 | 0.075406 | 21.5073 | 101.007 | 0 | 0.126391 | 0 | 0 | 0.004459 | 0.880005 | 97.4592 | 0.104924 | 1.49454 | 0.083571 | 0 | 0 | 0.54082 | 0.01683 | 0 | 0.02229 | 0.184789 | 0.088925 | -1e-05 | 101.007 | 0 | 0.201944 | 0 | 0 | 0.003937 | 0.327851 | 32.0239 | 0.022408 | 0.33493 | 0.05179 | 0 | 0 | 0.372717 | 0.003086 | 0 | 0.00418 | 0.074256 | 0.020918 | 66.5581 | 0 | 0.305887 | 1e-06 | 0 | 0.011928 | 0.4966 | 97.014 | 0.067884 | 0.507323 | 0.156893 | 0 | 0 | 1.12912 | 0.009349 | 0 | 0.012663 | 0.224953 | 0.06337 | 0 | 100 | 2 | O | 0 | 0.006068 | 0 | 0 | 0.000118 | 0.009852 | 0.962285 | 0.000673 | 0.010064 | 0.001556 | 0 | 0 | 0.0112 | 9.3e-05 | 0 | 0.000126 | 0.002231 | 0.000629 | 2 | 0.007055 | 0.019264 | 0.078223 | 0.006317 | 0.002273 | 0.012787 | 0.007974 | 0.038818 | 0.032281 | 0.017206 | 0.011503 | 0.013575 | 0.012543 | 0.007087 | 0.061185 | 0.00749 | 0.011434 | 0.028452 | -13.029 | 15.5961 | -1.6891 | -46.418 | 50.567 | 2.09848 | 0.065027 | 33.4416 | 2.30535 | 25.8261 | -75.207 | -325.22 | 2.85852 | 33.8389 | -345.89 | 27.1478 | 6.59986 | 27.0866 | -7.8358 | 4.3775 | 13.0415 | 120.777 | 334 | 334 | 123 | 319 | 123 | 303 | 301 | 332 | 333 | 140 | 117 | 335 | 126 | 538 | 120 | 2011 | 503 | 914 | Jadeite | Jadeite | Fluorite | Corundum | Fluorite | CaNb2O6 | Cassiterite | Scheelite | Manganotantalite | Rutile | Cr2O3 | Mn | Magnetite | U | Crocoite | ThO2 | Zr | Hf
Sifleets_a2 | 5 | 40 | 20 | 40 | 0 | 285 | 0 | 0 | 0 | 0 | 0 | 0.564794 | 76.6634 | 0.069253 | 1.17202 | 0.045227 | 0 | 0 | 0.414901 | 0.007817 | 0 | 0.025753 | 0.114291 | 0.094412 | 21.4003 | 100.572 | 0 | 0 | 0 | 0 | 0 | 0.807962 | 97.3326 | 0.087334 | 1.4311 | 0.075442 | 0 | 0 | 0.533769 | 0.008867 | 0 | 0.029305 | 0.154384 | 0.111338 | 6e-06 | 100.572 | 0 | 0 | 0 | 0 | 0 | 0.302951 | 32.1885 | 0.018772 | 0.322779 | 0.047054 | 0 | 0 | 0.370229 | 0.001636 | 0 | 0.005531 | 0.062438 | 0.02636 | 66.6538 | 0 | 0 | 1e-06 | 0 | 0 | 0.458554 | 97.4423 | 0.056826 | 0.488566 | 0.142443 | 0 | 0 | 1.12078 | 0.004954 | 0 | 0.016743 | 0.189014 | 0.079797 | 0 | 100 | 2 | O | 0 | 0 | 0 | 0 | 0 | 0.00909 | 0.96584 | 0.000563 | 0.009685 | 0.001412 | 0 | 0 | 0.011109 | 4.9e-05 | 0 | 0.000166 | 0.001873 | 0.000791 | 2 | 0.007058 | 0.019287 | 0.078317 | 0.006319 | 0.002273 | 0.012789 | 0.007974 | 0.038824 | 0.032287 | 0.017215 | 0.011507 | 0.01358 | 0.012546 | 0.007087 | 0.061185 | 0.007489 | 0.011434 | 0.028457 | -13.353 | -208.52 | -1.8676 | -47.567 | -347.78 | 2.23747 | 0.065051 | 40.0797 | 2.38985 | 28.4608 | -724.52 | -2555.5 | 2.88808 | 64.0472 | -290.94 | 20.7016 | 7.76833 | 21.731 | -7.8309 | 4.37849 | 13.0415 | 125.776 | 334 | 334 | 123 | 319 | 123 | 303 | 301 | 332 | 333 | 140 | 117 | 335 | 126 | 538 | 120 | 2011 | 503 | 914 | Jadeite | Jadeite | Fluorite | Corundum | Fluorite | CaNb2O6 | Cassiterite | Scheelite | Manganotantalite | Rutile | Cr2O3 | Mn | Magnetite | U | Crocoite | ThO2 | Zr | Hf
Sifleets_a2 | 5 | 40 | 20 | 40 | 0 | 286 | 0 | 0.022807 | 0 | 0 | 0.001588 | 0.608406 | 76.74 | 0.073828 | 1.16046 | 0.056138 | 0 | 0.006538 | 0.427925 | 0.002517 | 0.018377 | 0.016574 | 0.12999 | 0.09995 | 21.4658 | 100.831 | 0 | 0.030743 | 0 | 0 | 0.002221 | 0.870351 | 97.4299 | 0.093104 | 1.41699 | 0.093641 | 0 | 0.008443 | 0.550524 | 0.002855 | 0.019797 | 0.01886 | 0.175591 | 0.11787 | 4e-06 | 100.831 | 0 | 0.049264 | 0 | 0 | 0.001967 | 0.325208 | 32.1084 | 0.019942 | 0.318484 | 0.058201 | 0 | 0.00591 | 0.380521 | 0.000525 | 0.004405 | 0.003547 | 0.070767 | 0.027809 | 66.625 | 0 | 0.074578 | 1e-06 | 0 | 0.005955 | 0.492314 | 97.2143 | 0.060378 | 0.482135 | 0.176214 | 0 | 0.017894 | 1.1521 | 0.00159 | 0.013336 | 0.01074 | 0.214261 | 0.084196 | 0 | 100 | 2 | O | 0 | 0.001479 | 0 | 0 | 5.9e-05 | 0.009762 | 0.963855 | 0.000599 | 0.00956 | 0.001747 | 0 | 0.000177 | 0.011423 | 1.6e-05 | 0.000132 | 0.000106 | 0.002124 | 0.000835 | 2 | 0.007055 | 0.019276 | 0.078269 | 0.006318 | 0.002273 | 0.012786 | 0.007973 | 0.038819 | 0.032282 | 0.017209 | 0.011504 | 0.013576 | 0.012544 | 0.007087 | 0.061182 | 0.007489 | 0.011431 | 0.028453 | -14.985 | 60.8148 | -1.7461 | -103.57 | 101.257 | 2.11548 | 0.065029 | 37.6228 | 2.40944 | 23.2132 | -3826.6 | 147.828 | 2.81974 | 198.51 | 233.056 | 32.0422 | 6.90942 | 20.5496 | -7.826 | 4.3796 | 13.0415 | 130.8 | 334 | 334 | 123 | 319 | 123 | 303 | 301 | 332 | 333 | 140 | 117 | 335 | 126 | 538 | 120 | 2011 | 503 | 914 | Jadeite | Jadeite | Fluorite | Corundum | Fluorite | CaNb2O6 | Cassiterite | Scheelite | Manganotantalite | Rutile | Cr2O3 | Mn | Magnetite | U | Crocoite | ThO2 | Zr | Hf
Sifleets_a2 | 5 | 40 | 20 | 40 | 0 | 287 | 0 | 0.014119 | 0 | 0 | 0 | 0.557212 | 76.9253 | 0.038628 | 1.14685 | 0.104893 | 0 | 0.014289 | 0.408089 | 0.008723 | 0.000971 | 0.012662 | 0.117073 | 0.08978 | 21.4996 | 100.938 | 0 | 0.019033 | 0 | 0 | 0 | 0.797115 | 97.6652 | 0.048713 | 1.40037 | 0.174967 | 0 | 0.01845 | 0.525005 | 0.009896 | 0.001046 | 0.014408 | 0.158142 | 0.105876 | -1e-05 | 100.938 | 0 | 0.030454 | 0 | 0 | 0 | 0.297405 | 32.1386 | 0.010419 | 0.314286 | 0.108588 | 0 | 0.012897 | 0.362348 | 0.001817 | 0.000232 | 0.002706 | 0.063641 | 0.024942 | 66.6317 | 0 | 0.046077 | 1e-06 | 0 | 0 | 0.449969 | 97.2504 | 0.031526 | 0.47551 | 0.328583 | 0 | 0.039026 | 1.09646 | 0.005499 | 0.000703 | 0.008188 | 0.192576 | 0.075475 | 0 | 100 | 2 | O | 0 | 0.000914 | 0 | 0 | 0 | 0.008927 | 0.964663 | 0.000313 | 0.009434 | 0.003259 | 0 | 0.000387 | 0.010876 | 5.5e-05 | 7e-06 | 8.1e-05 | 0.00191 | 0.000749 | 2 | 0.007053 | 0.019275 | 0.078256 | 0.006318 | 0.002272 | 0.012778 | 0.007968 | 0.038808 | 0.032273 | 0.017204 | 0.011502 | 0.013573 | 0.012541 | 0.007082 | 0.061161 | 0.007484 | 0.011425 | 0.028444 | -14.927 | 97.545 | -1.8812 | -25.81 | -36.494 | 2.25899 | 0.06492 | 71.4175 | 2.43271 | 13.094 | -1872.2 | 68.2085 | 2.9247 | 57.3649 | 4405.94 | 41.8406 | 7.59456 | 22.8187 | -7.8211 | 4.38059 | 13.0415 | 135.799 | 334 | 334 | 123 | 319 | 123 | 303 | 301 | 332 | 333 | 140 | 117 | 335 | 126 | 538 | 120 | 2011 | 503 | 914 | Jadeite | Jadeite | Fluorite | Corundum | Fluorite | CaNb2O6 | Cassiterite | Scheelite | Manganotantalite | Rutile | Cr2O3 | Mn | Magnetite | U | Crocoite | ThO2 | Zr | Hf
Sifleets_a2 | 5 | 40 | 20 | 40 | 0 | 288 | 0 | 0.050587 | 0 | 0 | 0.005593 | 0.656796 | 76.7111 | 0.068997 | 1.05467 | 0.047125 | 0 | 0.024233 | 0.430891 | 0.007911 | 0.02662 | 0.024119 | 0.104989 | 0.101544 | 21.4593 | 100.774 | 0 | 0.06819 | 0 | 0 | 0.007826 | 0.939574 | 97.3931 | 0.087011 | 1.28781 | 0.078608 | 0 | 0.03129 | 0.55434 | 0.008974 | 0.028676 | 0.027445 | 0.14182 | 0.119749 | 0 | 100.774 | 0 | 0.10924 | 0 | 0 | 0.006928 | 0.350971 | 32.0869 | 0.018632 | 0.289365 | 0.048843 | 0 | 0.021898 | 0.383047 | 0.00165 | 0.006379 | 0.00516 | 0.05714 | 0.028244 | 66.5856 | 0 | 0.165316 | 1e-06 | 0 | 0.020968 | 0.531136 | 97.1165 | 0.056392 | 0.437906 | 0.147831 | 0 | 0.066279 | 1.15936 | 0.004994 | 0.019306 | 0.015619 | 0.172943 | 0.085485 | 0 | 100 | 2 | O | 0 | 0.003281 | 0 | 0 | 0.000208 | 0.010542 | 0.963781 | 0.00056 | 0.008692 | 0.001467 | 0 | 0.000658 | 0.011505 | 5e-05 | 0.000192 | 0.000155 | 0.001716 | 0.000848 | 2 | 0.007051 | 0.019272 | 0.078219 | 0.006318 | 0.002272 | 0.012776 | 0.00797 | 0.038811 | 0.032275 | 0.017204 | 0.011502 | 0.013574 | 0.012542 | 0.007084 | 0.061167 | 0.007486 | 0.011424 | 0.028446 | -13.281 | 28.0121 | -1.8457 | -41.159 | 28.9117 | 1.99764 | 0.065036 | 40.2131 | 2.60986 | 27.3593 | -115.39 | 40.6554 | 2.80469 | 63.2543 | 160.928 | 22.0792 | 8.39 | 20.2306 | -7.8162 | 4.3817 | 13.0415 | 140.834 | 334 | 334 | 123 | 319 | 123 | 303 | 301 | 332 | 333 | 140 | 117 | 335 | 126 | 538 | 120 | 2011 | 503 | 914 | Jadeite | Jadeite | Fluorite | Corundum | Fluorite | CaNb2O6 | Cassiterite | Scheelite | Manganotantalite | Rutile | Cr2O3 | Mn | Magnetite | U | Crocoite | ThO2 | Zr | Hf
Sifleets_a2 | 5 | 40 | 20 | 40 | 0 | 289 | 0 | 0.031289 | 0 | 0 | 0 | 0.511249 | 77.2327 | 0.105416 | 1.0984 | 0.05259 | 0 | 0 | 0.398474 | 0.007819 | 0.051588 | 0.020558 | 0.131099 | 0.092806 | 21.5438 | 101.278 | 0 | 0.042177 | 0 | 0 | 0 | 0.731364 | 98.0554 | 0.132939 | 1.34121 | 0.087723 | 0 | 0 | 0.512636 | 0.00887 | 0.055572 | 0.023393 | 0.177089 | 0.109444 | 4e-06 | 101.278 | 0 | 0.067334 | 0 | 0 | 0 | 0.272248 | 32.1932 | 0.028367 | 0.300318 | 0.054318 | 0 | 0 | 0.353001 | 0.001625 | 0.012318 | 0.004383 | 0.071103 | 0.025724 | 66.6161 | 0 | 0.101823 | 1e-06 | 0 | 0 | 0.4117 | 97.3663 | 0.085796 | 0.454148 | 0.164282 | 0 | 0 | 1.06763 | 0.004915 | 0.037256 | 0.013257 | 0.215046 | 0.0778 | 0 | 100 | 2 | O | 0 | 0.002022 | 0 | 0 | 0 | 0.008174 | 0.966528 | 0.000852 | 0.009016 | 0.001631 | 0 | 0 | 0.010598 | 4.9e-05 | 0.00037 | 0.000132 | 0.002135 | 0.000772 | 2 | 0.007054 | 0.019283 | 0.078311 | 0.006318 | 0.002273 | 0.012784 | 0.007971 | 0.038814 | 0.032279 | 0.017212 | 0.011505 | 0.013577 | 0.012544 | 0.007085 | 0.061173 | 0.007487 | 0.011429 | 0.02845 | -17.983 | 44.6399 | -1.806 | -38.262 | -114.79 | 2.41294 | 0.064788 | 26.4993 | 2.52211 | 24.6815 | -276.84 | -246.22 | 2.97945 | 64.0051 | 83.1487 | 25.8675 | 6.85508 | 22.0934 | -7.8113 | 4.38269 | 13.0415 | 145.833 | 334 | 334 | 123 | 319 | 123 | 303 | 301 | 332 | 333 | 140 | 117 | 335 | 126 | 538 | 120 | 2011 | 503 | 914 | Jadeite | Jadeite | Fluorite | Corundum | Fluorite | CaNb2O6 | Cassiterite | Scheelite | Manganotantalite | Rutile | Cr2O3 | Mn | Magnetite | U | Crocoite | ThO2 | Zr | Hf
Sifleets_a2 | 5 | 40 | 20 | 40 | 0 | 290 | 0 | 0.032477 | 0 | 0 | 0 | 0.605825 | 77.1574 | 0.064816 | 1.09658 | 0.048413 | 0.000895 | 0.026784 | 0.421818 | 0.005464 | 0.075984 | 0.016791 | 0.12127 | 0.122394 | 21.5687 | 101.366 | 0 | 0.043778 | 0 | 0 | 0 | 0.866659 | 97.9598 | 0.081738 | 1.33898 | 0.080756 | 0.001308 | 0.034584 | 0.542668 | 0.006199 | 0.081851 | 0.019107 | 0.163812 | 0.144337 | 0 | 101.366 | 0 | 0.069795 | 0 | 0 | 0 | 0.322175 | 32.1182 | 0.017418 | 0.299414 | 0.049936 | 0.000851 | 0.024087 | 0.373176 | 0.001134 | 0.018119 | 0.003575 | 0.065683 | 0.033879 | 66.6026 | 0 | 0.105586 | 1e-06 | 0 | 0 | 0.487386 | 97.1768 | 0.052701 | 0.452954 | 0.151087 | 0.001287 | 0.072878 | 1.12908 | 0.003431 | 0.054821 | 0.010817 | 0.19873 | 0.102505 | 0 | 100 | 2 | O | 0 | 0.002096 | 0 | 0 | 0 | 0.009675 | 0.964473 | 0.000523 | 0.008991 | 0.0015 | 2.6e-05 | 0.000723 | 0.011206 | 3.4e-05 | 0.000544 | 0.000107 | 0.001972 | 0.001017 | 2 | 0.007053 | 0.019275 | 0.07827 | 0.006317 | 0.002273 | 0.012781 | 0.007972 | 0.03881 | 0.032275 | 0.017207 | 0.011502 | 0.013574 | 0.012542 | 0.007086 | 0.061169 | 0.007488 | 0.011426 | 0.028447 | -11.257 | 43.0304 | -1.8073 | -28.479 | -53.884 | 2.12132 | 0.064834 | 42.7729 | 2.52548 | 26.6739 | 909.401 | 36.8843 | 2.85056 | 91.5186 | 56.5197 | 31.6246 | 7.35489 | 16.8624 | -7.8064 | 4.3838 | 13.0415 | 150.857 | 334 | 334 | 123 | 319 | 123 | 303 | 301 | 332 | 333 | 140 | 117 | 335 | 126 | 538 | 120 | 2011 | 503 | 914 | Jadeite | Jadeite | Fluorite | Corundum | Fluorite | CaNb2O6 | Cassiterite | Scheelite | Manganotantalite | Rutile | Cr2O3 | Mn | Magnetite | U | Crocoite | ThO2 | Zr | Hf
Sifleets_a2 | 5 | 40 | 20 | 40 | 0 | 291 | 0 | 0.032552 | 0 | 0 | 0 | 0.625154 | 76.7586 | 0.069191 | 1.14252 | 0.043476 | 0 | 0.007742 | 0.426139 | 0.007139 | 0 | 0.022266 | 0.135093 | 0.111235 | 21.4707 | 100.852 | 0 | 0.043879 | 0 | 0 | 0 | 0.89431 | 97.4535 | 0.087255 | 1.39509 | 0.07252 | 0 | 0.009996 | 0.548227 | 0.008098 | 0 | 0.025337 | 0.182483 | 0.131178 | -1e-05 | 100.852 | 0 | 0.07029 | 0 | 0 | 0 | 0.334043 | 32.1049 | 0.018683 | 0.313451 | 0.045058 | 0 | 0.006995 | 0.3788 | 0.001489 | 0 | 0.004764 | 0.073519 | 0.030938 | 66.6171 | 0 | 0.106423 | 1e-06 | 0 | 0 | 0.505757 | 97.2168 | 0.056573 | 0.47458 | 0.136439 | 0 | 0.021183 | 1.14704 | 0.004508 | 0 | 0.014425 | 0.222623 | 0.093682 | 0 | 100 | 2 | O | 0 | 0.00211 | 0 | 0 | 0 | 0.010029 | 0.963864 | 0.000561 | 0.009411 | 0.001353 | 0 | 0.00021 | 0.011372 | 4.5e-05 | 0 | 0.000143 | 0.002207 | 0.000929 | 2 | 0.007053 | 0.01927 | 0.07823 | 0.006316 | 0.002273 | 0.012781 | 0.007971 | 0.038807 | 0.032273 | 0.017204 | 0.011501 | 0.013572 | 0.01254 | 0.007085 | 0.061161 | 0.007487 | 0.011427 | 0.028444 | -14.52 | 42.9231 | -1.782 | -29.628 | -132.76 | 2.07249 | 0.065004 | 40.0987 | 2.44023 | 29.5285 | -722.62 | 124.982 | 2.82809 | 70.0851 | -103.86 | 23.9013 | 6.67135 | 18.5065 | -7.8016 | 4.38479 | 13.0415 | 155.758 | 334 | 334 | 123 | 319 | 123 | 303 | 301 | 332 | 333 | 140 | 117 | 335 | 126 | 538 | 120 | 2011 | 503 | 914 | Jadeite | Jadeite | Fluorite | Corundum | Fluorite | CaNb2O6 | Cassiterite | Scheelite | Manganotantalite | Rutile | Cr2O3 | Mn | Magnetite | U | Crocoite | ThO2 | Zr | Hf
Sifleets_a2 | 5 | 40 | 20 | 40 | 0 | 292 | 0 | 0.021604 | 0 | 0 | 0 | 0.540613 | 77.0086 | 0.070461 | 1.14717 | 0.060758 | 0.002591 | 0.019161 | 0.390436 | 0.005343 | 0.025529 | 0.019762 | 0.105337 | 0.091339 | 21.4925 | 101.001 | 0 | 0.029122 | 0 | 0 | 0 | 0.77337 | 97.7708 | 0.088857 | 1.40076 | 0.101348 | 0.003787 | 0.024741 | 0.502295 | 0.006062 | 0.0275 | 0.022487 | 0.14229 | 0.107715 | 0 | 101.001 | 0 | 0.046609 | 0 | 0 | 0 | 0.288617 | 32.1814 | 0.019009 | 0.314451 | 0.062914 | 0.002471 | 0.017299 | 0.346761 | 0.001113 | 0.006111 | 0.004224 | 0.057276 | 0.025382 | 66.6264 | 0 | 0.070519 | 1e-06 | 0 | 0 | 0.43667 | 97.379 | 0.057521 | 0.475756 | 0.190375 | 0.003739 | 0.052346 | 1.04928 | 0.003369 | 0.018493 | 0.012782 | 0.173314 | 0.076804 | 0 | 100 | 2 | O | 0 | 0.001399 | 0 | 0 | 0 | 0.008664 | 0.966024 | 0.000571 | 0.009439 | 0.001889 | 7.4e-05 | 0.000519 | 0.010409 | 3.3e-05 | 0.000183 | 0.000127 | 0.001719 | 0.000762 | 2 | 0.007055 | 0.01928 | 0.0783 | 0.006318 | 0.002272 | 0.012783 | 0.00797 | 0.038812 | 0.032276 | 0.017209 | 0.011504 | 0.013575 | 0.012543 | 0.007084 | 0.061168 | 0.007486 | 0.011429 | 0.028447 | -21.451 | 64.1516 | -1.7948 | -40.161 | -22.601 | 2.31202 | 0.064881 | 39.3891 | 2.43212 | 21.5603 | 314.93 | 51.1417 | 3.02703 | 93.5555 | 167.796 | 26.8972 | 8.36772 | 22.4391 | -7.7967 | 4.3859 | 13.0415 | 160.772 | 334 | 334 | 123 | 319 | 123 | 303 | 301 | 332 | 333 | 140 | 117 | 335 | 126 | 538 | 120 | 2011 | 503 | 914 | Jadeite | Jadeite | Fluorite | Corundum | Fluorite | CaNb2O6 | Cassiterite | Scheelite | Manganotantalite | Rutile | Cr2O3 | Mn | Magnetite | U | Crocoite | ThO2 | Zr | Hf
Sifleets_a2 | 5 | 40 | 20 | 40 | 0 | 293 | 0 | 0.016761 | 0 | 0 | 0 | 0.454853 | 77.11 | 0.066094 | 1.07139 | 0.063586 | 0 | 0.038195 | 0.371156 | 0.009177 | 0.010375 | 0.021972 | 0.102614 | 0.078781 | 21.4605 | 100.875 | 0 | 0.022594 | 0 | 0 | 0 | 0.650686 | 97.8996 | 0.08335 | 1.30822 | 0.106066 | 0 | 0.049318 | 0.47749 | 0.010411 | 0.011176 | 0.025002 | 0.13861 | 0.092905 | 2e-06 | 100.875 | 0 | 0.036213 | 0 | 0 | 0 | 0.243177 | 32.2695 | 0.017856 | 0.294095 | 0.065936 | 0 | 0.034532 | 0.330105 | 0.001915 | 0.002487 | 0.004703 | 0.055874 | 0.021923 | 66.6217 | 0 | 0.054716 | 1e-06 | 0 | 0 | 0.367431 | 97.5158 | 0.05396 | 0.444366 | 0.199254 | 0 | 0.104353 | 0.99755 | 0.005787 | 0.007516 | 0.014213 | 0.168847 | 0.06625 | 0 | 100 | 2 | O | 0 | 0.001087 | 0 | 0 | 0 | 0.0073 | 0.968739 | 0.000536 | 0.008829 | 0.001979 | 0 | 0.001037 | 0.00991 | 5.7e-05 | 7.5e-05 | 0.000141 | 0.001677 | 0.000658 | 2 | 0.007052 | 0.019286 | 0.078302 | 0.006319 | 0.002271 | 0.012776 | 0.007965 | 0.038802 | 0.032268 | 0.017207 | 0.011503 | 0.013573 | 0.012541 | 0.007078 | 0.061147 | 0.007479 | 0.011423 | 0.028441 | -10.356 | 82.3905 | -1.8533 | -30.894 | -25.809 | 2.64059 | 0.064803 | 41.9479 | 2.57479 | 20.6652 | -140.39 | 26.1755 | 3.1494 | 54.5146 | 412.452 | 24.1948 | 8.56774 | 25.9363 | -7.7918 | 4.38689 | 13.0415 | 165.771 | 334 | 334 | 123 | 319 | 123 | 303 | 301 | 332 | 333 | 140 | 117 | 335 | 126 | 538 | 120 | 2011 | 503 | 914 | Jadeite | Jadeite | Fluorite | Corundum | Fluorite | CaNb2O6 | Cassiterite | Scheelite | Manganotantalite | Rutile | Cr2O3 | Mn | Magnetite | U | Crocoite | ThO2 | Zr | Hf
Sifleets_a2 | 5 | 40 | 20 | 40 | 0 | 294 | 0 | 0.055312 | 0 | 0 | 0 | 0.514131 | 77.0615 | 0.092929 | 1.15671 | 0.069989 | 0 | 0.009931 | 0.373734 | 0.009851 | 0 | 0.024263 | 0.127001 | 0.091196 | 21.5194 | 101.106 | 0 | 0.074559 | 0 | 0 | 0 | 0.735486 | 97.8381 | 0.117191 | 1.41241 | 0.116745 | 0 | 0.012824 | 0.480807 | 0.011175 | 0 | 0.027609 | 0.171553 | 0.107546 | 8e-06 | 101.106 | 0 | 0.119136 | 0 | 0 | 0 | 0.274029 | 32.1507 | 0.02503 | 0.316546 | 0.072353 | 0 | 0.008952 | 0.331382 | 0.002049 | 0 | 0.005178 | 0.068942 | 0.025301 | 66.6004 | 0 | 0.180265 | 1e-06 | 0 | 0 | 0.414634 | 97.2945 | 0.075744 | 0.478967 | 0.218956 | 0 | 0.027089 | 1.00283 | 0.006202 | 0 | 0.015669 | 0.208632 | 0.076565 | 0 | 100 | 2 | O | 0 | 0.003578 | 0 | 0 | 0 | 0.008229 | 0.96548 | 0.000752 | 0.009506 | 0.002173 | 0 | 0.000269 | 0.009951 | 6.2e-05 | 0 | 0.000155 | 0.00207 | 0.00076 | 2 | 0.007053 | 0.019272 | 0.078269 | 0.006317 | 0.002272 | 0.012783 | 0.007969 | 0.038806 | 0.032271 | 0.017206 | 0.011502 | 0.013573 | 0.012541 | 0.007083 | 0.061159 | 0.007484 | 0.011429 | 0.028443 | -9.6434 | 25.7103 | -1.8273 | -30.048 | -21.188 | 2.40249 | 0.064851 | 29.9856 | 2.41509 | 18.9075 | -813.45 | 97.6645 | 3.13211 | 50.828 | -122.09 | 21.9454 | 7.0549 | 22.4702 | -7.7869 | 4.388 | 13.0415 | 170.795 | 334 | 334 | 123 | 319 | 123 | 303 | 301 | 332 | 333 | 140 | 117 | 335 | 126 | 538 | 120 | 2011 | 503 | 914 | Jadeite | Jadeite | Fluorite | Corundum | Fluorite | CaNb2O6 | Cassiterite | Scheelite | Manganotantalite | Rutile | Cr2O3 | Mn | Magnetite | U | Crocoite | ThO2 | Zr | Hf
Sifleets_a2 | 5 | 40 | 20 | 40 | 0 | 295 | 0 | 0.071203 | 0 | 0 | 0 | 0.563408 | 76.7887 | 0.057923 | 1.19857 | 0.071753 | 0 | 0.022956 | 0.435399 | 0.001475 | 0 | 0.018973 | 0.115813 | 0.110818 | 21.4931 | 100.95 | 0 | 0.09598 | 0 | 0 | 0 | 0.80598 | 97.4917 | 0.073046 | 1.46352 | 0.119688 | 0 | 0.029641 | 0.56014 | 0.001673 | 0 | 0.021589 | 0.15644 | 0.130685 | 0 | 100.95 | 0 | 0.15347 | 0 | 0 | 0 | 0.300498 | 32.0587 | 0.015612 | 0.328225 | 0.074228 | 0 | 0.020705 | 0.386322 | 0.000307 | 0 | 0.004052 | 0.062911 | 0.030765 | 66.5643 | 0 | 0.232216 | 1e-06 | 0 | 0 | 0.454685 | 97.0162 | 0.047245 | 0.496638 | 0.224629 | 0 | 0.062658 | 1.16909 | 0.000929 | 0 | 0.012261 | 0.190382 | 0.093101 | 0 | 100 | 2 | O | 0 | 0.004611 | 0 | 0 | 0 | 0.009029 | 0.96324 | 0.000469 | 0.009862 | 0.00223 | 0 | 0.000622 | 0.011608 | 9e-06 | 0 | 0.000122 | 0.00189 | 0.000924 | 2 | 0.007053 | 0.019262 | 0.078196 | 0.006315 | 0.002272 | 0.012781 | 0.007968 | 0.038801 | 0.032267 | 0.017198 | 0.011498 | 0.013569 | 0.012537 | 0.007082 | 0.061155 | 0.007484 | 0.011428 | 0.028439 | -11.703 | 20.201 | -1.85 | -34.204 | -19.832 | 2.24062 | 0.064978 | 47.7901 | 2.34471 | 18.4708 | -105 | 42.8432 | 2.78119 | 338.261 | -243.79 | 28.0015 | 7.67165 | 18.5711 | -7.782 | 4.38899 | 13.0415 | 175.794 | 334 | 334 | 123 | 319 | 123 | 303 | 301 | 332 | 333 | 140 | 117 | 335 | 126 | 538 | 120 | 2011 | 503 | 914 | Jadeite | Jadeite | Fluorite | Corundum | Fluorite | CaNb2O6 | Cassiterite | Scheelite | Manganotantalite | Rutile | Cr2O3 | Mn | Magnetite | U | Crocoite | ThO2 | Zr | Hf
Sifleets_a2 | 5 | 40 | 20 | 40 | 0 | 296 | 0 | 0 | 0 | 0 | 0 | 0.564549 | 76.9594 | 0.082458 | 1.15708 | 0.095921 | 0.001854 | 0.004383 | 0.421685 | 0.008053 | 0.037854 | 0.027466 | 0.099421 | 0.114156 | 21.5195 | 101.094 | 0 | 0 | 0 | 0 | 0 | 0.807611 | 97.7084 | 0.103987 | 1.41287 | 0.160001 | 0.00271 | 0.00566 | 0.542497 | 0.009135 | 0.040777 | 0.031253 | 0.134298 | 0.134622 | 0 | 101.094 | 0 | 0 | 0 | 0 | 0 | 0.301113 | 32.1307 | 0.022225 | 0.316871 | 0.099231 | 0.001767 | 0.003954 | 0.374163 | 0.001676 | 0.009053 | 0.005865 | 0.054008 | 0.031692 | 66.6477 | 0 | 0 | 1e-06 | 0 | 0 | 0.455647 | 97.2407 | 0.067262 | 0.479492 | 0.300315 | 0.002674 | 0.011965 | 1.13237 | 0.005074 | 0.027399 | 0.017751 | 0.163451 | 0.095914 | 0 | 100 | 2 | O | 0 | 0 | 0 | 0 | 0 | 0.009036 | 0.964194 | 0.000667 | 0.009509 | 0.002978 | 5.3e-05 | 0.000119 | 0.011228 | 5e-05 | 0.000272 | 0.000176 | 0.001621 | 0.000951 | 2 | 0.007055 | 0.019277 | 0.078292 | 0.006316 | 0.002273 | 0.012785 | 0.007971 | 0.038811 | 0.032275 | 0.017207 | 0.011503 | 0.013574 | 0.012542 | 0.007085 | 0.061169 | 0.007487 | 0.011429 | 0.028447 | -10.954 | -277.41 | -1.841 | -69.197 | -28.58 | 2.2374 | 0.064904 | 33.7314 | 2.4146 | 14.1869 | 439.59 | 219.947 | 2.85103 | 62.1546 | 113.228 | 19.4187 | 8.82575 | 18.046 | -7.7771 | 4.3901 | 13.0415 | 180.818 | 334 | 334 | 123 | 319 | 123 | 303 | 301 | 332 | 333 | 140 | 117 | 335 | 126 | 538 | 120 | 2011 | 503 | 914 | Jadeite | Jadeite | Fluorite | Corundum | Fluorite | CaNb2O6 | Cassiterite | Scheelite | Manganotantalite | Rutile | Cr2O3 | Mn | Magnetite | U | Crocoite | ThO2 | Zr | Hf
Sifleets_a2 | 5 | 40 | 20 | 40 | 0 | 297 | 0 | 0.012525 | 0 | 0 | 0 | 0.664877 | 77.0007 | 0.049937 | 0.936201 | 0.036796 | 0.002009 | 0.023621 | 0.409214 | 0.011435 | 0 | 0.027743 | 0.128646 | 0.080198 | 21.4853 | 100.869 | 0 | 0.016883 | 0 | 0 | 0 | 0.951135 | 97.7609 | 0.062975 | 1.14316 | 0.061378 | 0.002937 | 0.0305 | 0.526453 | 0.012972 | 0 | 0.031569 | 0.173775 | 0.094576 | 2e-06 | 100.869 | 0 | 0.027033 | 0 | 0 | 0 | 0.355102 | 32.1911 | 0.013478 | 0.256727 | 0.038118 | 0.001918 | 0.021334 | 0.363585 | 0.002384 | 0 | 0.005933 | 0.069978 | 0.022295 | 66.631 | 0 | 0.040898 | 1e-06 | 0 | 0 | 0.537242 | 97.4054 | 0.040781 | 0.388407 | 0.115338 | 0.002901 | 0.064555 | 1.10015 | 0.007213 | 0 | 0.017951 | 0.211742 | 0.067461 | 0 | 100 | 2 | O | 0 | 0.000811 | 0 | 0 | 0 | 0.010659 | 0.966251 | 0.000405 | 0.007706 | 0.001144 | 5.8e-05 | 0.00064 | 0.010913 | 7.2e-05 | 0 | 0.000178 | 0.0021 | 0.000669 | 2 | 0.007044 | 0.019272 | 0.078187 | 0.006317 | 0.00227 | 0.01276 | 0.007962 | 0.038787 | 0.032255 | 0.017197 | 0.011497 | 0.013567 | 0.012537 | 0.007076 | 0.061119 | 0.007478 | 0.011409 | 0.028429 | -13.476 | 109.805 | -1.828 | -61.767 | -17.938 | 1.97746 | 0.064866 | 55.3324 | 2.88602 | 34.6007 | 405.495 | 41.6624 | 2.91773 | 43.7759 | -137.89 | 19.2044 | 6.96209 | 25.4767 | -7.7722 | 4.39109 | 13.0415 | 185.817 | 334 | 334 | 123 | 319 | 123 | 303 | 301 | 332 | 333 | 140 | 117 | 335 | 126 | 538 | 120 | 2011 | 503 | 914 | Jadeite | Jadeite | Fluorite | Corundum | Fluorite | CaNb2O6 | Cassiterite | Scheelite | Manganotantalite | Rutile | Cr2O3 | Mn | Magnetite | U | Crocoite | ThO2 | Zr | Hf
Sifleets_a2 | 5 | 40 | 20 | 40 | 0 | 298 | 0 | 0.027994 | 0 | 0 | 0 | 0.631598 | 77.1444 | 0.085438 | 0.862366 | 0.050927 | 0 | 0.033733 | 0.405575 | 0.012484 | 0 | 0.022676 | 0.100751 | 0.115353 | 21.5144 | 101.008 | 0 | 0.037735 | 0 | 0 | 0 | 0.903528 | 97.9433 | 0.107745 | 1.053 | 0.084949 | 0 | 0.043557 | 0.521772 | 0.014162 | 0 | 0.025804 | 0.136095 | 0.136034 | 0 | 101.008 | 0 | 0.060319 | 0 | 0 | 0 | 0.336764 | 32.1972 | 0.023021 | 0.236084 | 0.052667 | 0 | 0.030417 | 0.359749 | 0.002598 | 0 | 0.004841 | 0.054713 | 0.032014 | 66.6096 | 0 | 0.091189 | 1e-06 | 0 | 0 | 0.509109 | 97.3495 | 0.069604 | 0.356904 | 0.159241 | 0 | 0.091966 | 1.08772 | 0.007855 | 0 | 0.014637 | 0.165426 | 0.096797 | 0 | 100 | 2 | O | 0 | 0.001811 | 0 | 0 | 0 | 0.010112 | 0.966744 | 0.000691 | 0.007089 | 0.001581 | 0 | 0.000913 | 0.010802 | 7.8e-05 | 0 | 0.000145 | 0.001643 | 0.000961 | 2 | 0.007043 | 0.019272 | 0.078186 | 0.006318 | 0.00227 | 0.01276 | 0.00796 | 0.038785 | 0.032254 | 0.017196 | 0.011496 | 0.013567 | 0.012536 | 0.007074 | 0.061118 | 0.007476 | 0.011409 | 0.028428 | -12.866 | 49.7409 | -1.8134 | -39.343 | -42.245 | 2.05397 | 0.064795 | 32.5537 | 3.09694 | 25.4178 | -211.28 | 29.4869 | 2.93799 | 40.1054 | -211.9 | 23.4392 | 8.70394 | 17.8531 | -7.7673 | 4.39219 | 13.0415 | 190.839 | 334 | 334 | 123 | 319 | 123 | 303 | 301 | 332 | 333 | 140 | 117 | 335 | 126 | 538 | 120 | 2011 | 503 | 914 | Jadeite | Jadeite | Fluorite | Corundum | Fluorite | CaNb2O6 | Cassiterite | Scheelite | Manganotantalite | Rutile | Cr2O3 | Mn | Magnetite | U | Crocoite | ThO2 | Zr | Hf
Sifleets_a2 | 5 | 40 | 20 | 40 | 0 | 299 | 0 | 0.032792 | 0 | 0 | 0 | 0.574779 | 77.2424 | 0.087925 | 0.854496 | 0.103241 | 0 | 0.011253 | 0.379734 | 0.010098 | 0.004465 | 0.031486 | 0.098096 | 0.08522 | 21.5328 | 101.049 | 0 | 0.044203 | 0 | 0 | 0 | 0.822245 | 98.0677 | 0.11088 | 1.04339 | 0.172213 | 0 | 0.014531 | 0.488526 | 0.011456 | 0.00481 | 0.035828 | 0.132509 | 0.100498 | 0 | 101.049 | 0 | 0.070601 | 0 | 0 | 0 | 0.306223 | 32.2123 | 0.023672 | 0.233742 | 0.106684 | 0 | 0.010139 | 0.336558 | 0.0021 | 0.001067 | 0.006716 | 0.053228 | 0.023632 | 66.6133 | 0 | 0.106708 | 1e-06 | 0 | 0 | 0.462832 | 97.3729 | 0.071556 | 0.353283 | 0.322489 | 0 | 0.030648 | 1.01736 | 0.006348 | 0.003224 | 0.020303 | 0.160901 | 0.071437 | 0 | 100 | 2 | O | 0 | 0.00212 | 0 | 0 | 0 | 0.009194 | 0.967143 | 0.000711 | 0.007018 | 0.003203 | 0 | 0.000304 | 0.010105 | 6.3e-05 | 3.2e-05 | 0.000202 | 0.001598 | 0.00071 | 2 | 0.00704 | 0.019268 | 0.078179 | 0.006317 | 0.002269 | 0.012754 | 0.007956 | 0.038774 | 0.032244 | 0.017192 | 0.011494 | 0.013564 | 0.012534 | 0.00707 | 0.0611 | 0.007471 | 0.011405 | 0.02842 | -10.335 | 42.6151 | -1.877 | -40.256 | -81.782 | 2.20299 | 0.064725 | 31.6383 | 3.1207 | 13.2727 | -150.42 | 86.2604 | 3.09227 | 49.5039 | 957.489 | 16.9335 | 8.91741 | 23.9952 | -7.7625 | 4.39319 | 13.0415 | 195.753 | 334 | 334 | 123 | 319 | 123 | 303 | 301 | 332 | 333 | 140 | 117 | 335 | 126 | 538 | 120 | 2011 | 503 | 914 | Jadeite | Jadeite | Fluorite | Corundum | Fluorite | CaNb2O6 | Cassiterite | Scheelite | Manganotantalite | Rutile | Cr2O3 | Mn | Magnetite | U | Crocoite | ThO2 | Zr | Hf
Sifleets_a2 | 5 | 40 | 20 | 40 | 0 | 300 | 0 | 0.004052 | 0 | 0 | 0 | 0.55282 | 77.2174 | 0.06956 | 0.820394 | 0.073469 | 0.003761 | 0.024995 | 0.350761 | 0.01218 | 0 | 0.011515 | 0.122461 | 0.087702 | 21.478 | 100.829 | 0 | 0.005463 | 0 | 0 | 0 | 0.790833 | 98.036 | 0.087721 | 1.00175 | 0.122551 | 0.005497 | 0.032275 | 0.451253 | 0.013818 | 0 | 0.013103 | 0.165421 | 0.103426 | -1e-05 | 100.829 | 0 | 0.008751 | 0 | 0 | 0 | 0.295408 | 32.2986 | 0.018784 | 0.225087 | 0.076147 | 0.003591 | 0.022587 | 0.311812 | 0.00254 | 0 | 0.002464 | 0.066648 | 0.024394 | 66.6432 | 0 | 0.013223 | 1e-06 | 0 | 0 | 0.446366 | 97.6072 | 0.056765 | 0.34011 | 0.230119 | 0.005427 | 0.06826 | 0.942305 | 0.007677 | 0 | 0.007446 | 0.201414 | 0.073719 | 0 | 100 | 2 | O | 0 | 0.000263 | 0 | 0 | 0 | 0.008865 | 0.969297 | 0.000564 | 0.006755 | 0.002285 | 0.000108 | 0.000678 | 0.009358 | 7.6e-05 | 0 | 7.4e-05 | 0.002 | 0.000732 | 2 | 0.007041 | 0.019277 | 0.078216 | 0.006318 | 0.002269 | 0.012753 | 0.007956 | 0.038777 | 0.032247 | 0.017196 | 0.011497 | 0.013566 | 0.012535 | 0.00707 | 0.061099 | 0.007471 | 0.011403 | 0.028422 | -18.115 | 337.132 | -1.7909 | -24.686 | -344.53 | 2.26867 | 0.064734 | 39.8587 | 3.233 | 18.0734 | 217.113 | 39.4259 | 3.29268 | 41.0768 | -644 | 45.9117 | 7.27647 | 23.3312 | -7.7576 | 4.39429 | 13.0415 | 200.774 | 334 | 334 | 123 | 319 | 123 | 303 | 301 | 332 | 333 | 140 | 117 | 335 | 126 | 538 | 120 | 2011 | 503 | 914 | Jadeite | Jadeite | Fluorite | Corundum | Fluorite | CaNb2O6 | Cassiterite | Scheelite | Manganotantalite | Rutile | Cr2O3 | Mn | Magnetite | U | Crocoite | ThO2 | Zr | Hf
Sifleets_a2 | 5 | 40 | 20 | 40 | 0 | 301 | 0 | 0.030882 | 0 | 0 | 0 | 0.561115 | 77.3075 | 0.066423 | 0.729117 | 0.046721 | 0 | 0.046771 | 0.344578 | 0.010645 | 0 | 0.02185 | 0.09686 | 0.073256 | 21.4688 | 100.805 | 0 | 0.041628 | 0 | 0 | 0 | 0.802699 | 98.1503 | 0.083765 | 0.890294 | 0.077933 | 0 | 0.060392 | 0.443299 | 0.012076 | 0 | 0.024863 | 0.130839 | 0.086389 | 2e-06 | 100.805 | 0 | 0.066679 | 0 | 0 | 0 | 0.299803 | 32.3322 | 0.017934 | 0.200019 | 0.048417 | 0 | 0.04226 | 0.306278 | 0.00222 | 0 | 0.004674 | 0.052709 | 0.020373 | 66.6064 | 0 | 0.100692 | 1e-06 | 0 | 0 | 0.452734 | 97.6499 | 0.054165 | 0.302049 | 0.146231 | 0 | 0.127635 | 0.925024 | 0.006704 | 0 | 0.014118 | 0.159191 | 0.061531 | 0 | 100 | 2 | O | 0 | 0.002002 | 0 | 0 | 0 | 0.009002 | 0.970843 | 0.000539 | 0.006006 | 0.001454 | 0 | 0.001269 | 0.009197 | 6.7e-05 | 0 | 0.00014 | 0.001583 | 0.000612 | 2 | 0.007037 | 0.019276 | 0.078179 | 0.006319 | 0.002268 | 0.012744 | 0.007952 | 0.038765 | 0.032237 | 0.017192 | 0.011494 | 0.013563 | 0.012533 | 0.007065 | 0.061077 | 0.007466 | 0.011396 | 0.028413 | -17.39 | 45.2031 | -1.9251 | -33.793 | -22896 | 2.24187 | 0.064674 | 41.705 | 3.58303 | 27.5654 | -92.204 | 21.5502 | 3.3391 | 46.944 | -256.68 | 24.2865 | 9.01606 | 27.8329 | -7.7527 | 4.39529 | 13.0415 | 205.775 | 334 | 334 | 123 | 319 | 123 | 303 | 301 | 332 | 333 | 140 | 117 | 335 | 126 | 538 | 120 | 2011 | 503 | 914 | Jadeite | Jadeite | Fluorite | Corundum | Fluorite | CaNb2O6 | Cassiterite | Scheelite | Manganotantalite | Rutile | Cr2O3 | Mn | Magnetite | U | Crocoite | ThO2 | Zr | Hf
Sifleets_a2 | 5 | 40 | 20 | 40 | 0 | 302 | 0 | 0.034725 | 0 | 0 | 0 | 0.543998 | 77.1065 | 0.03758 | 0.902776 | 0.08213 | 0.004074 | 0 | 0.364293 | 0.005469 | 0.060068 | 0.021226 | 0.087113 | 0.092744 | 21.461 | 100.804 | 0 | 0.046809 | 0 | 0 | 0 | 0.778212 | 97.8952 | 0.047392 | 1.10234 | 0.136998 | 0.005955 | 0 | 0.468662 | 0.006204 | 0.064707 | 0.024153 | 0.117673 | 0.109371 | 2e-06 | 100.804 | 0 | 0.075008 | 0 | 0 | 0 | 0.290775 | 32.2612 | 0.010151 | 0.247759 | 0.085147 | 0.003891 | 0 | 0.323932 | 0.001141 | 0.014397 | 0.004543 | 0.047424 | 0.025803 | 66.6089 | 0 | 0.113365 | 1e-06 | 0 | 0 | 0.43947 | 97.5176 | 0.030683 | 0.374457 | 0.25738 | 0.005881 | 0 | 0.979167 | 0.003449 | 0.043519 | 0.013731 | 0.143351 | 0.077997 | 0 | 100 | 2 | O | 0 | 0.002252 | 0 | 0 | 0 | 0.008731 | 0.968675 | 0.000305 | 0.007439 | 0.002557 | 0.000117 | 0 | 0.009726 | 3.4e-05 | 0.000432 | 0.000136 | 0.001424 | 0.000775 | 2 | 0.007044 | 0.019273 | 0.078217 | 0.006317 | 0.002269 | 0.012757 | 0.007958 | 0.038776 | 0.032246 | 0.017196 | 0.011496 | 0.013565 | 0.012535 | 0.007072 | 0.061103 | 0.007473 | 0.011406 | 0.028421 | -19.242 | 40.3138 | -1.7645 | -39.699 | -116.99 | 2.29687 | 0.064777 | 73.3349 | 2.97636 | 16.3199 | 200.51 | -742.71 | 3.19488 | 91.2701 | 71.3733 | 25.0162 | 9.95636 | 22.0872 | -7.7478 | 4.39639 | 13.0415 | 210.797 | 334 | 334 | 123 | 319 | 123 | 303 | 301 | 332 | 333 | 140 | 117 | 335 | 126 | 538 | 120 | 2011 | 503 | 914 | Jadeite | Jadeite | Fluorite | Corundum | Fluorite | CaNb2O6 | Cassiterite | Scheelite | Manganotantalite | Rutile | Cr2O3 | Mn | Magnetite | U | Crocoite | ThO2 | Zr | Hf
Sifleets_a2 | 5 | 40 | 20 | 40 | 0 | 303 | 0 | 0.004885 | 0 | 0 | 0 | 0.542013 | 77.3704 | 0.065207 | 0.840569 | 0.078154 | 0.005492 | 0 | 0.360071 | 0.007214 | 0.011251 | 0.022934 | 0.111578 | 0.075728 | 21.5134 | 101.009 | 0 | 0.006585 | 0 | 0 | 0 | 0.775372 | 98.2302 | 0.082231 | 1.02638 | 0.130366 | 0.008028 | 0 | 0.46323 | 0.008183 | 0.01212 | 0.026097 | 0.15072 | 0.089305 | 0 | 101.009 | 0 | 0.010532 | 0 | 0 | 0 | 0.289167 | 32.3105 | 0.01758 | 0.230252 | 0.080872 | 0.005236 | 0 | 0.319574 | 0.001502 | 0.002692 | 0.004899 | 0.060628 | 0.021029 | 66.6456 | 0 | 0.015916 | 1e-06 | 0 | 0 | 0.436982 | 97.6536 | 0.053132 | 0.34795 | 0.244424 | 0.007912 | 0 | 0.965863 | 0.00454 | 0.008135 | 0.014806 | 0.183238 | 0.063558 | 0 | 100 | 2 | O | 0 | 0.000316 | 0 | 0 | 0 | 0.008678 | 0.969622 | 0.000528 | 0.00691 | 0.002427 | 0.000157 | 0 | 0.00959 | 4.5e-05 | 8.1e-05 | 0.000147 | 0.001819 | 0.000631 | 2 | 0.007039 | 0.019273 | 0.078201 | 0.006316 | 0.002268 | 0.01275 | 0.007954 | 0.038765 | 0.032237 | 0.017192 | 0.011494 | 0.013562 | 0.012532 | 0.007068 | 0.061082 | 0.007469 | 0.0114 | 0.028413 | -15.765 | 279.791 | -1.8238 | -24.307 | -24.184 | 2.30225 | 0.064645 | 42.4728 | 3.1646 | 17.0731 | 148.973 | -1388.3 | 3.22398 | 69.2019 | 379.99 | 23.157 | 7.91858 | 26.9387 | -7.7429 | 4.39739 | 13.0415 | 215.798 | 334 | 334 | 123 | 319 | 123 | 303 | 301 | 332 | 333 | 140 | 117 | 335 | 126 | 538 | 120 | 2011 | 503 | 914 | Jadeite | Jadeite | Fluorite | Corundum | Fluorite | CaNb2O6 | Cassiterite | Scheelite | Manganotantalite | Rutile | Cr2O3 | Mn | Magnetite | U | Crocoite | ThO2 | Zr | Hf
Sifleets_a2 | 5 | 40 | 20 | 40 | 0 | 304 | 0 | 0.036981 | 0 | 0 | 0 | 0.546244 | 77.537 | 0.092172 | 0.712705 | 0.072456 | 0 | 0.019588 | 0.342841 | 0.007962 | 0.065568 | 0.016562 | 0.101638 | 0.096403 | 21.5481 | 101.196 | 0 | 0.049849 | 0 | 0 | 0 | 0.781425 | 98.4417 | 0.116236 | 0.870254 | 0.120862 | 0 | 0.025293 | 0.441064 | 0.009033 | 0.070631 | 0.018846 | 0.137293 | 0.113686 | 0 | 101.196 | 0 | 0.079552 | 0 | 0 | 0 | 0.290772 | 32.3076 | 0.024794 | 0.19479 | 0.074809 | 0 | 0.017633 | 0.303601 | 0.001654 | 0.015651 | 0.00353 | 0.055103 | 0.026711 | 66.6038 | 0 | 0.120119 | 1e-06 | 0 | 0 | 0.439052 | 97.5658 | 0.074875 | 0.294123 | 0.225915 | 0 | 0.05325 | 0.916845 | 0.004996 | 0.047263 | 0.01066 | 0.166406 | 0.080664 | 0 | 100 | 2 | O | 0 | 0.002389 | 0 | 0 | 0 | 0.008731 | 0.970144 | 0.000745 | 0.005849 | 0.002246 | 0 | 0.000529 | 0.009117 | 5e-05 | 0.00047 | 0.000106 | 0.001655 | 0.000802 | 2 | 0.007037 | 0.019272 | 0.078193 | 0.006317 | 0.002268 | 0.012745 | 0.007953 | 0.038762 | 0.032235 | 0.017192 | 0.011493 | 0.013562 | 0.012532 | 0.007067 | 0.061078 | 0.007468 | 0.011396 | 0.028411 | -15.303 | 37.9198 | -1.7946 | -50.578 | -43.483 | 2.28791 | 0.064573 | 30.1951 | 3.65502 | 18.3005 | -130.57 | 50.0029 | 3.35199 | 62.7061 | 65.382 | 31.9754 | 8.62369 | 21.2595 | -7.738 | 4.39849 | 13.0415 | 220.82 | 334 | 334 | 123 | 319 | 123 | 303 | 301 | 332 | 333 | 140 | 117 | 335 | 126 | 538 | 120 | 2011 | 503 | 914 | Jadeite | Jadeite | Fluorite | Corundum | Fluorite | CaNb2O6 | Cassiterite | Scheelite | Manganotantalite | Rutile | Cr2O3 | Mn | Magnetite | U | Crocoite | ThO2 | Zr | Hf
Sifleets_a2 | 5 | 40 | 20 | 40 | 0 | 305 | 0.094443 | 0.252024 | 0 | 0.047674 | 0.056328 | 0.398856 | 73.9596 | 0 | 0.670468 | 0.082614 | 0.001831 | 0.01929 | 0.260348 | 0 | 0.252429 | 0.00083 | 0.052681 | 0.033732 | 20.7008 | 96.8839 | 0.202048 | 0.339723 | 0 | 0.09008 | 0.078814 | 0.57058 | 93.8999 | 0 | 0.81868 | 0.137805 | 0.002676 | 0.024908 | 0.334937 | 0 | 0.271922 | 0.000945 | 0.071161 | 0.039779 | 4e-06 | 96.8839 | 0.172338 | 0.561829 | 0 | 0.090555 | 0.072027 | 0.220026 | 31.9361 | 0 | 0.1899 | 0.088393 | 0.001804 | 0.017996 | 0.238921 | 0 | 0.062441 | 0.000183 | 0.029598 | 0.009686 | 66.3082 | 0.519721 | 0.847157 | 1e-06 | 0.136544 | 0.217212 | 0.331766 | 96.3099 | 0 | 0.286342 | 0.266568 | 0.002721 | 0.05427 | 0.720517 | 0 | 0.188304 | 0.000553 | 0.089259 | 0.029209 | 0 | 100 | 2 | O | 0.005198 | 0.016946 | 0 | 0.002731 | 0.002172 | 0.006636 | 0.963262 | 0 | 0.005728 | 0.002666 | 5.4e-05 | 0.000543 | 0.007206 | 0 | 0.001883 | 6e-06 | 0.000893 | 0.000292 | 2 | 0.007026 | 0.019217 | 0.077909 | 0.006315 | 0.002266 | 0.012726 | 0.007944 | 0.038736 | 0.032212 | 0.017169 | 0.011483 | 0.01355 | 0.012523 | 0.007058 | 0.06105 | 0.007458 | 0.011385 | 0.028391 | 5.68592 | 6.41441 | -2.1792 | 9.78002 | 3.08031 | 2.92025 | 0.066138 | -398.69 | 3.85611 | 16.2109 | 444.472 | 50.7149 | 4.19134 | -29.931 | 17.1403 | 632.633 | 15.9819 | 59.8515 | -7.7329 | 4.3979 | 13.0415 | 225.944 | 334 | 334 | 123 | 319 | 123 | 303 | 301 | 332 | 333 | 140 | 117 | 335 | 126 | 538 | 120 | 2011 | 503 | 914 | Jadeite | Jadeite | Fluorite | Corundum | Fluorite | CaNb2O6 | Cassiterite | Scheelite | Manganotantalite | Rutile | Cr2O3 | Mn | Magnetite | U | Crocoite | ThO2 | Zr | Hf
Sifleets_a2 | 5 | 40 | 20 | 40 | 0 | 306 | 0 | 0.059489 | 0 | 0 | 0 | 0.539681 | 77.4777 | 0.07375 | 0.730867 | 0.043512 | 0 | 0.042958 | 0.33866 | 0.005506 | 0.056267 | 0.021562 | 0.104386 | 0.103794 | 21.5245 | 101.123 | 0 | 0.08019 | 0 | 0 | 0 | 0.772036 | 98.3664 | 0.093005 | 0.892431 | 0.07258 | 0 | 0.055468 | 0.435685 | 0.006247 | 0.060613 | 0.024536 | 0.141004 | 0.122402 | 4e-06 | 101.123 | 0 | 0.128051 | 0 | 0 | 0 | 0.287461 | 32.3034 | 0.019851 | 0.19988 | 0.044953 | 0 | 0.038695 | 0.300088 | 0.001145 | 0.013439 | 0.004598 | 0.056629 | 0.028777 | 66.5731 | 0 | 0.193319 | 1e-06 | 0 | 0 | 0.433978 | 97.5366 | 0.059938 | 0.301759 | 0.135729 | 0 | 0.116835 | 0.906085 | 0.003457 | 0.040578 | 0.013885 | 0.170984 | 0.086888 | 0 | 100 | 2 | O | 0 | 0.003847 | 0 | 0 | 0 | 0.008636 | 0.970463 | 0.000596 | 0.006005 | 0.00135 | 0 | 0.001162 | 0.009015 | 3.4e-05 | 0.000404 | 0.000138 | 0.001701 | 0.000865 | 2 | 0.007036 | 0.019265 | 0.078162 | 0.006316 | 0.002267 | 0.012742 | 0.007951 | 0.038752 | 0.032226 | 0.017187 | 0.01149 | 0.013558 | 0.012528 | 0.007065 | 0.061061 | 0.007465 | 0.011394 | 0.028404 | -20.835 | 23.9747 | -1.7698 | -26.286 | -75.199 | 2.3086 | 0.064582 | 37.5993 | 3.57404 | 29.477 | -100.93 | 23.3628 | 3.384 | 90.5571 | 76.1317 | 24.606 | 8.41289 | 19.7734 | -7.7282 | 4.40059 | 13.0415 | 231.368 | 334 | 334 | 123 | 319 | 123 | 303 | 301 | 332 | 333 | 140 | 117 | 335 | 126 | 538 | 120 | 2011 | 503 | 914 | Jadeite | Jadeite | Fluorite | Corundum | Fluorite | CaNb2O6 | Cassiterite | Scheelite | Manganotantalite | Rutile | Cr2O3 | Mn | Magnetite | U | Crocoite | ThO2 | Zr | Hf
Sifleets_a2 | 5 | 40 | 20 | 40 | 0 | 307 | 0 | 0.026667 | 0 | 0 | 0 | 0.53985 | 77.4956 | 0.036932 | 0.751007 | 0.04199 | 0 | 0.000456 | 0.342228 | 0.01031 | 0.058767 | 0.017297 | 0.08529 | 0.07263 | 21.4884 | 100.968 | 0 | 0.035947 | 0 | 0 | 0 | 0.772279 | 98.3892 | 0.046574 | 0.917024 | 0.070041 | 0 | 0.000588 | 0.440276 | 0.011696 | 0.063305 | 0.019682 | 0.11521 | 0.085652 | 0 | 100.968 | 0 | 0.057536 | 0 | 0 | 0 | 0.288226 | 32.3867 | 0.009964 | 0.20587 | 0.043482 | 0 | 0.000411 | 0.303962 | 0.002148 | 0.014069 | 0.003697 | 0.046378 | 0.020184 | 66.6174 | 0 | 0.086894 | 1e-06 | 0 | 0 | 0.435297 | 97.8249 | 0.030097 | 0.310919 | 0.131339 | 0 | 0.001242 | 0.918125 | 0.00649 | 0.042496 | 0.011168 | 0.140086 | 0.060966 | 0 | 100 | 2 | O | 0 | 0.001727 | 0 | 0 | 0 | 0.008653 | 0.972318 | 0.000299 | 0.006181 | 0.001305 | 0 | 1.2e-05 | 0.009126 | 6.5e-05 | 0.000422 | 0.000111 | 0.001392 | 0.000606 | 2 | 0.007036 | 0.019273 | 0.078183 | 0.006316 | 0.002267 | 0.01274 | 0.00795 | 0.038749 | 0.032224 | 0.01719 | 0.011491 | 0.013559 | 0.012528 | 0.007064 | 0.061052 | 0.007464 | 0.011391 | 0.028402 | -16.394 | 52.1639 | -1.8726 | -34.452 | -62.923 | 2.30744 | 0.064557 | 74.564 | 3.48948 | 30.4955 | -170.22 | 2104.44 | 3.35576 | 48.4517 | 72.8952 | 30.6125 | 10.1415 | 28.0566 | -7.7233 | 4.40159 | 13.0415 | 236.369 | 334 | 334 | 123 | 319 | 123 | 303 | 301 | 332 | 333 | 140 | 117 | 335 | 126 | 538 | 120 | 2011 | 503 | 914 | Jadeite | Jadeite | Fluorite | Corundum | Fluorite | CaNb2O6 | Cassiterite | Scheelite | Manganotantalite | Rutile | Cr2O3 | Mn | Magnetite | U | Crocoite | ThO2 | Zr | Hf
Sifleets_a2 | 5 | 40 | 20 | 40 | 0 | 308 | 0 | 0 | 0 | 0 | 0 | 0.53087 | 77.5011 | 0.048627 | 0.73546 | 0.02689 | 0 | 0.028076 | 0.33723 | 0.00581 | 0 | 0.023787 | 0.096316 | 0.08345 | 21.4745 | 100.892 | 0 | 0 | 0 | 0 | 0 | 0.759432 | 98.3962 | 0.061323 | 0.89804 | 0.044855 | 0 | 0.036253 | 0.433845 | 0.006591 | 0 | 0.027068 | 0.130103 | 0.098411 | 0 | 100.892 | 0 | 0 | 0 | 0 | 0 | 0.283727 | 32.4227 | 0.013133 | 0.201819 | 0.027875 | 0 | 0.025376 | 0.299835 | 0.001212 | 0 | 0.00509 | 0.052428 | 0.023215 | 66.6436 | 0 | 0 | 1e-06 | 0 | 0 | 0.428413 | 97.9135 | 0.039661 | 0.304736 | 0.08418 | 0 | 0.076633 | 0.905471 | 0.00366 | 0 | 0.015372 | 0.158327 | 0.070107 | 0 | 100 | 2 | O | 0 | 0 | 0 | 0 | 0 | 0.008515 | 0.973019 | 0.000394 | 0.006057 | 0.000837 | 0 | 0.000762 | 0.008998 | 3.6e-05 | 0 | 0.000153 | 0.001573 | 0.000697 | 2 | 0.007036 | 0.019275 | 0.07818 | 0.006316 | 0.002267 | 0.012739 | 0.007948 | 0.038746 | 0.032221 | 0.017188 | 0.01149 | 0.013557 | 0.012527 | 0.007062 | 0.061043 | 0.007462 | 0.011391 | 0.028399 | -16.807 | -188.32 | -1.8279 | -26.648 | -1338.9 | 2.33715 | 0.064546 | 56.7507 | 3.55393 | 46.7576 | -113.16 | 35.1924 | 3.39523 | 85.805 | -154.62 | 22.315 | 9.05868 | 24.4776 | -7.7185 | 4.40269 | 13.0415 | 241.284 | 334 | 334 | 123 | 319 | 123 | 303 | 301 | 332 | 333 | 140 | 117 | 335 | 126 | 538 | 120 | 2011 | 503 | 914 | Jadeite | Jadeite | Fluorite | Corundum | Fluorite | CaNb2O6 | Cassiterite | Scheelite | Manganotantalite | Rutile | Cr2O3 | Mn | Magnetite | U | Crocoite | ThO2 | Zr | Hf
Sifleets_a2 | 5 | 40 | 20 | 40 | 0 | 309 | 0 | 0 | 0 | 0 | 0 | 0.502624 | 77.5983 | 0.085809 | 0.73713 | 0.065897 | 0 | 0.030886 | 0.319941 | 0.006154 | 0.044044 | 0.014763 | 0.122207 | 0.090322 | 21.533 | 101.151 | 0 | 0 | 0 | 0 | 0 | 0.719025 | 98.5196 | 0.108213 | 0.900079 | 0.109921 | 0 | 0.039882 | 0.411603 | 0.006982 | 0.047446 | 0.016799 | 0.165077 | 0.106515 | 6e-06 | 101.151 | 0 | 0 | 0 | 0 | 0 | 0.267907 | 32.3759 | 0.023113 | 0.201732 | 0.068127 | 0 | 0.027841 | 0.283697 | 0.00128 | 0.010527 | 0.003151 | 0.066342 | 0.025059 | 66.6453 | 0 | 0 | 1e-06 | 0 | 0 | 0.40445 | 97.7538 | 0.069786 | 0.304548 | 0.205697 | 0 | 0.08406 | 0.856575 | 0.003866 | 0.031785 | 0.009513 | 0.200309 | 0.075661 | 0 | 100 | 2 | O | 0 | 0 | 0 | 0 | 0 | 0.00804 | 0.97159 | 0.000694 | 0.006054 | 0.002044 | 0 | 0.000835 | 0.008514 | 3.8e-05 | 0.000316 | 9.5e-05 | 0.001991 | 0.000752 | 2 | 0.007035 | 0.01927 | 0.078199 | 0.006314 | 0.002267 | 0.012741 | 0.007949 | 0.038745 | 0.032221 | 0.017187 | 0.011489 | 0.013557 | 0.012527 | 0.007064 | 0.061048 | 0.007464 | 0.011391 | 0.028399 | -16.431 | -31205 | -1.8775 | -26.351 | -22.367 | 2.43736 | 0.064507 | 32.3815 | 3.54662 | 19.9696 | -524.46 | 32.0842 | 3.54124 | 81.0292 | 97.1776 | 35.8267 | 7.28247 | 22.6496 | -7.7136 | 4.40369 | 13.0415 | 246.285 | 334 | 334 | 123 | 319 | 123 | 303 | 301 | 332 | 333 | 140 | 117 | 335 | 126 | 538 | 120 | 2011 | 503 | 914 | Jadeite | Jadeite | Fluorite | Corundum | Fluorite | CaNb2O6 | Cassiterite | Scheelite | Manganotantalite | Rutile | Cr2O3 | Mn | Magnetite | U | Crocoite | ThO2 | Zr | Hf
Sifleets_a2 | 5 | 40 | 20 | 40 | 0 | 310 | 0 | 0.021374 | 0 | 0 | 0 | 0.475946 | 77.6916 | 0.104268 | 0.763977 | 0.102438 | 0.005414 | 0.016566 | 0.328244 | 0.007314 | 0 | 0.020469 | 0.122073 | 0.076312 | 21.585 | 101.321 | 0 | 0.028811 | 0 | 0 | 0 | 0.680861 | 98.6381 | 0.13149 | 0.93286 | 0.170873 | 0.007913 | 0.02139 | 0.422284 | 0.008297 | 0 | 0.023292 | 0.164896 | 0.089994 | 2e-06 | 101.321 | 0 | 0.045916 | 0 | 0 | 0 | 0.253008 | 32.3281 | 0.02801 | 0.20852 | 0.10562 | 0.005143 | 0.014892 | 0.29028 | 0.001518 | 0 | 0.004357 | 0.066092 | 0.021115 | 66.6274 | 0 | 0.069325 | 1e-06 | 0 | 0 | 0.381999 | 97.62 | 0.084579 | 0.314829 | 0.318937 | 0.007765 | 0.04497 | 0.876546 | 0.004582 | 0 | 0.013156 | 0.199576 | 0.063762 | 0 | 100 | 2 | O | 0 | 0.001378 | 0 | 0 | 0 | 0.007595 | 0.970416 | 0.000841 | 0.006259 | 0.00317 | 0.000154 | 0.000447 | 0.008714 | 4.6e-05 | 0 | 0.000131 | 0.001984 | 0.000634 | 2 | 0.007034 | 0.019265 | 0.07817 | 0.006315 | 0.002266 | 0.012741 | 0.007948 | 0.038746 | 0.032221 | 0.017183 | 0.011488 | 0.013556 | 0.012526 | 0.007062 | 0.061051 | 0.007462 | 0.011393 | 0.028399 | -14.516 | 64.7815 | -1.8661 | -34.112 | -33.13 | 2.54275 | 0.06447 | 26.7405 | 3.43736 | 13.3594 | 151.043 | 58.9053 | 3.46926 | 68.1972 | -1282.4 | 25.8968 | 7.29112 | 26.7227 | -7.7087 | 4.40479 | 13.0415 | 251.307 | 334 | 334 | 123 | 319 | 123 | 303 | 301 | 332 | 333 | 140 | 117 | 335 | 126 | 538 | 120 | 2011 | 503 | 914 | Jadeite | Jadeite | Fluorite | Corundum | Fluorite | CaNb2O6 | Cassiterite | Scheelite | Manganotantalite | Rutile | Cr2O3 | Mn | Magnetite | U | Crocoite | ThO2 | Zr | Hf
Sifleets_a2 | 5 | 40 | 20 | 40 | 0 | 311 | 0 | 0.004602 | 0 | 0 | 0 | 0.515345 | 77.6442 | 0.061075 | 0.799215 | 0.069829 | 0.001305 | 0 | 0.341257 | 0.008336 | 0.025222 | 0.016191 | 0.086361 | 0.112451 | 21.5505 | 101.236 | 0 | 0.006203 | 0 | 0 | 0 | 0.737223 | 98.5779 | 0.07702 | 0.975888 | 0.116478 | 0.001907 | 0 | 0.439026 | 0.009457 | 0.027169 | 0.018424 | 0.116657 | 0.132611 | 0 | 101.236 | 0 | 0.009905 | 0 | 0 | 0 | 0.274469 | 32.3693 | 0.016438 | 0.218549 | 0.072133 | 0.001242 | 0 | 0.302357 | 0.001733 | 0.006023 | 0.003453 | 0.046845 | 0.031174 | 66.6464 | 0 | 0.014961 | 1e-06 | 0 | 0 | 0.414586 | 97.7879 | 0.049658 | 0.330118 | 0.217916 | 0.001876 | 0 | 0.913423 | 0.005235 | 0.018197 | 0.010431 | 0.14152 | 0.094176 | 0 | 100 | 2 | O | 0 | 0.000297 | 0 | 0 | 0 | 0.008237 | 0.971376 | 0.000493 | 0.006558 | 0.002165 | 3.7e-05 | 0 | 0.009073 | 5.2e-05 | 0.000181 | 0.000104 | 0.001406 | 0.000935 | 2 | 0.007038 | 0.01927 | 0.078198 | 0.006314 | 0.002267 | 0.012745 | 0.00795 | 0.038749 | 0.032224 | 0.017188 | 0.01149 | 0.013558 | 0.012527 | 0.007065 | 0.061054 | 0.007465 | 0.011395 | 0.028401 | -17.516 | 296.893 | -1.824 | -33.641 | -115.62 | 2.39176 | 0.064489 | 45.2917 | 3.30475 | 18.9294 | 623.42 | -104.47 | 3.3629 | 59.8795 | 169.553 | 32.6903 | 10.0282 | 18.285 | -7.7038 | 4.40579 | 13.0415 | 256.308 | 334 | 334 | 123 | 319 | 123 | 303 | 301 | 332 | 333 | 140 | 117 | 335 | 126 | 538 | 120 | 2011 | 503 | 914 | Jadeite | Jadeite | Fluorite | Corundum | Fluorite | CaNb2O6 | Cassiterite | Scheelite | Manganotantalite | Rutile | Cr2O3 | Mn | Magnetite | U | Crocoite | ThO2 | Zr | Hf
Sifleets_a2 | 5 | 40 | 20 | 40 | 0 | 312 | 0 | 0.009529 | 0 | 0 | 0 | 0.502228 | 77.517 | 0.057239 | 0.808211 | 0.056333 | 0.002148 | 0.009599 | 0.318802 | 0.006202 | 0.016796 | 0.023566 | 0.125008 | 0.069666 | 21.507 | 101.029 | 0 | 0.012844 | 0 | 0 | 0 | 0.718459 | 98.4163 | 0.072183 | 0.986873 | 0.093967 | 0.003139 | 0.012395 | 0.410138 | 0.007036 | 0.018093 | 0.026816 | 0.168861 | 0.082155 | 0 | 101.029 | 0 | 0.020549 | 0 | 0 | 0 | 0.268016 | 32.3807 | 0.015436 | 0.221449 | 0.058309 | 0.002048 | 0.008663 | 0.283025 | 0.001292 | 0.004019 | 0.005035 | 0.067944 | 0.019351 | 66.6442 | 0 | 0.031041 | 1e-06 | 0 | 0 | 0.404861 | 97.8275 | 0.046634 | 0.334518 | 0.17616 | 0.003094 | 0.026171 | 0.855066 | 0.003903 | 0.012142 | 0.015213 | 0.20527 | 0.058463 | 0 | 100 | 2 | O | 0 | 0.000617 | 0 | 0 | 0 | 0.008043 | 0.971747 | 0.000463 | 0.006646 | 0.00175 | 6.1e-05 | 0.00026 | 0.008494 | 3.9e-05 | 0.000121 | 0.000151 | 0.002039 | 0.000581 | 2 | 0.007035 | 0.019267 | 0.078184 | 0.006314 | 0.002267 | 0.012741 | 0.007948 | 0.038741 | 0.032217 | 0.017186 | 0.011488 | 0.013555 | 0.012525 | 0.007063 | 0.061041 | 0.007463 | 0.011392 | 0.028396 | -13.302 | 143.942 | -1.8431 | -28.324 | -19.116 | 2.43879 | 0.064533 | 48.2833 | 3.27217 | 23.1071 | 379.129 | 100.88 | 3.55102 | 80.3939 | 254.451 | 22.5245 | 7.13431 | 29.2246 | -7.6989 | 4.40689 | 13.0415 | 261.33 | 334 | 334 | 123 | 319 | 123 | 303 | 301 | 332 | 333 | 140 | 117 | 335 | 126 | 538 | 120 | 2011 | 503 | 914 | Jadeite | Jadeite | Fluorite | Corundum | Fluorite | CaNb2O6 | Cassiterite | Scheelite | Manganotantalite | Rutile | Cr2O3 | Mn | Magnetite | U | Crocoite | ThO2 | Zr | Hf
Sifleets_a2 | 5 | 40 | 20 | 40 | 0 | 313 | 0 | 0.07992 | 0 | 0 | 0 | 0.508986 | 77.4569 | 0.104556 | 0.829893 | 0.067437 | 0.011413 | 0.014953 | 0.32498 | 0.009539 | 0 | 0.020577 | 0.095738 | 0.076086 | 21.54 | 101.141 | 0 | 0.10773 | 0 | 0 | 0 | 0.728126 | 98.34 | 0.131854 | 1.01335 | 0.112489 | 0.016681 | 0.019307 | 0.418085 | 0.010821 | 0 | 0.023415 | 0.129323 | 0.089727 | 2e-06 | 101.141 | 0 | 0.171899 | 0 | 0 | 0 | 0.270907 | 32.2704 | 0.028122 | 0.226792 | 0.069618 | 0.010854 | 0.013459 | 0.28775 | 0.001982 | 0 | 0.004385 | 0.051898 | 0.021079 | 66.5708 | 0 | 0.259753 | 1e-06 | 0 | 0 | 0.409362 | 97.5263 | 0.084989 | 0.3427 | 0.210396 | 0.016401 | 0.040674 | 0.869625 | 0.005989 | 0 | 0.013252 | 0.156845 | 0.063704 | 0 | 100 | 2 | O | 0 | 0.005164 | 0 | 0 | 0 | 0.008139 | 0.969507 | 0.000845 | 0.006814 | 0.002092 | 0.000326 | 0.000404 | 0.008645 | 6e-05 | 0 | 0.000132 | 0.001559 | 0.000633 | 2 | 0.007034 | 0.01925 | 0.078117 | 0.006312 | 0.002266 | 0.012741 | 0.007947 | 0.038734 | 0.032211 | 0.017177 | 0.011484 | 0.013551 | 0.012521 | 0.007062 | 0.061036 | 0.007462 | 0.011394 | 0.02839 | -17.735 | 18.1042 | -1.8656 | -35.151 | -22.747 | 2.41417 | 0.064557 | 26.66 | 3.19733 | 19.5369 | 72.1758 | 65.1203 | 3.49579 | 52.3323 | -354.86 | 25.7605 | 9.11158 | 26.7924 | -7.694 | 4.40789 | 13.0415 | 266.34 | 334 | 334 | 123 | 319 | 123 | 303 | 301 | 332 | 333 | 140 | 117 | 335 | 126 | 538 | 120 | 2011 | 503 | 914 | Jadeite | Jadeite | Fluorite | Corundum | Fluorite | CaNb2O6 | Cassiterite | Scheelite | Manganotantalite | Rutile | Cr2O3 | Mn | Magnetite | U | Crocoite | ThO2 | Zr | Hf
Sifleets_a2 | 5 | 40 | 20 | 40 | 0 | 314 | 0 | 0.023945 | 0 | 0 | 0.002052 | 0.527626 | 77.3179 | 0.048792 | 0.831866 | 0.069701 | 0.004445 | 0.025378 | 0.350661 | 0.009684 | 0.035225 | 0.02967 | 0.116503 | 0.084296 | 21.4992 | 100.977 | 0 | 0.032277 | 0 | 0 | 0.002871 | 0.754792 | 98.1635 | 0.061531 | 1.01576 | 0.116266 | 0.006497 | 0.03277 | 0.451125 | 0.010986 | 0.037945 | 0.033761 | 0.157372 | 0.099408 | 4e-06 | 100.977 | 0 | 0.051634 | 0 | 0 | 0.002538 | 0.281546 | 32.2948 | 0.013157 | 0.227911 | 0.072139 | 0.004238 | 0.022901 | 0.311282 | 0.002017 | 0.008428 | 0.006339 | 0.063316 | 0.023413 | 66.6144 | 0 | 0.07799 | 1e-06 | 0 | 0.007668 | 0.425258 | 97.5585 | 0.039745 | 0.344246 | 0.217925 | 0.006402 | 0.069182 | 0.940346 | 0.006093 | 0.025461 | 0.019149 | 0.19127 | 0.070728 | 0 | 100 | 2 | O | 0 | 0.00155 | 0 | 0 | 7.6e-05 | 0.008453 | 0.969603 | 0.000395 | 0.006843 | 0.002166 | 0.000127 | 0.000688 | 0.009346 | 6.1e-05 | 0.000253 | 0.00019 | 0.001901 | 0.000703 | 2 | 0.007034 | 0.019255 | 0.078133 | 0.006311 | 0.002266 | 0.012738 | 0.007947 | 0.038732 | 0.03221 | 0.017177 | 0.011484 | 0.013551 | 0.012521 | 0.007062 | 0.06103 | 0.007462 | 0.01139 | 0.028389 | -15.624 | 57.9161 | -1.8129 | -32.497 | 78.1576 | 2.34781 | 0.064612 | 56.5389 | 3.19049 | 18.9498 | 183.656 | 38.8024 | 3.28949 | 51.5542 | 121.413 | 17.9353 | 7.60514 | 24.2272 | -7.6891 | 4.40899 | 13.0415 | 271.363 | 334 | 334 | 123 | 319 | 123 | 303 | 301 | 332 | 333 | 140 | 117 | 335 | 126 | 538 | 120 | 2011 | 503 | 914 | Jadeite | Jadeite | Fluorite | Corundum | Fluorite | CaNb2O6 | Cassiterite | Scheelite | Manganotantalite | Rutile | Cr2O3 | Mn | Magnetite | U | Crocoite | ThO2 | Zr | Hf
Sifleets_a2 | 5 | 40 | 20 | 40 | 0 | 315 | 0 | 0.076589 | 0 | 0 | 0 | 0.522714 | 77.5938 | 0.048209 | 0.777219 | 0.064718 | 0.004114 | 0.032383 | 0.342828 | 0.00328 | 0 | 0.021206 | 0.088521 | 0.087432 | 21.559 | 101.222 | 0 | 0.10324 | 0 | 0 | 0 | 0.747765 | 98.5138 | 0.060795 | 0.949029 | 0.107954 | 0.006012 | 0.041814 | 0.441047 | 0.00372 | 0 | 0.02413 | 0.119575 | 0.103107 | 4e-06 | 101.222 | 0 | 0.16456 | 0 | 0 | 0 | 0.277919 | 32.2931 | 0.012953 | 0.212171 | 0.066741 | 0.003908 | 0.029117 | 0.303231 | 0.000681 | 0 | 0.004514 | 0.047935 | 0.024197 | 66.559 | 0 | 0.248492 | 1e-06 | 0 | 0 | 0.419668 | 97.5276 | 0.039118 | 0.320387 | 0.201562 | 0.005901 | 0.087934 | 0.915781 | 0.002055 | 0 | 0.013633 | 0.144768 | 0.073075 | 0 | 100 | 2 | O | 0 | 0.004945 | 0 | 0 | 0 | 0.008351 | 0.970361 | 0.000389 | 0.006375 | 0.002005 | 0.000117 | 0.000875 | 0.009112 | 2e-05 | 0 | 0.000136 | 0.00144 | 0.000727 | 2 | 0.007031 | 0.019248 | 0.078069 | 0.006312 | 0.002265 | 0.012731 | 0.007942 | 0.038721 | 0.0322 | 0.01717 | 0.01148 | 0.013546 | 0.012518 | 0.007057 | 0.061011 | 0.007457 | 0.011385 | 0.02838 | -12.822 | 18.8439 | -1.8905 | -39.093 | -50.588 | 2.36384 | 0.06448 | 57.2011 | 3.38412 | 20.2889 | 198.316 | 30.627 | 3.34876 | 151.735 | -339.86 | 24.9873 | 9.79188 | 23.3683 | -7.6842 | 4.40999 | 13.0415 | 276.364 | 334 | 334 | 123 | 319 | 123 | 303 | 301 | 332 | 333 | 140 | 117 | 335 | 126 | 538 | 120 | 2011 | 503 | 914 | Jadeite | Jadeite | Fluorite | Corundum | Fluorite | CaNb2O6 | Cassiterite | Scheelite | Manganotantalite | Rutile | Cr2O3 | Mn | Magnetite | U | Crocoite | ThO2 | Zr | Hf
Sifleets_a2 | 5 | 40 | 20 | 40 | 0 | 316 | 0 | 0.035149 | 0 | 0 | 0 | 0.527223 | 77.7061 | 0.048327 | 0.741731 | 0.064338 | 0.001303 | 0.02696 | 0.313925 | 0.006417 | 0.007779 | 0.021423 | 0.107846 | 0.066849 | 21.5618 | 101.237 | 0 | 0.047381 | 0 | 0 | 0 | 0.754214 | 98.6564 | 0.060945 | 0.905696 | 0.107319 | 0.001904 | 0.034812 | 0.403864 | 0.00728 | 0.00838 | 0.024377 | 0.145678 | 0.078834 | 2e-06 | 101.237 | 0 | 0.075573 | 0 | 0 | 0 | 0.280505 | 32.3617 | 0.012993 | 0.20262 | 0.066392 | 0.001239 | 0.024257 | 0.277854 | 0.001333 | 0.001856 | 0.004564 | 0.058439 | 0.018513 | 66.6122 | 0 | 0.114132 | 1e-06 | 0 | 0 | 0.423623 | 97.7462 | 0.039245 | 0.306 | 0.200534 | 0.001871 | 0.073267 | 0.839239 | 0.004025 | 0.005605 | 0.013784 | 0.176511 | 0.055917 | 0 | 100 | 2 | O | 0 | 0.002269 | 0 | 0 | 0 | 0.008422 | 0.971644 | 0.00039 | 0.006084 | 0.001993 | 3.7e-05 | 0.000728 | 0.008342 | 4e-05 | 5.6e-05 | 0.000137 | 0.001755 | 0.000556 | 2 | 0.007029 | 0.019253 | 0.078105 | 0.006312 | 0.002265 | 0.012727 | 0.007941 | 0.038717 | 0.032197 | 0.017173 | 0.011481 | 0.013547 | 0.012518 | 0.007056 | 0.061002 | 0.007456 | 0.011381 | 0.028378 | -12.073 | 39.8007 | -1.8845 | -75.847 | -91.581 | 2.34754 | 0.06442 | 57.0567 | 3.52503 | 20.4025 | 623.891 | 36.5774 | 3.59377 | 77.6371 | 548.807 | 24.7332 | 8.15589 | 30.4176 | -7.6793 | 4.41109 | 13.0415 | 281.386 | 334 | 334 | 123 | 319 | 123 | 303 | 301 | 332 | 333 | 140 | 117 | 335 | 126 | 538 | 120 | 2011 | 503 | 914 | Jadeite | Jadeite | Fluorite | Corundum | Fluorite | CaNb2O6 | Cassiterite | Scheelite | Manganotantalite | Rutile | Cr2O3 | Mn | Magnetite | U | Crocoite | ThO2 | Zr | Hf
Sifleets_a2 | 5 | 40 | 20 | 40 | 0 | 317 | 0 | 0.082913 | 0 | 0 | 0.001774 | 0.497373 | 77.8249 | 0.09364 | 0.752045 | 0.087644 | 1.4e-05 | 0 | 0.317382 | 0.011958 | 0.018884 | 0.018326 | 0.109413 | 0.110183 | 21.63 | 101.556 | 0 | 0.111765 | 0 | 0 | 0.002481 | 0.711514 | 98.8072 | 0.118087 | 0.91829 | 0.146195 | 2e-05 | 0 | 0.408311 | 0.013566 | 0.020342 | 0.020853 | 0.147795 | 0.129937 | 0 | 101.556 | 0 | 0.17759 | 0 | 0 | 0.002179 | 0.263617 | 32.2878 | 0.02508 | 0.204656 | 0.090099 | 1.3e-05 | 0 | 0.279845 | 0.002474 | 0.004488 | 0.003889 | 0.059063 | 0.030397 | 66.5688 | 0 | 0.268195 | 1e-06 | 0 | 0.006581 | 0.398113 | 97.5219 | 0.075752 | 0.309071 | 0.272135 | 2e-05 | 0 | 0.84524 | 0.007472 | 0.013556 | 0.011746 | 0.178392 | 0.091812 | 0 | 100 | 2 | O | 0 | 0.005336 | 0 | 0 | 6.5e-05 | 0.00792 | 0.97006 | 0.000754 | 0.006149 | 0.002707 | 0 | 0 | 0.008408 | 7.4e-05 | 0.000135 | 0.000117 | 0.001774 | 0.000913 | 2 | 0.007031 | 0.019246 | 0.078097 | 0.006311 | 0.002265 | 0.012735 | 0.007944 | 0.038722 | 0.032201 | 0.017173 | 0.011481 | 0.013547 | 0.012518 | 0.007059 | 0.061017 | 0.007459 | 0.011387 | 0.028382 | -20.026 | 17.4849 | -1.8625 | -34.318 | 90.3536 | 2.45621 | 0.064381 | 29.6991 | 3.48291 | 15.3641 | 58906.5 | -77.253 | 3.56216 | 41.7686 | 226.242 | 28.8845 | 8.05276 | 18.639 | -7.6744 | 4.41209 | 13.0415 | 286.387 | 334 | 334 | 123 | 319 | 123 | 303 | 301 | 332 | 333 | 140 | 117 | 335 | 126 | 538 | 120 | 2011 | 503 | 914 | Jadeite | Jadeite | Fluorite | Corundum | Fluorite | CaNb2O6 | Cassiterite | Scheelite | Manganotantalite | Rutile | Cr2O3 | Mn | Magnetite | U | Crocoite | ThO2 | Zr | Hf
Sifleets_a2 | 5 | 40 | 20 | 40 | 0 | 318 | 0 | 0.037549 | 0 | 0 | 0 | 0.477806 | 77.6915 | 0.057274 | 0.685736 | 0.07049 | 0.004036 | 0.02904 | 0.305912 | 0.001873 | 0.030258 | 0.017138 | 0.091909 | 0.078892 | 21.5281 | 101.108 | 0 | 0.050615 | 0 | 0 | 0 | 0.683521 | 98.6379 | 0.072227 | 0.837323 | 0.117581 | 0.005899 | 0.037498 | 0.393555 | 0.002125 | 0.032594 | 0.019502 | 0.124151 | 0.093036 | 6e-06 | 101.108 | 0 | 0.080846 | 0 | 0 | 0 | 0.254574 | 32.4016 | 0.015421 | 0.18759 | 0.072844 | 0.003843 | 0.026166 | 0.271147 | 0.00039 | 0.007229 | 0.003656 | 0.049874 | 0.021879 | 66.6029 | 0 | 0.122001 | 1e-06 | 0 | 0 | 0.384163 | 97.7907 | 0.046541 | 0.283081 | 0.21985 | 0.005799 | 0.078971 | 0.818342 | 0.001176 | 0.021817 | 0.011034 | 0.150524 | 0.066033 | 0 | 100 | 2 | O | 0 | 0.002428 | 0 | 0 | 0 | 0.007645 | 0.972979 | 0.000463 | 0.005633 | 0.002187 | 0.000115 | 0.000786 | 0.008142 | 1.2e-05 | 0.000217 | 0.00011 | 0.001498 | 0.000657 | 2 | 0.007028 | 0.019255 | 0.07811 | 0.006312 | 0.002264 | 0.012725 | 0.007939 | 0.038712 | 0.032193 | 0.017172 | 0.01148 | 0.013545 | 0.012517 | 0.007054 | 0.060992 | 0.007453 | 0.011379 | 0.028374 | -20.112 | 37.332 | -1.8912 | -32.291 | -47.333 | 2.53193 | 0.064407 | 48.2181 | 3.77694 | 18.749 | 202.102 | 34.0297 | 3.6694 | 265.435 | 141.237 | 30.8503 | 9.45055 | 25.8419 | -7.6696 | 4.41319 | 13.0415 | 291.301 | 334 | 334 | 123 | 319 | 123 | 303 | 301 | 332 | 333 | 140 | 117 | 335 | 126 | 538 | 120 | 2011 | 503 | 914 | Jadeite | Jadeite | Fluorite | Corundum | Fluorite | CaNb2O6 | Cassiterite | Scheelite | Manganotantalite | Rutile | Cr2O3 | Mn | Magnetite | U | Crocoite | ThO2 | Zr | Hf
Sifleets_a2 | 5 | 40 | 20 | 40 | 0 | 319 | 0 | 0.078134 | 0 | 0 | 0.004584 | 0.419781 | 77.8218 | 0.110205 | 0.710487 | 0.024927 | 0.006803 | 0.020582 | 0.274477 | 0.013627 | 0.017482 | 0.024559 | 0.113576 | 0.107039 | 21.5471 | 101.295 | 0 | 0.105323 | 0 | 0 | 0.006414 | 0.600515 | 98.8034 | 0.138978 | 0.867546 | 0.04158 | 0.009943 | 0.026577 | 0.353114 | 0.015459 | 0.018832 | 0.027946 | 0.153419 | 0.126229 | 0 | 101.295 | 0 | 0.168002 | 0 | 0 | 0.005653 | 0.223353 | 32.4116 | 0.029631 | 0.194095 | 0.025725 | 0.006467 | 0.01852 | 0.242951 | 0.00283 | 0.004171 | 0.005232 | 0.061547 | 0.029644 | 66.5706 | 0 | 0.253524 | 1e-06 | 0 | 0.017062 | 0.337051 | 97.8213 | 0.08943 | 0.2929 | 0.07764 | 0.00976 | 0.055895 | 0.73325 | 0.008541 | 0.012589 | 0.015791 | 0.185756 | 0.089469 | 0 | 100 | 2 | O | 0 | 0.005047 | 0 | 0 | 0.00017 | 0.00671 | 0.97375 | 0.00089 | 0.005831 | 0.000773 | 0.000194 | 0.000556 | 0.007299 | 8.5e-05 | 0.000125 | 0.000157 | 0.001849 | 0.000891 | 2 | 0.007034 | 0.01926 | 0.078166 | 0.006313 | 0.002266 | 0.012738 | 0.007944 | 0.038728 | 0.032207 | 0.017182 | 0.011485 | 0.013551 | 0.012521 | 0.007059 | 0.06102 | 0.007458 | 0.011389 | 0.028386 | -18.064 | 18.5024 | -1.8845 | -30.212 | 35.1176 | 2.80501 | 0.064368 | 25.3155 | 3.6617 | 50.2987 | 120.394 | 47.6001 | 4.01016 | 36.679 | 244.383 | 21.6097 | 7.78336 | 19.176 | -7.6647 | 4.41419 | 13.0415 | 296.302 | 334 | 334 | 123 | 319 | 123 | 303 | 301 | 332 | 333 | 140 | 117 | 335 | 126 | 538 | 120 | 2011 | 503 | 914 | Jadeite | Jadeite | Fluorite | Corundum | Fluorite | CaNb2O6 | Cassiterite | Scheelite | Manganotantalite | Rutile | Cr2O3 | Mn | Magnetite | U | Crocoite | ThO2 | Zr | Hf
Sifleets_a2 | 5 | 40 | 20 | 40 | 0 | 320 | 0 | 0.00056 | 0 | 0 | 0.000816 | 0.23088 | 78.2498 | 0.079914 | 0.604639 | 0.036593 | 0.001206 | 0.026241 | 0.205514 | 0.000942 | 0.048821 | 0.024922 | 0.099013 | 0.094798 | 21.502 | 101.207 | 0 | 0.000755 | 0 | 0 | 0.001142 | 0.330284 | 99.3467 | 0.100779 | 0.738299 | 0.06104 | 0.001762 | 0.033884 | 0.264393 | 0.001069 | 0.052591 | 0.028359 | 0.133747 | 0.111793 | 8e-06 | 101.207 | 0 | 0.001208 | 0 | 0 | 0.00101 | 0.123246 | 32.6964 | 0.021557 | 0.165719 | 0.037888 | 0.00115 | 0.023689 | 0.182504 | 0.000196 | 0.011686 | 0.005327 | 0.053831 | 0.02634 | 66.6483 | 0 | 0.001818 | 1e-06 | 0 | 0.003041 | 0.185578 | 98.4651 | 0.064919 | 0.249532 | 0.114098 | 0.001732 | 0.071339 | 0.54961 | 0.000591 | 0.035193 | 0.016041 | 0.162113 | 0.079323 | 0 | 100 | 2 | O | 0 | 3.6e-05 | 0 | 0 | 3e-05 | 0.003698 | 0.981163 | 0.000647 | 0.004973 | 0.001137 | 3.5e-05 | 0.000711 | 0.005477 | 6e-06 | 0.000351 | 0.00016 | 0.001615 | 0.00079 | 2 | 0.007035 | 0.01929 | 0.078298 | 0.006317 | 0.002264 | 0.012734 | 0.00794 | 0.038726 | 0.032206 | 0.017193 | 0.011491 | 0.013556 | 0.012525 | 0.007054 | 0.061005 | 0.007452 | 0.011383 | 0.028386 | -16.109 | 2435.14 | -1.815 | -32.052 | 196.026 | 4.59704 | 0.064134 | 34.7161 | 4.22578 | 34.7735 | 674.641 | 37.5747 | 5.11314 | 527.421 | 87.6377 | 21.2805 | 8.82466 | 21.5924 | -7.6598 | 4.41529 | 13.0415 | 301.324 | 334 | 334 | 123 | 319 | 123 | 303 | 301 | 332 | 333 | 140 | 117 | 335 | 126 | 538 | 120 | 2011 | 503 | 914 | Jadeite | Jadeite | Fluorite | Corundum | Fluorite | CaNb2O6 | Cassiterite | Scheelite | Manganotantalite | Rutile | Cr2O3 | Mn | Magnetite | U | Crocoite | ThO2 | Zr | Hf
Sifleets_a2 | 5 | 40 | 20 | 40 | 0 | 321 | 0 | 0.015 | 0 | 0 | 0 | 0.303232 | 77.9913 | 0.075983 | 0.733097 | 0.036237 | 0 | 0 | 0.235599 | 0.007263 | 0.051415 | 0.024588 | 0.086694 | 0.111179 | 21.4953 | 101.167 | 0 | 0.02022 | 0 | 0 | 0 | 0.433786 | 99.0186 | 0.095821 | 0.895154 | 0.060445 | 0 | 0 | 0.303097 | 0.008239 | 0.055385 | 0.027979 | 0.117106 | 0.131111 | 2e-06 | 101.167 | 0 | 0.032367 | 0 | 0 | 0 | 0.161908 | 32.5964 | 0.020502 | 0.200976 | 0.037528 | 0 | 0 | 0.209272 | 0.001514 | 0.01231 | 0.005257 | 0.047145 | 0.030899 | 66.6439 | 0 | 0.048806 | 1e-06 | 0 | 0 | 0.244143 | 98.305 | 0.061829 | 0.303055 | 0.113177 | 0 | 0 | 0.631126 | 0.004565 | 0.037125 | 0.015853 | 0.142181 | 0.093186 | 0 | 100 | 2 | O | 0 | 0.000971 | 0 | 0 | 0 | 0.004859 | 0.978225 | 0.000615 | 0.006031 | 0.001126 | 0 | 0 | 0.00628 | 4.5e-05 | 0.000369 | 0.000158 | 0.001415 | 0.000927 | 2 | 0.007037 | 0.019278 | 0.078271 | 0.006313 | 0.002265 | 0.01274 | 0.007943 | 0.038725 | 0.032205 | 0.01719 | 0.011489 | 0.013554 | 0.012522 | 0.007058 | 0.06101 | 0.007456 | 0.011389 | 0.028385 | -15.376 | 91.8947 | -1.9359 | -23.799 | -125.18 | 3.65248 | 0.064253 | 36.4841 | 3.56151 | 35.0934 | -357.18 | -224.4 | 4.55297 | 68.6359 | 83.2273 | 21.5784 | 9.98618 | 18.4779 | -7.6549 | 4.41629 | 13.0415 | 306.325 | 334 | 334 | 123 | 319 | 123 | 303 | 301 | 332 | 333 | 140 | 117 | 335 | 126 | 538 | 120 | 2011 | 503 | 914 | Jadeite | Jadeite | Fluorite | Corundum | Fluorite | CaNb2O6 | Cassiterite | Scheelite | Manganotantalite | Rutile | Cr2O3 | Mn | Magnetite | U | Crocoite | ThO2 | Zr | Hf
Sifleets_a2 | 5 | 40 | 20 | 40 | 0 | 322 | 0 | 0.009848 | 0 | 0 | 0 | 0.448428 | 77.5627 | 0.058515 | 0.89314 | 0.064816 | 0 | 0.005113 | 0.311974 | 0.00588 | 0.006873 | 0.021467 | 0.091249 | 0.087225 | 21.507 | 101.074 | 0 | 0.013275 | 0 | 0 | 0 | 0.641496 | 98.4743 | 0.073793 | 1.09058 | 0.108117 | 0 | 0.006602 | 0.401354 | 0.006671 | 0.007403 | 0.024427 | 0.123259 | 0.102863 | 0 | 101.074 | 0 | 0.02124 | 0 | 0 | 0 | 0.239317 | 32.4014 | 0.015781 | 0.244732 | 0.067092 | 0 | 0.004614 | 0.276977 | 0.001225 | 0.001645 | 0.004587 | 0.049598 | 0.02423 | 66.6476 | 0 | 0.032084 | 1e-06 | 0 | 0 | 0.361509 | 97.89 | 0.047677 | 0.369688 | 0.202697 | 0 | 0.013941 | 0.836794 | 0.003701 | 0.004969 | 0.013858 | 0.149843 | 0.073202 | 0 | 100 | 2 | O | 0 | 0.000637 | 0 | 0 | 0 | 0.007182 | 0.97232 | 0.000474 | 0.007344 | 0.002013 | 0 | 0.000138 | 0.008312 | 3.7e-05 | 4.9e-05 | 0.000138 | 0.001488 | 0.000727 | 2 | 0.007035 | 0.019257 | 0.07817 | 0.006309 | 0.002266 | 0.012741 | 0.007945 | 0.03872 | 0.0322 | 0.017177 | 0.011482 | 0.013548 | 0.012518 | 0.00706 | 0.06101 | 0.007459 | 0.011391 | 0.028381 | -11.643 | 139.236 | -1.8834 | -22.757 | -104.72 | 2.66304 | 0.064463 | 47.2155 | 2.99952 | 20.2663 | -138.72 | 188.351 | 3.61111 | 84.7447 | 621.25 | 24.6934 | 9.52377 | 23.4221 | -7.65 | 4.41739 | 13.0415 | 311.347 | 334 | 334 | 123 | 319 | 123 | 303 | 301 | 332 | 333 | 140 | 117 | 335 | 126 | 538 | 120 | 2011 | 503 | 914 | Jadeite | Jadeite | Fluorite | Corundum | Fluorite | CaNb2O6 | Cassiterite | Scheelite | Manganotantalite | Rutile | Cr2O3 | Mn | Magnetite | U | Crocoite | ThO2 | Zr | Hf
Sifleets_a2 | 5 | 40 | 20 | 40 | 0 | 323 | 0 | 0.028079 | 0 | 0 | 0.003234 | 0.458281 | 77.5577 | 0.053113 | 0.904057 | 0.050792 | 0 | 0.014229 | 0.351755 | 0.007549 | 0.012116 | 0.023193 | 0.099044 | 0.096707 | 21.5285 | 101.188 | 0 | 0.03785 | 0 | 0 | 0.004525 | 0.655591 | 98.468 | 0.06698 | 1.10391 | 0.084724 | 0 | 0.018372 | 0.452532 | 0.008564 | 0.013052 | 0.026391 | 0.133789 | 0.114044 | -1e-05 | 101.188 | 0 | 0.060466 | 0 | 0 | 0.003994 | 0.244203 | 32.35 | 0.014302 | 0.247346 | 0.052495 | 0 | 0.012822 | 0.31182 | 0.00157 | 0.002895 | 0.004948 | 0.053753 | 0.026823 | 66.6126 | 0 | 0.091307 | 1e-06 | 0 | 0.012063 | 0.36876 | 97.7004 | 0.043194 | 0.373506 | 0.158542 | 0 | 0.038723 | 0.94173 | 0.004742 | 0.008744 | 0.014944 | 0.16234 | 0.081008 | 0 | 100 | 2 | O | 0 | 0.001815 | 0 | 0 | 0.00012 | 0.007332 | 0.971286 | 0.000429 | 0.007426 | 0.001576 | 0 | 0.000385 | 0.009362 | 4.7e-05 | 8.7e-05 | 0.000149 | 0.001614 | 0.000805 | 2 | 0.007035 | 0.019252 | 0.078133 | 0.006309 | 0.002266 | 0.012741 | 0.007945 | 0.03872 | 0.0322 | 0.017174 | 0.01148 | 0.013546 | 0.012517 | 0.00706 | 0.061011 | 0.00746 | 0.011391 | 0.02838 | -12.018 | 49.5418 | -1.7881 | -28.143 | 49.6722 | 2.61819 | 0.064472 | 51.9641 | 2.96835 | 25.4479 | -100.04 | 68.358 | 3.27988 | 66.0549 | 352.44 | 22.8735 | 8.828 | 21.1704 | -7.6451 | 4.41839 | 13.0415 | 316.348 | 334 | 334 | 123 | 319 | 123 | 303 | 301 | 332 | 333 | 140 | 117 | 335 | 126 | 538 | 120 | 2011 | 503 | 914 | Jadeite | Jadeite | Fluorite | Corundum | Fluorite | CaNb2O6 | Cassiterite | Scheelite | Manganotantalite | Rutile | Cr2O3 | Mn | Magnetite | U | Crocoite | ThO2 | Zr | Hf
Sifleets_a2 | 5 | 40 | 20 | 40 | 0 | 324 | 0 | 0.051657 | 0 | 0 | 0 | 0.344394 | 77.8481 | 0.063148 | 0.843443 | 0.059104 | 0 | 0.011 | 0.285495 | 0.007485 | 0.024105 | 0.017615 | 0.149261 | 0.109479 | 21.5596 | 101.374 | 0 | 0.069632 | 0 | 0 | 0 | 0.49267 | 98.8367 | 0.079635 | 1.02989 | 0.09859 | 0 | 0.014204 | 0.367289 | 0.008491 | 0.025966 | 0.020044 | 0.201622 | 0.129106 | 0 | 101.374 | 0 | 0.11105 | 0 | 0 | 0 | 0.183207 | 32.4163 | 0.016976 | 0.230373 | 0.060984 | 0 | 0.009896 | 0.252656 | 0.001554 | 0.00575 | 0.003752 | 0.08087 | 0.030314 | 66.5963 | 0 | 0.16754 | 1e-06 | 0 | 0 | 0.276402 | 97.8122 | 0.051222 | 0.347561 | 0.184011 | 0 | 0.029861 | 0.762356 | 0.004689 | 0.01735 | 0.011321 | 0.244014 | 0.091469 | 0 | 100 | 2 | O | 0 | 0.003335 | 0 | 0 | 0 | 0.005502 | 0.973517 | 0.00051 | 0.006918 | 0.001831 | 0 | 0.000297 | 0.007588 | 4.7e-05 | 0.000173 | 0.000113 | 0.002429 | 0.00091 | 2 | 0.007035 | 0.019253 | 0.07816 | 0.006309 | 0.002265 | 0.012738 | 0.007942 | 0.038714 | 0.032195 | 0.017176 | 0.011481 | 0.013546 | 0.012516 | 0.007058 | 0.061 | 0.007457 | 0.011389 | 0.028376 | -14.705 | 27.4278 | -1.9467 | -34.611 | -166.16 | 3.28888 | 0.064327 | 43.7825 | 3.15087 | 22.0798 | -261.46 | 88.1033 | 3.88082 | 66.6042 | 177.234 | 30.034 | 6.08037 | 18.752 | -7.6402 | 4.41949 | 13.0415 | 321.37 | 334 | 334 | 123 | 319 | 123 | 303 | 301 | 332 | 333 | 140 | 117 | 335 | 126 | 538 | 120 | 2011 | 503 | 914 | Jadeite | Jadeite | Fluorite | Corundum | Fluorite | CaNb2O6 | Cassiterite | Scheelite | Manganotantalite | Rutile | Cr2O3 | Mn | Magnetite | U | Crocoite | ThO2 | Zr | Hf
Sifleets_a2 | 5 | 40 | 20 | 40 | 0 | 325 | 0 | 0.03915 | 0 | 0 | 0 | 0.226766 | 78.2178 | 0.085969 | 0.679593 | 0.077918 | 0 | 0.000344 | 0.205998 | 0.012061 | 0 | 0.017344 | 0.10404 | 0.087 | 21.5395 | 101.294 | 0 | 0.052773 | 0 | 0 | 0 | 0.324398 | 99.3061 | 0.108414 | 0.829823 | 0.129972 | 0 | 0.000444 | 0.265015 | 0.013683 | 0 | 0.019735 | 0.140538 | 0.102598 | 2e-06 | 101.294 | 0 | 0.084275 | 0 | 0 | 0 | 0.120792 | 32.6134 | 0.023141 | 0.185866 | 0.080502 | 0 | 0.00031 | 0.182544 | 0.002508 | 0 | 0.003699 | 0.056444 | 0.024122 | 66.6224 | 0 | 0.126989 | 1e-06 | 0 | 0 | 0.182014 | 98.286 | 0.069739 | 0.28007 | 0.242607 | 0 | 0.000934 | 0.550127 | 0.007557 | 0 | 0.011148 | 0.170103 | 0.072695 | 0 | 100 | 2 | O | 0 | 0.00253 | 0 | 0 | 0 | 0.003626 | 0.979052 | 0.000695 | 0.00558 | 0.002417 | 0 | 9e-06 | 0.00548 | 7.5e-05 | 0 | 0.000111 | 0.001694 | 0.000724 | 2 | 0.007032 | 0.01927 | 0.078219 | 0.006313 | 0.002263 | 0.01273 | 0.007935 | 0.038709 | 0.032191 | 0.017181 | 0.011484 | 0.013548 | 0.012518 | 0.00705 | 0.060981 | 0.007448 | 0.011382 | 0.028373 | -12.574 | 35.8754 | -1.8433 | -18.072 | -56.981 | 4.66765 | 0.064125 | 32.2927 | 3.80649 | 17.108 | -54.45 | 2783.13 | 5.10039 | 41.3643 | -991.61 | 30.4664 | 8.42971 | 23.4753 | -7.6353 | 4.42049 | 13.0415 | 326.371 | 334 | 334 | 123 | 319 | 123 | 303 | 301 | 332 | 333 | 140 | 117 | 335 | 126 | 538 | 120 | 2011 | 503 | 914 | Jadeite | Jadeite | Fluorite | Corundum | Fluorite | CaNb2O6 | Cassiterite | Scheelite | Manganotantalite | Rutile | Cr2O3 | Mn | Magnetite | U | Crocoite | ThO2 | Zr | Hf
Sifleets_a2 | 5 | 40 | 20 | 40 | 0 | 326 | 0 | 0.029654 | 0 | 0 | 0 | 0.23789 | 78.0132 | 0.055134 | 0.726622 | 0.061207 | 0.013906 | 0 | 0.227645 | 0.006758 | 0.009941 | 0.027675 | 0.09166 | 0.090088 | 21.4872 | 101.079 | 0 | 0.039973 | 0 | 0 | 0 | 0.340312 | 99.0464 | 0.069529 | 0.887248 | 0.102097 | 0.020324 | 0 | 0.292864 | 0.007666 | 0.010708 | 0.031492 | 0.123815 | 0.106239 | 4e-06 | 101.079 | 0 | 0.063991 | 0 | 0 | 0 | 0.127028 | 32.6078 | 0.014877 | 0.199215 | 0.063392 | 0.013267 | 0 | 0.202221 | 0.001408 | 0.00238 | 0.005917 | 0.049849 | 0.025039 | 66.6236 | 0 | 0.096445 | 1e-06 | 0 | 0 | 0.191454 | 98.2914 | 0.044845 | 0.300252 | 0.191085 | 0.019996 | 0 | 0.609563 | 0.004246 | 0.007175 | 0.017836 | 0.150263 | 0.075477 | 0 | 100 | 2 | O | 0 | 0.001921 | 0 | 0 | 0 | 0.003813 | 0.978867 | 0.000447 | 0.00598 | 0.001903 | 0.000398 | 0 | 0.006071 | 4.2e-05 | 7.1e-05 | 0.000178 | 0.001496 | 0.000752 | 2 | 0.007033 | 0.01927 | 0.078215 | 0.006312 | 0.002263 | 0.012731 | 0.007936 | 0.038707 | 0.03219 | 0.01718 | 0.011483 | 0.013547 | 0.012517 | 0.007051 | 0.060978 | 0.007449 | 0.011382 | 0.028371 | -18.531 | 47.0124 | -1.9082 | -24.471 | -17.713 | 4.4797 | 0.064207 | 50.0634 | 3.58799 | 21.3772 | 59.4199 | -225.71 | 4.685 | 73.6767 | 429.355 | 19.1771 | 9.47685 | 22.6855 | -7.6305 | 4.42159 | 13.0415 | 331.305 | 334 | 334 | 123 | 319 | 123 | 303 | 301 | 332 | 333 | 140 | 117 | 335 | 126 | 538 | 120 | 2011 | 503 | 914 | Jadeite | Jadeite | Fluorite | Corundum | Fluorite | CaNb2O6 | Cassiterite | Scheelite | Manganotantalite | Rutile | Cr2O3 | Mn | Magnetite | U | Crocoite | ThO2 | Zr | Hf
Sifleets_a2 | 5 | 40 | 20 | 40 | 0 | 327 | 0 | 0.038181 | 0 | 0 | 0 | 0.32118 | 77.7925 | 0.059553 | 0.915484 | 0.062611 | 0.006986 | 0.007722 | 0.270779 | 0.013445 | 0.050015 | 0.021147 | 0.114059 | 0.102442 | 21.535 | 101.311 | 0 | 0.051468 | 0 | 0 | 0 | 0.459462 | 98.7662 | 0.075101 | 1.11786 | 0.104438 | 0.010211 | 0.009971 | 0.348357 | 0.015253 | 0.053877 | 0.024063 | 0.154071 | 0.120808 | 2e-06 | 101.311 | 0 | 0.082196 | 0 | 0 | 0 | 0.171098 | 32.4387 | 0.016032 | 0.250402 | 0.064692 | 0.00665 | 0.006957 | 0.239969 | 0.002796 | 0.011947 | 0.00451 | 0.061884 | 0.028405 | 66.6138 | 0 | 0.124047 | 1e-06 | 0 | 0 | 0.258214 | 97.9102 | 0.048388 | 0.377895 | 0.195262 | 0.010036 | 0.020998 | 0.724303 | 0.008438 | 0.036061 | 0.013614 | 0.186786 | 0.085737 | 0 | 100 | 2 | O | 0 | 0.002468 | 0 | 0 | 0 | 0.005137 | 0.973934 | 0.000481 | 0.007518 | 0.001942 | 0.0002 | 0.000209 | 0.007205 | 8.4e-05 | 0.000359 | 0.000135 | 0.001858 | 0.000853 | 2 | 0.007038 | 0.019259 | 0.078216 | 0.006309 | 0.002266 | 0.012745 | 0.007945 | 0.03872 | 0.0322 | 0.01718 | 0.011484 | 0.013549 | 0.012518 | 0.00706 | 0.061011 | 0.007459 | 0.011393 | 0.028381 | -10.074 | 36.7346 | -1.9152 | -28.865 | -31.149 | 3.48389 | 0.064346 | 46.4008 | 2.93625 | 20.9307 | 117.244 | 125.07 | 4.05335 | 37.1775 | 85.5441 | 25.0626 | 7.75565 | 20.0111 | -7.6256 | 4.42259 | 13.0415 | 336.306 | 334 | 334 | 123 | 319 | 123 | 303 | 301 | 332 | 333 | 140 | 117 | 335 | 126 | 538 | 120 | 2011 | 503 | 914 | Jadeite | Jadeite | Fluorite | Corundum | Fluorite | CaNb2O6 | Cassiterite | Scheelite | Manganotantalite | Rutile | Cr2O3 | Mn | Magnetite | U | Crocoite | ThO2 | Zr | Hf
Sifleets_a2 | 5 | 40 | 20 | 40 | 0 | 328 | 0 | 0.010343 | 0 | 0 | 0.005408 | 0.412746 | 77.4087 | 0.056486 | 1.09516 | 0.061739 | 0.002233 | 0.023237 | 0.332268 | 0.007476 | 0.035476 | 0.020138 | 0.112938 | 0.095829 | 21.518 | 101.198 | 0 | 0.013942 | 0 | 0 | 0.007567 | 0.590451 | 98.2788 | 0.071234 | 1.33726 | 0.102984 | 0.003264 | 0.030005 | 0.427462 | 0.008481 | 0.038215 | 0.022915 | 0.152556 | 0.113009 | 6e-06 | 101.198 | 0 | 0.022292 | 0 | 0 | 0.006686 | 0.220125 | 32.3152 | 0.015223 | 0.299885 | 0.063864 | 0.002128 | 0.020958 | 0.294795 | 0.001556 | 0.008484 | 0.0043 | 0.061345 | 0.026602 | 66.6366 | 0 | 0.033682 | 1e-06 | 0 | 0.020204 | 0.332604 | 97.6549 | 0.046004 | 0.45312 | 0.192994 | 0.003216 | 0.063333 | 0.890856 | 0.004703 | 0.025638 | 0.012995 | 0.185382 | 0.08039 | 0 | 100 | 2 | O | 0 | 0.000669 | 0 | 0 | 0.000201 | 0.006607 | 0.969892 | 0.000457 | 0.009001 | 0.001917 | 6.4e-05 | 0.000629 | 0.008848 | 4.7e-05 | 0.000255 | 0.000129 | 0.001841 | 0.000798 | 2 | 0.007041 | 0.019251 | 0.078196 | 0.006306 | 0.002267 | 0.012754 | 0.00795 | 0.038726 | 0.032206 | 0.017178 | 0.011482 | 0.013548 | 0.012517 | 0.007066 | 0.061028 | 0.007466 | 0.011402 | 0.028385 | -13.156 | 132.581 | -1.8383 | -19.791 | 29.818 | 2.84555 | 0.064539 | 48.8987 | 2.52263 | 21.2016 | 364.44 | 42.2705 | 3.4318 | 66.7585 | 120.534 | 26.3292 | 7.83145 | 21.3629 | -7.6207 | 4.42369 | 13.0415 | 341.328 | 334 | 334 | 123 | 319 | 123 | 303 | 301 | 332 | 333 | 140 | 117 | 335 | 126 | 538 | 120 | 2011 | 503 | 914 | Jadeite | Jadeite | Fluorite | Corundum | Fluorite | CaNb2O6 | Cassiterite | Scheelite | Manganotantalite | Rutile | Cr2O3 | Mn | Magnetite | U | Crocoite | ThO2 | Zr | Hf
Sifleets_a2 | 5 | 40 | 20 | 40 | 0 | 329 | 0 | 0.008117 | 0 | 0 | 0.002622 | 0.061566 | 78.728 | 0.020048 | 0.262578 | 0.039849 | 0 | 0 | 0.078818 | 0.002587 | 0 | 0.027277 | 0.043212 | 0.08659 | 21.4035 | 100.765 | 0 | 0.010942 | 0 | 0 | 0.003669 | 0.088073 | 99.9538 | 0.025282 | 0.320623 | 0.066471 | 0 | 0 | 0.101399 | 0.002934 | 0 | 0.031038 | 0.058371 | 0.102114 | 0 | 100.765 | 0 | 0.017592 | 0 | 0 | 0.00326 | 0.033018 | 33.0497 | 0.005433 | 0.072303 | 0.041451 | 0 | 0 | 0.07032 | 0.000541 | 0 | 0.005857 | 0.023603 | 0.024172 | 66.6527 | 0 | 0.026426 | 1e-06 | 0 | 0.009794 | 0.049598 | 99.2907 | 0.016323 | 0.10861 | 0.124531 | 0 | 0 | 0.21126 | 0.001627 | 0 | 0.017596 | 0.07091 | 0.072619 | 0 | 100 | 2 | O | 0 | 0.000528 | 0 | 0 | 9.8e-05 | 0.000991 | 0.9917 | 0.000163 | 0.00217 | 0.001244 | 0 | 0 | 0.00211 | 1.6e-05 | 0 | 0.000176 | 0.000708 | 0.000725 | 2 | 0.007025 | 0.019304 | 0.078284 | 0.006321 | 0.002259 | 0.012702 | 0.007919 | 0.038685 | 0.032172 | 0.017188 | 0.011487 | 0.013548 | 0.012518 | 0.007033 | 0.060916 | 0.007428 | 0.011356 | 0.028356 | -25.229 | 169.106 | -2.038 | -24.377 | 61.0325 | 15.3251 | 0.063813 | 136.71 | 9.12858 | 32.0487 | -1024.2 | -56.312 | 12.0739 | 191.727 | -307.47 | 19.4043 | 19.2804 | 23.5726 | -7.6158 | 4.42469 | 13.0415 | 346.329 | 334 | 334 | 123 | 319 | 123 | 303 | 301 | 332 | 333 | 140 | 117 | 335 | 126 | 538 | 120 | 2011 | 503 | 914 | Jadeite | Jadeite | Fluorite | Corundum | Fluorite | CaNb2O6 | Cassiterite | Scheelite | Manganotantalite | Rutile | Cr2O3 | Mn | Magnetite | U | Crocoite | ThO2 | Zr | Hf
Sifleets_a2 | 5 | 40 | 20 | 40 | 0 | 330 | 0 | 0.017293 | 0 | 0 | 0 | 0.057741 | 78.8774 | 0.085944 | 0.264483 | 0.077163 | 0.003917 | 0.003495 | 0.071033 | 0.008706 | 0.074079 | 0.018345 | 0.057071 | 0.046843 | 21.4905 | 101.154 | 0 | 0.02331 | 0 | 0 | 0 | 0.082601 | 100.144 | 0.108382 | 0.322949 | 0.128712 | 0.005725 | 0.004513 | 0.091384 | 0.009877 | 0.0798 | 0.020875 | 0.077091 | 0.055241 | 0 | 101.154 | 0 | 0.037321 | 0 | 0 | 0 | 0.030837 | 32.9743 | 0.023195 | 0.072524 | 0.07993 | 0.003738 | 0.003157 | 0.06311 | 0.001815 | 0.017741 | 0.003923 | 0.031043 | 0.013022 | 66.6443 | 0 | 0.056066 | 1e-06 | 0 | 0 | 0.046325 | 99.0712 | 0.069688 | 0.108949 | 0.240149 | 0.005615 | 0.009484 | 0.189614 | 0.005453 | 0.053301 | 0.011786 | 0.093268 | 0.039124 | 0 | 100 | 2 | O | 0 | 0.00112 | 0 | 0 | 0 | 0.000925 | 0.989561 | 0.000696 | 0.002176 | 0.002399 | 0.000112 | 9.5e-05 | 0.001894 | 5.4e-05 | 0.000532 | 0.000118 | 0.000932 | 0.000391 | 2 | 0.007022 | 0.019298 | 0.0783 | 0.006319 | 0.00226 | 0.012703 | 0.007921 | 0.038686 | 0.032172 | 0.017186 | 0.011487 | 0.013548 | 0.012518 | 0.007036 | 0.060925 | 0.007431 | 0.011357 | 0.028356 | -16.837 | 79.9483 | -1.9543 | -26.033 | -68.736 | 16.2929 | 0.06376 | 32.2844 | 9.06602 | 17.2671 | 208.361 | 275.049 | 13.3063 | 57.1181 | 57.7692 | 28.7525 | 14.7697 | 43.1786 | -7.6109 | 4.42579 | 13.0415 | 351.351 | 334 | 334 | 123 | 319 | 123 | 303 | 301 | 332 | 333 | 140 | 117 | 335 | 126 | 538 | 120 | 2011 | 503 | 914 | Jadeite | Jadeite | Fluorite | Corundum | Fluorite | CaNb2O6 | Cassiterite | Scheelite | Manganotantalite | Rutile | Cr2O3 | Mn | Magnetite | U | Crocoite | ThO2 | Zr | Hf
Sifleets_a2 | 5 | 40 | 20 | 40 | 0 | 331 | 0 | 0.056601 | 0 | 0 | 0.000389 | 0.085272 | 78.8182 | 0.053929 | 0.29726 | 0.02692 | 0 | 0 | 0.080444 | 0.011044 | 0 | 0.014005 | 0.059891 | 0.080265 | 21.4664 | 101.051 | 0 | 0.076296 | 0 | 0 | 0.000544 | 0.121985 | 100.068 | 0.068009 | 0.362972 | 0.044904 | 0 | 0 | 0.103491 | 0.012529 | 0 | 0.015937 | 0.080901 | 0.094655 | -1e-05 | 101.051 | 0 | 0.122227 | 0 | 0 | 0.000482 | 0.045567 | 32.9684 | 0.014563 | 0.081558 | 0.027901 | 0 | 0 | 0.071512 | 0.002303 | 0 | 0.002997 | 0.032596 | 0.022325 | 66.6076 | 0 | 0.183702 | 1e-06 | 0 | 0.001449 | 0.068485 | 99.1002 | 0.043774 | 0.122579 | 0.083869 | 0 | 0 | 0.214958 | 0.006924 | 0 | 0.009007 | 0.09798 | 0.067108 | 0 | 100 | 2 | O | 0 | 0.00367 | 0 | 0 | 1.4e-05 | 0.001368 | 0.989928 | 0.000437 | 0.002449 | 0.000838 | 0 | 0 | 0.002147 | 6.9e-05 | 0 | 9e-05 | 0.000979 | 0.00067 | 2 | 0.007024 | 0.019291 | 0.078241 | 0.006319 | 0.002259 | 0.012703 | 0.00792 | 0.038681 | 0.032168 | 0.017183 | 0.011484 | 0.013545 | 0.012516 | 0.007034 | 0.060914 | 0.00743 | 0.011358 | 0.028353 | -16.442 | 25.1772 | -1.8432 | -26.938 | 409.941 | 11.265 | 0.063782 | 51.1398 | 8.1172 | 46.694 | -56.643 | -113.21 | 11.844 | 45.0587 | -259.54 | 37.5864 | 14.1086 | 25.3903 | -7.606 | 4.42679 | 13.0415 | 356.352 | 334 | 334 | 123 | 319 | 123 | 303 | 301 | 332 | 333 | 140 | 117 | 335 | 126 | 538 | 120 | 2011 | 503 | 914 | Jadeite | Jadeite | Fluorite | Corundum | Fluorite | CaNb2O6 | Cassiterite | Scheelite | Manganotantalite | Rutile | Cr2O3 | Mn | Magnetite | U | Crocoite | ThO2 | Zr | Hf
Sifleets_a2 | 5 | 40 | 20 | 40 | 0 | 332 | 0 | 0.04769 | 0 | 0 | 0.000447 | 0.028264 | 78.96 | 0.063432 | 0.305055 | 0.057454 | 0 | 0.020306 | 0.060555 | 0.008237 | 0 | 0.019124 | 0.061967 | 0.071392 | 21.5013 | 101.205 | 0 | 0.064285 | 0 | 0 | 0.000625 | 0.040433 | 100.248 | 0.079993 | 0.37249 | 0.095836 | 0 | 0.026219 | 0.077904 | 0.009345 | 0 | 0.021762 | 0.083705 | 0.084191 | -1e-05 | 101.205 | 0 | 0.102826 | 0 | 0 | 0.000552 | 0.01508 | 32.9769 | 0.017103 | 0.083568 | 0.059456 | 0 | 0.018321 | 0.053748 | 0.001715 | 0 | 0.004085 | 0.033673 | 0.019827 | 66.6132 | 0 | 0.154458 | 1e-06 | 0 | 0.001659 | 0.022652 | 99.071 | 0.051381 | 0.12553 | 0.178622 | 0 | 0.055042 | 0.161474 | 0.005154 | 0 | 0.012274 | 0.101163 | 0.059565 | 0 | 100 | 2 | O | 0 | 0.003087 | 0 | 0 | 1.7e-05 | 0.000453 | 0.9901 | 0.000513 | 0.002509 | 0.001785 | 0 | 0.00055 | 0.001614 | 5.2e-05 | 0 | 0.000123 | 0.001011 | 0.000595 | 2 | 0.007024 | 0.019293 | 0.078265 | 0.006319 | 0.002259 | 0.012704 | 0.007919 | 0.038682 | 0.032168 | 0.017183 | 0.011485 | 0.013546 | 0.012516 | 0.007033 | 0.060916 | 0.007428 | 0.011358 | 0.028353 | -14.597 | 29.6825 | -1.8912 | -25.719 | 357.108 | 32.5229 | 0.063716 | 43.5555 | 7.9218 | 22.6825 | -260.5 | 48.2161 | 15.4629 | 60.337 | -352.94 | 27.5814 | 13.6602 | 28.4885 | -7.6011 | 4.42789 | 13.0415 | 361.374 | 334 | 334 | 123 | 319 | 123 | 303 | 301 | 332 | 333 | 140 | 117 | 335 | 126 | 538 | 120 | 2011 | 503 | 914 | Jadeite | Jadeite | Fluorite | Corundum | Fluorite | CaNb2O6 | Cassiterite | Scheelite | Manganotantalite | Rutile | Cr2O3 | Mn | Magnetite | U | Crocoite | ThO2 | Zr | Hf
Sifleets_a2 | 5 | 40 | 20 | 40 | 0 | 333 | 0 | 0.049985 | 0 | 0 | 0 | 0.022653 | 78.7199 | 0.094337 | 0.38851 | 0.082829 | 0.002544 | 0.013677 | 0.079823 | 0.010288 | 0.022697 | 0.023788 | 0.044659 | 0.093953 | 21.4836 | 101.133 | 0 | 0.067379 | 0 | 0 | 0 | 0.032406 | 99.9435 | 0.118967 | 0.474393 | 0.138164 | 0.003718 | 0.01766 | 0.102691 | 0.011672 | 0.02445 | 0.027068 | 0.060326 | 0.110797 | 0 | 101.133 | 0 | 0.10786 | 0 | 0 | 0 | 0.012096 | 32.9025 | 0.025455 | 0.106514 | 0.085784 | 0.002427 | 0.01235 | 0.070906 | 0.002144 | 0.005434 | 0.005086 | 0.024287 | 0.026113 | 66.611 | 0 | 0.162077 | 1e-06 | 0 | 0 | 0.018176 | 98.882 | 0.076501 | 0.160054 | 0.257807 | 0.003647 | 0.037116 | 0.213095 | 0.006444 | 0.016332 | 0.015284 | 0.072991 | 0.078477 | 0 | 100 | 2 | O | 0 | 0.003239 | 0 | 0 | 0 | 0.000363 | 0.9879 | 0.000764 | 0.003198 | 0.002576 | 7.3e-05 | 0.000371 | 0.002129 | 6.4e-05 | 0.000163 | 0.000153 | 0.000729 | 0.000784 | 2 | 0.007027 | 0.019289 | 0.078284 | 0.006317 | 0.00226 | 0.012713 | 0.007923 | 0.038687 | 0.032173 | 0.017183 | 0.011485 | 0.013546 | 0.012516 | 0.007037 | 0.060932 | 0.007433 | 0.011366 | 0.028357 | -15.035 | 28.362 | -1.8461 | -21.172 | -194.16 | 40.4229 | 0.063825 | 29.4584 | 6.32015 | 16.1819 | 320.201 | 71.0737 | 11.9297 | 48.3736 | 188.063 | 22.2301 | 18.694 | 21.7616 | -7.5962 | 4.42889 | 13.0415 | 366.375 | 334 | 334 | 123 | 319 | 123 | 303 | 301 | 332 | 333 | 140 | 117 | 335 | 126 | 538 | 120 | 2011 | 503 | 914 | Jadeite | Jadeite | Fluorite | Corundum | Fluorite | CaNb2O6 | Cassiterite | Scheelite | Manganotantalite | Rutile | Cr2O3 | Mn | Magnetite | U | Crocoite | ThO2 | Zr | Hf
Sifleets_a2 | 5 | 40 | 20 | 40 | 0 | 334 | 0 | 0.036612 | 0 | 0 | 0 | 0.074662 | 78.0306 | 0.085525 | 0.848986 | 0.082236 | 0 | 0.002991 | 0.199028 | 0.002024 | 0.0105 | 0.024359 | 0.056943 | 0.077898 | 21.4439 | 100.976 | 0 | 0.049353 | 0 | 0 | 0 | 0.106807 | 99.0684 | 0.107854 | 1.03666 | 0.137175 | 0 | 0.003862 | 0.256049 | 0.002297 | 0.011311 | 0.027719 | 0.076919 | 0.091864 | 0 | 100.976 | 0 | 0.07916 | 0 | 0 | 0 | 0.039946 | 32.6789 | 0.023123 | 0.233219 | 0.085339 | 0 | 0.002706 | 0.177146 | 0.000423 | 0.002519 | 0.005218 | 0.031029 | 0.021694 | 66.6195 | 0 | 0.119202 | 1e-06 | 0 | 0 | 0.060152 | 98.4178 | 0.069639 | 0.351188 | 0.257011 | 0 | 0.008149 | 0.533503 | 0.001273 | 0.007586 | 0.015716 | 0.093449 | 0.065334 | 0 | 100 | 2 | O | 0 | 0.002376 | 0 | 0 | 0 | 0.001199 | 0.981062 | 0.000694 | 0.007002 | 0.002562 | 0 | 8.1e-05 | 0.005318 | 1.3e-05 | 7.6e-05 | 0.000157 | 0.000932 | 0.000651 | 2 | 0.007039 | 0.019277 | 0.078289 | 0.006312 | 0.002263 | 0.012743 | 0.007936 | 0.038712 | 0.032193 | 0.017185 | 0.011486 | 0.013549 | 0.012518 | 0.007051 | 0.060987 | 0.007449 | 0.011392 | 0.028375 | -10.886 | 38.2986 | -1.9177 | -24.952 | -67.028 | 12.8026 | 0.064171 | 32.4587 | 3.13249 | 16.2878 | -375.87 | 321.266 | 5.25205 | 245.511 | 406.539 | 21.7569 | 14.8455 | 26.1649 | -7.5914 | 4.42999 | 13.0415 | 371.29 | 334 | 334 | 123 | 319 | 123 | 303 | 301 | 332 | 333 | 140 | 117 | 335 | 126 | 538 | 120 | 2011 | 503 | 914 | Jadeite | Jadeite | Fluorite | Corundum | Fluorite | CaNb2O6 | Cassiterite | Scheelite | Manganotantalite | Rutile | Cr2O3 | Mn | Magnetite | U | Crocoite | ThO2 | Zr | Hf
Sifleets_a2 | 5 | 40 | 20 | 40 | 0 | 335 | 0 | 0.01782 | 0 | 0 | 0.002628 | 0.083543 | 78.0012 | 0.077034 | 1.17017 | 0.102662 | 0 | 0 | 0.250105 | 0.00969 | 0.018206 | 0.024664 | 0.060765 | 0.086436 | 21.5351 | 101.44 | 0 | 0.024021 | 0 | 0 | 0.003677 | 0.119512 | 99.0311 | 0.097146 | 1.42884 | 0.171246 | 0 | 0 | 0.32176 | 0.010992 | 0.019612 | 0.028065 | 0.082082 | 0.101932 | 0 | 101.44 | 0 | 0.038378 | 0 | 0 | 0.003246 | 0.044521 | 32.5378 | 0.020745 | 0.32018 | 0.106114 | 0 | 0 | 0.22173 | 0.002015 | 0.004351 | 0.005263 | 0.032981 | 0.023976 | 66.6387 | 0 | 0.057868 | 1e-06 | 0 | 0.00979 | 0.067131 | 98.1243 | 0.062561 | 0.482785 | 0.320009 | 0 | 0 | 0.668671 | 0.006078 | 0.01312 | 0.01587 | 0.099462 | 0.072305 | 0 | 100 | 2 | O | 0 | 0.001152 | 0 | 0 | 9.7e-05 | 0.001336 | 0.976542 | 0.000623 | 0.009609 | 0.003185 | 0 | 0 | 0.006655 | 6e-05 | 0.000131 | 0.000158 | 0.00099 | 0.00072 | 2 | 0.007048 | 0.019271 | 0.07833 | 0.006308 | 0.002266 | 0.012765 | 0.007946 | 0.038728 | 0.032208 | 0.017188 | 0.011487 | 0.013552 | 0.012519 | 0.007062 | 0.061026 | 0.00746 | 0.01141 | 0.028387 | -10.67 | 77.4971 | -1.6833 | -18.796 | 61.0726 | 11.5364 | 0.064217 | 35.9939 | 2.38659 | 13.3317 | -478.66 | -47.414 | 4.32872 | 51.5181 | 234.648 | 21.521 | 13.9769 | 23.635 | -7.5865 | 4.431 | 13.0415 | 376.293 | 334 | 334 | 123 | 319 | 123 | 303 | 301 | 332 | 333 | 140 | 117 | 335 | 126 | 538 | 120 | 2011 | 503 | 914 | Jadeite | Jadeite | Fluorite | Corundum | Fluorite | CaNb2O6 | Cassiterite | Scheelite | Manganotantalite | Rutile | Cr2O3 | Mn | Magnetite | U | Crocoite | ThO2 | Zr | Hf
Sifleets_a2 | 5 | 40 | 20 | 40 | 0 | 336 | 0 | 0 | 0 | 0 | 0.001506 | 0.089297 | 77.6542 | 0.056364 | 1.16101 | 0.088341 | 0.000848 | 0 | 0.26717 | 0.010351 | 0.029445 | 0.0188 | 0.048977 | 0.075908 | 21.4198 | 100.922 | 0 | 0 | 0 | 0 | 0.002108 | 0.127743 | 98.5905 | 0.07108 | 1.41766 | 0.147358 | 0.001239 | 0 | 0.343714 | 0.011743 | 0.031719 | 0.021393 | 0.066158 | 0.089517 | 2e-06 | 100.922 | 0 | 0 | 0 | 0 | 0.001871 | 0.047852 | 32.5731 | 0.015263 | 0.319442 | 0.09182 | 0.000812 | 0 | 0.238176 | 0.002165 | 0.007075 | 0.004034 | 0.026731 | 0.021173 | 66.6505 | 0 | 0 | 1e-06 | 0 | 0.005641 | 0.072142 | 98.2139 | 0.046022 | 0.481588 | 0.276853 | 0.001224 | 0 | 0.718143 | 0.006528 | 0.021334 | 0.012163 | 0.080598 | 0.06384 | 0 | 100 | 2 | O | 0 | 0 | 0 | 0 | 5.6e-05 | 0.001436 | 0.977431 | 0.000458 | 0.009586 | 0.002755 | 2.4e-05 | 0 | 0.007147 | 6.5e-05 | 0.000212 | 0.000121 | 0.000802 | 0.000635 | 2 | 0.007047 | 0.019274 | 0.078323 | 0.006308 | 0.002266 | 0.012762 | 0.007945 | 0.038723 | 0.032204 | 0.017187 | 0.011486 | 0.013551 | 0.012518 | 0.00706 | 0.061015 | 0.007458 | 0.011407 | 0.028384 | -11.479 | -88.469 | -1.8165 | -29.871 | 106.35 | 10.8362 | 0.06435 | 48.9989 | 2.40192 | 15.2612 | 958.424 | -73.46 | 4.09748 | 48.2315 | 145.15 | 28.1583 | 17.1675 | 26.8455 | -7.5816 | 4.43209 | 13.0415 | 381.312 | 334 | 334 | 123 | 319 | 123 | 303 | 301 | 332 | 333 | 140 | 117 | 335 | 126 | 538 | 120 | 2011 | 503 | 914 | Jadeite | Jadeite | Fluorite | Corundum | Fluorite | CaNb2O6 | Cassiterite | Scheelite | Manganotantalite | Rutile | Cr2O3 | Mn | Magnetite | U | Crocoite | ThO2 | Zr | Hf
Sifleets_a2 | 5 | 40 | 20 | 40 | 0 | 337 | 0 | 0.027556 | 0 | 0 | 0 | 0.156743 | 77.1506 | 0.085929 | 1.28231 | 0.207717 | 0 | 0.010111 | 0.30817 | 0.006574 | 0.071889 | 0.017861 | 0.030431 | 0.098178 | 21.4507 | 100.905 | 0 | 0.037145 | 0 | 0 | 0 | 0.224228 | 97.9512 | 0.108364 | 1.56577 | 0.346484 | 0 | 0.013055 | 0.39646 | 0.007458 | 0.07744 | 0.020324 | 0.041106 | 0.11578 | 2e-06 | 100.905 | 0 | 0.059558 | 0 | 0 | 0 | 0.083832 | 32.299 | 0.023224 | 0.352129 | 0.215477 | 0 | 0.009145 | 0.274192 | 0.001372 | 0.017241 | 0.003825 | 0.016576 | 0.027332 | 66.6171 | 0 | 0.089872 | 1e-06 | 0 | 0 | 0.1265 | 97.4766 | 0.07009 | 0.531352 | 0.650297 | 0 | 0.027599 | 0.827497 | 0.004142 | 0.052032 | 0.011543 | 0.050027 | 0.082485 | 0 | 100 | 2 | O | 0 | 0.001788 | 0 | 0 | 0 | 0.002517 | 0.969691 | 0.000697 | 0.010572 | 0.006469 | 0 | 0.000275 | 0.008232 | 4.1e-05 | 0.000518 | 0.000115 | 0.000498 | 0.000821 | 2 | 0.007047 | 0.019249 | 0.07826 | 0.006304 | 0.002266 | 0.012768 | 0.007948 | 0.038725 | 0.032205 | 0.017176 | 0.011482 | 0.013547 | 0.012515 | 0.007065 | 0.061035 | 0.007464 | 0.011413 | 0.028384 | -10.425 | 50.4497 | -1.8042 | -24.651 | -30.496 | 6.47448 | 0.064599 | 32.317 | 2.21267 | 7.26294 | -233.06 | 95.7639 | 3.64506 | 75.8691 | 59.5905 | 29.6461 | 27.2106 | 20.861 | -7.5767 | 4.4331 | 13.0415 | 386.315 | 334 | 334 | 123 | 319 | 123 | 303 | 301 | 332 | 333 | 140 | 117 | 335 | 126 | 538 | 120 | 2011 | 503 | 914 | Jadeite | Jadeite | Fluorite | Corundum | Fluorite | CaNb2O6 | Cassiterite | Scheelite | Manganotantalite | Rutile | Cr2O3 | Mn | Magnetite | U | Crocoite | ThO2 | Zr | Hf
Sifleets_a2 | 5 | 40 | 20 | 40 | 0 | 338 | 0 | 0.024492 | 0 | 0 | 0.001167 | 0.184531 | 77.1591 | 0.053961 | 1.34346 | 0.184047 | 0.000677 | 0 | 0.343146 | 0.00585 | 0.022274 | 0.018279 | 0.027586 | 0.10968 | 21.4583 | 100.937 | 0 | 0.033015 | 0 | 0 | 0.001633 | 0.263979 | 97.9619 | 0.06805 | 1.64045 | 0.307001 | 0.000989 | 0 | 0.441456 | 0.006636 | 0.023994 | 0.0208 | 0.037263 | 0.129343 | 0 | 100.937 | 0 | 0.052919 | 0 | 0 | 0.001446 | 0.098661 | 32.292 | 0.014579 | 0.368802 | 0.19086 | 0.000647 | 0 | 0.305211 | 0.001221 | 0.00534 | 0.003913 | 0.015022 | 0.030523 | 66.6189 | 0 | 0.079888 | 1e-06 | 0 | 0.004366 | 0.148943 | 97.4982 | 0.044019 | 0.556756 | 0.576258 | 0.000976 | 0 | 0.921515 | 0.003686 | 0.016123 | 0.011815 | 0.045354 | 0.092159 | 0 | 100 | 2 | O | 0 | 0.001589 | 0 | 0 | 4.3e-05 | 0.002962 | 0.969455 | 0.000438 | 0.011072 | 0.00573 | 1.9e-05 | 0 | 0.009163 | 3.7e-05 | 0.00016 | 0.000117 | 0.000451 | 0.000916 | 2 | 0.007049 | 0.019247 | 0.078227 | 0.006303 | 0.002266 | 0.012769 | 0.007948 | 0.038723 | 0.032203 | 0.017174 | 0.01148 | 0.013546 | 0.012514 | 0.007064 | 0.061031 | 0.007463 | 0.011415 | 0.028383 | -9.0072 | 56.6169 | -1.7448 | -33.481 | 137.233 | 5.6013 | 0.064596 | 51.1572 | 2.12991 | 8.03014 | 1199.81 | -47.791 | 3.3432 | 85.2314 | 191.833 | 28.9732 | 29.9478 | 18.721 | -7.5718 | 4.43419 | 13.0415 | 391.335 | 334 | 334 | 123 | 319 | 123 | 303 | 301 | 332 | 333 | 140 | 117 | 335 | 126 | 538 | 120 | 2011 | 503 | 914 | Jadeite | Jadeite | Fluorite | Corundum | Fluorite | CaNb2O6 | Cassiterite | Scheelite | Manganotantalite | Rutile | Cr2O3 | Mn | Magnetite | U | Crocoite | ThO2 | Zr | Hf
Sifleets_a2 | 5 | 40 | 20 | 40 | 0 | 339 | 0 | 0.022499 | 0 | 0 | 0 | 0.273562 | 77.1565 | 0.050569 | 1.01888 | 0.299118 | 0.007075 | 0 | 0.330716 | 0.00981 | 0.007498 | 0.019211 | 0.060545 | 0.090897 | 21.5061 | 100.853 | 0 | 0.030328 | 0 | 0 | 0 | 0.391342 | 97.9586 | 0.063772 | 1.24412 | 0.498947 | 0.010341 | 0 | 0.425465 | 0.011128 | 0.008077 | 0.021861 | 0.081784 | 0.107193 | 0 | 100.853 | 0 | 0.048503 | 0 | 0 | 0 | 0.145936 | 32.2188 | 0.013632 | 0.279076 | 0.309499 | 0.006744 | 0 | 0.293498 | 0.002043 | 0.001794 | 0.004103 | 0.032895 | 0.02524 | 66.6182 | 0 | 0.073176 | 1e-06 | 0 | 0 | 0.220171 | 97.2155 | 0.041134 | 0.421035 | 0.933866 | 0.010175 | 0 | 0.885588 | 0.006163 | 0.005412 | 0.012382 | 0.099257 | 0.076157 | 0 | 100 | 2 | O | 0 | 0.001456 | 0 | 0 | 0 | 0.004381 | 0.967267 | 0.000409 | 0.008378 | 0.009292 | 0.000202 | 0 | 0.008811 | 6.1e-05 | 5.4e-05 | 0.000123 | 0.000988 | 0.000758 | 2 | 0.00703 | 0.019227 | 0.078067 | 0.006303 | 0.002262 | 0.012733 | 0.007933 | 0.038687 | 0.032172 | 0.017151 | 0.01147 | 0.013533 | 0.012505 | 0.00705 | 0.060969 | 0.007449 | 0.011386 | 0.028356 | -11.382 | 61.4774 | -1.8837 | -28.187 | -50.744 | 3.97928 | 0.06457 | 54.5065 | 2.67871 | 5.41603 | 115.636 | -180.46 | 3.44244 | 50.8091 | 568.939 | 27.5271 | 13.9978 | 22.4748 | -7.5669 | 4.4352 | 13.0415 | 396.348 | 334 | 334 | 123 | 319 | 123 | 303 | 301 | 332 | 333 | 140 | 117 | 335 | 126 | 538 | 120 | 2011 | 503 | 914 | Jadeite | Jadeite | Fluorite | Corundum | Fluorite | CaNb2O6 | Cassiterite | Scheelite | Manganotantalite | Rutile | Cr2O3 | Mn | Magnetite | U | Crocoite | ThO2 | Zr | Hf
Sifleets_a2 | 5 | 40 | 20 | 40 | 0 | 340 | 0 | 0.048272 | 0 | 0 | 0.001017 | 0.163346 | 77.743 | 0.098413 | 0.734641 | 0.278359 | 0 | 0.0073 | 0.231006 | 0.00998 | 0 | 0.027336 | 0.028536 | 0.077877 | 21.5193 | 100.968 | 0 | 0.06507 | 0 | 0 | 0.001423 | 0.233674 | 98.7032 | 0.124107 | 0.897039 | 0.464319 | 0 | 0.009426 | 0.297189 | 0.011322 | 0 | 0.031106 | 0.038546 | 0.091839 | 0 | 100.968 | 0 | 0.103975 | 0 | 0 | 0.001256 | 0.087064 | 32.4353 | 0.026507 | 0.201045 | 0.287767 | 0 | 0.00658 | 0.204831 | 0.002076 | 0 | 0.005834 | 0.015491 | 0.021606 | 66.6007 | 0 | 0.156573 | 1e-06 | 0 | 0.003784 | 0.131107 | 97.687 | 0.079833 | 0.302748 | 0.866682 | 0 | 0.019816 | 0.616898 | 0.006253 | 0 | 0.01757 | 0.046654 | 0.065071 | 0 | 100 | 2 | O | 0 | 0.003122 | 0 | 0 | 3.8e-05 | 0.002615 | 0.974024 | 0.000796 | 0.006037 | 0.008642 | 0 | 0.000198 | 0.006151 | 6.2e-05 | 0 | 0.000175 | 0.000465 | 0.000649 | 2 | 0.007024 | 0.019241 | 0.078098 | 0.006307 | 0.00226 | 0.012718 | 0.007924 | 0.038672 | 0.03216 | 0.017153 | 0.011471 | 0.013533 | 0.012505 | 0.00704 | 0.060933 | 0.007437 | 0.011373 | 0.028345 | -26.295 | 29.2577 | -1.9427 | -21.892 | 157.029 | 6.21798 | 0.064263 | 28.2476 | 3.55075 | 5.73185 | -100.06 | 132.098 | 4.62362 | 49.8756 | -485.08 | 19.3835 | 28.8716 | 26.1461 | -7.562 | 4.43629 | 13.0415 | 401.368 | 334 | 334 | 123 | 319 | 123 | 303 | 301 | 332 | 333 | 140 | 117 | 335 | 126 | 538 | 120 | 2011 | 503 | 914 | Jadeite | Jadeite | Fluorite | Corundum | Fluorite | CaNb2O6 | Cassiterite | Scheelite | Manganotantalite | Rutile | Cr2O3 | Mn | Magnetite | U | Crocoite | ThO2 | Zr | Hf
Sifleets_a2 | 5 | 40 | 20 | 40 | 0 | 341 | 0 | 0 | 0 | 0 | 0.001142 | 0.120589 | 77.5395 | 0.052975 | 1.22469 | 0.16194 | 0 | 0 | 0.268832 | 0.012848 | 0.043136 | 0.015521 | 0.034093 | 0.114384 | 21.4672 | 101.057 | 0 | 0 | 0 | 0 | 0.001598 | 0.172507 | 98.445 | 0.066806 | 1.49541 | 0.270125 | 0 | 0 | 0.345851 | 0.014575 | 0.046467 | 0.017661 | 0.046053 | 0.134891 | 6e-06 | 101.057 | 0 | 0 | 0 | 0 | 0.001416 | 0.064482 | 32.4551 | 0.014315 | 0.336237 | 0.167955 | 0 | 0 | 0.239141 | 0.002681 | 0.010343 | 0.003323 | 0.018567 | 0.031836 | 66.6546 | 0 | 0 | 1e-06 | 0 | 0.004272 | 0.097272 | 97.9184 | 0.043188 | 0.50722 | 0.506726 | 0 | 0 | 0.721499 | 0.00809 | 0.031205 | 0.010026 | 0.056018 | 0.096052 | 0 | 100 | 2 | O | 0 | 0 | 0 | 0 | 4.2e-05 | 0.001935 | 0.97383 | 0.00043 | 0.010089 | 0.00504 | 0 | 0 | 0.007176 | 8e-05 | 0.00031 | 0.0001 | 0.000557 | 0.000955 | 2 | 0.007047 | 0.019259 | 0.078293 | 0.006304 | 0.002265 | 0.012763 | 0.007945 | 0.038716 | 0.032197 | 0.017179 | 0.011482 | 0.013546 | 0.012514 | 0.007061 | 0.061011 | 0.007459 | 0.011408 | 0.028378 | -9.5756 | -226.78 | -1.805 | -30.171 | 140.143 | 8.20693 | 0.064397 | 52.0899 | 2.29744 | 8.9484 | -69.892 | -41.205 | 4.07529 | 38.8986 | 99.1352 | 34.0636 | 24.3538 | 17.9668 | -7.5571 | 4.4373 | 13.0415 | 406.371 | 334 | 334 | 123 | 319 | 123 | 303 | 301 | 332 | 333 | 140 | 117 | 335 | 126 | 538 | 120 | 2011 | 503 | 914 | Jadeite | Jadeite | Fluorite | Corundum | Fluorite | CaNb2O6 | Cassiterite | Scheelite | Manganotantalite | Rutile | Cr2O3 | Mn | Magnetite | U | Crocoite | ThO2 | Zr | Hf
Sifleets_a2 | 5 | 40 | 20 | 40 | 0 | 342 | 0 | 0.027818 | 0 | 0 | 0.003823 | 0.135232 | 77.5472 | 0.064434 | 1.17853 | 0.218763 | 0 | 0 | 0.282152 | 0.008341 | 0.006409 | 0.0236 | 0.069484 | 0.093438 | 21.5273 | 101.187 | 0 | 0.037498 | 0 | 0 | 0.005349 | 0.193455 | 98.4547 | 0.081256 | 1.43905 | 0.364909 | 0 | 0 | 0.362988 | 0.009462 | 0.006904 | 0.026855 | 0.093859 | 0.11019 | -1e-05 | 101.187 | 0 | 0.059916 | 0 | 0 | 0.004723 | 0.072076 | 32.3524 | 0.017354 | 0.322507 | 0.226148 | 0 | 0 | 0.250172 | 0.001735 | 0.001532 | 0.005036 | 0.037718 | 0.025922 | 66.6228 | 0 | 0.090371 | 1e-06 | 0 | 0.014248 | 0.108712 | 97.594 | 0.05235 | 0.486437 | 0.682196 | 0 | 0 | 0.754666 | 0.005234 | 0.004621 | 0.015192 | 0.11378 | 0.078195 | 0 | 100 | 2 | O | 0 | 0.001799 | 0 | 0 | 0.000142 | 0.002164 | 0.971211 | 0.000521 | 0.009682 | 0.006789 | 0 | 0 | 0.00751 | 5.2e-05 | 4.6e-05 | 0.000151 | 0.001132 | 0.000778 | 2 | 0.007039 | 0.019239 | 0.078183 | 0.006302 | 0.002264 | 0.01275 | 0.007938 | 0.038696 | 0.03218 | 0.017163 | 0.011475 | 0.013538 | 0.012507 | 0.007055 | 0.060982 | 0.007453 | 0.011399 | 0.028363 | -14.189 | 49.9599 | -1.8405 | -22.112 | 42.0148 | 7.38631 | 0.064382 | 42.8969 | 2.37096 | 6.95684 | -60.187 | -39.775 | 3.91499 | 59.7565 | 665.597 | 22.4613 | 12.2991 | 21.8803 | -7.5522 | 4.43839 | 13.0415 | 411.391 | 334 | 334 | 123 | 319 | 123 | 303 | 301 | 332 | 333 | 140 | 117 | 335 | 126 | 538 | 120 | 2011 | 503 | 914 | Jadeite | Jadeite | Fluorite | Corundum | Fluorite | CaNb2O6 | Cassiterite | Scheelite | Manganotantalite | Rutile | Cr2O3 | Mn | Magnetite | U | Crocoite | ThO2 | Zr | Hf
Sifleets_a2 | 5 | 40 | 20 | 40 | 0 | 343 | 0 | 0.039535 | 0 | 0 | 0.002282 | 0.102031 | 77.777 | 0.071068 | 1.0349 | 0.127977 | 0 | 0.000633 | 0.249073 | 0.006831 | 0.036703 | 0.020115 | 0.062003 | 0.065363 | 21.4724 | 101.068 | 0 | 0.053292 | 0 | 0 | 0.003193 | 0.14596 | 98.7465 | 0.089622 | 1.26367 | 0.213473 | 0 | 0.000817 | 0.320432 | 0.007749 | 0.039538 | 0.022889 | 0.083754 | 0.077081 | 0 | 101.068 | 0 | 0.085352 | 0 | 0 | 0.002826 | 0.054508 | 32.5244 | 0.019186 | 0.283867 | 0.132608 | 0 | 0.000572 | 0.22136 | 0.001424 | 0.008792 | 0.004303 | 0.033736 | 0.018176 | 66.6089 | 0 | 0.128622 | 1e-06 | 0 | 0.008518 | 0.082142 | 98.0263 | 0.057825 | 0.427779 | 0.399671 | 0 | 0.001723 | 0.667163 | 0.004293 | 0.0265 | 0.012968 | 0.101679 | 0.05478 | 0 | 100 | 2 | O | 0 | 0.002563 | 0 | 0 | 8.5e-05 | 0.001637 | 0.976577 | 0.000576 | 0.008523 | 0.003982 | 0 | 1.7e-05 | 0.006647 | 4.3e-05 | 0.000264 | 0.000129 | 0.001013 | 0.000546 | 2 | 0.007039 | 0.01926 | 0.078242 | 0.006307 | 0.002264 | 0.012747 | 0.007938 | 0.038704 | 0.032188 | 0.017176 | 0.01148 | 0.013544 | 0.012513 | 0.007054 | 0.060986 | 0.007452 | 0.011395 | 0.02837 | -21.266 | 35.5151 | -1.8291 | -26.014 | 70.2223 | 9.5616 | 0.064282 | 38.9496 | 2.6441 | 10.9637 | -141.62 | 1513.52 | 4.34212 | 72.9209 | 116.438 | 26.3109 | 13.6951 | 31.0871 | -7.5473 | 4.4394 | 13.0415 | 416.394 | 334 | 334 | 123 | 319 | 123 | 303 | 301 | 332 | 333 | 140 | 117 | 335 | 126 | 538 | 120 | 2011 | 503 | 914 | Jadeite | Jadeite | Fluorite | Corundum | Fluorite | CaNb2O6 | Cassiterite | Scheelite | Manganotantalite | Rutile | Cr2O3 | Mn | Magnetite | U | Crocoite | ThO2 | Zr | Hf
Sifleets_a2 | 5 | 40 | 20 | 40 | 0 | 344 | 0 | 0.048693 | 0 | 0 | 0 | 0.104827 | 78.2057 | 0.058927 | 0.729669 | 0.204105 | 0 | 0.017214 | 0.166005 | 0.006422 | 0.055571 | 0.016179 | 0.062795 | 0.064239 | 21.5536 | 101.294 | 0 | 0.065637 | 0 | 0 | 0 | 0.149959 | 99.2907 | 0.074311 | 0.890968 | 0.340459 | 0 | 0.022227 | 0.213564 | 0.007285 | 0.059863 | 0.018411 | 0.084824 | 0.075756 | 4e-06 | 101.294 | 0 | 0.104719 | 0 | 0 | 0 | 0.055786 | 32.5777 | 0.015847 | 0.199374 | 0.210676 | 0 | 0.015492 | 0.146966 | 0.001334 | 0.013261 | 0.003447 | 0.034036 | 0.017794 | 66.6036 | 0 | 0.157631 | 1e-06 | 0 | 0 | 0.083973 | 98.0769 | 0.047708 | 0.300113 | 0.634249 | 0 | 0.046639 | 0.442449 | 0.004016 | 0.039923 | 0.010379 | 0.102466 | 0.053571 | 0 | 100 | 2 | O | 0 | 0.003145 | 0 | 0 | 0 | 0.001675 | 0.978258 | 0.000476 | 0.005987 | 0.006326 | 0 | 0.000465 | 0.004413 | 4e-05 | 0.000398 | 0.000104 | 0.001022 | 0.000534 | 2 | 0.007026 | 0.019252 | 0.078179 | 0.006308 | 0.00226 | 0.012718 | 0.007926 | 0.038674 | 0.032162 | 0.017163 | 0.011475 | 0.013536 | 0.012507 | 0.007042 | 0.060932 | 0.007438 | 0.011371 | 0.028347 | -20.533 | 29.0309 | -1.7785 | -30.031 | -29.33 | 9.30532 | 0.064058 | 46.8347 | 3.57191 | 7.36668 | -279.47 | 56.6449 | 6.14239 | 77.4199 | 76.9236 | 32.6 | 13.5038 | 31.5999 | -7.5425 | 4.44049 | 13.0415 | 421.306 | 334 | 334 | 123 | 319 | 123 | 303 | 301 | 332 | 333 | 140 | 117 | 335 | 126 | 538 | 120 | 2011 | 503 | 914 | Jadeite | Jadeite | Fluorite | Corundum | Fluorite | CaNb2O6 | Cassiterite | Scheelite | Manganotantalite | Rutile | Cr2O3 | Mn | Magnetite | U | Crocoite | ThO2 | Zr | Hf
Sifleets_a2 | 5 | 40 | 20 | 40 | 0 | 345 | 0 | 0.041148 | 0 | 0 | 0.006952 | 0.079513 | 78.1128 | 0.058637 | 0.921022 | 0.069273 | 0 | 0.017108 | 0.185987 | 0.009564 | 0.0065 | 0.029066 | 0.0591 | 0.085784 | 21.4767 | 101.159 | 0 | 0.055467 | 0 | 0 | 0.009727 | 0.113746 | 99.1728 | 0.073947 | 1.12462 | 0.115552 | 0 | 0.02209 | 0.239272 | 0.010849 | 0.007002 | 0.033074 | 0.079832 | 0.101163 | 6e-06 | 101.159 | 0 | 0.088823 | 0 | 0 | 0.008608 | 0.042472 | 32.6603 | 0.015828 | 0.252597 | 0.07177 | 0 | 0.015454 | 0.165271 | 0.001994 | 0.001557 | 0.006216 | 0.032152 | 0.023851 | 66.6131 | 0 | 0.13379 | 1e-06 | 0 | 0.025931 | 0.063974 | 98.3894 | 0.047682 | 0.380475 | 0.216207 | 0 | 0.046554 | 0.497878 | 0.006007 | 0.00469 | 0.018727 | 0.096858 | 0.071851 | 0 | 100 | 2 | O | 0 | 0.002667 | 0 | 0 | 0.000258 | 0.001275 | 0.980598 | 0.000475 | 0.007584 | 0.002155 | 0 | 0.000464 | 0.004962 | 6e-05 | 4.7e-05 | 0.000187 | 0.000965 | 0.000716 | 2 | 0.007038 | 0.019267 | 0.078268 | 0.006309 | 0.002263 | 0.012741 | 0.007935 | 0.038697 | 0.032181 | 0.017179 | 0.011481 | 0.013544 | 0.012512 | 0.00705 | 0.060965 | 0.007447 | 0.011389 | 0.028364 | -12.277 | 34.1783 | -1.8375 | -26.225 | 23.2126 | 12.0632 | 0.064112 | 47.0892 | 2.9192 | 19.0561 | -663.48 | 57.0199 | 5.56521 | 52.1123 | 656.314 | 18.266 | 14.3263 | 23.7931 | -7.5376 | 4.4415 | 13.0415 | 426.309 | 334 | 334 | 123 | 319 | 123 | 303 | 301 | 332 | 333 | 140 | 117 | 335 | 126 | 538 | 120 | 2011 | 503 | 914 | Jadeite | Jadeite | Fluorite | Corundum | Fluorite | CaNb2O6 | Cassiterite | Scheelite | Manganotantalite | Rutile | Cr2O3 | Mn | Magnetite | U | Crocoite | ThO2 | Zr | Hf
Sifleets_a2 | 5 | 40 | 20 | 40 | 0 | 346 | 0 | 0.037352 | 0 | 0 | 0.000753 | 0.069361 | 78.5078 | 0.082623 | 0.772392 | 0.066855 | 0 | 0.009467 | 0.174626 | 0.006618 | 0.055599 | 0.023203 | 0.059942 | 0.108912 | 21.5483 | 101.524 | 0 | 0.05035 | 0 | 0 | 0.001054 | 0.099224 | 99.6742 | 0.104195 | 0.943135 | 0.111518 | 0 | 0.012224 | 0.224656 | 0.007508 | 0.059893 | 0.026403 | 0.08097 | 0.128438 | 0 | 101.524 | 0 | 0.080364 | 0 | 0 | 0.000929 | 0.036928 | 32.7178 | 0.022229 | 0.21114 | 0.069037 | 0 | 0.008523 | 0.154666 | 0.001375 | 0.013273 | 0.004946 | 0.032503 | 0.030182 | 66.6161 | 0 | 0.120958 | 1e-06 | 0 | 0.002798 | 0.055582 | 98.4892 | 0.066916 | 0.317793 | 0.207821 | 0 | 0.025657 | 0.465586 | 0.00414 | 0.039957 | 0.01489 | 0.097843 | 0.090856 | 0 | 100 | 2 | O | 0 | 0.002413 | 0 | 0 | 2.8e-05 | 0.001109 | 0.982279 | 0.000667 | 0.006339 | 0.002073 | 0 | 0.000256 | 0.004644 | 4.1e-05 | 0.000399 | 0.000149 | 0.000976 | 0.000906 | 2 | 0.007036 | 0.019273 | 0.078286 | 0.00631 | 0.002263 | 0.012736 | 0.007934 | 0.038695 | 0.03218 | 0.017181 | 0.011482 | 0.013545 | 0.012513 | 0.007049 | 0.06096 | 0.007446 | 0.011384 | 0.028363 | -20.815 | 37.553 | -1.7703 | -25.974 | 212.181 | 13.7182 | 0.063941 | 33.566 | 3.39928 | 19.6947 | -223.82 | 102.193 | 5.8785 | 75.2077 | 76.9163 | 22.8204 | 14.1282 | 18.8378 | -7.5327 | 4.44259 | 13.0415 | 431.329 | 334 | 334 | 123 | 319 | 123 | 303 | 301 | 332 | 333 | 140 | 117 | 335 | 126 | 538 | 120 | 2011 | 503 | 914 | Jadeite | Jadeite | Fluorite | Corundum | Fluorite | CaNb2O6 | Cassiterite | Scheelite | Manganotantalite | Rutile | Cr2O3 | Mn | Magnetite | U | Crocoite | ThO2 | Zr | Hf
Bischoff_c1 | 6 | 40 | 20 | 40 | 0 | 347 | 0 | 0.018548 | 0 | 0 | 0 | 0.000192 | 79.2575 | 0.058125 | 0.075499 | 0.129811 | 0 | 0 | 0.042523 | 0.00671 | 0.017626 | 0.022004 | 0.028823 | 0.076014 | 21.5349 | 101.268 | 0 | 0.025003 | 0 | 0 | 0 | 0.000274 | 100.626 | 0.0733 | 0.092189 | 0.216533 | 0 | 0 | 0.054706 | 0.007612 | 0.018988 | 0.025039 | 0.038934 | 0.089641 | 2e-06 | 101.268 | 0 | 0.039947 | 0 | 0 | 0 | 0.000102 | 33.0633 | 0.015654 | 0.020659 | 0.134183 | 0 | 0 | 0.0377 | 0.001396 | 0.004212 | 0.004695 | 0.015645 | 0.021086 | 66.6414 | 0 | 0.05993 | 1e-06 | 0 | 0 | 0.000153 | 99.2051 | 0.046968 | 0.030993 | 0.40261 | 0 | 0 | 0.113118 | 0.004188 | 0.012639 | 0.014088 | 0.046941 | 0.063268 | 0 | 100 | 2 | O | 0 | 0.001199 | 0 | 0 | 0 | 3e-06 | 0.992276 | 0.00047 | 0.00062 | 0.004027 | 0 | 0 | 0.001131 | 4.2e-05 | 0.000126 | 0.000141 | 0.00047 | 0.000633 | 2 | 0.007012 | 0.019284 | 0.078189 | 0.006317 | 0.002255 | 0.012677 | 0.007904 | 0.038638 | 0.032132 | 0.017166 | 0.011475 | 0.013533 | 0.012505 | 0.007019 | 0.06084 | 0.007413 | 0.011335 | 0.028321 | -25.953 | 74.561 | -1.8577 | -21.744 | -25.527 | 4676.38 | 0.063512 | 47.434 | 30.5233 | 10.8265 | -461.54 | -69.4 | 21.6457 | 73.8898 | 241.785 | 23.9535 | 28.498 | 26.756 | -6.7571 | 26.5881 | 13.0485 | 0 | 334 | 334 | 123 | 319 | 123 | 303 | 301 | 332 | 333 | 140 | 117 | 335 | 126 | 538 | 120 | 2011 | 503 | 914 | Jadeite | Jadeite | Fluorite | Corundum | Fluorite | CaNb2O6 | Cassiterite | Scheelite | Manganotantalite | Rutile | Cr2O3 | Mn | Magnetite | U | Crocoite | ThO2 | Zr | Hf
Bischoff_c1 | 6 | 40 | 20 | 40 | 0 | 348 | 0 | 0.024435 | 0 | 0 | 0 | 0 | 79.2626 | 0.051684 | 0.069266 | 0.133899 | 0.001854 | 0.002672 | 0.04517 | 0.009264 | 0.012292 | 0.019536 | 0.020955 | 0.059854 | 21.5343 | 101.248 | 0 | 0.032938 | 0 | 0 | 0 | 0 | 100.633 | 0.065178 | 0.084577 | 0.223351 | 0.00271 | 0.00345 | 0.058111 | 0.01051 | 0.013241 | 0.022231 | 0.028306 | 0.070585 | -1e-05 | 101.248 | 0 | 0.052621 | 0 | 0 | 0 | 0 | 33.0622 | 0.013918 | 0.018951 | 0.138394 | 0.001765 | 0.002408 | 0.040043 | 0.001927 | 0.002937 | 0.004168 | 0.011373 | 0.016602 | 66.6327 | 0 | 0.078937 | 1e-06 | 0 | 0 | 0 | 99.1946 | 0.041757 | 0.028429 | 0.415216 | 0.002648 | 0.007224 | 0.120139 | 0.005781 | 0.008812 | 0.012506 | 0.034122 | 0.04981 | 0 | 100 | 2 | O | 0 | 0.001579 | 0 | 0 | 0 | 0 | 0.99237 | 0.000418 | 0.000569 | 0.004154 | 5.3e-05 | 7.2e-05 | 0.001202 | 5.8e-05 | 8.8e-05 | 0.000125 | 0.000341 | 0.000498 | 2 | 0.007009 | 0.019281 | 0.078163 | 0.006316 | 0.002255 | 0.012672 | 0.007902 | 0.03863 | 0.032125 | 0.017161 | 0.011472 | 0.01353 | 0.012503 | 0.007017 | 0.060827 | 0.007411 | 0.011332 | 0.028315 | -28.164 | 56.8551 | -1.96 | -25.794 | -22.756 | -142.01 | 0.063497 | 53.2705 | 33.2196 | 10.5357 | 438.49 | 358.973 | 20.4232 | 53.5497 | 346.556 | 26.9419 | 38.9167 | 33.847 | -6.7571 | 26.5831 | 13.0485 | 5.01061 | 334 | 334 | 123 | 319 | 123 | 303 | 301 | 332 | 333 | 140 | 117 | 335 | 126 | 538 | 120 | 2011 | 503 | 914 | Jadeite | Jadeite | Fluorite | Corundum | Fluorite | CaNb2O6 | Cassiterite | Scheelite | Manganotantalite | Rutile | Cr2O3 | Mn | Magnetite | U | Crocoite | ThO2 | Zr | Hf
Bischoff_c1 | 6 | 40 | 20 | 40 | 0 | 349 | 0 | 0.052517 | 0 | 0 | 0 | 0 | 79.2288 | 0.055891 | 0.069898 | 0.097444 | 0.00336 | 0.016832 | 0.083612 | 0.005618 | 0.043583 | 0.019703 | 0.016409 | 0.059266 | 21.5279 | 101.281 | 0 | 0.070791 | 0 | 0 | 0 | 0 | 100.59 | 0.070483 | 0.085349 | 0.162542 | 0.004911 | 0.021734 | 0.107567 | 0.006374 | 0.046948 | 0.02242 | 0.022165 | 0.069891 | 2e-06 | 101.281 | 0 | 0.113044 | 0 | 0 | 0 | 0 | 33.034 | 0.015044 | 0.019116 | 0.100673 | 0.003198 | 0.015162 | 0.07409 | 0.001168 | 0.01041 | 0.004202 | 0.008902 | 0.016432 | 66.5846 | 0 | 0.169494 | 1e-06 | 0 | 0 | 0 | 99.0591 | 0.045113 | 0.028662 | 0.301887 | 0.004795 | 0.045467 | 0.222175 | 0.003503 | 0.031215 | 0.012601 | 0.026694 | 0.049274 | 0 | 100 | 2 | O | 0 | 0.003396 | 0 | 0 | 0 | 0 | 0.992241 | 0.000452 | 0.000574 | 0.003024 | 9.6e-05 | 0.000455 | 0.002225 | 3.5e-05 | 0.000313 | 0.000126 | 0.000267 | 0.000494 | 2 | 0.00701 | 0.01928 | 0.078141 | 0.006317 | 0.002255 | 0.012673 | 0.007903 | 0.038631 | 0.032126 | 0.01716 | 0.011471 | 0.01353 | 0.012502 | 0.007018 | 0.060831 | 0.007412 | 0.011333 | 0.028316 | -22.421 | 27.0378 | -1.9407 | -31.043 | -54.901 | -175.9 | 0.063518 | 49.3009 | 32.9246 | 13.9541 | 242.368 | 57.8811 | 11.4149 | 88.1809 | 97.907 | 26.7195 | 49.5022 | 34.1795 | -6.757 | 26.5781 | 13.0485 | 10.0014 | 334 | 334 | 123 | 319 | 123 | 303 | 301 | 332 | 333 | 140 | 117 | 335 | 126 | 538 | 120 | 2011 | 503 | 914 | Jadeite | Jadeite | Fluorite | Corundum | Fluorite | CaNb2O6 | Cassiterite | Scheelite | Manganotantalite | Rutile | Cr2O3 | Mn | Magnetite | U | Crocoite | ThO2 | Zr | Hf
Bischoff_c1 | 6 | 40 | 20 | 40 | 0 | 350 | 0 | 0.017866 | 0 | 0 | 0 | 0 | 79.1305 | 0.03157 | 0.085398 | 0.064361 | 0.00325 | 0.002284 | 0.068799 | 0.01027 | 0 | 0.019605 | 0 | 0.056598 | 21.4468 | 100.937 | 0 | 0.024084 | 0 | 0 | 0 | 0 | 100.465 | 0.039812 | 0.104276 | 0.107359 | 0.00475 | 0.002949 | 0.088509 | 0.01165 | 0 | 0.022308 | 0 | 0.066745 | 4e-06 | 100.937 | 0 | 0.038632 | 0 | 0 | 0 | 0 | 33.1416 | 0.008536 | 0.023461 | 0.066793 | 0.003107 | 0.002066 | 0.061238 | 0.002145 | 0 | 0.0042 | 0 | 0.015763 | 66.6325 | 0 | 0.057945 | 1e-06 | 0 | 0 | 0 | 99.42 | 0.025607 | 0.035189 | 0.200371 | 0.00466 | 0.006199 | 0.183706 | 0.006434 | 0 | 0.012599 | 0 | 0.047286 | 0 | 100 | 2 | O | 0 | 0.00116 | 0 | 0 | 0 | 0 | 0.994757 | 0.000256 | 0.000704 | 0.002005 | 9.3e-05 | 6.2e-05 | 0.001838 | 6.4e-05 | 0 | 0.000126 | 0 | 0.000473 | 2 | 0.00701 | 0.019286 | 0.078159 | 0.006316 | 0.002254 | 0.012672 | 0.007901 | 0.038624 | 0.03212 | 0.017162 | 0.011471 | 0.013529 | 0.012501 | 0.007016 | 0.060813 | 0.007409 | 0.011331 | 0.028311 | -26.726 | 77.3695 | -1.8979 | -32.699 | -233.48 | -85.509 | 0.06353 | 86.8676 | 27.0322 | 20.3835 | 250.543 | 419.784 | 13.6939 | 48.3187 | -1700.8 | 26.8437 | -361.73 | 35.7625 | -6.757 | 26.5731 | 13.0485 | 15.0121 | 334 | 334 | 123 | 319 | 123 | 303 | 301 | 332 | 333 | 140 | 117 | 335 | 126 | 538 | 120 | 2011 | 503 | 914 | Jadeite | Jadeite | Fluorite | Corundum | Fluorite | CaNb2O6 | Cassiterite | Scheelite | Manganotantalite | Rutile | Cr2O3 | Mn | Magnetite | U | Crocoite | ThO2 | Zr | Hf
Bischoff_c1 | 6 | 40 | 20 | 40 | 0 | 351 | 0 | 0.034826 | 0 | 0 | 0 | 0 | 79.1207 | 0.072196 | 0.074329 | 0.08159 | 0.002265 | 0 | 0.012383 | 0.007713 | 0.043398 | 0.025691 | 0.014369 | 0.049825 | 21.4601 | 100.999 | 0 | 0.046945 | 0 | 0 | 0 | 0 | 100.452 | 0.091045 | 0.09076 | 0.136096 | 0.00331 | 0 | 0.015931 | 0.00875 | 0.04675 | 0.029234 | 0.01941 | 0.058758 | 4e-06 | 100.999 | 0 | 0.075255 | 0 | 0 | 0 | 0 | 33.1164 | 0.019508 | 0.020407 | 0.084619 | 0.002164 | 0 | 0.011015 | 0.00161 | 0.010406 | 0.0055 | 0.007825 | 0.013868 | 66.6315 | 0 | 0.112928 | 1e-06 | 0 | 0 | 0 | 99.39 | 0.058549 | 0.030623 | 0.253961 | 0.003247 | 0 | 0.033059 | 0.004831 | 0.03123 | 0.016508 | 0.023486 | 0.04162 | 0 | 100 | 2 | O | 0 | 0.002259 | 0 | 0 | 0 | 0 | 0.994017 | 0.000586 | 0.000613 | 0.00254 | 6.5e-05 | 0 | 0.000331 | 4.8e-05 | 0.000312 | 0.000165 | 0.000235 | 0.000416 | 2 | 0.007009 | 0.019281 | 0.078193 | 0.006315 | 0.002255 | 0.012673 | 0.007903 | 0.038625 | 0.032121 | 0.017164 | 0.011472 | 0.01353 | 0.012501 | 0.007018 | 0.060818 | 0.007412 | 0.011331 | 0.028312 | -40.453 | 40.2204 | -1.8932 | -27.827 | -34.548 | -143.7 | 0.063538 | 38.2756 | 30.9855 | 16.3888 | 359.154 | -125.84 | 72.2188 | 64.2906 | 98.2999 | 20.5431 | 56.42 | 40.5601 | -6.7569 | 26.5681 | 13.0485 | 20.0122 | 334 | 334 | 123 | 319 | 123 | 303 | 301 | 332 | 333 | 140 | 117 | 335 | 126 | 538 | 120 | 2011 | 503 | 914 | Jadeite | Jadeite | Fluorite | Corundum | Fluorite | CaNb2O6 | Cassiterite | Scheelite | Manganotantalite | Rutile | Cr2O3 | Mn | Magnetite | U | Crocoite | ThO2 | Zr | Hf
Bischoff_c1 | 6 | 40 | 20 | 40 | 0 | 352 | 0 | 0.046494 | 0 | 0 | 0 | 0.004838 | 79.1196 | 0.043159 | 0.112462 | 0.035101 | 0.006842 | 0 | 0.069792 | 0.014469 | 0.018455 | 0.020865 | 0.003144 | 0.050344 | 21.4488 | 100.994 | 0 | 0.062674 | 0 | 0 | 0 | 0.00692 | 100.451 | 0.054427 | 0.137323 | 0.05855 | 0.01 | 0 | 0.089787 | 0.016414 | 0.019881 | 0.023743 | 0.004247 | 0.059369 | 4e-06 | 100.994 | 0 | 0.100478 | 0 | 0 | 0 | 0.002587 | 33.1191 | 0.011663 | 0.030879 | 0.036408 | 0.006538 | 0 | 0.062089 | 0.00302 | 0.004425 | 0.004468 | 0.001712 | 0.014013 | 66.6026 | 0 | 0.150745 | 1e-06 | 0 | 0 | 0.003881 | 99.3758 | 0.034996 | 0.046327 | 0.109243 | 0.009808 | 0 | 0.186302 | 0.009062 | 0.013279 | 0.013405 | 0.005138 | 0.042048 | 0 | 100 | 2 | O | 0 | 0.003017 | 0 | 0 | 0 | 7.8e-05 | 0.994528 | 0.00035 | 0.000927 | 0.001093 | 0.000196 | 0 | 0.001864 | 9.1e-05 | 0.000133 | 0.000134 | 5.1e-05 | 0.000421 | 2 | 0.00701 | 0.019279 | 0.078145 | 0.006314 | 0.002254 | 0.012673 | 0.007901 | 0.038619 | 0.032116 | 0.01716 | 0.011469 | 0.013527 | 0.012499 | 0.007016 | 0.060807 | 0.00741 | 0.011331 | 0.028307 | -32.742 | 30.3979 | -1.8864 | -36.702 | -36.551 | 185.927 | 0.063528 | 63.6719 | 20.641 | 36.1209 | 119.543 | -58.494 | 13.5082 | 34.3554 | 230.828 | 25.2373 | 255.271 | 40.1414 | -6.7569 | 26.5631 | 13.0485 | 25.0018 | 334 | 334 | 123 | 319 | 123 | 303 | 301 | 332 | 333 | 140 | 117 | 335 | 126 | 538 | 120 | 2011 | 503 | 914 | Jadeite | Jadeite | Fluorite | Corundum | Fluorite | CaNb2O6 | Cassiterite | Scheelite | Manganotantalite | Rutile | Cr2O3 | Mn | Magnetite | U | Crocoite | ThO2 | Zr | Hf
Bischoff_c1 | 6 | 40 | 20 | 40 | 0 | 353 | 0 | 0.039019 | 0 | 0 | 0.005393 | 0 | 79.1143 | 0.083724 | 0.110205 | 0.087798 | 0.000639 | 0.005151 | 0.043089 | 0.01242 | 0.014007 | 0.014603 | 0.019749 | 0.052137 | 21.4858 | 101.088 | 0 | 0.052597 | 0 | 0 | 0.007545 | 0 | 100.444 | 0.105583 | 0.134567 | 0.146452 | 0.000935 | 0.006651 | 0.055434 | 0.01409 | 0.015089 | 0.016617 | 0.026677 | 0.061484 | 2e-06 | 101.088 | 0 | 0.0842 | 0 | 0 | 0.006675 | 0 | 33.0682 | 0.022592 | 0.030215 | 0.090932 | 0.00061 | 0.004652 | 0.038277 | 0.002589 | 0.003354 | 0.003122 | 0.010741 | 0.014491 | 66.6194 | 0 | 0.126338 | 1e-06 | 0 | 0.020031 | 0 | 99.235 | 0.067797 | 0.045336 | 0.27288 | 0.000915 | 0.013959 | 0.114867 | 0.007768 | 0.010065 | 0.009369 | 0.032232 | 0.043487 | 0 | 100 | 2 | O | 0 | 0.002528 | 0 | 0 | 0.0002 | 0 | 0.992749 | 0.000678 | 0.000907 | 0.00273 | 1.8e-05 | 0.00014 | 0.001149 | 7.8e-05 | 0.000101 | 9.4e-05 | 0.000322 | 0.000435 | 2 | 0.007007 | 0.019271 | 0.078137 | 0.006312 | 0.002254 | 0.012671 | 0.0079 | 0.038613 | 0.032111 | 0.017155 | 0.011467 | 0.013524 | 0.012496 | 0.007016 | 0.060801 | 0.007409 | 0.01133 | 0.028303 | -72.984 | 35.9962 | -1.9029 | -33.588 | 29.7378 | -317.94 | 0.063526 | 33.0658 | 21.0503 | 15.3246 | 1268.78 | 186.633 | 21.3573 | 39.9866 | 304.002 | 35.962 | 41.2424 | 38.77 | -6.7569 | 26.5581 | 13.0485 | 30.0124 | 334 | 334 | 123 | 319 | 123 | 303 | 301 | 332 | 333 | 140 | 117 | 335 | 126 | 538 | 120 | 2011 | 503 | 914 | Jadeite | Jadeite | Fluorite | Corundum | Fluorite | CaNb2O6 | Cassiterite | Scheelite | Manganotantalite | Rutile | Cr2O3 | Mn | Magnetite | U | Crocoite | ThO2 | Zr | Hf
Bischoff_c1 | 6 | 40 | 20 | 40 | 0 | 354 | 0 | 0.032097 | 0 | 0 | 0.000878 | 0.00919 | 79.0606 | 0.075513 | 0.114426 | 0 | 0 | 0.005715 | 0.157947 | 0.01093 | 0.030938 | 0.019771 | 0.029167 | 0.044123 | 21.4476 | 101.039 | 0 | 0.043265 | 0 | 0 | 0.001228 | 0.013147 | 100.376 | 0.095228 | 0.139721 | 0 | 0 | 0.00738 | 0.203198 | 0.012399 | 0.033327 | 0.022497 | 0.039399 | 0.052033 | 4e-06 | 101.039 | 0 | 0.069357 | 0 | 0 | 0.001088 | 0.004914 | 33.0916 | 0.020405 | 0.031415 | 0 | 0 | 0.005168 | 0.140502 | 0.002281 | 0.007418 | 0.004233 | 0.015884 | 0.012281 | 66.5935 | 0 | 0.103972 | 1e-06 | 0 | 0.003263 | 0.007367 | 99.2142 | 0.061177 | 0.047094 | 0 | 0 | 0.015494 | 0.42125 | 0.006839 | 0.022241 | 0.012691 | 0.047624 | 0.036819 | 0 | 100 | 2 | O | 0 | 0.002083 | 0 | 0 | 3.3e-05 | 0.000148 | 0.993839 | 0.000613 | 0.000944 | 0 | 0 | 0.000155 | 0.00422 | 6.9e-05 | 0.000223 | 0.000127 | 0.000477 | 0.000369 | 2 | 0.007008 | 0.019276 | 0.078097 | 0.006313 | 0.002254 | 0.012672 | 0.007901 | 0.038611 | 0.03211 | 0.017154 | 0.011464 | 0.013523 | 0.012495 | 0.007016 | 0.060797 | 0.00741 | 0.01133 | 0.028302 | -34.721 | 43.5357 | -1.8841 | -35.499 | 181.388 | 98.2175 | 0.063547 | 36.6041 | 20.2909 | -142.8 | -114.69 | 168.306 | 6.41133 | 45.4169 | 137.75 | 26.6229 | 28.1575 | 45.726 | -6.7568 | 26.5531 | 13.0485 | 35.0029 | 334 | 334 | 123 | 319 | 123 | 303 | 301 | 332 | 333 | 140 | 117 | 335 | 126 | 538 | 120 | 2011 | 503 | 914 | Jadeite | Jadeite | Fluorite | Corundum | Fluorite | CaNb2O6 | Cassiterite | Scheelite | Manganotantalite | Rutile | Cr2O3 | Mn | Magnetite | U | Crocoite | ThO2 | Zr | Hf
Bischoff_c1 | 6 | 40 | 20 | 40 | 0 | 355 | 0 | 0.025003 | 0 | 0 | 0 | 0 | 78.7462 | 0.073189 | 0.102888 | 0.04275 | 0.002747 | 0.034104 | 0.366013 | 0.005876 | 0 | 0.026952 | 0.036309 | 0.061695 | 21.4542 | 100.978 | 0 | 0.033704 | 0 | 0 | 0 | 0 | 99.977 | 0.092297 | 0.125633 | 0.071309 | 0.004015 | 0.044036 | 0.470874 | 0.006666 | 0 | 0.030669 | 0.049047 | 0.072755 | -1e-05 | 100.978 | 0 | 0.053963 | 0 | 0 | 0 | 0 | 32.9194 | 0.019752 | 0.028213 | 0.044283 | 0.002621 | 0.030801 | 0.325187 | 0.001225 | 0 | 0.005763 | 0.01975 | 0.01715 | 66.5319 | 0 | 0.08072 | 1e-06 | 0 | 0 | 0 | 98.4853 | 0.059093 | 0.042203 | 0.132482 | 0.003921 | 0.092148 | 0.972864 | 0.003664 | 0 | 0.017242 | 0.059086 | 0.051308 | 0 | 100 | 2 | O | 0 | 0.001622 | 0 | 0 | 0 | 0 | 0.989584 | 0.000594 | 0.000848 | 0.001331 | 7.9e-05 | 0.000926 | 0.009775 | 3.7e-05 | 0 | 0.000173 | 0.000594 | 0.000516 | 2 | 0.007003 | 0.01926 | 0.077908 | 0.006311 | 0.002252 | 0.012663 | 0.007894 | 0.038592 | 0.032093 | 0.017131 | 0.011451 | 0.013511 | 0.012486 | 0.00701 | 0.06077 | 0.007404 | 0.011325 | 0.028288 | -30.847 | 55.5308 | -1.9021 | -55.64 | -29.822 | -87.706 | 0.063666 | 37.7324 | 22.5011 | 29.8821 | 295.737 | 29.061 | 3.17212 | 84.2322 | -159.76 | 19.5728 | 22.7487 | 32.8192 | -6.7568 | 26.5481 | 13.0485 | 40.0135 | 334 | 334 | 123 | 319 | 123 | 303 | 301 | 332 | 333 | 140 | 117 | 335 | 126 | 538 | 120 | 2011 | 503 | 914 | Jadeite | Jadeite | Fluorite | Corundum | Fluorite | CaNb2O6 | Cassiterite | Scheelite | Manganotantalite | Rutile | Cr2O3 | Mn | Magnetite | U | Crocoite | ThO2 | Zr | Hf
Bischoff_c1 | 6 | 40 | 20 | 40 | 0 | 356 | 0 | 0.030447 | 0 | 0 | 0.003556 | 0.002217 | 78.5216 | 0.060029 | 0.078934 | 0.002987 | 0.004431 | 0.000157 | 0.432699 | 0 | 0.010447 | 0.025718 | 0.022192 | 0.047881 | 21.3651 | 100.608 | 0 | 0.041042 | 0 | 0 | 0.004975 | 0.003171 | 99.6918 | 0.075701 | 0.096383 | 0.004983 | 0.006476 | 0.000203 | 0.556665 | 0 | 0.011254 | 0.029265 | 0.029977 | 0.056465 | 0 | 100.608 | 0 | 0.065965 | 0 | 0 | 0.004419 | 0.001188 | 32.9523 | 0.016263 | 0.021728 | 0.003106 | 0.004244 | 0.000143 | 0.385919 | 0 | 0.002512 | 0.005521 | 0.012118 | 0.013362 | 66.5112 | 0 | 0.098626 | 1e-06 | 0 | 0.013214 | 0.001777 | 98.535 | 0.048631 | 0.032486 | 0.009288 | 0.006346 | 0.000426 | 1.15399 | 0 | 0.00751 | 0.016508 | 0.036235 | 0.039955 | 0 | 100 | 2 | O | 0 | 0.001984 | 0 | 0 | 0.000133 | 3.6e-05 | 0.990879 | 0.000489 | 0.000653 | 9.3e-05 | 0.000128 | 4e-06 | 0.011605 | 0 | 7.6e-05 | 0.000166 | 0.000364 | 0.000402 | 2 | 0.007002 | 0.019262 | 0.077864 | 0.006311 | 0.002252 | 0.012658 | 0.007892 | 0.038586 | 0.032088 | 0.017129 | 0.011448 | 0.013509 | 0.012484 | 0.007008 | 0.060758 | 0.007402 | 0.011321 | 0.028283 | -27.975 | 45.8038 | -1.891 | -165.2 | 44.9251 | 404.417 | 0.063746 | 45.8842 | 29.1773 | 407.015 | 183.698 | 6073.23 | 2.78425 | -218.17 | 407.258 | 20.4953 | 36.7539 | 42.1459 | -6.7568 | 26.5431 | 13.0485 | 45.0031 | 334 | 334 | 123 | 319 | 123 | 303 | 301 | 332 | 333 | 140 | 117 | 335 | 126 | 538 | 120 | 2011 | 503 | 914 | Jadeite | Jadeite | Fluorite | Corundum | Fluorite | CaNb2O6 | Cassiterite | Scheelite | Manganotantalite | Rutile | Cr2O3 | Mn | Magnetite | U | Crocoite | ThO2 | Zr | Hf
Bischoff_c1 | 6 | 40 | 20 | 40 | 0 | 357 | 0 | 0.051512 | 0 | 0 | 2.7e-05 | 0.002773 | 78.5755 | 0.073157 | 0.101688 | 0.072763 | 0 | 0 | 0.372957 | 0.008766 | 0 | 0.017295 | 0.034819 | 0.059357 | 21.4273 | 100.798 | 0 | 0.069437 | 0 | 0 | 3.8e-05 | 0.003967 | 99.7602 | 0.092257 | 0.124167 | 0.121373 | 0 | 0 | 0.479808 | 0.009944 | 0 | 0.01968 | 0.047033 | 0.069998 | 2e-06 | 100.798 | 0 | 0.111281 | 0 | 0 | 3.3e-05 | 0.001482 | 32.8795 | 0.019763 | 0.027911 | 0.075445 | 0 | 0 | 0.331673 | 0.001829 | 0 | 0.003702 | 0.018957 | 0.016516 | 66.512 | 0 | 0.1665 | 1e-06 | 0 | 0.0001 | 0.002218 | 98.3893 | 0.059138 | 0.04176 | 0.225763 | 0 | 0 | 0.992508 | 0.005473 | 0 | 0.011077 | 0.056728 | 0.049423 | 0 | 100 | 2 | O | 0 | 0.003346 | 0 | 0 | 1e-06 | 4.5e-05 | 0.988678 | 0.000594 | 0.000839 | 0.002269 | 0 | 0 | 0.009973 | 5.5e-05 | 0 | 0.000111 | 0.00057 | 0.000497 | 2 | 0.007 | 0.019249 | 0.077852 | 0.006309 | 0.002251 | 0.012657 | 0.007891 | 0.038579 | 0.032082 | 0.017124 | 0.011447 | 0.013506 | 0.012482 | 0.007007 | 0.060751 | 0.007401 | 0.011321 | 0.028278 | -134.34 | 27.5008 | -1.8677 | -129.58 | 5907.38 | 323.409 | 0.06372 | 37.7357 | 22.7533 | 18.1613 | -87.932 | -296.83 | 3.12462 | 56.5033 | -526.31 | 30.3655 | 23.6836 | 34.0818 | -6.7567 | 26.5381 | 13.0485 | 50.0147 | 334 | 334 | 123 | 319 | 123 | 303 | 301 | 332 | 333 | 140 | 117 | 335 | 126 | 538 | 120 | 2011 | 503 | 914 | Jadeite | Jadeite | Fluorite | Corundum | Fluorite | CaNb2O6 | Cassiterite | Scheelite | Manganotantalite | Rutile | Cr2O3 | Mn | Magnetite | U | Crocoite | ThO2 | Zr | Hf
Bischoff_c2 | 7 | 40 | 20 | 40 | 0 | 358 | 0 | 0.075062 | 0 | 0 | 0 | 0.001917 | 78.5666 | 0.095582 | 0.094392 | 0.033218 | 0 | 0.006278 | 0.489495 | 0.00592 | 0.036857 | 0.024969 | 0.034375 | 0.064455 | 21.4501 | 100.979 | 0 | 0.101181 | 0 | 0 | 0 | 0.002743 | 99.7489 | 0.120537 | 0.115258 | 0.05541 | 0 | 0.008107 | 0.629734 | 0.006716 | 0.039704 | 0.028413 | 0.046433 | 0.07601 | 2e-06 | 100.979 | 0 | 0.161831 | 0 | 0 | 0 | 0.001023 | 32.8099 | 0.025769 | 0.025856 | 0.034373 | 0 | 0.005665 | 0.43444 | 0.001233 | 0.008817 | 0.005334 | 0.018678 | 0.017899 | 66.4492 | 0 | 0.241853 | 1e-06 | 0 | 0 | 0.001529 | 98.0675 | 0.077022 | 0.038641 | 0.102741 | 0 | 0.016931 | 1.29852 | 0.003685 | 0.026355 | 0.015942 | 0.055827 | 0.053499 | 0 | 100 | 2 | O | 0 | 0.004871 | 0 | 0 | 0 | 3.1e-05 | 0.987519 | 0.000776 | 0.000778 | 0.001035 | 0 | 0.00017 | 0.013076 | 3.7e-05 | 0.000265 | 0.000161 | 0.000562 | 0.000539 | 2 | 0.006998 | 0.01924 | 0.077766 | 0.006307 | 0.002251 | 0.012655 | 0.007889 | 0.038567 | 0.032072 | 0.017114 | 0.011439 | 0.0135 | 0.012476 | 0.007006 | 0.060736 | 0.0074 | 0.011318 | 0.028269 | -58.118 | 19.201 | -1.902 | -431.52 | -93.697 | 467.252 | 0.063712 | 28.9928 | 24.4664 | 37.9833 | -181.99 | 153.044 | 2.53347 | 83.5533 | 115.546 | 21.0979 | 23.9758 | 31.4125 | -6.6952 | 26.5513 | 13.0485 | 0 | 334 | 334 | 123 | 319 | 123 | 303 | 301 | 332 | 333 | 140 | 117 | 335 | 126 | 538 | 120 | 2011 | 503 | 914 | Jadeite | Jadeite | Fluorite | Corundum | Fluorite | CaNb2O6 | Cassiterite | Scheelite | Manganotantalite | Rutile | Cr2O3 | Mn | Magnetite | U | Crocoite | ThO2 | Zr | Hf
Bischoff_c2 | 7 | 40 | 20 | 40 | 0 | 359 | 0.007375 | 3.96317 | 0 | 0.008223 | 0.063223 | 0 | 56.2744 | 0 | 0 | 0 | 0 | 0 | 0.30755 | 0 | 0 | 0 | 0.0071 | 0 | 16.6828 | 77.3139 | 0.015777 | 5.34226 | 0 | 0.015537 | 0.088462 | 0 | 71.4466 | 0 | 0 | 0 | 0 | 0 | 0.395662 | 0 | 0 | 0 | 0.009591 | 0 | 6e-06 | 77.3139 | 0.015474 | 10.1588 | 0 | 0.01796 | 0.092958 | 0 | 27.9406 | 0 | 0 | 0 | 0 | 0 | 0.324529 | 0 | 0 | 0 | 0.004587 | 0 | 61.4451 | 0.046237 | 15.1776 | 1e-06 | 0.026832 | 0.277764 | 0 | 83.4882 | 0 | 0 | 0 | 0 | 0 | 0.969714 | 0 | 0 | 0 | 0.013706 | 0 | 0 | 100 | 2 | O | 0.000504 | 0.330662 | 0 | 0.000585 | 0.003026 | 0 | 0.909449 | 0 | 0 | 0 | 0 | 0 | 0.010563 | 0 | 0 | 0 | 0.000149 | 0 | 2 | 0.006878 | 0.018349 | 0.072887 | 0.006291 | 0.002215 | 0.012445 | 0.007757 | 0.038113 | 0.031676 | 0.016696 | 0.011226 | 0.013264 | 0.012299 | 0.006872 | 0.060167 | 0.007276 | 0.011208 | 0.027914 | 66.3269 | 0.918518 | -1.2489 | 54.3962 | 2.71737 | -51.563 | 0.07562 | -12.549 | -14.122 | -754.18 | -24.742 | -20.981 | 3.6139 | -6.0214 | -5.7804 | -7.2621 | 112.249 | -12.626 | -6.7018 | 26.5555 | 13.0485 | 7.82295 | 334 | 334 | 123 | 319 | 123 | 303 | 301 | 332 | 333 | 140 | 117 | 335 | 126 | 538 | 120 | 2011 | 503 | 914 | Jadeite | Jadeite | Fluorite | Corundum | Fluorite | CaNb2O6 | Cassiterite | Scheelite | Manganotantalite | Rutile | Cr2O3 | Mn | Magnetite | U | Crocoite | ThO2 | Zr | Hf
Bischoff_c2 | 7 | 40 | 20 | 40 | 0 | 360 | 0 | 0.156683 | 0 | 0 | 0.01187 | 0 | 78.9521 | 0.079378 | 0.07791 | 0.061949 | 0.00423 | 0 | 0.419245 | 0.012508 | 0 | 0.033997 | 0.026559 | 0.052806 | 21.5721 | 101.461 | 0 | 0.211205 | 0 | 0 | 0.016609 | 0 | 100.238 | 0.100102 | 0.095132 | 0.103334 | 0.006183 | 0 | 0.539358 | 0.01419 | 0 | 0.038685 | 0.035876 | 0.062274 | -1e-05 | 101.461 | 0 | 0.335547 | 0 | 0 | 0.014582 | 0 | 32.7507 | 0.021257 | 0.021199 | 0.063675 | 0.004006 | 0 | 0.369606 | 0.002587 | 0 | 0.007214 | 0.014335 | 0.014566 | 66.3808 | 0 | 0.501732 | 1e-06 | 0 | 0.043607 | 0 | 97.9419 | 0.06357 | 0.031698 | 0.190422 | 0.005989 | 0 | 1.10532 | 0.007737 | 0 | 0.021572 | 0.042869 | 0.04356 | 0 | 100 | 2 | O | 0 | 0.01011 | 0 | 0 | 0.000439 | 0 | 0.986751 | 0.00064 | 0.000639 | 0.001918 | 0.000121 | 0 | 0.011136 | 7.8e-05 | 0 | 0.000217 | 0.000432 | 0.000439 | 2 | 0.006967 | 0.019151 | 0.077395 | 0.006283 | 0.002241 | 0.012599 | 0.007854 | 0.038408 | 0.03194 | 0.017042 | 0.011393 | 0.013445 | 0.012426 | 0.006974 | 0.060483 | 0.007367 | 0.01127 | 0.028152 | -8.4408 | 9.69278 | -0.8321 | -9.9045 | 13.5679 | -168.35 | 0.063301 | 34.6653 | 29.4188 | 20.9762 | 191.431 | -132.21 | 2.84 | 39.4721 | -41.731 | 15.4851 | 30.6905 | 38.0825 | -6.7055 | 26.559 | 13.0485 | 12.9235 | 334 | 334 | 123 | 319 | 123 | 303 | 301 | 332 | 333 | 140 | 117 | 335 | 126 | 538 | 120 | 2011 | 503 | 914 | Jadeite | Jadeite | Fluorite | Corundum | Fluorite | CaNb2O6 | Cassiterite | Scheelite | Manganotantalite | Rutile | Cr2O3 | Mn | Magnetite | U | Crocoite | ThO2 | Zr | Hf
Bischoff_c2 | 7 | 40 | 20 | 40 | 0 | 361 | 0 | 0.058333 | 0 | 0 | 0.007989 | 0 | 79.1141 | 0.077677 | 0.084751 | 0.038974 | 0 | 0.031878 | 0.251982 | 0.009076 | 0 | 0.021224 | 0.031903 | 0.038092 | 21.5221 | 101.288 | 0 | 0.078631 | 0 | 0 | 0.011178 | 0 | 100.444 | 0.097957 | 0.103486 | 0.065011 | 0 | 0.041162 | 0.324175 | 0.010296 | 0 | 0.02415 | 0.043094 | 0.044921 | 0 | 101.288 | 0 | 0.125491 | 0 | 0 | 0.009858 | 0 | 32.9667 | 0.020896 | 0.023165 | 0.040241 | 0 | 0.028698 | 0.223155 | 0.001886 | 0 | 0.004524 | 0.017297 | 0.010555 | 66.5275 | 0 | 0.18787 | 1e-06 | 0 | 0.029517 | 0 | 98.7082 | 0.062567 | 0.03468 | 0.12049 | 0 | 0.085928 | 0.668165 | 0.005646 | 0 | 0.013545 | 0.05179 | 0.031603 | 0 | 100 | 2 | O | 0 | 0.003773 | 0 | 0 | 0.000296 | 0 | 0.99107 | 0.000628 | 0.000696 | 0.00121 | 0 | 0.000863 | 0.006709 | 5.7e-05 | 0 | 0.000136 | 0.00052 | 0.000317 | 2 | 0.006941 | 0.019093 | 0.07728 | 0.006257 | 0.002233 | 0.012551 | 0.007825 | 0.038259 | 0.031816 | 0.016988 | 0.011355 | 0.013396 | 0.01238 | 0.006949 | 0.060244 | 0.00734 | 0.011225 | 0.028043 | -35.673 | 24.2134 | -1.8951 | -67.07 | 19.9651 | -128.49 | 0.062962 | 35.2745 | 26.9775 | 32.3575 | -95.25 | 30.7533 | 4.25708 | 54.1291 | -1388.5 | 24.5794 | 25.5663 | 52.4083 | -6.7091 | 26.5624 | 13.0485 | 17.8687 | 334 | 334 | 123 | 319 | 123 | 303 | 301 | 332 | 333 | 140 | 117 | 335 | 126 | 538 | 120 | 2011 | 503 | 914 | Jadeite | Jadeite | Fluorite | Corundum | Fluorite | CaNb2O6 | Cassiterite | Scheelite | Manganotantalite | Rutile | Cr2O3 | Mn | Magnetite | U | Crocoite | ThO2 | Zr | Hf
Bischoff_c2 | 7 | 40 | 20 | 40 | 0 | 362 | 0 | 0.037353 | 0 | 0 | 0.005105 | 0.00115 | 79.9192 | 0.082299 | 0.080312 | 0.049129 | 0 | 0 | 0.047668 | 0.008502 | 0.043483 | 0.015976 | 0.037772 | 0.062714 | 21.6795 | 102.07 | 0 | 0.050352 | 0 | 0 | 0.007143 | 0.001645 | 101.466 | 0.103786 | 0.098066 | 0.08195 | 0 | 0 | 0.061324 | 0.009645 | 0.046841 | 0.018179 | 0.051022 | 0.073957 | 0 | 102.07 | 0 | 0.079883 | 0 | 0 | 0.006262 | 0.000609 | 33.1057 | 0.022009 | 0.021822 | 0.050427 | 0 | 0 | 0.041965 | 0.001756 | 0.010318 | 0.003385 | 0.020358 | 0.017275 | 66.6183 | 0 | 0.119835 | 1e-06 | 0 | 0.018789 | 0.000913 | 99.3252 | 0.066032 | 0.032736 | 0.151294 | 0 | 0 | 0.125906 | 0.005269 | 0.030958 | 0.010156 | 0.06108 | 0.051829 | 0 | 100 | 2 | O | 0 | 0.002398 | 0 | 0 | 0.000188 | 1.8e-05 | 0.993891 | 0.000661 | 0.000655 | 0.001514 | 0 | 0 | 0.00126 | 5.3e-05 | 0.00031 | 0.000102 | 0.000611 | 0.000519 | 2 | 0.007008 | 0.019273 | 0.078151 | 0.006312 | 0.002254 | 0.012671 | 0.007901 | 0.038611 | 0.03211 | 0.017157 | 0.011467 | 0.013524 | 0.012496 | 0.007017 | 0.060799 | 0.00741 | 0.011329 | 0.028302 | -24.927 | 37.5572 | -1.9159 | -30.09 | 31.4027 | 779.537 | 0.063198 | 33.6279 | 28.7032 | 26.2344 | -183.25 | -230.7 | 19.3867 | 58.3291 | 98.0737 | 32.8931 | 21.9023 | 32.3087 | -6.7129 | 26.5658 | 13.0485 | 22.968 | 334 | 334 | 123 | 319 | 123 | 303 | 301 | 332 | 333 | 140 | 117 | 335 | 126 | 538 | 120 | 2011 | 503 | 914 | Jadeite | Jadeite | Fluorite | Corundum | Fluorite | CaNb2O6 | Cassiterite | Scheelite | Manganotantalite | Rutile | Cr2O3 | Mn | Magnetite | U | Crocoite | ThO2 | Zr | Hf
Bischoff_c2 | 7 | 40 | 20 | 40 | 0 | 363 | 0 | 0.028859 | 0 | 0 | 0.004504 | 0 | 79.5825 | 0.075984 | 0.056183 | 0.018242 | 0.011094 | 0 | 0.023278 | 0.008262 | 0.027495 | 0.020585 | 0.017629 | 0.064082 | 21.548 | 101.487 | 0 | 0.038901 | 0 | 0 | 0.006302 | 0 | 101.039 | 0.095822 | 0.068603 | 0.030429 | 0.016214 | 0 | 0.029947 | 0.009373 | 0.029618 | 0.023424 | 0.023813 | 0.075571 | 2e-06 | 101.487 | 0 | 0.062107 | 0 | 0 | 0.00556 | 0 | 33.1742 | 0.020448 | 0.015362 | 0.018843 | 0.010556 | 0 | 0.020622 | 0.001717 | 0.006566 | 0.004389 | 0.009562 | 0.017763 | 66.6323 | 0 | 0.093188 | 1e-06 | 0 | 0.016684 | 0 | 99.5514 | 0.061362 | 0.02305 | 0.056544 | 0.015839 | 0 | 0.061885 | 0.005154 | 0.019703 | 0.013171 | 0.028693 | 0.053305 | 0 | 100 | 2 | O | 0 | 0.001864 | 0 | 0 | 0.000167 | 0 | 0.995739 | 0.000614 | 0.000461 | 0.000566 | 0.000317 | 0 | 0.000619 | 5.2e-05 | 0.000197 | 0.000132 | 0.000287 | 0.000533 | 2 | 0.007016 | 0.019301 | 0.078263 | 0.00632 | 0.002257 | 0.012685 | 0.007909 | 0.038656 | 0.032147 | 0.01718 | 0.011482 | 0.013541 | 0.012511 | 0.007024 | 0.060863 | 0.007418 | 0.011341 | 0.028334 | -32.82 | 48.3592 | -1.8542 | -26.791 | 35.5998 | -70.273 | 0.063396 | 36.4222 | 40.8677 | 68.1567 | 74.2095 | -65.655 | 38.8542 | 60.079 | 155.147 | 25.6046 | 46.1605 | 31.6655 | -6.7164 | 26.5693 | 13.0485 | 27.9177 | 334 | 334 | 123 | 319 | 123 | 303 | 301 | 332 | 333 | 140 | 117 | 335 | 126 | 538 | 120 | 2011 | 503 | 914 | Jadeite | Jadeite | Fluorite | Corundum | Fluorite | CaNb2O6 | Cassiterite | Scheelite | Manganotantalite | Rutile | Cr2O3 | Mn | Magnetite | U | Crocoite | ThO2 | Zr | Hf
Bischoff_c2 | 7 | 40 | 20 | 40 | 0 | 364 | 0 | 0 | 0 | 0 | 0.00119 | 0 | 79.3966 | 0.069838 | 0.07741 | 0.019247 | 0.007404 | 0 | 0.039466 | 0.001947 | 0.003567 | 0.021434 | 0.007868 | 0.080239 | 21.4902 | 101.216 | 0 | 0 | 0 | 0 | 0.001664 | 0 | 100.803 | 0.088072 | 0.094522 | 0.032105 | 0.010821 | 0 | 0.050772 | 0.002209 | 0.003842 | 0.02439 | 0.010627 | 0.094624 | 2e-06 | 101.216 | 0 | 0 | 0 | 0 | 0.001473 | 0 | 33.2011 | 0.018854 | 0.021233 | 0.019943 | 0.007067 | 0 | 0.035074 | 0.000406 | 0.000854 | 0.004585 | 0.004281 | 0.022312 | 66.6629 | 0 | 0 | 1e-06 | 0 | 0.004421 | 0 | 99.6341 | 0.056578 | 0.031859 | 0.059848 | 0.010604 | 0 | 0.105254 | 0.001219 | 0.002564 | 0.013758 | 0.012846 | 0.066956 | 0 | 100 | 2 | O | 0 | 0 | 0 | 0 | 4.4e-05 | 0 | 0.996089 | 0.000566 | 0.000637 | 0.000598 | 0.000212 | 0 | 0.001052 | 1.2e-05 | 2.6e-05 | 0.000138 | 0.000128 | 0.000669 | 2 | 0.006974 | 0.019185 | 0.077787 | 0.006281 | 0.002243 | 0.012609 | 0.00786 | 0.038417 | 0.031948 | 0.017074 | 0.011411 | 0.013457 | 0.012434 | 0.00698 | 0.060486 | 0.007372 | 0.011272 | 0.02816 | -32.493 | -294.17 | -1.8203 | -25.019 | 133.26 | -172.98 | 0.063075 | 39.3378 | 29.6116 | 64.2823 | 109.986 | -56.794 | 23.1241 | 252.687 | 1187.19 | 24.4466 | 101.913 | 25.2265 | -6.72 | 26.5727 | 13.0485 | 32.8691 | 334 | 334 | 123 | 319 | 123 | 303 | 301 | 332 | 333 | 140 | 117 | 335 | 126 | 538 | 120 | 2011 | 503 | 914 | Jadeite | Jadeite | Fluorite | Corundum | Fluorite | CaNb2O6 | Cassiterite | Scheelite | Manganotantalite | Rutile | Cr2O3 | Mn | Magnetite | U | Crocoite | ThO2 | Zr | Hf
Bischoff_c2 | 7 | 40 | 20 | 40 | 0 | 365 | 0 | 0.036141 | 0 | 0 | 0 | 0 | 79.5311 | 0.077245 | 0.098184 | 0.053119 | 0.011186 | 0 | 0.018705 | 0.007729 | 0.037244 | 0.024396 | 0.025064 | 0.055501 | 21.5689 | 101.545 | 0 | 0.048717 | 0 | 0 | 0 | 0 | 100.974 | 0.097412 | 0.119889 | 0.088606 | 0.016349 | 0 | 0.024064 | 0.008769 | 0.04012 | 0.02776 | 0.033857 | 0.065451 | 0 | 101.545 | 0 | 0.077698 | 0 | 0 | 0 | 0 | 33.1191 | 0.020766 | 0.026819 | 0.054811 | 0.010633 | 0 | 0.016555 | 0.001605 | 0.008885 | 0.005197 | 0.013581 | 0.015369 | 66.629 | 0 | 0.116617 | 1e-06 | 0 | 0 | 0 | 99.4166 | 0.062337 | 0.040253 | 0.164532 | 0.015959 | 0 | 0.049694 | 0.004818 | 0.02667 | 0.015599 | 0.040766 | 0.046134 | 0 | 100 | 2 | O | 0 | 0.002332 | 0 | 0 | 0 | 0 | 0.994136 | 0.000623 | 0.000805 | 0.001645 | 0.000319 | 0 | 0.000497 | 4.8e-05 | 0.000267 | 0.000156 | 0.000408 | 0.000461 | 2 | 0.006947 | 0.019106 | 0.077487 | 0.006257 | 0.002235 | 0.012561 | 0.007832 | 0.038275 | 0.03183 | 0.017009 | 0.011368 | 0.013407 | 0.012388 | 0.006955 | 0.060268 | 0.007346 | 0.01123 | 0.028056 | -48.803 | 38.4448 | -1.8333 | -24.054 | -17.206 | -549.24 | 0.062798 | 35.483 | 23.3619 | 24.1647 | 72.879 | -120.64 | 47.665 | 63.5803 | 113.469 | 21.4287 | 32.3617 | 36.1299 | -6.7238 | 26.5761 | 13.0485 | 37.9688 | 334 | 334 | 123 | 319 | 123 | 303 | 301 | 332 | 333 | 140 | 117 | 335 | 126 | 538 | 120 | 2011 | 503 | 914 | Jadeite | Jadeite | Fluorite | Corundum | Fluorite | CaNb2O6 | Cassiterite | Scheelite | Manganotantalite | Rutile | Cr2O3 | Mn | Magnetite | U | Crocoite | ThO2 | Zr | Hf
Bischoff_c3 | 8 | 40 | 20 | 40 | 0 | 366 | 0 | 0.045057 | 0 | 0 | 0 | 0.003057 | 78.4361 | 0.062408 | 0.121301 | 0.049814 | 0.007932 | 0.024238 | 0.425341 | 0.003561 | 0.026688 | 0.023008 | 0.047774 | 0.065211 | 21.4073 | 100.749 | 0 | 0.060736 | 0 | 0 | 0 | 0.004373 | 99.5833 | 0.078702 | 0.148116 | 0.083093 | 0.011593 | 0.031297 | 0.5472 | 0.00404 | 0.028748 | 0.026181 | 0.064534 | 0.076902 | -1e-05 | 100.749 | 0 | 0.097399 | 0 | 0 | 0 | 0.001635 | 32.8423 | 0.01687 | 0.033315 | 0.051683 | 0.007581 | 0.021926 | 0.378503 | 0.000744 | 0.006401 | 0.004928 | 0.026028 | 0.018157 | 66.4925 | 0 | 0.145643 | 1e-06 | 0 | 0 | 0.002445 | 98.2199 | 0.050452 | 0.049817 | 0.154567 | 0.011337 | 0.065573 | 1.13197 | 0.002224 | 0.019144 | 0.014737 | 0.07784 | 0.054301 | 0 | 100 | 2 | O | 0 | 0.00293 | 0 | 0 | 0 | 4.9e-05 | 0.987849 | 0.000507 | 0.001002 | 0.001555 | 0.000228 | 0.00066 | 0.011385 | 2.2e-05 | 0.000193 | 0.000148 | 0.000783 | 0.000546 | 2 | 0.007003 | 0.019256 | 0.077867 | 0.006311 | 0.002252 | 0.012663 | 0.007895 | 0.038595 | 0.032096 | 0.017128 | 0.011449 | 0.013511 | 0.012486 | 0.007011 | 0.060779 | 0.007406 | 0.011326 | 0.02829 | -1220.4 | 31.2973 | -2.1057 | -55.051 | -88.871 | 293.55 | 0.06381 | 44.1647 | 19.1606 | 25.8538 | 103.084 | 40.4624 | 2.82171 | 138.868 | 159.605 | 22.8939 | 17.4609 | 31.0766 | -6.6708 | 26.4174 | 13.0485 | 0 | 334 | 334 | 123 | 319 | 123 | 303 | 301 | 332 | 333 | 140 | 117 | 335 | 126 | 538 | 120 | 2011 | 503 | 914 | Jadeite | Jadeite | Fluorite | Corundum | Fluorite | CaNb2O6 | Cassiterite | Scheelite | Manganotantalite | Rutile | Cr2O3 | Mn | Magnetite | U | Crocoite | ThO2 | Zr | Hf
Bischoff_c3 | 8 | 40 | 20 | 40 | 0 | 367 | 6.3e-05 | 0.036358 | 0 | 0.000804 | 0 | 0 | 78.3367 | 0.100178 | 0.075317 | 0.019533 | 0 | 0 | 0.57224 | 0.009705 | 0.022128 | 0.021678 | 0.011144 | 0.081039 | 21.378 | 100.665 | 0.000135 | 0.04901 | 0 | 0.001518 | 0 | 0 | 99.4571 | 0.126333 | 0.091966 | 0.032582 | 0 | 0 | 0.736184 | 0.01101 | 0.023837 | 0.024667 | 0.015053 | 0.095568 | -1e-05 | 100.665 | 0.000112 | 0.078674 | 0 | 0.001481 | 0 | 0 | 32.8334 | 0.027107 | 0.020706 | 0.020286 | 0 | 0 | 0.509732 | 0.002028 | 0.005313 | 0.004647 | 0.006077 | 0.022586 | 66.4679 | 0.000333 | 0.117487 | 1e-06 | 0.002212 | 0 | 0 | 98.0637 | 0.080959 | 0.030922 | 0.060588 | 0 | 0 | 1.52242 | 0.006058 | 0.015868 | 0.013881 | 0.018151 | 0.067459 | 0 | 100 | 2 | O | 3e-06 | 0.002367 | 0 | 4.5e-05 | 0 | 0 | 0.987947 | 0.000816 | 0.000623 | 0.00061 | 0 | 0 | 0.015338 | 6.1e-05 | 0.00016 | 0.00014 | 0.000183 | 0.00068 | 2 | 0.007067 | 0.019435 | 0.078506 | 0.006369 | 0.002273 | 0.012779 | 0.007965 | 0.038943 | 0.032385 | 0.01728 | 0.011549 | 0.013631 | 0.012598 | 0.007073 | 0.061326 | 0.007471 | 0.011429 | 0.028545 | 7918.17 | 38.8805 | -1.8556 | 558.754 | -36.353 | -397.07 | 0.064422 | 27.9561 | 30.8375 | 64.1322 | -112.81 | -45.014 | 2.27782 | 51.539 | 194.185 | 24.5015 | 73.1683 | 25.3239 | -6.6702 | 26.4124 | 13.0485 | 5.04764 | 334 | 334 | 123 | 319 | 123 | 303 | 301 | 332 | 333 | 140 | 117 | 335 | 126 | 538 | 120 | 2011 | 503 | 914 | Jadeite | Jadeite | Fluorite | Corundum | Fluorite | CaNb2O6 | Cassiterite | Scheelite | Manganotantalite | Rutile | Cr2O3 | Mn | Magnetite | U | Crocoite | ThO2 | Zr | Hf
Bischoff_c3 | 8 | 40 | 20 | 40 | 0 | 368 | 0 | 0 | 0 | 0 | 0.004605 | 0 | 78.5401 | 0.172012 | 0.102877 | 0.035325 | 0.001115 | 0 | 0.535333 | 0.007055 | 0.002559 | 0.016445 | 0.050362 | 0.076735 | 21.457 | 101.002 | 0 | 0 | 0 | 0 | 0.006443 | 0 | 99.7152 | 0.216921 | 0.125619 | 0.058924 | 0.001629 | 0 | 0.688705 | 0.008004 | 0.002756 | 0.018713 | 0.068028 | 0.090492 | -1e-05 | 101.002 | 0 | 0 | 0 | 0 | 0.0057 | 0 | 32.8262 | 0.046413 | 0.028204 | 0.036584 | 0.001063 | 0 | 0.475519 | 0.00147 | 0.000613 | 0.003516 | 0.027387 | 0.021327 | 66.5261 | 0 | 0 | 1e-06 | 0 | 0.017034 | 0 | 98.1077 | 0.138714 | 0.042146 | 0.109338 | 0.001589 | 0 | 1.42118 | 0.004394 | 0.001831 | 0.010508 | 0.081853 | 0.063739 | 0 | 100 | 2 | O | 0 | 0 | 0 | 0 | 0.000171 | 0 | 0.986866 | 0.001395 | 0.000848 | 0.0011 | 3.2e-05 | 0 | 0.014296 | 4.4e-05 | 1.8e-05 | 0.000106 | 0.000823 | 0.000641 | 2 | 0.007005 | 0.019264 | 0.07787 | 0.006312 | 0.002253 | 0.012673 | 0.007899 | 0.038607 | 0.032106 | 0.017131 | 0.01145 | 0.013513 | 0.012488 | 0.007015 | 0.0608 | 0.00741 | 0.011334 | 0.028298 | -113.59 | -603.72 | -1.8732 | -253.26 | 34.7736 | -136.97 | 0.063784 | 16.3524 | 22.5115 | 35.8446 | 727.25 | -126.47 | 2.37162 | 70.2306 | 1662.74 | 31.9579 | 16.612 | 26.4869 | -6.6697 | 26.4075 | 13.0485 | 9.97203 | 334 | 334 | 123 | 319 | 123 | 303 | 301 | 332 | 333 | 140 | 117 | 335 | 126 | 538 | 120 | 2011 | 503 | 914 | Jadeite | Jadeite | Fluorite | Corundum | Fluorite | CaNb2O6 | Cassiterite | Scheelite | Manganotantalite | Rutile | Cr2O3 | Mn | Magnetite | U | Crocoite | ThO2 | Zr | Hf
Bischoff_c3 | 8 | 40 | 20 | 40 | 0 | 369 | 0 | 0.050379 | 0 | 0.002414 | 0.002262 | 0.007057 | 78.6522 | 0.116768 | 0.070516 | 0.009498 | 0.002992 | 0.013782 | 0.554108 | 0.002947 | 0.016504 | 0.022994 | 0.013104 | 0.090769 | 21.4713 | 101.1 | 0 | 0.06791 | 0 | 0.004561 | 0.003164 | 0.010095 | 99.8577 | 0.147254 | 0.086105 | 0.015844 | 0.004373 | 0.017796 | 0.712858 | 0.003343 | 0.017778 | 0.026165 | 0.017701 | 0.107042 | 2e-06 | 101.1 | 0 | 0.108519 | 0 | 0.00443 | 0.002794 | 0.003761 | 32.8162 | 0.031452 | 0.019299 | 0.00982 | 0.00285 | 0.012423 | 0.491344 | 0.000613 | 0.003945 | 0.004907 | 0.007114 | 0.025183 | 66.4554 | 0 | 0.162088 | 1e-06 | 0.006617 | 0.008348 | 0.005618 | 98.0313 | 0.093957 | 0.028825 | 0.029335 | 0.004256 | 0.037112 | 1.46779 | 0.001832 | 0.011784 | 0.014659 | 0.021251 | 0.07523 | 0 | 100 | 2 | O | 0 | 0.003266 | 0 | 0.000133 | 8.4e-05 | 0.000113 | 0.987616 | 0.000947 | 0.000581 | 0.000296 | 8.6e-05 | 0.000374 | 0.014787 | 1.8e-05 | 0.000119 | 0.000148 | 0.000214 | 0.000758 | 2 | 0.007032 | 0.019335 | 0.078121 | 0.006338 | 0.002261 | 0.012717 | 0.007927 | 0.038751 | 0.032225 | 0.017194 | 0.011492 | 0.013563 | 0.012535 | 0.007039 | 0.061026 | 0.007435 | 0.011374 | 0.028404 | -41.985 | 28.2212 | -1.922 | 185.391 | 70.7954 | 128.145 | 0.063978 | 23.9386 | 32.7405 | 129.571 | 272.564 | 70.6312 | 2.32085 | 168.427 | 259.003 | 22.9994 | 62.0317 | 22.5476 | -6.6691 | 26.4025 | 13.0485 | 14.9989 | 334 | 334 | 123 | 319 | 123 | 303 | 301 | 332 | 333 | 140 | 117 | 335 | 126 | 538 | 120 | 2011 | 503 | 914 | Jadeite | Jadeite | Fluorite | Corundum | Fluorite | CaNb2O6 | Cassiterite | Scheelite | Manganotantalite | Rutile | Cr2O3 | Mn | Magnetite | U | Crocoite | ThO2 | Zr | Hf
Bischoff_c3 | 8 | 40 | 20 | 40 | 0 | 370 | 0 | 0.047447 | 0 | 0.000659 | 0.001857 | 0.010043 | 78.717 | 0.127896 | 0.10278 | 0.035265 | 0.004543 | 0.006855 | 0.539138 | 0.011358 | 0.05042 | 0.02372 | 0.029272 | 0.060208 | 21.513 | 101.282 | 0 | 0.063957 | 0 | 0.001245 | 0.002598 | 0.014367 | 99.9399 | 0.161287 | 0.1255 | 0.058824 | 0.00664 | 0.008851 | 0.693599 | 0.012885 | 0.054314 | 0.026991 | 0.03954 | 0.071002 | 0 | 101.282 | 0 | 0.10202 | 0 | 0.001207 | 0.00229 | 0.005344 | 32.7847 | 0.034388 | 0.028078 | 0.036394 | 0.004319 | 0.006168 | 0.477218 | 0.002359 | 0.01203 | 0.005053 | 0.015863 | 0.016675 | 66.4659 | 0 | 0.152434 | 1e-06 | 0.001804 | 0.006845 | 0.007984 | 97.9712 | 0.102763 | 0.041953 | 0.108756 | 0.006454 | 0.018431 | 1.42608 | 0.007049 | 0.035948 | 0.015101 | 0.047403 | 0.049829 | 0 | 100 | 2 | O | 0 | 0.00307 | 0 | 3.6e-05 | 6.9e-05 | 0.000161 | 0.986513 | 0.001035 | 0.000845 | 0.001095 | 0.00013 | 0.000186 | 0.01436 | 7.1e-05 | 0.000362 | 0.000152 | 0.000477 | 0.000502 | 2 | 0.007055 | 0.019401 | 0.078414 | 0.006359 | 0.00227 | 0.012762 | 0.007956 | 0.038887 | 0.032339 | 0.017255 | 0.011533 | 0.013612 | 0.012579 | 0.007065 | 0.061244 | 0.007463 | 0.011414 | 0.028504 | -33.182 | 29.9987 | -1.8357 | 680.063 | 86.4798 | 90.5821 | 0.064179 | 21.9771 | 22.6962 | 36.1613 | 180.501 | 141.428 | 2.37649 | 44.0144 | 85.2247 | 22.3849 | 28.2671 | 33.8745 | -6.6685 | 26.3975 | 13.0485 | 20.0452 | 334 | 334 | 123 | 319 | 123 | 303 | 301 | 332 | 333 | 140 | 117 | 335 | 126 | 538 | 120 | 2011 | 503 | 914 | Jadeite | Jadeite | Fluorite | Corundum | Fluorite | CaNb2O6 | Cassiterite | Scheelite | Manganotantalite | Rutile | Cr2O3 | Mn | Magnetite | U | Crocoite | ThO2 | Zr | Hf
Bischoff_c3 | 8 | 40 | 20 | 40 | 0 | 371 | 0 | 0.026536 | 0 | 0 | 0 | 0 | 78.701 | 0.05968 | 0.079195 | 0.002422 | 0 | 0 | 0.480826 | 0.003837 | 0.040836 | 0.01915 | 0.011075 | 0.055299 | 21.4204 | 100.9 | 0 | 0.03577 | 0 | 0 | 0 | 0 | 99.9196 | 0.075261 | 0.096701 | 0.004039 | 0 | 0 | 0.618581 | 0.004353 | 0.043989 | 0.021791 | 0.01496 | 0.065213 | 0 | 100.9 | 0 | 0.057336 | 0 | 0 | 0 | 0 | 32.9373 | 0.016124 | 0.02174 | 0.002511 | 0 | 0 | 0.427671 | 0.000801 | 0.00979 | 0.0041 | 0.006031 | 0.01539 | 66.5012 | 0 | 0.08568 | 1e-06 | 0 | 0 | 0 | 98.44 | 0.048191 | 0.032488 | 0.007505 | 0 | 0 | 1.27818 | 0.002393 | 0.02926 | 0.012252 | 0.018024 | 0.045995 | 0 | 100 | 2 | O | 0 | 0.001724 | 0 | 0 | 0 | 0 | 0.990579 | 0.000485 | 0.000654 | 7.6e-05 | 0 | 0 | 0.012862 | 2.4e-05 | 0.000294 | 0.000123 | 0.000181 | 0.000463 | 2 | 0.007066 | 0.01944 | 0.078569 | 0.006369 | 0.002272 | 0.012775 | 0.007965 | 0.038939 | 0.032382 | 0.017285 | 0.011552 | 0.013633 | 0.012598 | 0.007073 | 0.061317 | 0.007471 | 0.011425 | 0.028542 | -1631.3 | 52.8743 | -1.9108 | -200.34 | -394.71 | -1119.9 | 0.064255 | 46.5725 | 29.3493 | 506.245 | -103.94 | -58.015 | 2.59275 | 130.036 | 105.312 | 27.7025 | 73.5958 | 36.8901 | -6.668 | 26.3926 | 13.0485 | 24.9696 | 334 | 334 | 123 | 319 | 123 | 303 | 301 | 332 | 333 | 140 | 117 | 335 | 126 | 538 | 120 | 2011 | 503 | 914 | Jadeite | Jadeite | Fluorite | Corundum | Fluorite | CaNb2O6 | Cassiterite | Scheelite | Manganotantalite | Rutile | Cr2O3 | Mn | Magnetite | U | Crocoite | ThO2 | Zr | Hf
Bischoff_c3 | 8 | 40 | 20 | 40 | 0 | 372 | 0 | 0.041114 | 0 | 0 | 0 | 8e-06 | 78.8188 | 0.053085 | 0.093667 | 0.033714 | 0.002526 | 0.018306 | 0.507082 | 0.006316 | 0.05221 | 0.018522 | 0.01061 | 0.061914 | 21.4958 | 101.214 | 0 | 0.05542 | 0 | 0 | 0 | 1.2e-05 | 100.069 | 0.066945 | 0.114373 | 0.056236 | 0.003692 | 0.023638 | 0.652359 | 0.007165 | 0.056242 | 0.021077 | 0.014331 | 0.073015 | 2e-06 | 101.214 | 0 | 0.088481 | 0 | 0 | 0 | 4e-06 | 32.8564 | 0.014286 | 0.025612 | 0.034824 | 0.002403 | 0.016486 | 0.449244 | 0.001313 | 0.012468 | 0.00395 | 0.005755 | 0.017163 | 66.4717 | 0 | 0.13218 | 1e-06 | 0 | 0 | 7e-06 | 98.1663 | 0.042683 | 0.038261 | 0.104044 | 0.00359 | 0.049257 | 1.34222 | 0.003922 | 0.037251 | 0.0118 | 0.017193 | 0.051277 | 0 | 100 | 2 | O | 0 | 0.002662 | 0 | 0 | 0 | 0 | 0.988582 | 0.00043 | 0.000771 | 0.001048 | 7.2e-05 | 0.000496 | 0.013517 | 3.9e-05 | 0.000375 | 0.000119 | 0.000173 | 0.000516 | 2 | 0.007075 | 0.01946 | 0.078642 | 0.006378 | 0.002275 | 0.012792 | 0.007975 | 0.038991 | 0.032425 | 0.017303 | 0.011566 | 0.013649 | 0.012614 | 0.007082 | 0.061403 | 0.00748 | 0.011441 | 0.02858 | -34.501 | 34.5555 | -1.9238 | -180.14 | -4974 | 107052 | 0.064301 | 52.3625 | 24.9233 | 37.8615 | 324.745 | 53.7773 | 2.49448 | 79.188 | 82.5298 | 28.6712 | 76.8921 | 33.0423 | -6.6674 | 26.3876 | 13.0485 | 30.0059 | 334 | 334 | 123 | 319 | 123 | 303 | 301 | 332 | 333 | 140 | 117 | 335 | 126 | 538 | 120 | 2011 | 503 | 914 | Jadeite | Jadeite | Fluorite | Corundum | Fluorite | CaNb2O6 | Cassiterite | Scheelite | Manganotantalite | Rutile | Cr2O3 | Mn | Magnetite | U | Crocoite | ThO2 | Zr | Hf
Bischoff_c3 | 8 | 40 | 20 | 40 | 0 | 373 | 0 | 0.047303 | 0 | 0.001887 | 0 | 0 | 78.9056 | 0.074416 | 0.089442 | 0 | 0 | 0 | 0.496811 | 0.007374 | 0 | 0.021099 | 0.023362 | 0.028578 | 21.4906 | 101.187 | 0 | 0.063764 | 0 | 0.003565 | 0 | 0 | 100.179 | 0.093845 | 0.109214 | 0 | 0 | 0 | 0.639146 | 0.008366 | 0 | 0.024008 | 0.031557 | 0.033702 | 4e-06 | 101.187 | 0 | 0.101838 | 0 | 0.003461 | 0 | 0 | 32.9041 | 0.020034 | 0.024465 | 0 | 0 | 0 | 0.440299 | 0.001533 | 0 | 0.0045 | 0.012676 | 0.007925 | 66.4792 | 0 | 0.152197 | 1e-06 | 0.005172 | 0 | 0 | 98.3505 | 0.059881 | 0.036563 | 0 | 0 | 0 | 1.31606 | 0.004583 | 0 | 0.013452 | 0.037888 | 0.023687 | 0 | 100 | 2 | O | 0 | 0.003064 | 0 | 0.000104 | 0 | 0 | 0.989908 | 0.000603 | 0.000736 | 0 | 0 | 0 | 0.013246 | 4.6e-05 | 0 | 0.000135 | 0.000381 | 0.000238 | 2 | 0.006997 | 0.019248 | 0.077773 | 0.006308 | 0.00225 | 0.012651 | 0.007887 | 0.038563 | 0.032069 | 0.017116 | 0.011439 | 0.0135 | 0.012476 | 0.007003 | 0.060725 | 0.007397 | 0.011315 | 0.028266 | -43.601 | 29.8506 | -1.9036 | 236.005 | -98.414 | -41.758 | 0.063557 | 37.0909 | 25.7916 | -88.22 | -55.742 | -72.111 | 2.50544 | 67.0912 | -517.28 | 24.918 | 34.932 | 70.2558 | -6.6668 | 26.3826 | 13.0485 | 35.0303 | 334 | 334 | 123 | 319 | 123 | 303 | 301 | 332 | 333 | 140 | 117 | 335 | 126 | 538 | 120 | 2011 | 503 | 914 | Jadeite | Jadeite | Fluorite | Corundum | Fluorite | CaNb2O6 | Cassiterite | Scheelite | Manganotantalite | Rutile | Cr2O3 | Mn | Magnetite | U | Crocoite | ThO2 | Zr | Hf
Bischoff_c3 | 8 | 40 | 20 | 40 | 0 | 374 | 0 | 0.026853 | 0 | 0 | 0 | 0 | 79.1344 | 0.072549 | 0.090036 | 0.020475 | 0.004272 | 0.008387 | 0.497929 | 0.014349 | 0.053539 | 0.025461 | 0.025199 | 0.069661 | 21.5753 | 101.618 | 0 | 0.036197 | 0 | 0 | 0 | 0 | 100.47 | 0.09149 | 0.109939 | 0.034154 | 0.006244 | 0.010829 | 0.640584 | 0.016278 | 0.057674 | 0.028972 | 0.034039 | 0.082149 | 0 | 101.618 | 0 | 0.057597 | 0 | 0 | 0 | 0 | 32.8776 | 0.019459 | 0.024536 | 0.021079 | 0.004052 | 0.007528 | 0.43966 | 0.002973 | 0.012742 | 0.005411 | 0.013622 | 0.019245 | 66.4945 | 0 | 0.086063 | 1e-06 | 0 | 0 | 0 | 98.2523 | 0.058151 | 0.036663 | 0.062992 | 0.006054 | 0.022496 | 1.31389 | 0.008883 | 0.03808 | 0.01617 | 0.040709 | 0.057513 | 0 | 100 | 2 | O | 0 | 0.001732 | 0 | 0 | 0 | 0 | 0.988884 | 0.000585 | 0.000738 | 0.000634 | 0.000122 | 0.000226 | 0.013224 | 8.9e-05 | 0.000383 | 0.000163 | 0.00041 | 0.000579 | 2 | 0.007003 | 0.019262 | 0.077863 | 0.006311 | 0.002252 | 0.012662 | 0.007895 | 0.038591 | 0.032093 | 0.017128 | 0.011448 | 0.01351 | 0.012485 | 0.007011 | 0.060773 | 0.007405 | 0.011324 | 0.028287 | -119.37 | 51.7842 | -1.8739 | -197.19 | -34.681 | -129.23 | 0.063508 | 38.0592 | 25.6429 | 60.7138 | 190.472 | 114.923 | 2.5026 | 34.6145 | 79.6587 | 20.7081 | 32.4622 | 29.1184 | -6.6663 | 26.3777 | 13.0485 | 39.9567 | 334 | 334 | 123 | 319 | 123 | 303 | 301 | 332 | 333 | 140 | 117 | 335 | 126 | 538 | 120 | 2011 | 503 | 914 | Jadeite | Jadeite | Fluorite | Corundum | Fluorite | CaNb2O6 | Cassiterite | Scheelite | Manganotantalite | Rutile | Cr2O3 | Mn | Magnetite | U | Crocoite | ThO2 | Zr | Hf
Bischoff_c3 | 8 | 40 | 20 | 40 | 0 | 375 | 0 | 0.04889 | 0 | 0 | 0.006472 | 0.000721 | 79.1269 | 0.057903 | 0.105289 | 0 | 0 | 0 | 0.413455 | 0.007737 | 0 | 0.020402 | 0.040935 | 0.075465 | 21.5419 | 101.446 | 0 | 0.065903 | 0 | 0 | 0.009055 | 0.001031 | 100.46 | 0.07302 | 0.128564 | 0 | 0 | 0 | 0.531909 | 0.008777 | 0 | 0.023216 | 0.055295 | 0.088994 | 0 | 101.446 | 0 | 0.105036 | 0 | 0 | 0.007975 | 0.000383 | 32.928 | 0.015556 | 0.02874 | 0 | 0 | 0 | 0.365665 | 0.001605 | 0 | 0.004343 | 0.022165 | 0.020883 | 66.4996 | 0 | 0.157083 | 1e-06 | 0 | 0.023854 | 0.000573 | 98.4887 | 0.046528 | 0.042981 | 0 | 0 | 0 | 1.09372 | 0.004802 | 0 | 0.01299 | 0.066295 | 0.062461 | 0 | 100 | 2 | O | 0 | 0.003159 | 0 | 0 | 0.00024 | 1.2e-05 | 0.990322 | 0.000468 | 0.000864 | 0 | 0 | 0 | 0.010998 | 4.8e-05 | 0 | 0.000131 | 0.000667 | 0.000628 | 2 | 0.007006 | 0.019265 | 0.077893 | 0.006313 | 0.002253 | 0.012667 | 0.007896 | 0.038602 | 0.032102 | 0.017137 | 0.011453 | 0.013515 | 0.012489 | 0.007012 | 0.060784 | 0.007406 | 0.011328 | 0.028295 | -124.62 | 28.9418 | -1.8924 | -125.7 | 24.8108 | 1243.3 | 0.063528 | 47.5704 | 22.0051 | -297.21 | -336.2 | -44.978 | 2.88469 | 64.0409 | -57.688 | 25.7926 | 20.2646 | 26.9227 | -6.6672 | 26.3727 | 13.0485 | 45.0494 | 334 | 334 | 123 | 319 | 123 | 303 | 301 | 332 | 333 | 140 | 117 | 335 | 126 | 538 | 120 | 2011 | 503 | 914 | Jadeite | Jadeite | Fluorite | Corundum | Fluorite | CaNb2O6 | Cassiterite | Scheelite | Manganotantalite | Rutile | Cr2O3 | Mn | Magnetite | U | Crocoite | ThO2 | Zr | Hf
Bischoff_c3 | 8 | 40 | 20 | 40 | 0 | 376 | 0 | 0.09751 | 0 | 0 | 0.008838 | 0 | 79.3023 | 0.072344 | 0.10921 | 0.015638 | 0.003046 | 0 | 0.395684 | 0.014352 | 0 | 0.02936 | 0.029795 | 0.079239 | 21.617 | 101.774 | 0 | 0.131441 | 0 | 0 | 0.012367 | 0 | 100.683 | 0.091232 | 0.133351 | 0.026085 | 0.004452 | 0 | 0.509046 | 0.016281 | 0 | 0.033408 | 0.040247 | 0.093445 | 0 | 101.774 | 0 | 0.208618 | 0 | 0 | 0.010846 | 0 | 32.8635 | 0.019354 | 0.029686 | 0.016058 | 0.002882 | 0 | 0.34849 | 0.002966 | 0 | 0.006223 | 0.016065 | 0.021836 | 66.4535 | 0 | 0.31206 | 1e-06 | 0 | 0.032449 | 0 | 98.3174 | 0.057903 | 0.044405 | 0.048039 | 0.00431 | 0 | 1.04258 | 0.008872 | 0 | 0.018619 | 0.048063 | 0.065326 | 0 | 100 | 2 | O | 0 | 0.006279 | 0 | 0 | 0.000326 | 0 | 0.989067 | 0.000582 | 0.000893 | 0.000483 | 8.7e-05 | 0 | 0.010488 | 8.9e-05 | 0 | 0.000187 | 0.000484 | 0.000657 | 2 | 0.007008 | 0.019264 | 0.077891 | 0.006315 | 0.002254 | 0.012672 | 0.007899 | 0.038616 | 0.032113 | 0.017141 | 0.011457 | 0.013519 | 0.012493 | 0.007014 | 0.060807 | 0.007409 | 0.011333 | 0.028305 | -5.9207 | 15.0422 | -1.7653 | -6.3812 | 18.2403 | -71.018 | 0.063485 | 38.1911 | 21.2403 | 79.0732 | 266.922 | -255.82 | 2.98587 | 34.6251 | -26.163 | 17.9979 | 27.5882 | 25.6717 | -6.6701 | 26.3671 | 13.0485 | 51.3557 | 334 | 334 | 123 | 319 | 123 | 303 | 301 | 332 | 333 | 140 | 117 | 335 | 126 | 538 | 120 | 2011 | 503 | 914 | Jadeite | Jadeite | Fluorite | Corundum | Fluorite | CaNb2O6 | Cassiterite | Scheelite | Manganotantalite | Rutile | Cr2O3 | Mn | Magnetite | U | Crocoite | ThO2 | Zr | Hf
Bischoff_c3 | 8 | 40 | 20 | 40 | 0 | 377 | 0 | 0.159619 | 0 | 0 | 0.015809 | 0.002818 | 79.5044 | 0.062222 | 0.088239 | 0.026439 | 0 | 0 | 0.416033 | 0.016834 | 0 | 0.03842 | 0.027785 | 0.071008 | 21.7009 | 102.131 | 0 | 0.215162 | 0 | 0 | 0.02212 | 0.004031 | 100.94 | 0.078468 | 0.107745 | 0.044102 | 0 | 0 | 0.535225 | 0.019097 | 0 | 0.043719 | 0.037532 | 0.083739 | 0 | 102.131 | 0 | 0.339793 | 0 | 0 | 0.019304 | 0.001484 | 32.7829 | 0.016564 | 0.023866 | 0.027014 | 0 | 0 | 0.364585 | 0.003461 | 0 | 0.008104 | 0.014907 | 0.01947 | 66.3786 | 0 | 0.508081 | 1e-06 | 0 | 0.057728 | 0.002219 | 98.0383 | 0.049534 | 0.035686 | 0.080786 | 0 | 0 | 1.0903 | 0.010351 | 0 | 0.024234 | 0.04458 | 0.058225 | 0 | 100 | 2 | O | 0 | 0.010238 | 0 | 0 | 0.000582 | 4.5e-05 | 0.987756 | 0.000499 | 0.000719 | 0.000814 | 0 | 0 | 0.010985 | 0.000104 | 0 | 0.000244 | 0.000449 | 0.000587 | 2 | 0.007006 | 0.019255 | 0.077838 | 0.006316 | 0.002253 | 0.012668 | 0.007897 | 0.038614 | 0.032112 | 0.017136 | 0.011455 | 0.013517 | 0.012492 | 0.007012 | 0.060811 | 0.007407 | 0.011331 | 0.028303 | -4.2475 | 9.58441 | -0.83765 | -5.6905 | 10.305 | 318.571 | 0.06341 | 44.3176 | 26.1712 | 47.3894 | -259.25 | -370.27 | 2.87202 | 29.5412 | -122.88 | 13.8023 | 29.5264 | 28.5919 | -6.6691 | 26.3615 | 13.0485 | 57.0462 | 334 | 334 | 123 | 319 | 123 | 303 | 301 | 332 | 333 | 140 | 117 | 335 | 126 | 538 | 120 | 2011 | 503 | 914 | Jadeite | Jadeite | Fluorite | Corundum | Fluorite | CaNb2O6 | Cassiterite | Scheelite | Manganotantalite | Rutile | Cr2O3 | Mn | Magnetite | U | Crocoite | ThO2 | Zr | Hf
Bischoff_c3 | 8 | 40 | 20 | 40 | 0 | 378 | 0.001513 | 0.170353 | 0 | 0.002077 | 0.007016 | 0.007416 | 79.5689 | 0.092273 | 0.076662 | 0.032771 | 0.001491 | 0.016451 | 0.343428 | 0.018057 | 0.051061 | 0.026731 | 0.018871 | 0.074371 | 21.7182 | 102.228 | 0.003236 | 0.229631 | 0 | 0.003925 | 0.009817 | 0.010609 | 101.021 | 0.116364 | 0.093609 | 0.054664 | 0.002179 | 0.021242 | 0.44182 | 0.020484 | 0.055004 | 0.030417 | 0.02549 | 0.087705 | 0 | 102.228 | 0.002634 | 0.362389 | 0 | 0.003765 | 0.008561 | 0.003904 | 32.7864 | 0.024546 | 0.02072 | 0.033459 | 0.001402 | 0.014645 | 0.300747 | 0.00371 | 0.012053 | 0.005634 | 0.010117 | 0.020378 | 66.3849 | 0.007881 | 0.542189 | 1e-06 | 0.005634 | 0.025617 | 0.005841 | 98.1071 | 0.073448 | 0.031 | 0.100121 | 0.002098 | 0.043821 | 0.899928 | 0.011101 | 0.036065 | 0.016859 | 0.030274 | 0.060977 | 0 | 100 | 2 | O | 7.9e-05 | 0.010918 | 0 | 0.000113 | 0.000258 | 0.000118 | 0.987768 | 0.000739 | 0.000624 | 0.001008 | 4.2e-05 | 0.000441 | 0.009061 | 0.000112 | 0.000363 | 0.00017 | 0.000305 | 0.000614 | 2 | 0.00701 | 0.019264 | 0.077938 | 0.006319 | 0.002255 | 0.012676 | 0.007904 | 0.038635 | 0.032129 | 0.017147 | 0.011463 | 0.013525 | 0.012499 | 0.007018 | 0.060849 | 0.007413 | 0.011338 | 0.028319 | 327.686 | 9.04673 | -1.9714 | 214.692 | 22.9264 | 121.586 | 0.063416 | 30.067 | 30.0647 | 38.555 | 544.538 | 59.1774 | 3.34001 | 27.5767 | 83.6163 | 19.7568 | 43.1595 | 27.3338 | -6.664 | 26.3578 | 13.0485 | 63.3388 | 334 | 334 | 123 | 319 | 123 | 303 | 301 | 332 | 333 | 140 | 117 | 335 | 126 | 538 | 120 | 2011 | 503 | 914 | Jadeite | Jadeite | Fluorite | Corundum | Fluorite | CaNb2O6 | Cassiterite | Scheelite | Manganotantalite | Rutile | Cr2O3 | Mn | Magnetite | U | Crocoite | ThO2 | Zr | Hf
Bischoff_c3 | 8 | 40 | 20 | 40 | 0 | 379 | 0.007602 | 0.066454 | 0 | 0 | 0.007114 | 0 | 79.7283 | 0.054979 | 0.094611 | 0 | 0 | 0 | 0.188791 | 0.016368 | 0.056194 | 0.017858 | 0.018909 | 0.093778 | 21.652 | 102.003 | 0.016264 | 0.089578 | 0 | 0 | 0.009954 | 0 | 101.224 | 0.069333 | 0.115525 | 0 | 0 | 0 | 0.242879 | 0.018568 | 0.060534 | 0.02032 | 0.025543 | 0.110591 | -1e-05 | 102.003 | 0.01331 | 0.142134 | 0 | 0 | 0.008728 | 0 | 33.0306 | 0.014705 | 0.02571 | 0 | 0 | 0 | 0.166227 | 0.003381 | 0.013336 | 0.003784 | 0.010193 | 0.025835 | 66.542 | 0.039881 | 0.212941 | 1e-06 | 0 | 0.026152 | 0 | 98.971 | 0.04406 | 0.038518 | 0 | 0 | 0 | 0.498072 | 0.010131 | 0.039961 | 0.011339 | 0.030542 | 0.07741 | 0 | 100 | 2 | O | 0.0004 | 0.004272 | 0 | 0 | 0.000262 | 0 | 0.992775 | 0.000442 | 0.000773 | 0 | 0 | 0 | 0.004996 | 0.000102 | 0.000401 | 0.000114 | 0.000306 | 0.000777 | 2 | 0.007016 | 0.019287 | 0.078132 | 0.006318 | 0.002256 | 0.012683 | 0.007908 | 0.038645 | 0.032138 | 0.017167 | 0.011473 | 0.013534 | 0.012505 | 0.007023 | 0.060855 | 0.007417 | 0.01134 | 0.028327 | 65.6062 | 21.6006 | -1.8669 | -66.435 | 22.6246 | -254.88 | 0.063336 | 50.1267 | 24.4602 | -116.51 | -152.26 | -89.396 | 5.49252 | 30.42 | 76.007 | 29.477 | 43.0813 | 21.7789 | -6.6634 | 26.3528 | 13.0485 | 68.3644 | 334 | 334 | 123 | 319 | 123 | 303 | 301 | 332 | 333 | 140 | 117 | 335 | 126 | 538 | 120 | 2011 | 503 | 914 | Jadeite | Jadeite | Fluorite | Corundum | Fluorite | CaNb2O6 | Cassiterite | Scheelite | Manganotantalite | Rutile | Cr2O3 | Mn | Magnetite | U | Crocoite | ThO2 | Zr | Hf
Bischoff_c3 | 8 | 40 | 20 | 40 | 0 | 380 | 0 | 0.029131 | 0 | 0 | 0.00034 | 0.002028 | 79.5808 | 0.079408 | 0.136326 | 0.086247 | 0.006731 | 0.02096 | 0.179603 | 0.007005 | 0.063377 | 0.030307 | 0.04821 | 0.058734 | 21.6735 | 102.003 | 0 | 0.039268 | 0 | 0 | 0.000475 | 0.002901 | 101.037 | 0.10014 | 0.166462 | 0.143866 | 0.009837 | 0.027064 | 0.231058 | 0.007946 | 0.068271 | 0.034487 | 0.065122 | 0.069264 | 0 | 102.003 | 0 | 0.062283 | 0 | 0 | 0.000417 | 0.001073 | 32.9574 | 0.02123 | 0.037033 | 0.088505 | 0.006363 | 0.018753 | 0.158078 | 0.001446 | 0.015036 | 0.00642 | 0.025978 | 0.016175 | 66.5838 | 0 | 0.093342 | 1e-06 | 0 | 0.001249 | 0.001608 | 98.7848 | 0.063635 | 0.0555 | 0.265282 | 0.009536 | 0.056209 | 0.473815 | 0.004336 | 0.045067 | 0.019243 | 0.077865 | 0.048481 | 0 | 100 | 2 | O | 0 | 0.001871 | 0 | 0 | 1.3e-05 | 3.2e-05 | 0.989953 | 0.000638 | 0.001112 | 0.002658 | 0.000191 | 0.000563 | 0.004748 | 4.3e-05 | 0.000452 | 0.000193 | 0.00078 | 0.000486 | 2 | 0.007013 | 0.019282 | 0.078142 | 0.006316 | 0.002256 | 0.012682 | 0.007908 | 0.038644 | 0.032137 | 0.017162 | 0.011472 | 0.013532 | 0.012504 | 0.007023 | 0.060856 | 0.007418 | 0.01134 | 0.028326 | -34.669 | 47.8718 | -1.8649 | -915.1 | 468.888 | 442.732 | 0.063403 | 34.8625 | 17.1229 | 15.5805 | 121.532 | 46.6985 | 5.73459 | 70.8184 | 67.4169 | 17.461 | 17.3301 | 34.4946 | -6.6628 | 26.3479 | 13.0485 | 73.3022 | 334 | 334 | 123 | 319 | 123 | 303 | 301 | 332 | 333 | 140 | 117 | 335 | 126 | 538 | 120 | 2011 | 503 | 914 | Jadeite | Jadeite | Fluorite | Corundum | Fluorite | CaNb2O6 | Cassiterite | Scheelite | Manganotantalite | Rutile | Cr2O3 | Mn | Magnetite | U | Crocoite | ThO2 | Zr | Hf
Bischoff_c3 | 8 | 40 | 20 | 40 | 0 | 381 | 0 | 0.025243 | 0 | 0.002761 | 0 | 0.00883 | 79.94 | 0.070343 | 0.073732 | 0.03332 | 0.001284 | 0 | 0.267309 | 0.01275 | 0.056325 | 0.032522 | 0.013848 | 0.051762 | 21.7264 | 102.317 | 0 | 0.034026 | 0 | 0.005218 | 0 | 0.012631 | 101.493 | 0.088708 | 0.090031 | 0.05558 | 0.001876 | 0 | 0.343892 | 0.014464 | 0.060675 | 0.037007 | 0.018705 | 0.061041 | 2e-06 | 102.317 | 0 | 0.053825 | 0 | 0.005017 | 0 | 0.004659 | 33.0169 | 0.018756 | 0.019975 | 0.0341 | 0.00121 | 0 | 0.234639 | 0.002626 | 0.013327 | 0.006871 | 0.007442 | 0.014216 | 66.5664 | 0 | 0.080597 | 1e-06 | 0.007512 | 0 | 0.006976 | 98.879 | 0.056171 | 0.029911 | 0.102123 | 0.001812 | 0 | 0.702696 | 0.007864 | 0.03991 | 0.020577 | 0.022286 | 0.042574 | 0 | 100 | 2 | O | 0 | 0.001617 | 0 | 0.000151 | 0 | 0.00014 | 0.991999 | 0.000564 | 0.0006 | 0.001025 | 3.6e-05 | 0 | 0.00705 | 7.9e-05 | 0.0004 | 0.000206 | 0.000224 | 0.000427 | 2 | 0.007012 | 0.019291 | 0.078106 | 0.006319 | 0.002256 | 0.012678 | 0.007906 | 0.038641 | 0.032135 | 0.017162 | 0.01147 | 0.013532 | 0.012504 | 0.007021 | 0.060849 | 0.007415 | 0.011337 | 0.028324 | -76.022 | 55.0997 | -1.8425 | 161.627 | -96.936 | 102.254 | 0.063247 | 39.2872 | 31.2457 | 37.9755 | 632.678 | -1089.2 | 4.0938 | 38.9855 | 75.823 | 16.2814 | 58.5462 | 39.0769 | -6.6623 | 26.3429 | 13.0485 | 78.3367 | 334 | 334 | 123 | 319 | 123 | 303 | 301 | 332 | 333 | 140 | 117 | 335 | 126 | 538 | 120 | 2011 | 503 | 914 | Jadeite | Jadeite | Fluorite | Corundum | Fluorite | CaNb2O6 | Cassiterite | Scheelite | Manganotantalite | Rutile | Cr2O3 | Mn | Magnetite | U | Crocoite | ThO2 | Zr | Hf
Bischoff_c3 | 8 | 40 | 20 | 40 | 0 | 382 | 0.013509 | 0.103469 | 0 | 0 | 0.005645 | 0.010353 | 80.2837 | 0.110034 | 0.096903 | 0.035899 | 0 | 0 | 0.277587 | 0.015903 | 0.098121 | 0.03959 | 0.023672 | 0.048098 | 21.8891 | 103.052 | 0.028901 | 0.139474 | 0 | 0 | 0.007899 | 0.014811 | 101.929 | 0.138762 | 0.118324 | 0.059881 | 0 | 0 | 0.357115 | 0.018041 | 0.105698 | 0.04505 | 0.031976 | 0.056721 | 2e-06 | 103.052 | 0.023374 | 0.218708 | 0 | 0 | 0.006845 | 0.005415 | 32.8706 | 0.029084 | 0.026024 | 0.03642 | 0 | 0 | 0.241542 | 0.003247 | 0.023014 | 0.008291 | 0.012611 | 0.013095 | 66.4818 | 0.069996 | 0.327474 | 1e-06 | 0 | 0.020497 | 0.008109 | 98.435 | 0.087096 | 0.038966 | 0.109064 | 0 | 0 | 0.723328 | 0.009723 | 0.068917 | 0.024829 | 0.037764 | 0.039215 | 0 | 100 | 2 | O | 0.000703 | 0.006579 | 0 | 0 | 0.000206 | 0.000163 | 0.988859 | 0.000875 | 0.000783 | 0.001096 | 0 | 0 | 0.007266 | 9.8e-05 | 0.000692 | 0.000249 | 0.000379 | 0.000394 | 2 | 0.007011 | 0.019276 | 0.07806 | 0.006318 | 0.002256 | 0.012681 | 0.007908 | 0.038643 | 0.032137 | 0.017158 | 0.011469 | 0.013531 | 0.012503 | 0.007023 | 0.060863 | 0.007418 | 0.01134 | 0.028325 | 37.0928 | 14.243 | -1.8802 | -190.81 | 28.4473 | 87.3365 | 0.06313 | 25.3011 | 23.8918 | 35.3496 | -716.44 | -125.18 | 3.96829 | 31.3031 | 43.6244 | 13.4187 | 34.5576 | 42.019 | -6.6617 | 26.3379 | 13.0485 | 83.3634 | 334 | 334 | 123 | 319 | 123 | 303 | 301 | 332 | 333 | 140 | 117 | 335 | 126 | 538 | 120 | 2011 | 503 | 914 | Jadeite | Jadeite | Fluorite | Corundum | Fluorite | CaNb2O6 | Cassiterite | Scheelite | Manganotantalite | Rutile | Cr2O3 | Mn | Magnetite | U | Crocoite | ThO2 | Zr | Hf
Bischoff_c3 | 8 | 40 | 20 | 40 | 0 | 383 | 0.017247 | 0.094206 | 0 | 0.018438 | 0.00785 | 0.011896 | 80.407 | 0.046803 | 0.120772 | 0 | 0.002757 | 0 | 0.451575 | 0.0194 | 0.078926 | 0.037584 | 0.026202 | 0.047022 | 21.9567 | 103.344 | 0.036897 | 0.126987 | 0 | 0.034839 | 0.010983 | 0.017018 | 102.086 | 0.059023 | 0.14747 | 0 | 0.004029 | 0 | 0.58095 | 0.022008 | 0.085021 | 0.042767 | 0.035394 | 0.055452 | 0 | 103.344 | 0.029727 | 0.198368 | 0 | 0.033081 | 0.009481 | 0.006198 | 32.7953 | 0.012324 | 0.032311 | 0 | 0.002567 | 0 | 0.391438 | 0.003945 | 0.018441 | 0.007841 | 0.013905 | 0.012753 | 66.4323 | 0.088919 | 0.296678 | 1e-06 | 0.049476 | 0.02836 | 0.00927 | 98.0973 | 0.036863 | 0.048324 | 0 | 0.003839 | 0 | 1.17087 | 0.011802 | 0.055161 | 0.023454 | 0.041594 | 0.038147 | 0 | 100 | 2 | O | 0.000895 | 0.005972 | 0 | 0.000996 | 0.000285 | 0.000187 | 0.987332 | 0.000371 | 0.000973 | 0 | 7.7e-05 | 0 | 0.011785 | 0.000119 | 0.000555 | 0.000236 | 0.000419 | 0.000384 | 2 | 0.00701 | 0.01927 | 0.077924 | 0.006318 | 0.002255 | 0.012675 | 0.007904 | 0.038634 | 0.032128 | 0.017146 | 0.011461 | 0.013524 | 0.012499 | 0.007019 | 0.060847 | 0.007414 | 0.011337 | 0.028318 | 29.1455 | 15.5375 | -1.8428 | 24.5919 | 20.5186 | 76.0728 | 0.063078 | 58.7761 | 19.2613 | -150.15 | 294.917 | -115.04 | 2.69774 | 25.6825 | 54.1692 | 14.1162 | 31.2803 | 42.9597 | -6.6612 | 26.3341 | 13.0485 | 87.1944 | 334 | 334 | 123 | 319 | 123 | 303 | 301 | 332 | 333 | 140 | 117 | 335 | 126 | 538 | 120 | 2011 | 503 | 914 | Jadeite | Jadeite | Fluorite | Corundum | Fluorite | CaNb2O6 | Cassiterite | Scheelite | Manganotantalite | Rutile | Cr2O3 | Mn | Magnetite | U | Crocoite | ThO2 | Zr | Hf
Bischoff_c4 | 9 | 40 | 20 | 40 | 0 | 384 | 0.027023 | 0.05774 | 0 | 0.020205 | 0.007551 | 0.00855 | 80.5054 | 0.031791 | 0.097661 | 0.008897 | 0 | 0.00796 | 0.451305 | 0.024521 | 0.205252 | 0.033326 | 0.027293 | 0.08369 | 21.9964 | 103.595 | 0.057812 | 0.077832 | 0 | 0.038176 | 0.010566 | 0.012231 | 102.21 | 0.040091 | 0.11925 | 0.014841 | 0 | 0.010278 | 0.580602 | 0.027817 | 0.221102 | 0.037922 | 0.036867 | 0.098694 | 2e-06 | 103.595 | 0.046511 | 0.121407 | 0 | 0.036198 | 0.009108 | 0.004449 | 32.7881 | 0.008359 | 0.02609 | 0.008979 | 0 | 0.007004 | 0.390639 | 0.00498 | 0.047888 | 0.006943 | 0.014463 | 0.022665 | 66.4563 | 0.139047 | 0.181477 | 1e-06 | 0.054108 | 0.027228 | 0.00665 | 98.0221 | 0.024989 | 0.038999 | 0.026843 | 0 | 0.020939 | 1.16784 | 0.014887 | 0.143163 | 0.020756 | 0.043239 | 0.06776 | 0 | 100 | 2 | O | 0.0014 | 0.003654 | 0 | 0.001089 | 0.000274 | 0.000134 | 0.986756 | 0.000252 | 0.000785 | 0.00027 | 0 | 0.000211 | 0.011756 | 0.00015 | 0.001441 | 0.000209 | 0.000435 | 0.000682 | 2 | 0.007013 | 0.019277 | 0.077988 | 0.006317 | 0.002257 | 0.012679 | 0.007909 | 0.038641 | 0.032135 | 0.017152 | 0.011464 | 0.013528 | 0.012501 | 0.007024 | 0.060862 | 0.007419 | 0.011337 | 0.028324 | 18.7669 | 24.6847 | -1.9651 | 22.4773 | 21.3317 | 105.579 | 0.063048 | 86.3014 | 23.7085 | 137.877 | -155.83 | 121.187 | 2.69898 | 20.3751 | 20.9677 | 15.9017 | 30.0609 | 24.3458 | -6.5835 | 26.3631 | 13.0485 | 0 | 334 | 334 | 123 | 319 | 123 | 303 | 301 | 332 | 333 | 140 | 117 | 335 | 126 | 538 | 120 | 2011 | 503 | 914 | Jadeite | Jadeite | Fluorite | Corundum | Fluorite | CaNb2O6 | Cassiterite | Scheelite | Manganotantalite | Rutile | Cr2O3 | Mn | Magnetite | U | Crocoite | ThO2 | Zr | Hf
Bischoff_c4 | 9 | 40 | 20 | 40 | 0 | 385 | 0.030729 | 0.086853 | 0 | 0.007519 | 0.005179 | 0.005375 | 80.4282 | 0.074179 | 0.089249 | 0.008685 | 0.004383 | 0.015128 | 0.408807 | 0.013333 | 0.112071 | 0.032991 | 0.008647 | 0.068437 | 21.9593 | 103.359 | 0.065741 | 0.117077 | 0 | 0.014207 | 0.007246 | 0.00769 | 102.113 | 0.093545 | 0.108978 | 0.014487 | 0.006406 | 0.019534 | 0.525928 | 0.015125 | 0.120726 | 0.037541 | 0.011681 | 0.080706 | 0 | 103.359 | 0.052973 | 0.182913 | 0 | 0.013492 | 0.006256 | 0.002801 | 32.8088 | 0.019535 | 0.023881 | 0.008779 | 0.004081 | 0.013333 | 0.354416 | 0.002712 | 0.026189 | 0.006884 | 0.00459 | 0.018564 | 66.4498 | 0.15843 | 0.273522 | 1e-06 | 0.020176 | 0.01871 | 0.004189 | 98.1224 | 0.058424 | 0.03571 | 0.026255 | 0.006103 | 0.039875 | 1.05997 | 0.008111 | 0.078325 | 0.020588 | 0.013726 | 0.05552 | 0 | 100 | 2 | O | 0.001594 | 0.005505 | 0 | 0.000406 | 0.000188 | 8.4e-05 | 0.987474 | 0.000588 | 0.000719 | 0.000264 | 0.000123 | 0.000401 | 0.010667 | 8.2e-05 | 0.000788 | 0.000207 | 0.000138 | 0.000559 | 2 | 0.00701 | 0.019271 | 0.07796 | 0.006317 | 0.002255 | 0.012677 | 0.007905 | 0.038633 | 0.032128 | 0.017148 | 0.011461 | 0.013525 | 0.012499 | 0.00702 | 0.060847 | 0.007415 | 0.011337 | 0.028318 | 16.5502 | 16.7636 | -1.8687 | 59.6332 | 30.9741 | 167.453 | 0.063065 | 37.2738 | 25.8922 | 141.17 | 185.903 | 64.2548 | 2.91206 | 37.2837 | 38.2127 | 16.052 | 93.3211 | 29.6623 | -6.5837 | 26.3638 | 13.0485 | 0.730901 | 334 | 334 | 123 | 319 | 123 | 303 | 301 | 332 | 333 | 140 | 117 | 335 | 126 | 538 | 120 | 2011 | 503 | 914 | Jadeite | Jadeite | Fluorite | Corundum | Fluorite | CaNb2O6 | Cassiterite | Scheelite | Manganotantalite | Rutile | Cr2O3 | Mn | Magnetite | U | Crocoite | ThO2 | Zr | Hf
Bischoff_c4 | 9 | 40 | 20 | 40 | 0 | 386 | 0.012236 | 0.039048 | 0 | 0.005294 | 0.005458 | 0 | 80.1982 | 0.070852 | 0.085575 | 0.037297 | 0 | 0 | 0.208665 | 0.015311 | 0.048815 | 0.031994 | 0.02888 | 0.071593 | 21.812 | 102.671 | 0.026176 | 0.052635 | 0 | 0.010003 | 0.007637 | 0 | 101.821 | 0.08935 | 0.104491 | 0.062214 | 0 | 0 | 0.268447 | 0.017369 | 0.052584 | 0.036406 | 0.039011 | 0.084428 | 0 | 102.671 | 0.021273 | 0.082935 | 0 | 0.009581 | 0.00665 | 0 | 32.9939 | 0.018818 | 0.023093 | 0.038021 | 0 | 0 | 0.182445 | 0.003141 | 0.011504 | 0.006733 | 0.015459 | 0.019586 | 66.5669 | 0.063737 | 0.124246 | 1e-06 | 0.014353 | 0.019924 | 0 | 98.8571 | 0.056383 | 0.034595 | 0.11392 | 0 | 0 | 0.546647 | 0.009411 | 0.03447 | 0.020173 | 0.046319 | 0.058683 | 0 | 100 | 2 | O | 0.000639 | 0.002492 | 0 | 0.000288 | 0.0002 | 0 | 0.991301 | 0.000565 | 0.000694 | 0.001142 | 0 | 0 | 0.005482 | 9.4e-05 | 0.000346 | 0.000202 | 0.000464 | 0.000588 | 2 | 0.007012 | 0.019283 | 0.078108 | 0.006317 | 0.002256 | 0.012679 | 0.007906 | 0.038638 | 0.032132 | 0.017161 | 0.01147 | 0.013531 | 0.012503 | 0.007021 | 0.060845 | 0.007415 | 0.011337 | 0.028321 | 40.9114 | 35.9937 | -1.9006 | 84.5002 | 29.4052 | -1017.4 | 0.06314 | 39.0048 | 26.9865 | 34.0864 | -224.79 | -50.894 | 5.03966 | 32.4959 | 87.4486 | 16.5464 | 28.4482 | 28.3787 | -6.5872 | 26.3674 | 13.0485 | 5.74442 | 334 | 334 | 123 | 319 | 123 | 303 | 301 | 332 | 333 | 140 | 117 | 335 | 126 | 538 | 120 | 2011 | 503 | 914 | Jadeite | Jadeite | Fluorite | Corundum | Fluorite | CaNb2O6 | Cassiterite | Scheelite | Manganotantalite | Rutile | Cr2O3 | Mn | Magnetite | U | Crocoite | ThO2 | Zr | Hf
Bischoff_c4 | 9 | 40 | 20 | 40 | 0 | 387 | 0.005959 | 0.07102 | 0 | 0 | 0 | 0.011266 | 80.0791 | 0.053907 | 0.075723 | 0.025101 | 0.007744 | 0.002472 | 0.1682 | 0.013653 | 0.079249 | 0.025901 | 0.035521 | 0.054062 | 21.7602 | 102.469 | 0.012748 | 0.095733 | 0 | 0 | 0 | 0.016117 | 101.669 | 0.067981 | 0.092463 | 0.04187 | 0.011319 | 0.003192 | 0.216388 | 0.015489 | 0.085369 | 0.029473 | 0.047981 | 0.063755 | 0 | 102.469 | 0.010381 | 0.151147 | 0 | 0 | 0 | 0.005933 | 33.0114 | 0.014346 | 0.020476 | 0.02564 | 0.007287 | 0.002202 | 0.147362 | 0.002806 | 0.018715 | 0.005462 | 0.019052 | 0.01482 | 66.543 | 0.031113 | 0.226508 | 1e-06 | 0 | 0 | 0.008891 | 98.9414 | 0.042999 | 0.030685 | 0.076848 | 0.01092 | 0.006599 | 0.44167 | 0.008411 | 0.056092 | 0.016369 | 0.057103 | 0.044418 | 0 | 100 | 2 | O | 0.000312 | 0.004543 | 0 | 0 | 0 | 0.000178 | 0.992183 | 0.000431 | 0.000615 | 0.000771 | 0.000219 | 6.6e-05 | 0.004429 | 8.4e-05 | 0.000562 | 0.000164 | 0.000573 | 0.000445 | 2 | 0.007011 | 0.019282 | 0.078118 | 0.006317 | 0.002256 | 0.012676 | 0.007906 | 0.038636 | 0.032131 | 0.017162 | 0.011471 | 0.013531 | 0.012503 | 0.007021 | 0.060842 | 0.007415 | 0.011335 | 0.02832 | 83.5303 | 20.2756 | -1.8987 | -314.81 | -49.162 | 80.2892 | 0.063188 | 51.1021 | 30.433 | 49.9071 | 105.756 | 387.889 | 6.07138 | 36.4191 | 53.9481 | 20.3868 | 23.2579 | 37.4289 | -6.5906 | 26.371 | 13.0485 | 10.7038 | 334 | 334 | 123 | 319 | 123 | 303 | 301 | 332 | 333 | 140 | 117 | 335 | 126 | 538 | 120 | 2011 | 503 | 914 | Jadeite | Jadeite | Fluorite | Corundum | Fluorite | CaNb2O6 | Cassiterite | Scheelite | Manganotantalite | Rutile | Cr2O3 | Mn | Magnetite | U | Crocoite | ThO2 | Zr | Hf
Bischoff_c4 | 9 | 40 | 20 | 40 | 0 | 388 | 0.00099 | 0.053708 | 0 | 0 | 0 | 0 | 80.1531 | 0.045244 | 0.083882 | 0.072841 | 0 | 0 | 0.106826 | 0.005525 | 0.088584 | 0.029791 | 0.021255 | 0.051081 | 21.7678 | 102.481 | 0.002118 | 0.072397 | 0 | 0 | 0 | 0 | 101.763 | 0.057056 | 0.102424 | 0.121503 | 0 | 0 | 0.137432 | 0.006268 | 0.095425 | 0.033899 | 0.028711 | 0.060238 | 0 | 102.481 | 0.001725 | 0.114325 | 0 | 0 | 0 | 0 | 33.0483 | 0.012043 | 0.022686 | 0.074419 | 0 | 0 | 0.09361 | 0.001136 | 0.020923 | 0.006283 | 0.011403 | 0.014005 | 66.5791 | 0.005172 | 0.171389 | 1e-06 | 0 | 0 | 0 | 99.0884 | 0.036109 | 0.034009 | 0.223129 | 0 | 0 | 0.280669 | 0.003406 | 0.062734 | 0.018838 | 0.034188 | 0.041991 | 0 | 100 | 2 | O | 5.2e-05 | 0.003434 | 0 | 0 | 0 | 0 | 0.992753 | 0.000362 | 0.000681 | 0.002236 | 0 | 0 | 0.002812 | 3.4e-05 | 0.000629 | 0.000189 | 0.000343 | 0.000421 | 2 | 0.007011 | 0.019283 | 0.07816 | 0.006317 | 0.002255 | 0.012675 | 0.007905 | 0.038633 | 0.032128 | 0.017164 | 0.011472 | 0.013531 | 0.012503 | 0.00702 | 0.060837 | 0.007414 | 0.011333 | 0.028318 | 500.469 | 26.4658 | -1.9304 | -175.26 | -40.034 | -94.152 | 0.063146 | 60.783 | 27.5183 | 18.1828 | -80.334 | -192.09 | 9.1102 | 89.691 | 48.2818 | 17.7514 | 38.3819 | 39.5833 | -6.594 | 26.3746 | 13.0485 | 15.6411 | 334 | 334 | 123 | 319 | 123 | 303 | 301 | 332 | 333 | 140 | 117 | 335 | 126 | 538 | 120 | 2011 | 503 | 914 | Jadeite | Jadeite | Fluorite | Corundum | Fluorite | CaNb2O6 | Cassiterite | Scheelite | Manganotantalite | Rutile | Cr2O3 | Mn | Magnetite | U | Crocoite | ThO2 | Zr | Hf
Bischoff_c4 | 9 | 40 | 20 | 40 | 0 | 389 | 0.001793 | 0.056289 | 0 | 0 | 0.004479 | 0 | 80.0352 | 0.096444 | 0.060271 | 0.020597 | 0 | 0 | 0.102437 | 0.008942 | 0.099082 | 0.026097 | 0.032525 | 0.070456 | 21.7198 | 102.335 | 0.003836 | 0.075877 | 0 | 0 | 0.006267 | 0 | 101.614 | 0.121624 | 0.073594 | 0.034357 | 0 | 0 | 0.131785 | 0.010144 | 0.106734 | 0.029696 | 0.043935 | 0.083087 | 2e-06 | 102.335 | 0.003131 | 0.120084 | 0 | 0 | 0.005481 | 0 | 33.0722 | 0.025728 | 0.016336 | 0.021089 | 0 | 0 | 0.089961 | 0.001843 | 0.023454 | 0.005516 | 0.017487 | 0.01936 | 66.5783 | 0.009388 | 0.180017 | 1e-06 | 0 | 0.016433 | 0 | 99.1567 | 0.077138 | 0.024489 | 0.06323 | 0 | 0 | 0.26972 | 0.005524 | 0.07032 | 0.016538 | 0.05243 | 0.058044 | 0 | 100 | 2 | O | 9.4e-05 | 0.003607 | 0 | 0 | 0.000165 | 0 | 0.993484 | 0.000773 | 0.000491 | 0.000634 | 0 | 0 | 0.002702 | 5.5e-05 | 0.000705 | 0.000166 | 0.000525 | 0.000582 | 2 | 0.007013 | 0.019287 | 0.078194 | 0.006317 | 0.002256 | 0.012681 | 0.007909 | 0.038641 | 0.032135 | 0.017169 | 0.011475 | 0.013534 | 0.012505 | 0.007024 | 0.060849 | 0.007418 | 0.011337 | 0.028324 | 276.614 | 25.3061 | -1.891 | -324.43 | 35.7921 | -189.39 | 0.063202 | 28.7923 | 38.1141 | 60.5066 | -278.87 | -55.275 | 9.46735 | 55.5223 | 43.1963 | 20.242 | 25.3403 | 28.8315 | -6.5975 | 26.3783 | 13.0485 | 20.7344 | 334 | 334 | 123 | 319 | 123 | 303 | 301 | 332 | 333 | 140 | 117 | 335 | 126 | 538 | 120 | 2011 | 503 | 914 | Jadeite | Jadeite | Fluorite | Corundum | Fluorite | CaNb2O6 | Cassiterite | Scheelite | Manganotantalite | Rutile | Cr2O3 | Mn | Magnetite | U | Crocoite | ThO2 | Zr | Hf
Bischoff_c4 | 9 | 40 | 20 | 40 | 0 | 390 | 0.007076 | 0.030633 | 0 | 0 | 0.004421 | 0.001128 | 79.8699 | 0.051979 | 0.07859 | 0.009688 | 0.00024 | 0 | 0.104222 | 0.020481 | 0.014007 | 0.031488 | 0.024896 | 0.101944 | 21.6573 | 102.008 | 0.015137 | 0.041293 | 0 | 0 | 0.006186 | 0.001614 | 101.404 | 0.065549 | 0.095963 | 0.016161 | 0.000351 | 0 | 0.134081 | 0.023234 | 0.015088 | 0.03583 | 0.033629 | 0.12022 | 6e-06 | 102.008 | 0.012397 | 0.065569 | 0 | 0 | 0.005429 | 0.000598 | 33.1143 | 0.013913 | 0.021373 | 0.009953 | 0.000228 | 0 | 0.091834 | 0.004234 | 0.003327 | 0.006678 | 0.01343 | 0.028106 | 66.6086 | 0.037176 | 0.098312 | 1e-06 | 0 | 0.016279 | 0.000896 | 99.3008 | 0.04172 | 0.032045 | 0.029847 | 0.000341 | 0 | 0.275386 | 0.012697 | 0.009976 | 0.020025 | 0.040274 | 0.084281 | 0 | 100 | 2 | O | 0.000372 | 0.001969 | 0 | 0 | 0.000163 | 1.8e-05 | 0.994295 | 0.000418 | 0.000642 | 0.000299 | 7e-06 | 0 | 0.002757 | 0.000127 | 0.0001 | 0.000201 | 0.000403 | 0.000844 | 2 | 0.007015 | 0.019289 | 0.07818 | 0.006317 | 0.002256 | 0.012681 | 0.007906 | 0.038638 | 0.032132 | 0.017168 | 0.011474 | 0.013533 | 0.012504 | 0.007021 | 0.060838 | 0.007415 | 0.011337 | 0.028321 | 70.4492 | 45.5935 | -1.9793 | -42.779 | 36.2443 | 795.289 | 0.063255 | 52.981 | 29.3419 | 126.868 | 3374.62 | -47.646 | 9.3185 | 24.3436 | 304.206 | 16.8088 | 32.8865 | 20.0679 | -6.6009 | 26.382 | 13.0485 | 25.7665 | 334 | 334 | 123 | 319 | 123 | 303 | 301 | 332 | 333 | 140 | 117 | 335 | 126 | 538 | 120 | 2011 | 503 | 914 | Jadeite | Jadeite | Fluorite | Corundum | Fluorite | CaNb2O6 | Cassiterite | Scheelite | Manganotantalite | Rutile | Cr2O3 | Mn | Magnetite | U | Crocoite | ThO2 | Zr | Hf
Bischoff_c4 | 9 | 40 | 20 | 40 | 0 | 391 | 0 | 0.003794 | 0 | 0 | 0.004086 | 0.000133 | 79.875 | 0.076615 | 0.104174 | 0.021963 | 0 | 0.014577 | 0.133834 | 0.019531 | 0.079514 | 0.01881 | 0.021122 | 0.062187 | 21.6683 | 102.104 | 0 | 0.005114 | 0 | 0 | 0.005717 | 0.00019 | 101.41 | 0.096618 | 0.127202 | 0.036635 | 0 | 0.018822 | 0.172177 | 0.022156 | 0.085654 | 0.021404 | 0.028531 | 0.073336 | 0 | 102.104 | 0 | 0.008118 | 0 | 0 | 0.005015 | 7e-05 | 33.1065 | 0.020501 | 0.028322 | 0.022556 | 0 | 0.013053 | 0.117891 | 0.004036 | 0.01888 | 0.003988 | 0.011391 | 0.01714 | 66.6226 | 0 | 0.012167 | 1e-06 | 0 | 0.015032 | 0.000105 | 99.2425 | 0.061454 | 0.04245 | 0.067616 | 0 | 0.039129 | 0.3534 | 0.0121 | 0.056595 | 0.011955 | 0.034146 | 0.051379 | 0 | 100 | 2 | O | 0 | 0.000244 | 0 | 0 | 0.000151 | 2e-06 | 0.993852 | 0.000615 | 0.00085 | 0.000677 | 0 | 0.000392 | 0.003539 | 0.000121 | 0.000567 | 0.00012 | 0.000342 | 0.000515 | 2 | 0.007015 | 0.019295 | 0.078214 | 0.006317 | 0.002256 | 0.012683 | 0.007909 | 0.038643 | 0.032136 | 0.01717 | 0.011475 | 0.013535 | 0.012506 | 0.007024 | 0.060849 | 0.007418 | 0.011339 | 0.028325 | -131.31 | 360.398 | -1.8742 | -81.083 | 39.214 | 6754.64 | 0.063261 | 36.1134 | 22.2579 | 56.8429 | -81.825 | 66.6931 | 7.43257 | 25.529 | 53.7735 | 27.9975 | 38.6385 | 32.6051 | -6.6044 | 26.3855 | 13.0485 | 30.7162 | 334 | 334 | 123 | 319 | 123 | 303 | 301 | 332 | 333 | 140 | 117 | 335 | 126 | 538 | 120 | 2011 | 503 | 914 | Jadeite | Jadeite | Fluorite | Corundum | Fluorite | CaNb2O6 | Cassiterite | Scheelite | Manganotantalite | Rutile | Cr2O3 | Mn | Magnetite | U | Crocoite | ThO2 | Zr | Hf
Bischoff_c4 | 9 | 40 | 20 | 40 | 0 | 392 | 0.00295 | 0.025529 | 0 | 0 | 0 | 0.008629 | 79.5598 | 0.083477 | 0.084872 | 0 | 0 | 0.010728 | 0.115823 | 0.010549 | 0.039224 | 0.021512 | 0.007136 | 0.053824 | 21.5625 | 101.587 | 0.006311 | 0.034413 | 0 | 0 | 0 | 0.012344 | 101.01 | 0.105272 | 0.103634 | 0 | 0 | 0.013852 | 0.149006 | 0.011968 | 0.042253 | 0.024479 | 0.00964 | 0.063474 | 0 | 101.587 | 0.005191 | 0.054887 | 0 | 0 | 0 | 0.004591 | 33.1318 | 0.022442 | 0.023183 | 0 | 0 | 0.009652 | 0.102509 | 0.002191 | 0.009357 | 0.004582 | 0.003867 | 0.014905 | 66.6108 | 0.015568 | 0.082294 | 1e-06 | 0 | 0 | 0.006883 | 99.3522 | 0.067298 | 0.03476 | 0 | 0 | 0.028942 | 0.307393 | 0.006569 | 0.02806 | 0.013741 | 0.011595 | 0.044695 | 0 | 100 | 2 | O | 0.000156 | 0.001648 | 0 | 0 | 0 | 0.000138 | 0.994788 | 0.000674 | 0.000696 | 0 | 0 | 0.00029 | 0.003078 | 6.6e-05 | 0.000281 | 0.000138 | 0.000116 | 0.000448 | 2 | 0.007013 | 0.019292 | 0.078188 | 0.006317 | 0.002256 | 0.012681 | 0.007906 | 0.038638 | 0.032132 | 0.017169 | 0.011474 | 0.013533 | 0.012504 | 0.007021 | 0.060838 | 0.007415 | 0.011337 | 0.028322 | 168.312 | 54.4969 | -1.9411 | -42.602 | -78.947 | 104.633 | 0.06338 | 33.1834 | 27.206 | -140.28 | -138.91 | 90.2322 | 8.46509 | 47.0784 | 108.77 | 24.5012 | 112.927 | 37.5941 | -6.6078 | 26.3892 | 13.0485 | 35.7483 | 334 | 334 | 123 | 319 | 123 | 303 | 301 | 332 | 333 | 140 | 117 | 335 | 126 | 538 | 120 | 2011 | 503 | 914 | Jadeite | Jadeite | Fluorite | Corundum | Fluorite | CaNb2O6 | Cassiterite | Scheelite | Manganotantalite | Rutile | Cr2O3 | Mn | Magnetite | U | Crocoite | ThO2 | Zr | Hf
Bischoff_c4 | 9 | 40 | 20 | 40 | 0 | 393 | 0.004382 | 0.020506 | 0 | 0 | 0 | 0 | 79.4483 | 0.098595 | 0.070573 | 0.025089 | 0.004359 | 0 | 0.110601 | 0.015389 | 0.010246 | 0.026875 | 0.033845 | 0.039645 | 21.5495 | 101.458 | 0.009374 | 0.027641 | 0 | 0 | 0 | 0 | 100.868 | 0.124337 | 0.086174 | 0.04185 | 0.006372 | 0 | 0.142287 | 0.017458 | 0.011038 | 0.030581 | 0.045718 | 0.046753 | 0 | 101.458 | 0.007717 | 0.04412 | 0 | 0 | 0 | 0 | 33.1111 | 0.026528 | 0.019292 | 0.025909 | 0.004147 | 0 | 0.097963 | 0.003198 | 0.002446 | 0.005729 | 0.018353 | 0.010987 | 66.6225 | 0.023145 | 0.06616 | 1e-06 | 0 | 0 | 0 | 99.3024 | 0.079558 | 0.02893 | 0.077704 | 0.006219 | 0 | 0.293797 | 0.009591 | 0.007337 | 0.017182 | 0.055042 | 0.032951 | 0 | 100 | 2 | O | 0.000232 | 0.001324 | 0 | 0 | 0 | 0 | 0.993992 | 0.000796 | 0.000579 | 0.000778 | 0.000125 | 0 | 0.002941 | 9.6e-05 | 7.3e-05 | 0.000172 | 0.000551 | 0.00033 | 2 | 0.00701 | 0.019286 | 0.078157 | 0.006316 | 0.002255 | 0.012676 | 0.007904 | 0.038629 | 0.032125 | 0.017164 | 0.011471 | 0.01353 | 0.012502 | 0.007018 | 0.060824 | 0.007412 | 0.011334 | 0.028315 | 113.405 | 67.5556 | -1.9841 | -36.227 | -838.9 | -110.21 | 0.063414 | 28.1675 | 32.6124 | 49.9332 | 187.052 | -2208.1 | 8.8256 | 32.3233 | 415.672 | 19.6502 | 24.3728 | 50.8612 | -6.6112 | 26.3928 | 13.0485 | 40.6855 | 334 | 334 | 123 | 319 | 123 | 303 | 301 | 332 | 333 | 140 | 117 | 335 | 126 | 538 | 120 | 2011 | 503 | 914 | Jadeite | Jadeite | Fluorite | Corundum | Fluorite | CaNb2O6 | Cassiterite | Scheelite | Manganotantalite | Rutile | Cr2O3 | Mn | Magnetite | U | Crocoite | ThO2 | Zr | Hf
Bischoff_c4 | 9 | 40 | 20 | 40 | 0 | 394 | 0.007318 | 0.035612 | 0 | 0 | 0 | 0 | 79.5644 | 0.055863 | 0.100827 | 0.016185 | 0 | 0 | 0.123561 | 0.009929 | 0.019271 | 0.025962 | 0.016793 | 0.097031 | 21.5849 | 101.658 | 0.015656 | 0.048004 | 0 | 0 | 0 | 0 | 101.016 | 0.070447 | 0.123115 | 0.026998 | 0 | 0 | 0.15896 | 0.011264 | 0.020759 | 0.029543 | 0.022684 | 0.114427 | 0 | 101.658 | 0.012864 | 0.076473 | 0 | 0 | 0 | 0 | 33.0941 | 0.015 | 0.027509 | 0.016681 | 0 | 0 | 0.109226 | 0.002059 | 0.004592 | 0.005524 | 0.009088 | 0.026838 | 66.6001 | 0.038574 | 0.114659 | 1e-06 | 0 | 0 | 0 | 99.2388 | 0.044982 | 0.041245 | 0.050021 | 0 | 0 | 0.327534 | 0.006175 | 0.013769 | 0.016564 | 0.027253 | 0.080477 | 0 | 100 | 2 | O | 0.000386 | 0.002296 | 0 | 0 | 0 | 0 | 0.993815 | 0.00045 | 0.000826 | 0.000501 | 0 | 0 | 0.00328 | 6.2e-05 | 0.000138 | 0.000166 | 0.000273 | 0.000806 | 2 | 0.007015 | 0.019289 | 0.078171 | 0.006317 | 0.002256 | 0.012683 | 0.007907 | 0.038641 | 0.032135 | 0.017168 | 0.011474 | 0.013534 | 0.012505 | 0.007021 | 0.060845 | 0.007416 | 0.01134 | 0.028324 | 68.1352 | 39.3731 | -1.8582 | -87.987 | -160.78 | -261.4 | 0.063388 | 49.3376 | 22.9801 | 76.5714 | -218.87 | -494.9 | 7.9851 | 50.0079 | 221.185 | 20.3414 | 48.4162 | 21.0624 | -6.6146 | 26.3965 | 13.0485 | 45.7176 | 334 | 334 | 123 | 319 | 123 | 303 | 301 | 332 | 333 | 140 | 117 | 335 | 126 | 538 | 120 | 2011 | 503 | 914 | Jadeite | Jadeite | Fluorite | Corundum | Fluorite | CaNb2O6 | Cassiterite | Scheelite | Manganotantalite | Rutile | Cr2O3 | Mn | Magnetite | U | Crocoite | ThO2 | Zr | Hf
Bischoff_c4 | 9 | 40 | 20 | 40 | 0 | 395 | 0.000994 | 0.010291 | 0 | 0 | 0 | 0 | 79.4821 | 0.082856 | 0.109842 | 0.002358 | 0.003125 | 0 | 0.153234 | 0.004713 | 0 | 0.02817 | 0.036226 | 0.04916 | 21.5528 | 101.516 | 0.002126 | 0.013872 | 0 | 0 | 0 | 0 | 100.911 | 0.104488 | 0.134124 | 0.003933 | 0.004568 | 0 | 0.197136 | 0.005346 | 0 | 0.032055 | 0.048934 | 0.057973 | 2e-06 | 101.516 | 0.00175 | 0.022139 | 0 | 0 | 0 | 0 | 33.1201 | 0.022289 | 0.030023 | 0.002435 | 0.002973 | 0 | 0.135704 | 0.000979 | 0 | 0.006004 | 0.019641 | 0.013622 | 66.6223 | 0.005248 | 0.033192 | 1e-06 | 0 | 0 | 0 | 99.3104 | 0.066834 | 0.045012 | 0.0073 | 0.004457 | 0 | 0.406907 | 0.002936 | 0 | 0.018004 | 0.058894 | 0.040845 | 0 | 100 | 2 | O | 5.3e-05 | 0.000665 | 0 | 0 | 0 | 0 | 0.994266 | 0.000669 | 0.000901 | 7.3e-05 | 8.9e-05 | 0 | 0.004074 | 2.9e-05 | 0 | 0.00018 | 0.00059 | 0.000409 | 2 | 0.007012 | 0.019288 | 0.078146 | 0.006316 | 0.002255 | 0.012678 | 0.007904 | 0.03863 | 0.032126 | 0.017163 | 0.01147 | 0.01353 | 0.012501 | 0.007019 | 0.060824 | 0.007413 | 0.011336 | 0.028316 | 498.57 | 133.515 | -1.9764 | -90.434 | -110.07 | -199.23 | 0.063403 | 33.422 | 21.1278 | 516.189 | 260.489 | -174.19 | 6.58817 | 105.107 | -316.11 | 18.7585 | 22.8214 | 41.1088 | -6.6181 | 26.4002 | 13.0485 | 50.8109 | 334 | 334 | 123 | 319 | 123 | 303 | 301 | 332 | 333 | 140 | 117 | 335 | 126 | 538 | 120 | 2011 | 503 | 914 | Jadeite | Jadeite | Fluorite | Corundum | Fluorite | CaNb2O6 | Cassiterite | Scheelite | Manganotantalite | Rutile | Cr2O3 | Mn | Magnetite | U | Crocoite | ThO2 | Zr | Hf
Bischoff_c4 | 9 | 40 | 20 | 40 | 0 | 396 | 0 | 0.071783 | 0 | 0 | 0.012161 | 0 | 79.4442 | 0.106764 | 0.091206 | 0.016421 | 0 | 0 | 0.153468 | 0.00913 | 0.070429 | 0.023278 | 0.028657 | 0.063752 | 21.5831 | 101.674 | 0 | 0.096762 | 0 | 0 | 0.017015 | 0 | 100.863 | 0.134638 | 0.111368 | 0.02739 | 0 | 0 | 0.197436 | 0.010358 | 0.075868 | 0.026488 | 0.038711 | 0.075182 | 4e-06 | 101.674 | 0 | 0.154037 | 0 | 0 | 0.014968 | 0 | 33.0207 | 0.028648 | 0.024866 | 0.016912 | 0 | 0 | 0.135567 | 0.001892 | 0.01677 | 0.004949 | 0.015498 | 0.017621 | 66.5476 | 0 | 0.23085 | 1e-06 | 0 | 0.044864 | 0 | 98.9741 | 0.085869 | 0.037266 | 0.05069 | 0 | 0 | 0.406341 | 0.005672 | 0.050264 | 0.014834 | 0.046454 | 0.052815 | 0 | 100 | 2 | O | 0 | 0.004629 | 0 | 0 | 0.00045 | 0 | 0.992394 | 0.000861 | 0.000747 | 0.000508 | 0 | 0 | 0.004074 | 5.7e-05 | 0.000504 | 0.000149 | 0.000466 | 0.00053 | 2 | 0.007012 | 0.019279 | 0.078126 | 0.006316 | 0.002256 | 0.01268 | 0.007906 | 0.038633 | 0.032128 | 0.017162 | 0.01147 | 0.01353 | 0.012502 | 0.007021 | 0.060836 | 0.007416 | 0.011337 | 0.028318 | -54.581 | 20.0673 | -1.8284 | -36.678 | 13.3359 | -123.37 | 0.063433 | 26.0533 | 25.3469 | 75.468 | -138.03 | -33.378 | 6.57932 | 54.3659 | 60.67 | 22.6608 | 28.6631 | 31.8076 | -6.6215 | 26.4037 | 13.0485 | 55.6904 | 334 | 334 | 123 | 319 | 123 | 303 | 301 | 332 | 333 | 140 | 117 | 335 | 126 | 538 | 120 | 2011 | 503 | 914 | Jadeite | Jadeite | Fluorite | Corundum | Fluorite | CaNb2O6 | Cassiterite | Scheelite | Manganotantalite | Rutile | Cr2O3 | Mn | Magnetite | U | Crocoite | ThO2 | Zr | Hf
Bischoff_c4 | 9 | 40 | 20 | 40 | 0 | 397 | 0 | 0.055909 | 0 | 0 | 0.00446 | 0.002872 | 79.3622 | 0.06549 | 0.091745 | 0 | 0.000677 | 0 | 0.137265 | 0.01723 | 0.058326 | 0.022293 | 0.040814 | 0.061132 | 21.5315 | 101.452 | 0 | 0.075364 | 0 | 0 | 0.00624 | 0.004109 | 100.759 | 0.082588 | 0.112026 | 0 | 0.000989 | 0 | 0.17659 | 0.019547 | 0.06283 | 0.025368 | 0.055131 | 0.072092 | 2e-06 | 101.452 | 0 | 0.1203 | 0 | 0 | 0.005504 | 0.001529 | 33.0767 | 0.017621 | 0.025081 | 0 | 0.000644 | 0 | 0.121585 | 0.003581 | 0.013926 | 0.004753 | 0.022133 | 0.016943 | 66.5697 | 0 | 0.180324 | 1e-06 | 0 | 0.016501 | 0.002292 | 99.1611 | 0.052827 | 0.037596 | 0 | 0.000965 | 0 | 0.364502 | 0.010735 | 0.041748 | 0.014248 | 0.066353 | 0.050792 | 0 | 100 | 2 | O | 0 | 0.003614 | 0 | 0 | 0.000165 | 4.6e-05 | 0.993746 | 0.000529 | 0.000754 | 0 | 1.9e-05 | 0 | 0.003653 | 0.000108 | 0.000418 | 0.000143 | 0.000665 | 0.000509 | 2 | 0.007012 | 0.019284 | 0.078142 | 0.006316 | 0.002256 | 0.012678 | 0.007906 | 0.038632 | 0.032127 | 0.017164 | 0.011471 | 0.01353 | 0.012502 | 0.007021 | 0.060831 | 0.007415 | 0.011335 | 0.028317 | -71.918 | 25.4671 | -1.931 | -57.399 | 35.9341 | 312.78 | 0.06346 | 42.1502 | 25.2007 | -2212.5 | 1198.75 | -59.673 | 7.26467 | 28.8995 | 73.2108 | 23.6495 | 20.3344 | 33.1507 | -6.625 | 26.4074 | 13.0485 | 60.7906 | 334 | 334 | 123 | 319 | 123 | 303 | 301 | 332 | 333 | 140 | 117 | 335 | 126 | 538 | 120 | 2011 | 503 | 914 | Jadeite | Jadeite | Fluorite | Corundum | Fluorite | CaNb2O6 | Cassiterite | Scheelite | Manganotantalite | Rutile | Cr2O3 | Mn | Magnetite | U | Crocoite | ThO2 | Zr | Hf
Bischoff_c4 | 9 | 40 | 20 | 40 | 0 | 398 | 0 | 0.023049 | 0 | 0 | 0.004256 | 0 | 79.1624 | 0.05595 | 0.096614 | 0.042139 | 0 | 0 | 0.229063 | 0.010773 | 0.050947 | 0.028899 | 0.025455 | 0.065319 | 21.5124 | 101.307 | 0 | 0.03107 | 0 | 0 | 0.005956 | 0 | 100.505 | 0.070557 | 0.117972 | 0.070291 | 0 | 0 | 0.294689 | 0.012222 | 0.054882 | 0.032885 | 0.034384 | 0.077029 | 2e-06 | 101.307 | 0 | 0.049645 | 0 | 0 | 0.005259 | 0 | 33.0266 | 0.015069 | 0.026439 | 0.043562 | 0 | 0 | 0.203102 | 0.002241 | 0.012176 | 0.006167 | 0.013818 | 0.018121 | 66.5778 | 0 | 0.074355 | 1e-06 | 0 | 0.015752 | 0 | 98.929 | 0.045139 | 0.039598 | 0.130488 | 0 | 0 | 0.608378 | 0.006713 | 0.036473 | 0.018473 | 0.04139 | 0.05428 | 0 | 100 | 2 | O | 0 | 0.001491 | 0 | 0 | 0.000158 | 0 | 0.992122 | 0.000453 | 0.000794 | 0.001309 | 0 | 0 | 0.006101 | 6.7e-05 | 0.000366 | 0.000185 | 0.000415 | 0.000544 | 2 | 0.00701 | 0.01928 | 0.078079 | 0.006315 | 0.002255 | 0.012674 | 0.007903 | 0.038623 | 0.03212 | 0.017155 | 0.011466 | 0.013526 | 0.012498 | 0.007018 | 0.060817 | 0.007412 | 0.011332 | 0.028311 | -233.04 | 60.2052 | -1.8549 | -83.309 | 37.6221 | -98.6 | 0.06353 | 49.2381 | 23.9496 | 30.3335 | -609.99 | -662.7 | 4.65467 | 46.0819 | 83.7644 | 18.2873 | 32.1657 | 31.0486 | -6.6284 | 26.411 | 13.0485 | 65.7279 | 334 | 334 | 123 | 319 | 123 | 303 | 301 | 332 | 333 | 140 | 117 | 335 | 126 | 538 | 120 | 2011 | 503 | 914 | Jadeite | Jadeite | Fluorite | Corundum | Fluorite | CaNb2O6 | Cassiterite | Scheelite | Manganotantalite | Rutile | Cr2O3 | Mn | Magnetite | U | Crocoite | ThO2 | Zr | Hf
Bischoff_c4 | 9 | 40 | 20 | 40 | 0 | 399 | 0 | 0.018697 | 0 | 0 | 0 | 0 | 79.1672 | 0.079584 | 0.089428 | 0.005534 | 0 | 0 | 0.173382 | 0.001611 | 0.071167 | 0.029518 | 0.024091 | 0.030361 | 21.4684 | 101.159 | 0 | 0.025203 | 0 | 0 | 0 | 0 | 100.512 | 0.100362 | 0.109197 | 0.009231 | 0 | 0 | 0.223056 | 0.001827 | 0.076663 | 0.033589 | 0.032542 | 0.035804 | 0 | 101.159 | 0 | 0.040368 | 0 | 0 | 0 | 0 | 33.1079 | 0.021486 | 0.024531 | 0.005735 | 0 | 0 | 0.154101 | 0.000336 | 0.017049 | 0.006314 | 0.013109 | 0.008443 | 66.6007 | 0 | 0.060491 | 1e-06 | 0 | 0 | 0 | 99.2237 | 0.064394 | 0.03676 | 0.017186 | 0 | 0 | 0.461838 | 0.001007 | 0.051097 | 0.018924 | 0.039287 | 0.025304 | 0 | 100 | 2 | O | 0 | 0.001212 | 0 | 0 | 0 | 0 | 0.994219 | 0.000645 | 0.000737 | 0.000172 | 0 | 0 | 0.004628 | 1e-05 | 0.000512 | 0.00019 | 0.000394 | 0.000254 | 2 | 0.00701 | 0.019288 | 0.078142 | 0.006316 | 0.002255 | 0.012676 | 0.007905 | 0.038628 | 0.032124 | 0.017163 | 0.011469 | 0.013529 | 0.012501 | 0.00702 | 0.060822 | 0.007414 | 0.011333 | 0.028314 | -61.238 | 73.9911 | -1.8807 | -82.551 | -55.134 | -96.996 | 0.063528 | 34.7723 | 25.8381 | 220.848 | -43101 | -522.59 | 5.91116 | 307.213 | 60.0327 | 17.9127 | 33.9481 | 66.2676 | -6.6318 | 26.4146 | 13.0485 | 70.6945 | 334 | 334 | 123 | 319 | 123 | 303 | 301 | 332 | 333 | 140 | 117 | 335 | 126 | 538 | 120 | 2011 | 503 | 914 | Jadeite | Jadeite | Fluorite | Corundum | Fluorite | CaNb2O6 | Cassiterite | Scheelite | Manganotantalite | Rutile | Cr2O3 | Mn | Magnetite | U | Crocoite | ThO2 | Zr | Hf
Bischoff_c4 | 9 | 40 | 20 | 40 | 0 | 400 | 0 | 0.056092 | 0 | 0 | 0 | 0.00667 | 79.5447 | 0.067576 | 0.086045 | 0.028228 | 0 | 0 | 0.159364 | 0.007781 | 0.021787 | 0.019223 | 0.050192 | 0.059014 | 21.6032 | 101.71 | 0 | 0.075611 | 0 | 0 | 0 | 0.009541 | 100.991 | 0.085219 | 0.105066 | 0.047086 | 0 | 0 | 0.205022 | 0.008827 | 0.023469 | 0.021874 | 0.0678 | 0.069594 | 0 | 101.71 | 0 | 0.120292 | 0 | 0 | 0 | 0.003539 | 33.0421 | 0.018122 | 0.023445 | 0.029054 | 0 | 0 | 0.14069 | 0.001612 | 0.005184 | 0.004084 | 0.027128 | 0.016301 | 66.5684 | 0 | 0.180304 | 1e-06 | 0 | 0 | 0.005305 | 99.0533 | 0.054325 | 0.035141 | 0.087099 | 0 | 0 | 0.421758 | 0.004831 | 0.015541 | 0.012244 | 0.081324 | 0.048867 | 0 | 100 | 2 | O | 0 | 0.003614 | 0 | 0 | 0 | 0.000106 | 0.992726 | 0.000544 | 0.000704 | 0.000873 | 0 | 0 | 0.004227 | 4.8e-05 | 0.000156 | 0.000123 | 0.000815 | 0.00049 | 2 | 0.007008 | 0.019274 | 0.07808 | 0.006315 | 0.002254 | 0.012672 | 0.007901 | 0.038619 | 0.032116 | 0.017155 | 0.011466 | 0.013525 | 0.012498 | 0.007017 | 0.060811 | 0.007411 | 0.011331 | 0.028307 | -205.4 | 25.3757 | -1.914 | -56.26 | -37.17 | 135.054 | 0.063373 | 40.8512 | 26.8288 | 44.5309 | -61.703 | -59.113 | 6.36273 | 63.7173 | 195.568 | 27.3779 | 16.6608 | 34.312 | -6.6353 | 26.4182 | 13.0485 | 75.708 | 334 | 334 | 123 | 319 | 123 | 303 | 301 | 332 | 333 | 140 | 117 | 335 | 126 | 538 | 120 | 2011 | 503 | 914 | Jadeite | Jadeite | Fluorite | Corundum | Fluorite | CaNb2O6 | Cassiterite | Scheelite | Manganotantalite | Rutile | Cr2O3 | Mn | Magnetite | U | Crocoite | ThO2 | Zr | Hf
Bischoff_c4 | 9 | 40 | 20 | 40 | 0 | 401 | 0 | 0.042795 | 0 | 0 | 0 | 0 | 79.3286 | 0.073682 | 0.058322 | 0.031065 | 0 | 0.005415 | 0.212305 | 0.015329 | 0.017256 | 0.022304 | 0.045985 | 0.036561 | 21.5471 | 101.437 | 0 | 0.057686 | 0 | 0 | 0 | 0 | 100.716 | 0.092919 | 0.071214 | 0.051818 | 0 | 0.006992 | 0.27313 | 0.01739 | 0.018589 | 0.02538 | 0.062117 | 0.043116 | -1e-05 | 101.437 | 0 | 0.092007 | 0 | 0 | 0 | 0 | 33.036 | 0.019809 | 0.015931 | 0.032056 | 0 | 0.004872 | 0.187903 | 0.003183 | 0.004117 | 0.004751 | 0.024917 | 0.010125 | 66.5643 | 0 | 0.137811 | 1e-06 | 0 | 0 | 0 | 98.9644 | 0.059342 | 0.023862 | 0.096029 | 0 | 0.014594 | 0.56289 | 0.009536 | 0.012332 | 0.014233 | 0.074643 | 0.03033 | 0 | 100 | 2 | O | 0 | 0.002764 | 0 | 0 | 0 | 0 | 0.992605 | 0.000595 | 0.000479 | 0.000963 | 0 | 0.000146 | 0.005646 | 9.6e-05 | 0.000124 | 0.000143 | 0.000749 | 0.000304 | 2 | 0.007007 | 0.019279 | 0.078057 | 0.006316 | 0.002254 | 0.01267 | 0.0079 | 0.038621 | 0.032117 | 0.017154 | 0.011465 | 0.013525 | 0.012498 | 0.007015 | 0.060811 | 0.00741 | 0.01133 | 0.028309 | -85.112 | 32.9313 | -1.837 | -57.752 | -26.025 | -119.3 | 0.063462 | 37.5107 | 39.3517 | 40.6016 | -474.57 | 177.604 | 4.96431 | 32.4355 | 246.855 | 23.6223 | 18.1189 | 55.0993 | -6.6387 | 26.4219 | 13.0485 | 80.733 | 334 | 334 | 123 | 319 | 123 | 303 | 301 | 332 | 333 | 140 | 117 | 335 | 126 | 538 | 120 | 2011 | 503 | 914 | Jadeite | Jadeite | Fluorite | Corundum | Fluorite | CaNb2O6 | Cassiterite | Scheelite | Manganotantalite | Rutile | Cr2O3 | Mn | Magnetite | U | Crocoite | ThO2 | Zr | Hf