## Sheet2
SAMPLE | NUMBER | TAKEOFF | KILOVOLT | CURRENT | BEAMSIZE | LINE | Si WT% | Na WT% | Al WT% | Nb WT% | Sn WT% | W WT% | Ta WT% | Ti WT% | Mn WT% | Fe WT% | Zr WT% | O WT% | TOTAL | SiO2 | Na2O | Al2O3 | Nb2O5 | SnO2 | WO3 | Ta2O5 | TiO2 | MnO | FeO | ZrO2 | O | TOTAL | Si AT% | Na AT% | Al AT% | Nb AT% | Sn AT% | W AT% | Ta AT% | Ti AT% | Mn AT% | Fe AT% | Zr AT% | O AT% | Si OXMOL% | Na OXMOL% | Al OXMOL% | Nb OXMOL% | Sn OXMOL% | W OXMOL% | Ta OXMOL% | Ti OXMOL% | Mn OXMOL% | Fe OXMOL% | Zr OXMOL% | O OXMOL% | TOTAL | FORMULA | BASIS | Si FORMULA | Na FORMULA | Al FORMULA | Nb FORMULA | Sn FORMULA | W FORMULA | Ta FORMULA | Ti FORMULA | Mn FORMULA | Fe FORMULA | Zr FORMULA | O FORMULA | Si CDL99 | Na CDL99 | Al CDL99 | Nb CDL99 | Sn CDL99 | W CDL99 | Ta CDL99 | Ti CDL99 | Mn CDL99 | Fe CDL99 | Zr CDL99 | SiO2 CDL99 | Na2O CDL99 | Al2O3 CDL99 | Nb2O5 CDL99 | SnO2 CDL99 | WO3 CDL99 | Ta2O5 CDL99 | TiO2 CDL99 | MnO CDL99 | FeO CDL99 | ZrO2 CDL99 | Si %ERR | Na %ERR | Al %ERR | Nb %ERR | Sn %ERR | W %ERR | Ta %ERR | Ti %ERR | Mn %ERR | Fe %ERR | Zr %ERR | X-POS | Y-POS | Z-POS | RELDIST | Si STD_NUM | Na STD_NUM | Al STD_NUM | Nb STD_NUM | Sn STD_NUM | W STD_NUM | Ta STD_NUM | Ti STD_NUM | Mn STD_NUM | Fe STD_NUM | Zr STD_NUM | Si STD_NAM | Na STD_NAM | Al STD_NAM | Nb STD_NAM | Sn STD_NAM | W STD_NAM | Ta STD_NAM | Ti STD_NAM | Mn STD_NAM | Fe STD_NAM | Zr STD_NAM
T1 | 2 | 40 | 20 | 40 | 0 | 58 | 0 | 0 | 0 | 0.022721 | 77.7797 | 0 | 0.00195 | 0.370381 | 0 | 0.03969 | 0.018419 | 21.2457 | 99.4786 | 0 | 0 | 0 | 0.032503 | 98.7499 | 0 | 0.002381 | 0.617818 | 0 | 0.051062 | 0.02488 | 0 | 99.4786 | 0 | 0 | 0 | 0.012277 | 32.8963 | 0 | 0.000541 | 0.388158 | 0 | 0.035676 | 0.010136 | 66.6569 | 0 | 0 | 0 | 0.018413 | 98.679 | 0 | 0.000811 | 1.16436 | 0 | 0.107018 | 0.030405 | 0 | 100 | 2 | O | 0 | 0 | 0 | 0.000368 | 0.987034 | 0 | 1.6e-05 | 0.011646 | 0 | 0.00107 | 0.000304 | 2 | 0.011944 | 0.014494 | 0.005654 | 0.013175 | 0.016628 | 0.039269 | 0.033146 | 0.008224 | 0.013537 | 0.01279 | 0.012109 | 0.025553 | 0.019537 | 0.010683 | 0.018847 | 0.021111 | 0.049522 | 0.040474 | 0.013718 | 0.01748 | 0.016455 | 0.016357 | -3488.1 | -65.816 | -18.789 | 41.6903 | 0.118327 | -57.414 | 1196.3 | 1.86897 | -146.19 | 23.5925 | 47.1177 | -11.464 | -32.625 | 13.18 | 0 | 214 | 334 | 319 | 303 | 301 | 332 | 333 | 140 | 335 | 126 | 524 | Wollastonite | Jadeite | Corundum | CaNb2O6 | Cassiterite | Scheelite | Manganotantalite | Rutile | Mn | Magnetite | Zircon
T1 | 2 | 40 | 20 | 40 | 0 | 59 | 0 | 0 | 0 | 0.01311 | 78.4136 | 0 | 0 | 0.246881 | 0 | 0.046373 | 0 | 21.3249 | 100.045 | 0 | 0 | 0 | 0.018755 | 99.5547 | 0 | 0 | 0.411811 | 0 | 0.059659 | 0 | 2e-06 | 100.045 | 0 | 0 | 0 | 0.007057 | 33.0397 | 0 | 0 | 0.257757 | 0 | 0.041527 | 0 | 66.654 | 0 | 0 | 0 | 0.010583 | 99.0918 | 0 | 0 | 0.773058 | 0 | 0.124546 | 0 | 0 | 100 | 2 | O | 0 | 0 | 0 | 0.000212 | 0.991378 | 0 | 0 | 0.007734 | 0 | 0.001246 | 0 | 2 | 0.011968 | 0.014508 | 0.005659 | 0.013183 | 0.016641 | 0.039282 | 0.033159 | 0.008231 | 0.013545 | 0.012797 | 0.012118 | 0.025604 | 0.019556 | 0.010692 | 0.018858 | 0.021127 | 0.049538 | 0.040489 | 0.01373 | 0.017489 | 0.016463 | 0.016369 | -166.41 | -79.71 | -21.841 | 71.7651 | 0.117835 | -51.67 | -38.334 | 2.66022 | -57.123 | 20.3191 | -54.71 | -11.464 | -32.615 | 13.18 | 9.99832 | 214 | 334 | 319 | 303 | 301 | 332 | 333 | 140 | 335 | 126 | 524 | Wollastonite | Jadeite | Corundum | CaNb2O6 | Cassiterite | Scheelite | Manganotantalite | Rutile | Mn | Magnetite | Zircon
T1 | 2 | 40 | 20 | 40 | 0 | 60 | 0 | 0 | 0 | 0.039461 | 78.2061 | 0 | 0 | 0.302521 | 0 | 0.085074 | 0 | 21.3286 | 99.9618 | 0 | 0 | 0 | 0.056451 | 99.2913 | 0 | 0 | 0.504622 | 0 | 0.109448 | 0 | 0 | 99.9618 | 0 | 0 | 0 | 0.021235 | 32.942 | 0 | 0 | 0.31575 | 0 | 0.076159 | 0 | 66.6448 | 0 | 0 | 0 | 0.031842 | 98.7928 | 0 | 0 | 0.946931 | 0 | 0.228401 | 0 | 0 | 100 | 2 | O | 0 | 0 | 0 | 0.000637 | 0.988585 | 0 | 0 | 0.009476 | 0 | 0.002286 | 0 | 2 | 0.011953 | 0.014499 | 0.005656 | 0.013178 | 0.016633 | 0.039274 | 0.033151 | 0.008226 | 0.013539 | 0.012792 | 0.012113 | 0.025572 | 0.019545 | 0.010687 | 0.018851 | 0.021117 | 0.049528 | 0.04048 | 0.013722 | 0.017483 | 0.016457 | 0.016362 | -84.236 | -22.818 | -19.561 | 24.3133 | 0.118001 | -86.038 | -154.21 | 2.22414 | -29.046 | 11.4363 | -41.337 | -11.464 | -32.605 | 13.18 | 20.0119 | 214 | 334 | 319 | 303 | 301 | 332 | 333 | 140 | 335 | 126 | 524 | Wollastonite | Jadeite | Corundum | CaNb2O6 | Cassiterite | Scheelite | Manganotantalite | Rutile | Mn | Magnetite | Zircon
T1 | 2 | 40 | 20 | 40 | 0 | 61 | 0 | 0 | 0 | 0.029933 | 78.4842 | 0 | 0.051728 | 0.320026 | 0.025755 | 0.070423 | 0 | 21.4259 | 100.408 | 0 | 0 | 0 | 0.042821 | 99.6443 | 0 | 0.063163 | 0.533822 | 0.033255 | 0.090599 | 0 | 4e-06 | 100.408 | 0 | 0 | 0 | 0.016034 | 32.9081 | 0 | 0.014227 | 0.332495 | 0.02333 | 0.062755 | 0 | 66.643 | 0 | 0 | 0 | 0.024045 | 98.6992 | 0 | 0.021335 | 0.997231 | 0.069972 | 0.188217 | 0 | 0 | 100 | 2 | O | 0 | 0 | 0 | 0.000481 | 0.987595 | 0 | 0.000427 | 0.009978 | 0.0007 | 0.001883 | 0 | 2 | 0.011957 | 0.014498 | 0.005655 | 0.013181 | 0.016635 | 0.039277 | 0.033154 | 0.008226 | 0.01354 | 0.012792 | 0.012116 | 0.02558 | 0.019542 | 0.010686 | 0.018856 | 0.02112 | 0.049532 | 0.040483 | 0.013722 | 0.017483 | 0.016457 | 0.016366 | -119.63 | -26.468 | -17.768 | 31.8329 | 0.117797 | -67.41 | 45.5325 | 2.11829 | 38.1824 | 13.6508 | -29.471 | -11.464 | -32.595 | 13.18 | 29.9988 | 214 | 334 | 319 | 303 | 301 | 332 | 333 | 140 | 335 | 126 | 524 | Wollastonite | Jadeite | Corundum | CaNb2O6 | Cassiterite | Scheelite | Manganotantalite | Rutile | Mn | Magnetite | Zircon
T1 | 2 | 40 | 20 | 40 | 0 | 62 | 0 | 0 | 0 | 0.048143 | 77.8781 | 0 | 0.044656 | 0.438838 | 0 | 0.145861 | 0 | 21.3623 | 99.9178 | 0 | 0 | 0 | 0.068871 | 98.8748 | 0 | 0.054527 | 0.732007 | 0 | 0.18765 | 0 | 4e-06 | 99.9178 | 0 | 0 | 0 | 0.02586 | 32.7447 | 0 | 0.012316 | 0.457202 | 0 | 0.13034 | 0 | 66.6296 | 0 | 0 | 0 | 0.038769 | 98.1811 | 0 | 0.018464 | 1.37087 | 0 | 0.39081 | 0 | 0 | 100 | 2 | O | 0 | 0 | 0 | 0.000776 | 0.982888 | 0 | 0.00037 | 0.013724 | 0 | 0.003912 | 0 | 2 | 0.011928 | 0.014484 | 0.005651 | 0.013172 | 0.016619 | 0.039261 | 0.033139 | 0.008217 | 0.01353 | 0.012784 | 0.012106 | 0.025519 | 0.019524 | 0.010677 | 0.018843 | 0.021099 | 0.049512 | 0.040464 | 0.013706 | 0.017471 | 0.016447 | 0.016353 | -625.16 | -26.767 | -19.567 | 20.0482 | 0.118266 | -75.788 | 52.6522 | 1.61995 | -154.14 | 6.98753 | -486.89 | -11.464 | -32.585 | 13.18 | 40.0085 | 214 | 334 | 319 | 303 | 301 | 332 | 333 | 140 | 335 | 126 | 524 | Wollastonite | Jadeite | Corundum | CaNb2O6 | Cassiterite | Scheelite | Manganotantalite | Rutile | Mn | Magnetite | Zircon
T1 | 2 | 40 | 20 | 40 | 0 | 63 | 0 | 0 | 0 | 0.025411 | 78.4302 | 0 | 0 | 0.270715 | 0.00321 | 0.074745 | 0 | 21.3597 | 100.164 | 0 | 0 | 0 | 0.036351 | 99.5758 | 0 | 0 | 0.451569 | 0.004144 | 0.09616 | 0 | 2e-06 | 100.164 | 0 | 0 | 0 | 0.013654 | 32.9888 | 0 | 0 | 0.282146 | 0.002917 | 0.066816 | 0 | 66.6457 | 0 | 0 | 0 | 0.020473 | 98.9243 | 0 | 0 | 0.846079 | 0.008746 | 0.200363 | 0 | 0 | 100 | 2 | O | 0 | 0 | 0 | 0.00041 | 0.989975 | 0 | 0 | 0.008467 | 8.8e-05 | 0.002005 | 0 | 2 | 0.011965 | 0.014509 | 0.005659 | 0.013185 | 0.016643 | 0.039293 | 0.033168 | 0.008232 | 0.013547 | 0.012799 | 0.01212 | 0.025598 | 0.019558 | 0.010694 | 0.018862 | 0.02113 | 0.049552 | 0.0405 | 0.013731 | 0.017492 | 0.016466 | 0.016372 | -433.63 | -23.625 | -17.946 | 37.3826 | 0.11787 | -106.15 | -473.2 | 2.45242 | 299.284 | 12.9139 | -115.1 | -11.464 | -32.575 | 13.18 | 49.9992 | 214 | 334 | 319 | 303 | 301 | 332 | 333 | 140 | 335 | 126 | 524 | Wollastonite | Jadeite | Corundum | CaNb2O6 | Cassiterite | Scheelite | Manganotantalite | Rutile | Mn | Magnetite | Zircon
T1 | 2 | 40 | 20 | 40 | 0 | 64 | 0 | 0 | 0 | 0 | 78.1703 | 0 | 0 | 0.191319 | 0.010254 | 0.055184 | 0 | 21.2221 | 99.6491 | 0 | 0 | 0 | 0 | 99.2458 | 0 | 0 | 0.319131 | 0.01324 | 0.070995 | 0 | 0 | 99.6491 | 0 | 0 | 0 | 0 | 33.0933 | 0 | 0 | 0.200694 | 0.009379 | 0.049651 | 0 | 66.647 | 0 | 0 | 0 | 0 | 99.2213 | 0 | 0 | 0.601728 | 0.028119 | 0.148866 | 0 | 0 | 100 | 2 | O | 0 | 0 | 0 | 0 | 0.993092 | 0 | 0 | 0.006023 | 0.000281 | 0.00149 | 0 | 2 | 0.01198 | 0.014517 | 0.005662 | 0.013189 | 0.016649 | 0.039297 | 0.033172 | 0.008236 | 0.01355 | 0.012802 | 0.012124 | 0.025629 | 0.019568 | 0.010698 | 0.018867 | 0.021138 | 0.049556 | 0.040505 | 0.013738 | 0.017497 | 0.01647 | 0.016378 | -743.44 | -28.056 | -17.685 | -755.02 | 0.118048 | -110.17 | -103.58 | 3.34652 | 94.4184 | 17.211 | -84.686 | -11.464 | -32.565 | 13.18 | 60.009 | 214 | 334 | 319 | 303 | 301 | 332 | 333 | 140 | 335 | 126 | 524 | Wollastonite | Jadeite | Corundum | CaNb2O6 | Cassiterite | Scheelite | Manganotantalite | Rutile | Mn | Magnetite | Zircon
T1 | 2 | 40 | 20 | 40 | 0 | 65 | 0.006212 | 0.002714 | 0 | 0 | 78.5912 | 0 | 0 | 0.188326 | 0.000312 | 0.027201 | 0 | 21.3307 | 100.147 | 0.01329 | 0.003658 | 0 | 0 | 99.7802 | 0 | 0 | 0.314139 | 0.000402 | 0.034994 | 0 | 0 | 100.147 | 0.011058 | 0.005902 | 0 | 0 | 33.1063 | 0 | 0 | 0.196574 | 0.000284 | 0.024352 | 0 | 66.6555 | 0.033167 | 0.00885 | 0 | 0 | 99.2945 | 0 | 0 | 0.589577 | 0.00085 | 0.073038 | 0 | 0 | 100 | 2 | O | 0.000332 | 0.000177 | 0 | 0 | 0.993356 | 0 | 0 | 0.005898 | 9e-06 | 0.000731 | 0 | 2 | 0.011979 | 0.014513 | 0.005661 | 0.013187 | 0.016647 | 0.039288 | 0.033165 | 0.008235 | 0.013548 | 0.0128 | 0.012122 | 0.025628 | 0.019563 | 0.010696 | 0.018864 | 0.021135 | 0.049546 | 0.040496 | 0.013736 | 0.017494 | 0.016467 | 0.016375 | 134.653 | 378.992 | -17.461 | -34.873 | 0.117698 | -46.075 | -30.944 | 3.39441 | 3073.54 | 34.0709 | -72.487 | -11.464 | -32.555 | 13.18 | 69.9997 | 214 | 334 | 319 | 303 | 301 | 332 | 333 | 140 | 335 | 126 | 524 | Wollastonite | Jadeite | Corundum | CaNb2O6 | Cassiterite | Scheelite | Manganotantalite | Rutile | Mn | Magnetite | Zircon
T1 | 2 | 40 | 20 | 40 | 0 | 66 | 0 | 0 | 0 | 0 | 78.9501 | 0 | 0 | 0.173616 | 0.001476 | 0.029309 | 0 | 21.4106 | 100.565 | 0 | 0 | 0 | 0 | 100.236 | 0 | 0 | 0.289602 | 0.001906 | 0.037706 | 0 | 4e-06 | 100.565 | 0 | 0 | 0 | 0 | 33.1345 | 0 | 0 | 0.180549 | 0.001339 | 0.026142 | 0 | 66.6575 | 0 | 0 | 0 | 0 | 99.3761 | 0 | 0 | 0.541499 | 0.004015 | 0.078406 | 0 | 0 | 100 | 2 | O | 0 | 0 | 0 | 0 | 0.99417 | 0 | 0 | 0.005417 | 4e-05 | 0.000784 | 0 | 2 | 0.011986 | 0.014518 | 0.005662 | 0.013189 | 0.016652 | 0.039297 | 0.033172 | 0.008238 | 0.013551 | 0.012803 | 0.012125 | 0.025643 | 0.01957 | 0.010699 | 0.018868 | 0.021141 | 0.049556 | 0.040505 | 0.013741 | 0.017498 | 0.016471 | 0.016379 | -87.557 | -27.168 | -17.858 | -70.531 | 0.117439 | -58.22 | -48.726 | 3.65684 | 649.669 | 31.6862 | -674.17 | -11.464 | -32.545 | 13.18 | 80.0095 | 214 | 334 | 319 | 303 | 301 | 332 | 333 | 140 | 335 | 126 | 524 | Wollastonite | Jadeite | Corundum | CaNb2O6 | Cassiterite | Scheelite | Manganotantalite | Rutile | Mn | Magnetite | Zircon
T1 | 2 | 40 | 20 | 40 | 0 | 67 | 0 | 0 | 0 | 0 | 78.7112 | 0 | 0 | 0.169474 | 0 | 0.023125 | 0 | 21.3412 | 100.245 | 0 | 0 | 0 | 0 | 99.9326 | 0 | 0 | 0.282692 | 0 | 0.02975 | 0 | -1e-05 | 100.245 | 0 | 0 | 0 | 0 | 33.1427 | 0 | 0 | 0.17682 | 0 | 0.020694 | 0 | 66.6598 | 0 | 0 | 0 | 0 | 99.4076 | 0 | 0 | 0.530351 | 0 | 0.06207 | 0 | 0 | 100 | 2 | O | 0 | 0 | 0 | 0 | 0.994385 | 0 | 0 | 0.005305 | 0 | 0.000621 | 0 | 2 | 0.011986 | 0.014517 | 0.005662 | 0.013188 | 0.01665 | 0.039292 | 0.033169 | 0.008237 | 0.01355 | 0.012802 | 0.012124 | 0.025642 | 0.019568 | 0.010698 | 0.018866 | 0.02114 | 0.049551 | 0.040501 | 0.01374 | 0.017497 | 0.016469 | 0.016377 | -171137 | -315.21 | -19.111 | -132.7 | 0.117605 | -71.202 | -75.532 | 3.73839 | -46.65 | 39.9347 | -34.348 | -11.464 | -32.535 | 13.18 | 90.0116 | 214 | 334 | 319 | 303 | 301 | 332 | 333 | 140 | 335 | 126 | 524 | Wollastonite | Jadeite | Corundum | CaNb2O6 | Cassiterite | Scheelite | Manganotantalite | Rutile | Mn | Magnetite | Zircon
T1 | 2 | 40 | 20 | 40 | 0 | 68 | 0 | 0 | 0 | 0 | 78.3106 | 0 | 0 | 0.269679 | 0 | 0.043169 | 0.001423 | 21.3063 | 99.9312 | 0 | 0 | 0 | 0 | 99.4239 | 0 | 0 | 0.44984 | 0 | 0.055537 | 0.001923 | 2e-06 | 99.9312 | 0 | 0 | 0 | 0 | 33.025 | 0 | 0 | 0.281804 | 0 | 0.038691 | 0.000781 | 66.6538 | 0 | 0 | 0 | 0 | 99.0365 | 0 | 0 | 0.845086 | 0 | 0.116028 | 0.002342 | 0 | 100 | 2 | O | 0 | 0 | 0 | 0 | 0.99094 | 0 | 0 | 0.008456 | 0 | 0.001161 | 2.3e-05 | 2 | 0.011965 | 0.014506 | 0.005658 | 0.013182 | 0.016638 | 0.03928 | 0.033157 | 0.00823 | 0.013544 | 0.012796 | 0.012117 | 0.025596 | 0.019554 | 0.010691 | 0.018857 | 0.021124 | 0.049535 | 0.040486 | 0.013728 | 0.017488 | 0.016462 | 0.016368 | -135.54 | -38.265 | -18.325 | -104.26 | 0.11791 | -42.82 | -21.926 | 2.46025 | -686.02 | 21.7656 | 601.819 | -11.464 | -32.525 | 13.18 | 99.9985 | 214 | 334 | 319 | 303 | 301 | 332 | 333 | 140 | 335 | 126 | 524 | Wollastonite | Jadeite | Corundum | CaNb2O6 | Cassiterite | Scheelite | Manganotantalite | Rutile | Mn | Magnetite | Zircon
T1 | 2 | 40 | 20 | 40 | 0 | 69 | 0 | 0 | 0 | 0.013969 | 78.4945 | 0 | 0.038535 | 0.195038 | 0.010202 | 0.053324 | 0.012622 | 21.3304 | 100.149 | 0 | 0 | 0 | 0.019983 | 99.6574 | 0 | 0.047053 | 0.325335 | 0.013173 | 0.068602 | 0.01705 | -1e-05 | 100.149 | 0 | 0 | 0 | 0.007517 | 33.0636 | 0 | 0.010647 | 0.203568 | 0.009284 | 0.047737 | 0.006918 | 66.6507 | 0 | 0 | 0 | 0.011273 | 99.1704 | 0 | 0.015967 | 0.610578 | 0.027845 | 0.14318 | 0.02075 | 0 | 100 | 2 | O | 0 | 0 | 0 | 0.000226 | 0.992147 | 0 | 0.000319 | 0.006109 | 0.000279 | 0.001432 | 0.000208 | 2 | 0.011981 | 0.014511 | 0.00566 | 0.013188 | 0.016649 | 0.03929 | 0.033167 | 0.008234 | 0.013548 | 0.012799 | 0.012124 | 0.025631 | 0.019561 | 0.010695 | 0.018866 | 0.021138 | 0.049548 | 0.040498 | 0.013735 | 0.017493 | 0.016466 | 0.016377 | -1731 | -54.952 | -15.841 | 67.4248 | 0.117786 | -955.33 | 60.9952 | 3.28776 | 94.8773 | 17.7791 | 68.516 | -11.464 | -32.515 | 13.18 | 110.008 | 214 | 334 | 319 | 303 | 301 | 332 | 333 | 140 | 335 | 126 | 524 | Wollastonite | Jadeite | Corundum | CaNb2O6 | Cassiterite | Scheelite | Manganotantalite | Rutile | Mn | Magnetite | Zircon
T1 | 2 | 40 | 20 | 40 | 0 | 70 | 0 | 0 | 0 | 0 | 77.994 | 0 | 0 | 0.489422 | 0.005496 | 0.112259 | 0.008844 | 21.3918 | 100.002 | 0 | 0 | 0 | 0 | 99.022 | 0 | 0 | 0.816384 | 0.007097 | 0.144421 | 0.011947 | 2e-06 | 100.002 | 0 | 0 | 0 | 0 | 32.7492 | 0 | 0 | 0.509215 | 0.004986 | 0.100178 | 0.004832 | 66.6316 | 0 | 0 | 0 | 0 | 98.1443 | 0 | 0 | 1.52604 | 0.014942 | 0.30022 | 0.01448 | 0 | 100 | 2 | O | 0 | 0 | 0 | 0 | 0.982992 | 0 | 0 | 0.015284 | 0.00015 | 0.003007 | 0.000145 | 2 | 0.011919 | 0.014482 | 0.00565 | 0.013167 | 0.01661 | 0.039255 | 0.033133 | 0.008215 | 0.013528 | 0.012783 | 0.012101 | 0.025498 | 0.019522 | 0.010675 | 0.018835 | 0.021088 | 0.049504 | 0.040457 | 0.013703 | 0.017468 | 0.016445 | 0.016345 | -192.54 | -90.493 | -16.649 | -365.54 | 0.118153 | -56.262 | -36.909 | 1.48058 | 174.97 | 8.85032 | 97.306 | -11.464 | -32.505 | 13.18 | 119.999 | 214 | 334 | 319 | 303 | 301 | 332 | 333 | 140 | 335 | 126 | 524 | Wollastonite | Jadeite | Corundum | CaNb2O6 | Cassiterite | Scheelite | Manganotantalite | Rutile | Mn | Magnetite | Zircon
T1 | 2 | 40 | 20 | 40 | 0 | 71 | 0 | 0 | 0 | 0.02715 | 78.5337 | 0 | 0.007459 | 0.243754 | 0 | 0.062123 | 0 | 21.3674 | 100.242 | 0 | 0 | 0 | 0.038839 | 99.7071 | 0 | 0.009107 | 0.406596 | 0 | 0.079921 | 0 | -1e-05 | 100.242 | 0 | 0 | 0 | 0.014585 | 33.0229 | 0 | 0.002057 | 0.253974 | 0 | 0.055517 | 0 | 66.6509 | 0 | 0 | 0 | 0.021872 | 99.0468 | 0 | 0.003085 | 0.761753 | 0 | 0.166514 | 0 | 0 | 100 | 2 | O | 0 | 0 | 0 | 0.000438 | 0.990922 | 0 | 6.2e-05 | 0.007621 | 0 | 0.001666 | 0 | 2 | 0.011966 | 0.014505 | 0.005658 | 0.013181 | 0.016639 | 0.039278 | 0.033155 | 0.00823 | 0.013542 | 0.012795 | 0.012117 | 0.0256 | 0.019552 | 0.01069 | 0.018856 | 0.021125 | 0.049533 | 0.040485 | 0.013728 | 0.017486 | 0.01646 | 0.016367 | -217.27 | -29.972 | -18.729 | 35.0232 | 0.117735 | -52.875 | 313.202 | 2.69001 | -22.626 | 15.3701 | -104.15 | -11.464 | -32.495 | 13.18 | 130.009 | 214 | 334 | 319 | 303 | 301 | 332 | 333 | 140 | 335 | 126 | 524 | Wollastonite | Jadeite | Corundum | CaNb2O6 | Cassiterite | Scheelite | Manganotantalite | Rutile | Mn | Magnetite | Zircon
T1 | 2 | 40 | 20 | 40 | 0 | 72 | 0 | 0 | 0 | 0 | 78.762 | 0 | 0 | 0.180882 | 0 | 0.035444 | 0.019055 | 21.3727 | 100.37 | 0 | 0 | 0 | 0 | 99.997 | 0 | 0 | 0.301722 | 0 | 0.045599 | 0.025739 | 0 | 100.37 | 0 | 0 | 0 | 0 | 33.1134 | 0 | 0 | 0.188435 | 0 | 0.03167 | 0.010424 | 66.6561 | 0 | 0 | 0 | 0 | 99.3086 | 0 | 0 | 0.565126 | 0 | 0.09498 | 0.031261 | 0 | 100 | 2 | O | 0 | 0 | 0 | 0 | 0.993558 | 0 | 0 | 0.005654 | 0 | 0.00095 | 0.000313 | 2 | 0.011982 | 0.014514 | 0.005661 | 0.013187 | 0.016649 | 0.03929 | 0.033167 | 0.008236 | 0.013549 | 0.0128 | 0.012123 | 0.025633 | 0.019564 | 0.010696 | 0.018864 | 0.021137 | 0.049548 | 0.040498 | 0.013738 | 0.017495 | 0.016468 | 0.016375 | -51.65 | -26.869 | -19.164 | -297.32 | 0.117572 | -69.033 | -294.75 | 3.52155 | -149.83 | 26.339 | 45.6158 | -11.464 | -32.485 | 13.18 | 139.999 | 214 | 334 | 319 | 303 | 301 | 332 | 333 | 140 | 335 | 126 | 524 | Wollastonite | Jadeite | Corundum | CaNb2O6 | Cassiterite | Scheelite | Manganotantalite | Rutile | Mn | Magnetite | Zircon
T1 | 2 | 40 | 20 | 40 | 0 | 73 | 0 | 0 | 0 | 0 | 78.5915 | 0 | 0 | 0.232147 | 0.033434 | 0.026522 | 0.00252 | 21.3624 | 100.249 | 0 | 0 | 0 | 0 | 99.7806 | 0 | 0 | 0.387234 | 0.043172 | 0.03412 | 0.003404 | -1e-05 | 100.249 | 0 | 0 | 0 | 0 | 33.054 | 0 | 0 | 0.24193 | 0.03038 | 0.023707 | 0.001379 | 66.6486 | 0 | 0 | 0 | 0 | 99.1083 | 0 | 0 | 0.725396 | 0.09109 | 0.071081 | 0.004135 | 0 | 100 | 2 | O | 0 | 0 | 0 | 0 | 0.991887 | 0 | 0 | 0.00726 | 0.000912 | 0.000711 | 4.1e-05 | 2 | 0.01197 | 0.014509 | 0.005659 | 0.013183 | 0.016641 | 0.039283 | 0.03316 | 0.008232 | 0.013545 | 0.012797 | 0.012119 | 0.025608 | 0.019558 | 0.010693 | 0.018859 | 0.021128 | 0.049539 | 0.04049 | 0.013731 | 0.01749 | 0.016463 | 0.01637 | -134.48 | -23.418 | -17.513 | -72.912 | 0.117696 | -53.659 | -21.351 | 2.81012 | 29.657 | 34.9145 | 340.216 | -11.464 | -32.475 | 13.18 | 150.009 | 214 | 334 | 319 | 303 | 301 | 332 | 333 | 140 | 335 | 126 | 524 | Wollastonite | Jadeite | Corundum | CaNb2O6 | Cassiterite | Scheelite | Manganotantalite | Rutile | Mn | Magnetite | Zircon
T1 | 2 | 40 | 20 | 40 | 0 | 74 | 0 | 0 | 0 | 0 | 78.6068 | 0 | 0 | 0.240905 | 0 | 0.033724 | 0 | 21.3638 | 100.245 | 0 | 0 | 0 | 0 | 99.8 | 0 | 0 | 0.401843 | 0 | 0.043386 | 0 | 4e-06 | 100.245 | 0 | 0 | 0 | 0 | 33.0622 | 0 | 0 | 0.25107 | 0 | 0.030146 | 0 | 66.6566 | 0 | 0 | 0 | 0 | 99.1566 | 0 | 0 | 0.752983 | 0 | 0.09041 | 0 | 0 | 100 | 2 | O | 0 | 0 | 0 | 0 | 0.992015 | 0 | 0 | 0.007533 | 0 | 0.000905 | 0 | 2 | 0.01197 | 0.014508 | 0.005659 | 0.013182 | 0.01664 | 0.039279 | 0.033157 | 0.008231 | 0.013544 | 0.012796 | 0.012118 | 0.025608 | 0.019556 | 0.010692 | 0.018858 | 0.021126 | 0.049535 | 0.040486 | 0.01373 | 0.017489 | 0.016462 | 0.016369 | -135.2 | -23.718 | -14.047 | -82.018 | 0.117669 | -34.891 | -73.291 | 2.71875 | -38.299 | 27.6322 | -745.42 | -11.464 | -32.465 | 13.18 | 160 | 214 | 334 | 319 | 303 | 301 | 332 | 333 | 140 | 335 | 126 | 524 | Wollastonite | Jadeite | Corundum | CaNb2O6 | Cassiterite | Scheelite | Manganotantalite | Rutile | Mn | Magnetite | Zircon
T1 | 2 | 40 | 20 | 40 | 0 | 75 | 0 | 0 | 0 | 0 | 78.3001 | 0 | 0 | 0.272522 | 0 | 0.050854 | 0.008455 | 21.3101 | 99.942 | 0 | 0 | 0 | 0 | 99.4106 | 0 | 0 | 0.454582 | 0 | 0.065423 | 0.011422 | 2e-06 | 99.942 | 0 | 0 | 0 | 0 | 33.0136 | 0 | 0 | 0.284715 | 0 | 0.045569 | 0.004639 | 66.6515 | 0 | 0 | 0 | 0 | 98.9957 | 0 | 0 | 0.853756 | 0 | 0.136645 | 0.013909 | 0 | 100 | 2 | O | 0 | 0 | 0 | 0 | 0.990634 | 0 | 0 | 0.008543 | 0 | 0.001367 | 0.000139 | 2 | 0.011962 | 0.014503 | 0.005657 | 0.013179 | 0.016635 | 0.039275 | 0.033152 | 0.008229 | 0.013541 | 0.012794 | 0.012115 | 0.025591 | 0.01955 | 0.010689 | 0.018854 | 0.021121 | 0.049529 | 0.040481 | 0.013726 | 0.017485 | 0.016459 | 0.016365 | -99.912 | -74.218 | -20.153 | -56.652 | 0.117905 | -56.064 | -50.182 | 2.43722 | -50.014 | 18.5963 | 101.866 | -11.464 | -32.455 | 13.18 | 169.998 | 214 | 334 | 319 | 303 | 301 | 332 | 333 | 140 | 335 | 126 | 524 | Wollastonite | Jadeite | Corundum | CaNb2O6 | Cassiterite | Scheelite | Manganotantalite | Rutile | Mn | Magnetite | Zircon
T1 | 2 | 40 | 20 | 40 | 0 | 76 | 0 | 0 | 0 | 0 | 78.5802 | 0 | 0 | 0.469151 | 0.001253 | 0.077147 | 0 | 21.5219 | 100.65 | 0 | 0 | 0 | 0 | 99.7661 | 0 | 0 | 0.782571 | 0.001618 | 0.099249 | 0 | 0 | 100.65 | 0 | 0 | 0 | 0 | 32.8017 | 0 | 0 | 0.48526 | 0.00113 | 0.068441 | 0 | 66.6435 | 0 | 0 | 0 | 0 | 98.3367 | 0 | 0 | 1.45477 | 0.003387 | 0.205179 | 0 | 0 | 100 | 2 | O | 0 | 0 | 0 | 0 | 0.984393 | 0 | 0 | 0.014563 | 3.4e-05 | 0.002054 | 0 | 2 | 0.011926 | 0.014484 | 0.005651 | 0.013168 | 0.016613 | 0.039255 | 0.033133 | 0.008217 | 0.01353 | 0.012784 | 0.012102 | 0.025514 | 0.019525 | 0.010677 | 0.018837 | 0.021092 | 0.049504 | 0.040458 | 0.013706 | 0.01747 | 0.016446 | 0.016347 | -117.49 | -64.782 | -22.597 | -39.966 | 0.117687 | -37.484 | -25.228 | 1.53304 | 764.056 | 12.5231 | -57.408 | -11.464 | -32.445 | 13.18 | 180.012 | 214 | 334 | 319 | 303 | 301 | 332 | 333 | 140 | 335 | 126 | 524 | Wollastonite | Jadeite | Corundum | CaNb2O6 | Cassiterite | Scheelite | Manganotantalite | Rutile | Mn | Magnetite | Zircon
T1 | 2 | 40 | 20 | 40 | 0 | 77 | 0 | 0 | 0 | 0 | 78.8601 | 0 | 0 | 0.226729 | 0 | 0.046725 | 0.003827 | 21.4277 | 100.565 | 0 | 0 | 0 | 0 | 100.122 | 0 | 0 | 0.378197 | 0 | 0.060112 | 0.00517 | 4e-06 | 100.565 | 0 | 0 | 0 | 0 | 33.0679 | 0 | 0 | 0.235578 | 0 | 0.041641 | 0.002088 | 66.6528 | 0 | 0 | 0 | 0 | 99.1624 | 0 | 0 | 0.706441 | 0 | 0.12487 | 0.006262 | 0 | 100 | 2 | O | 0 | 0 | 0 | 0 | 0.992244 | 0 | 0 | 0.007069 | 0 | 0.001249 | 6.3e-05 | 2 | 0.011974 | 0.01451 | 0.00566 | 0.013184 | 0.016643 | 0.039286 | 0.033162 | 0.008233 | 0.013546 | 0.012798 | 0.01212 | 0.025616 | 0.019559 | 0.010694 | 0.018861 | 0.02113 | 0.049543 | 0.040493 | 0.013733 | 0.017491 | 0.016465 | 0.016371 | -101.77 | -95.336 | -17.047 | -94.707 | 0.117493 | -46.38 | -127.46 | 2.87036 | -852.58 | 20.1738 | 224.305 | -11.464 | -32.435 | 13.18 | 189.999 | 214 | 334 | 319 | 303 | 301 | 332 | 333 | 140 | 335 | 126 | 524 | Wollastonite | Jadeite | Corundum | CaNb2O6 | Cassiterite | Scheelite | Manganotantalite | Rutile | Mn | Magnetite | Zircon
T1 | 2 | 40 | 20 | 40 | 0 | 78 | 0 | 0 | 0 | 0 | 78.8062 | 0 | 0 | 0.339841 | 0 | 0.058556 | 0.004415 | 21.4923 | 100.701 | 0 | 0 | 0 | 0 | 100.053 | 0 | 0 | 0.566874 | 0 | 0.075332 | 0.005963 | -1e-05 | 100.701 | 0 | 0 | 0 | 0 | 32.9442 | 0 | 0 | 0.352024 | 0 | 0.052024 | 0.002401 | 66.6493 | 0 | 0 | 0 | 0 | 98.7813 | 0 | 0 | 1.05552 | 0 | 0.155992 | 0.0072 | 0 | 100 | 2 | O | 0 | 0 | 0 | 0 | 0.988584 | 0 | 0 | 0.010563 | 0 | 0.001561 | 7.2e-05 | 2 | 0.011951 | 0.014497 | 0.005655 | 0.013176 | 0.016628 | 0.039269 | 0.033147 | 0.008225 | 0.013538 | 0.012791 | 0.012111 | 0.025567 | 0.019542 | 0.010685 | 0.018848 | 0.021111 | 0.049522 | 0.040474 | 0.01372 | 0.01748 | 0.016455 | 0.016359 | -187.27 | -31.06 | -13.677 | -36.13 | 0.117518 | -52.631 | -33.947 | 2.0114 | -677.84 | 16.2528 | 194.394 | -11.464 | -32.425 | 13.18 | 200.008 | 214 | 334 | 319 | 303 | 301 | 332 | 333 | 140 | 335 | 126 | 524 | Wollastonite | Jadeite | Corundum | CaNb2O6 | Cassiterite | Scheelite | Manganotantalite | Rutile | Mn | Magnetite | Zircon
T1 | 2 | 40 | 20 | 40 | 0 | 79 | 0 | 0 | 0 | 0 | 78.0725 | 0 | 0 | 0.456681 | 0 | 0.088022 | 0.008829 | 21.3825 | 100.009 | 0 | 0 | 0 | 0 | 99.1216 | 0 | 0 | 0.761771 | 0 | 0.113239 | 0.011927 | -1e-05 | 100.009 | 0 | 0 | 0 | 0 | 32.8007 | 0 | 0 | 0.475419 | 0 | 0.078594 | 0.004827 | 66.6405 | 0 | 0 | 0 | 0 | 98.3248 | 0 | 0 | 1.42514 | 0 | 0.235596 | 0.014468 | 0 | 100 | 2 | O | 0 | 0 | 0 | 0 | 0.984408 | 0 | 0 | 0.014268 | 0 | 0.002359 | 0.000145 | 2 | 0.011925 | 0.014484 | 0.005651 | 0.013168 | 0.016613 | 0.039254 | 0.033133 | 0.008217 | 0.01353 | 0.012784 | 0.012102 | 0.025512 | 0.019525 | 0.010677 | 0.018837 | 0.021092 | 0.049503 | 0.040457 | 0.013706 | 0.01747 | 0.016446 | 0.016347 | -121.36 | -35.748 | -16.29 | -25.945 | 0.118078 | -43.996 | -23.087 | 1.56743 | -33.35 | 11.0734 | 97.4796 | -11.464 | -32.415 | 13.1795 | 209.999 | 214 | 334 | 319 | 303 | 301 | 332 | 333 | 140 | 335 | 126 | 524 | Wollastonite | Jadeite | Corundum | CaNb2O6 | Cassiterite | Scheelite | Manganotantalite | Rutile | Mn | Magnetite | Zircon
T1 | 2 | 40 | 20 | 40 | 0 | 80 | 0 | 0.005506 | 0 | 0 | 78.4666 | 0 | 0 | 0.398379 | 0.002482 | 0.06934 | 0.017855 | 21.4503 | 100.41 | 0 | 0.007421 | 0 | 0 | 99.6219 | 0 | 0 | 0.66452 | 0.003205 | 0.089206 | 0.024118 | 8e-06 | 100.41 | 0 | 0.011904 | 0 | 0 | 32.8616 | 0 | 0 | 0.413409 | 0.002246 | 0.061717 | 0.009729 | 66.6394 | 0 | 0.017844 | 0 | 0 | 98.5218 | 0 | 0 | 1.23943 | 0.006732 | 0.185032 | 0.029169 | 0 | 100 | 2 | O | 0 | 0.000357 | 0 | 0 | 0.986252 | 0 | 0 | 0.012407 | 6.7e-05 | 0.001852 | 0.000292 | 2 | 0.011939 | 0.014491 | 0.005653 | 0.013173 | 0.016623 | 0.039267 | 0.033144 | 0.008222 | 0.013535 | 0.012788 | 0.012107 | 0.025542 | 0.019534 | 0.010682 | 0.018844 | 0.021104 | 0.049518 | 0.040471 | 0.013714 | 0.017477 | 0.016452 | 0.016355 | -278.79 | 187.06 | -19.486 | -34.22 | 0.117794 | -193.82 | -50.894 | 1.75704 | 386.385 | 13.8478 | 48.5765 | -11.464 | -32.405 | 13.1795 | 220.009 | 214 | 334 | 319 | 303 | 301 | 332 | 333 | 140 | 335 | 126 | 524 | Wollastonite | Jadeite | Corundum | CaNb2O6 | Cassiterite | Scheelite | Manganotantalite | Rutile | Mn | Magnetite | Zircon
T1 | 2 | 40 | 20 | 40 | 0 | 81 | 0.005349 | 0 | 0 | 0 | 78.5632 | 0 | 0 | 0.346642 | 0 | 0.055229 | 0.010781 | 21.4387 | 100.42 | 0.011444 | 0 | 0 | 0 | 99.7447 | 0 | 0 | 0.578218 | 0 | 0.071052 | 0.014563 | -1e-05 | 100.42 | 0.009474 | 0 | 0 | 0 | 32.9252 | 0 | 0 | 0.359972 | 0 | 0.049192 | 0.005879 | 66.6503 | 0.028407 | 0 | 0 | 0 | 98.7271 | 0 | 0 | 1.07938 | 0 | 0.147503 | 0.017627 | 0 | 100 | 2 | O | 0.000284 | 0 | 0 | 0 | 0.987999 | 0 | 0 | 0.010802 | 0 | 0.001476 | 0.000176 | 2 | 0.011949 | 0.014497 | 0.005655 | 0.013177 | 0.016629 | 0.039272 | 0.033149 | 0.008225 | 0.013538 | 0.012791 | 0.012111 | 0.025563 | 0.019542 | 0.010685 | 0.01885 | 0.021112 | 0.049525 | 0.040477 | 0.01372 | 0.017481 | 0.016456 | 0.01636 | 155.92 | -51.617 | -16.787 | -32.901 | 0.11772 | -58.825 | -24.585 | 1.97767 | -130.89 | 17.1845 | 80.0212 | -11.464 | -32.395 | 13.1795 | 230 | 214 | 334 | 319 | 303 | 301 | 332 | 333 | 140 | 335 | 126 | 524 | Wollastonite | Jadeite | Corundum | CaNb2O6 | Cassiterite | Scheelite | Manganotantalite | Rutile | Mn | Magnetite | Zircon
T1 | 2 | 40 | 20 | 40 | 0 | 82 | 0 | 0 | 0 | 0.008755 | 78.5422 | 0 | 0 | 0.340564 | 0 | 0.072538 | 0.012311 | 21.4322 | 100.409 | 0 | 0 | 0 | 0.012524 | 99.718 | 0 | 0 | 0.568081 | 0 | 0.09332 | 0.016629 | 2e-06 | 100.409 | 0 | 0 | 0 | 0.004688 | 32.9243 | 0 | 0 | 0.353746 | 0 | 0.064624 | 0.006715 | 66.6459 | 0 | 0 | 0 | 0.007029 | 98.7184 | 0 | 0 | 1.06065 | 0 | 0.193764 | 0.020132 | 0 | 100 | 2 | O | 0 | 0 | 0 | 0.000141 | 0.988037 | 0 | 0 | 0.010616 | 0 | 0.001939 | 0.000201 | 2 | 0.011948 | 0.014496 | 0.005655 | 0.013175 | 0.016627 | 0.039268 | 0.033146 | 0.008224 | 0.013537 | 0.01279 | 0.01211 | 0.025561 | 0.01954 | 0.010684 | 0.018847 | 0.02111 | 0.04952 | 0.040473 | 0.013718 | 0.017479 | 0.016454 | 0.016358 | -220.59 | -22.519 | -16.6 | 107.046 | 0.117723 | -51.05 | -630.62 | 2.00755 | -85.871 | 13.2735 | 70.1538 | -11.464 | -32.385 | 13.1795 | 240.009 | 214 | 334 | 319 | 303 | 301 | 332 | 333 | 140 | 335 | 126 | 524 | Wollastonite | Jadeite | Corundum | CaNb2O6 | Cassiterite | Scheelite | Manganotantalite | Rutile | Mn | Magnetite | Zircon
T1 | 2 | 40 | 20 | 40 | 0 | 83 | 0 | 0 | 0 | 0 | 78.4611 | 0 | 0 | 0.362993 | 0 | 0.047281 | 0.018351 | 21.4164 | 100.306 | 0 | 0 | 0 | 0 | 99.615 | 0 | 0 | 0.605493 | 0 | 0.060826 | 0.024789 | 0 | 100.306 | 0 | 0 | 0 | 0 | 32.9179 | 0 | 0 | 0.377358 | 0 | 0.042157 | 0.010018 | 66.6526 | 0 | 0 | 0 | 0 | 98.7119 | 0 | 0 | 1.1316 | 0 | 0.126419 | 0.030041 | 0 | 100 | 2 | O | 0 | 0 | 0 | 0 | 0.987744 | 0 | 0 | 0.011323 | 0 | 0.001265 | 0.000301 | 2 | 0.011946 | 0.014494 | 0.005654 | 0.013174 | 0.016626 | 0.039266 | 0.033144 | 0.008224 | 0.013536 | 0.01279 | 0.012109 | 0.025557 | 0.019538 | 0.010683 | 0.018846 | 0.021109 | 0.049518 | 0.040471 | 0.013718 | 0.017479 | 0.016454 | 0.016357 | -76.342 | -60.088 | -17.293 | -47.692 | 0.117783 | -58.595 | -29.608 | 1.90113 | -51.284 | 19.9345 | 47.2862 | -11.464 | -32.375 | 13.1795 | 250 | 214 | 334 | 319 | 303 | 301 | 332 | 333 | 140 | 335 | 126 | 524 | Wollastonite | Jadeite | Corundum | CaNb2O6 | Cassiterite | Scheelite | Manganotantalite | Rutile | Mn | Magnetite | Zircon
T1 | 2 | 40 | 20 | 40 | 0 | 84 | 0 | 0.004011 | 0 | 0 | 78.4639 | 0 | 0 | 0.383105 | 0 | 0.085256 | 0.023124 | 21.4445 | 100.404 | 0 | 0.005407 | 0 | 0 | 99.6186 | 0 | 0 | 0.639041 | 0 | 0.109682 | 0.031235 | 2e-06 | 100.404 | 0 | 0.008674 | 0 | 0 | 32.8681 | 0 | 0 | 0.39765 | 0 | 0.075901 | 0.012603 | 66.637 | 0 | 0.013001 | 0 | 0 | 98.5297 | 0 | 0 | 1.19205 | 0 | 0.227529 | 0.037781 | 0 | 100 | 2 | O | 0 | 0.00026 | 0 | 0 | 0.986483 | 0 | 0 | 0.011935 | 0 | 0.002278 | 0.000378 | 2 | 0.01194 | 0.014492 | 0.005654 | 0.013173 | 0.016624 | 0.039267 | 0.033144 | 0.008222 | 0.013535 | 0.012789 | 0.012108 | 0.025544 | 0.019535 | 0.010682 | 0.018845 | 0.021105 | 0.049519 | 0.040471 | 0.013715 | 0.017477 | 0.016453 | 0.016355 | -78.46 | 256.4 | -21.238 | -43.231 | 0.117798 | -98.751 | -36.367 | 1.81593 | -64.197 | 11.4109 | 37.6667 | -11.464 | -32.365 | 13.1795 | 259.998 | 214 | 334 | 319 | 303 | 301 | 332 | 333 | 140 | 335 | 126 | 524 | Wollastonite | Jadeite | Corundum | CaNb2O6 | Cassiterite | Scheelite | Manganotantalite | Rutile | Mn | Magnetite | Zircon
T1 | 2 | 40 | 20 | 40 | 0 | 85 | 0.002407 | 0 | 0 | 0 | 78.8247 | 0 | 0 | 0.277975 | 0 | 0.061304 | 0.00306 | 21.459 | 100.629 | 0.005149 | 0 | 0 | 0 | 100.077 | 0 | 0 | 0.463678 | 0 | 0.078867 | 0.004133 | 0 | 100.629 | 0.004258 | 0 | 0 | 0 | 33.0027 | 0 | 0 | 0.288384 | 0 | 0.054549 | 0.001667 | 66.6485 | 0.012768 | 0 | 0 | 0 | 98.954 | 0 | 0 | 0.864679 | 0 | 0.163558 | 0.004998 | 0 | 100 | 2 | O | 0.000128 | 0 | 0 | 0 | 0.99035 | 0 | 0 | 0.008654 | 0 | 0.001637 | 5e-05 | 2 | 0.011962 | 0.014505 | 0.005658 | 0.013181 | 0.016636 | 0.039279 | 0.033156 | 0.008229 | 0.013542 | 0.012795 | 0.012116 | 0.025591 | 0.019552 | 0.01069 | 0.018856 | 0.021122 | 0.049534 | 0.040485 | 0.013727 | 0.017487 | 0.016461 | 0.016366 | 346.577 | -75.367 | -17.074 | -58.777 | 0.11752 | -45.481 | -18.39 | 2.39535 | -126.85 | 15.5652 | 280.296 | -11.464 | -32.355 | 13.1795 | 270.012 | 214 | 334 | 319 | 303 | 301 | 332 | 333 | 140 | 335 | 126 | 524 | Wollastonite | Jadeite | Corundum | CaNb2O6 | Cassiterite | Scheelite | Manganotantalite | Rutile | Mn | Magnetite | Zircon
T1 | 2 | 40 | 20 | 40 | 0 | 86 | 0 | 0 | 0 | 0 | 78.61 | 0 | 0 | 0.300298 | 0 | 0.05921 | 0 | 21.4116 | 100.381 | 0 | 0 | 0 | 0 | 99.804 | 0 | 0 | 0.500915 | 0 | 0.076174 | 0 | 6e-06 | 100.381 | 0 | 0 | 0 | 0 | 32.9859 | 0 | 0 | 0.312235 | 0 | 0.052803 | 0 | 66.6491 | 0 | 0 | 0 | 0 | 98.9055 | 0 | 0 | 0.936212 | 0 | 0.158326 | 0 | 0 | 100 | 2 | O | 0 | 0 | 0 | 0 | 0.989838 | 0 | 0 | 0.00937 | 0 | 0.001585 | 0 | 2 | 0.011958 | 0.014501 | 0.005656 | 0.013178 | 0.016632 | 0.039273 | 0.033151 | 0.008227 | 0.01354 | 0.012793 | 0.012113 | 0.025583 | 0.019547 | 0.010688 | 0.018852 | 0.021116 | 0.049527 | 0.040479 | 0.013724 | 0.017483 | 0.016458 | 0.016363 | -137.15 | -29.249 | -18.871 | -913.56 | 0.117666 | -85.01 | -116.84 | 2.23861 | -122.29 | 16.0843 | -131.35 | -11.464 | -32.345 | 13.1795 | 279.9 | 214 | 334 | 319 | 303 | 301 | 332 | 333 | 140 | 335 | 126 | 524 | Wollastonite | Jadeite | Corundum | CaNb2O6 | Cassiterite | Scheelite | Manganotantalite | Rutile | Mn | Magnetite | Zircon
T1 | 2 | 40 | 20 | 40 | 0 | 87 | 0 | 0 | 0 | 0 | 78.323 | 0 | 0 | 0.358976 | 0 | 0.045359 | 0.029798 | 21.3799 | 100.137 | 0 | 0 | 0 | 0 | 99.4397 | 0 | 0 | 0.598793 | 0 | 0.058355 | 0.040252 | 4e-06 | 100.137 | 0 | 0 | 0 | 0 | 32.9162 | 0 | 0 | 0.373821 | 0 | 0.040514 | 0.016294 | 66.6532 | 0 | 0 | 0 | 0 | 98.7086 | 0 | 0 | 1.12101 | 0 | 0.121492 | 0.048863 | 0 | 100 | 2 | O | 0 | 0 | 0 | 0 | 0.987686 | 0 | 0 | 0.011217 | 0 | 0.001216 | 0.000489 | 2 | 0.011945 | 0.014492 | 0.005653 | 0.013172 | 0.016625 | 0.039262 | 0.03314 | 0.008223 | 0.013535 | 0.012788 | 0.012107 | 0.025554 | 0.019535 | 0.010682 | 0.018844 | 0.021107 | 0.049512 | 0.040466 | 0.013716 | 0.017477 | 0.016452 | 0.016355 | -167.22 | -25.774 | -17.187 | -202.97 | 0.117876 | -79.812 | -151.76 | 1.91898 | -379.27 | 20.7417 | 29.3816 | -11.464 | -32.335 | 13.1795 | 290.009 | 214 | 334 | 319 | 303 | 301 | 332 | 333 | 140 | 335 | 126 | 524 | Wollastonite | Jadeite | Corundum | CaNb2O6 | Cassiterite | Scheelite | Manganotantalite | Rutile | Mn | Magnetite | Zircon
T1 | 2 | 40 | 20 | 40 | 0 | 88 | 0 | 0 | 0 | 0 | 78.4439 | 0 | 0 | 0.290437 | 0.003091 | 0.050705 | 0 | 21.3587 | 100.147 | 0 | 0 | 0 | 0 | 99.5931 | 0 | 0 | 0.484466 | 0.003992 | 0.065231 | 0 | 2e-06 | 100.147 | 0 | 0 | 0 | 0 | 32.9985 | 0 | 0 | 0.302738 | 0.00281 | 0.045331 | 0 | 66.6506 | 0 | 0 | 0 | 0 | 98.9479 | 0 | 0 | 0.907776 | 0.008425 | 0.135928 | 0 | 0 | 100 | 2 | O | 0 | 0 | 0 | 0 | 0.990193 | 0 | 0 | 0.009084 | 8.4e-05 | 0.00136 | 0 | 2 | 0.011959 | 0.014502 | 0.005657 | 0.013179 | 0.016633 | 0.039273 | 0.033151 | 0.008228 | 0.013541 | 0.012793 | 0.012114 | 0.025585 | 0.019549 | 0.010688 | 0.018853 | 0.021118 | 0.049527 | 0.040479 | 0.013724 | 0.017484 | 0.016458 | 0.016363 | -108.98 | -43.492 | -18.629 | -161.79 | 0.117793 | -101.01 | -22.597 | 2.30484 | 310.53 | 18.6477 | -1308.6 | -11.464 | -32.325 | 13.1795 | 299.912 | 214 | 334 | 319 | 303 | 301 | 332 | 333 | 140 | 335 | 126 | 524 | Wollastonite | Jadeite | Corundum | CaNb2O6 | Cassiterite | Scheelite | Manganotantalite | Rutile | Mn | Magnetite | Zircon
T1 | 2 | 40 | 20 | 40 | 0 | 89 | 0.001094 | 0 | 0 | 0 | 78.3867 | 0 | 0.000817 | 0.372278 | 0 | 0.063988 | 0.005402 | 21.4042 | 100.235 | 0.002341 | 0 | 0 | 0 | 99.5206 | 0 | 0.000998 | 0.620982 | 0 | 0.082321 | 0.007297 | 0 | 100.235 | 0.001941 | 0 | 0 | 0 | 32.9029 | 0 | 0.000225 | 0.387202 | 0 | 0.057083 | 0.00295 | 66.6477 | 0.005821 | 0 | 0 | 0 | 98.6529 | 0 | 0.000337 | 1.16095 | 0 | 0.171152 | 0.008846 | 0 | 100 | 2 | O | 5.8e-05 | 0 | 0 | 0 | 0.987369 | 0 | 7e-06 | 0.011619 | 0 | 0.001713 | 8.9e-05 | 2 | 0.011944 | 0.014494 | 0.005654 | 0.013173 | 0.016624 | 0.039265 | 0.033143 | 0.008223 | 0.013535 | 0.012789 | 0.012108 | 0.025552 | 0.019537 | 0.010683 | 0.018845 | 0.021106 | 0.049517 | 0.04047 | 0.013716 | 0.017477 | 0.016453 | 0.016356 | 760.593 | -34.959 | -26.345 | -80.683 | 0.117837 | -53.307 | 2854.75 | 1.86061 | -253.38 | 14.9393 | 158.965 | -11.464 | -32.315 | 13.1795 | 310.009 | 214 | 334 | 319 | 303 | 301 | 332 | 333 | 140 | 335 | 126 | 524 | Wollastonite | Jadeite | Corundum | CaNb2O6 | Cassiterite | Scheelite | Manganotantalite | Rutile | Mn | Magnetite | Zircon
T1 | 2 | 40 | 20 | 40 | 0 | 90 | 0 | 0 | 0 | 0 | 78.5864 | 0 | 0 | 0.215062 | 0 | 0.044199 | 0 | 21.344 | 100.19 | 0 | 0 | 0 | 0 | 99.7741 | 0 | 0 | 0.358737 | 0 | 0.056861 | 0 | -1e-05 | 100.19 | 0 | 0 | 0 | 0 | 33.0826 | 0 | 0 | 0.224334 | 0 | 0.039543 | 0 | 66.6535 | 0 | 0 | 0 | 0 | 99.2087 | 0 | 0 | 0.672737 | 0 | 0.118584 | 0 | 0 | 100 | 2 | O | 0 | 0 | 0 | 0 | 0.992675 | 0 | 0 | 0.006731 | 0 | 0.001187 | 0 | 2 | 0.011974 | 0.01451 | 0.005659 | 0.013183 | 0.016642 | 0.039281 | 0.033159 | 0.008232 | 0.013545 | 0.012797 | 0.012119 | 0.025616 | 0.019559 | 0.010693 | 0.018859 | 0.021129 | 0.049537 | 0.040489 | 0.013732 | 0.01749 | 0.016463 | 0.01637 | -180.79 | -25.738 | -16.288 | -41.664 | 0.117685 | -71.175 | -36.246 | 3.00952 | -38.517 | 21.279 | -584.57 | -11.464 | -32.305 | 13.1795 | 320 | 214 | 334 | 319 | 303 | 301 | 332 | 333 | 140 | 335 | 126 | 524 | Wollastonite | Jadeite | Corundum | CaNb2O6 | Cassiterite | Scheelite | Manganotantalite | Rutile | Mn | Magnetite | Zircon
T1 | 2 | 40 | 20 | 40 | 0 | 91 | 0.002373 | 0 | 0 | 0 | 78.5059 | 0 | 0 | 0.263654 | 0 | 0.041751 | 0.016963 | 21.3627 | 100.193 | 0.005077 | 0 | 0 | 0 | 99.6719 | 0 | 0 | 0.43979 | 0 | 0.053712 | 0.022914 | -1e-05 | 100.193 | 0.004218 | 0 | 0 | 0 | 33.0202 | 0 | 0 | 0.274783 | 0 | 0.037321 | 0.009283 | 66.6542 | 0.012649 | 0 | 0 | 0 | 99.0235 | 0 | 0 | 0.82404 | 0 | 0.111922 | 0.02784 | 0 | 100 | 2 | O | 0.000127 | 0 | 0 | 0 | 0.99079 | 0 | 0 | 0.008245 | 0 | 0.00112 | 0.000279 | 2 | 0.011963 | 0.014504 | 0.005657 | 0.01318 | 0.016637 | 0.039276 | 0.033153 | 0.008229 | 0.013542 | 0.012794 | 0.012115 | 0.025594 | 0.019551 | 0.010689 | 0.018855 | 0.021122 | 0.04953 | 0.040482 | 0.013727 | 0.017486 | 0.01646 | 0.016365 | 351.547 | -72.77 | -17.453 | -45.898 | 0.11775 | -188.54 | -22.835 | 2.50939 | -232.31 | 22.4744 | 51.1261 | -11.464 | -32.295 | 13.1795 | 329.899 | 214 | 334 | 319 | 303 | 301 | 332 | 333 | 140 | 335 | 126 | 524 | Wollastonite | Jadeite | Corundum | CaNb2O6 | Cassiterite | Scheelite | Manganotantalite | Rutile | Mn | Magnetite | Zircon
T1 | 2 | 40 | 20 | 40 | 0 | 92 | 0.006818 | 0 | 0 | 0 | 78.431 | 0 | 0 | 0.319158 | 0.014475 | 0.057257 | 0 | 21.3874 | 100.216 | 0.014587 | 0 | 0 | 0 | 99.5768 | 0 | 0 | 0.532374 | 0.01869 | 0.073661 | 0 | 2e-06 | 100.216 | 0.012104 | 0 | 0 | 0 | 32.9462 | 0 | 0 | 0.332202 | 0.013136 | 0.051117 | 0 | 66.6453 | 0.036288 | 0 | 0 | 0 | 98.7751 | 0 | 0 | 0.995965 | 0.039383 | 0.153252 | 0 | 0 | 100 | 2 | O | 0.000363 | 0 | 0 | 0 | 0.988703 | 0 | 0 | 0.009969 | 0.000394 | 0.001534 | 0 | 2 | 0.011951 | 0.014498 | 0.005655 | 0.013176 | 0.016628 | 0.039269 | 0.033147 | 0.008225 | 0.013538 | 0.012791 | 0.012111 | 0.025568 | 0.019542 | 0.010685 | 0.018849 | 0.021112 | 0.049522 | 0.040474 | 0.01372 | 0.01748 | 0.016455 | 0.01636 | 122.409 | -64.721 | -17.685 | -38.146 | 0.117804 | -92.866 | -59.662 | 2.12308 | 67.1272 | 16.6032 | -146.77 | -11.464 | -32.285 | 13.1795 | 339.909 | 214 | 334 | 319 | 303 | 301 | 332 | 333 | 140 | 335 | 126 | 524 | Wollastonite | Jadeite | Corundum | CaNb2O6 | Cassiterite | Scheelite | Manganotantalite | Rutile | Mn | Magnetite | Zircon
T1 | 2 | 40 | 20 | 40 | 0 | 93 | 0.000908 | 0 | 0 | 0 | 78.5715 | 0 | 0 | 0.336944 | 0 | 0.038261 | 0.004349 | 21.4223 | 100.374 | 0.001942 | 0 | 0 | 0 | 99.7551 | 0 | 0 | 0.562042 | 0 | 0.049223 | 0.005875 | 4e-06 | 100.374 | 0.001609 | 0 | 0 | 0 | 32.9564 | 0 | 0 | 0.350196 | 0 | 0.034108 | 0.002374 | 66.6553 | 0.004827 | 0 | 0 | 0 | 98.8355 | 0 | 0 | 1.05023 | 0 | 0.102288 | 0.007119 | 0 | 100 | 2 | O | 4.8e-05 | 0 | 0 | 0 | 0.988861 | 0 | 0 | 0.010508 | 0 | 0.001023 | 7.1e-05 | 2 | 0.011952 | 0.014498 | 0.005655 | 0.013176 | 0.016629 | 0.03927 | 0.033148 | 0.008226 | 0.013539 | 0.012791 | 0.012111 | 0.02557 | 0.019543 | 0.010686 | 0.018849 | 0.021113 | 0.049523 | 0.040475 | 0.013721 | 0.017481 | 0.016456 | 0.01636 | 917.369 | -34.332 | -22.21 | -156.09 | 0.117696 | -57.114 | -33.728 | 2.02639 | -47.902 | 24.4442 | 197.315 | -11.464 | -32.275 | 13.1795 | 349.899 | 214 | 334 | 319 | 303 | 301 | 332 | 333 | 140 | 335 | 126 | 524 | Wollastonite | Jadeite | Corundum | CaNb2O6 | Cassiterite | Scheelite | Manganotantalite | Rutile | Mn | Magnetite | Zircon
T1 | 2 | 40 | 20 | 40 | 0 | 94 | 0 | 0 | 0 | 0 | 78.389 | 0 | 0 | 0.439835 | 0 | 0.092878 | 0.0102 | 21.4585 | 100.39 | 0 | 0 | 0 | 0 | 99.5235 | 0 | 0 | 0.733671 | 0 | 0.119488 | 0.013779 | 0 | 100.39 | 0 | 0 | 0 | 0 | 32.8164 | 0 | 0 | 0.456252 | 0 | 0.082635 | 0.005556 | 66.6391 | 0 | 0 | 0 | 0 | 98.368 | 0 | 0 | 1.36763 | 0 | 0.247701 | 0.016655 | 0 | 100 | 2 | O | 0 | 0 | 0 | 0 | 0.9849 | 0 | 0 | 0.013693 | 0 | 0.00248 | 0.000167 | 2 | 0.011929 | 0.014486 | 0.005651 | 0.013169 | 0.016615 | 0.039257 | 0.033135 | 0.008218 | 0.013531 | 0.012784 | 0.012103 | 0.025521 | 0.019527 | 0.010678 | 0.018838 | 0.021095 | 0.049506 | 0.04046 | 0.013708 | 0.017471 | 0.016447 | 0.016349 | -816.4 | -159.93 | -19.972 | -69.066 | 0.117836 | -81.427 | -29.522 | 1.61705 | -38.543 | 10.5358 | 84.4777 | -11.464 | -32.265 | 13.1795 | 359.909 | 214 | 334 | 319 | 303 | 301 | 332 | 333 | 140 | 335 | 126 | 524 | Wollastonite | Jadeite | Corundum | CaNb2O6 | Cassiterite | Scheelite | Manganotantalite | Rutile | Mn | Magnetite | Zircon
T1 | 2 | 40 | 20 | 40 | 0 | 95 | 0 | 0 | 0 | 0 | 78.303 | 0 | 0 | 0.33213 | 0 | 0.05309 | 0.004015 | 21.3498 | 100.042 | 0 | 0 | 0 | 0 | 99.4143 | 0 | 0 | 0.554013 | 0 | 0.0683 | 0.005424 | 0 | 100.042 | 0 | 0 | 0 | 0 | 32.9531 | 0 | 0 | 0.346342 | 0 | 0.047484 | 0.002199 | 66.6508 | 0 | 0 | 0 | 0 | 98.8125 | 0 | 0 | 1.03853 | 0 | 0.142384 | 0.006593 | 0 | 100 | 2 | O | 0 | 0 | 0 | 0 | 0.988829 | 0 | 0 | 0.010393 | 0 | 0.001425 | 6.6e-05 | 2 | 0.011951 | 0.014498 | 0.005655 | 0.013176 | 0.016629 | 0.039269 | 0.033146 | 0.008225 | 0.013538 | 0.012791 | 0.012111 | 0.025567 | 0.019543 | 0.010685 | 0.018849 | 0.021112 | 0.049521 | 0.040474 | 0.01372 | 0.017481 | 0.016456 | 0.01636 | -137.42 | -86.452 | -17.595 | -27.961 | 0.117901 | -26.23 | -33.853 | 2.05152 | -27.393 | 17.8436 | 213.663 | -11.464 | -32.255 | 13.1795 | 369.9 | 214 | 334 | 319 | 303 | 301 | 332 | 333 | 140 | 335 | 126 | 524 | Wollastonite | Jadeite | Corundum | CaNb2O6 | Cassiterite | Scheelite | Manganotantalite | Rutile | Mn | Magnetite | Zircon
T1 | 2 | 40 | 20 | 40 | 0 | 96 | 0 | 0 | 0 | 0 | 78.5271 | 0 | 0 | 0.354456 | 0 | 0.05637 | 0 | 21.4246 | 100.363 | 0 | 0 | 0 | 0 | 99.6987 | 0 | 0 | 0.591253 | 0 | 0.07252 | 0 | 0 | 100.363 | 0 | 0 | 0 | 0 | 32.9315 | 0 | 0 | 0.368327 | 0 | 0.050241 | 0 | 66.6499 | 0 | 0 | 0 | 0 | 98.7449 | 0 | 0 | 1.10443 | 0 | 0.150646 | 0 | 0 | 100 | 2 | O | 0 | 0 | 0 | 0 | 0.988194 | 0 | 0 | 0.011053 | 0 | 0.001508 | 0 | 2 | 0.011947 | 0.014494 | 0.005654 | 0.013173 | 0.016624 | 0.039263 | 0.033141 | 0.008223 | 0.013535 | 0.012788 | 0.012108 | 0.025559 | 0.019538 | 0.010683 | 0.018845 | 0.021107 | 0.049514 | 0.040468 | 0.013717 | 0.017477 | 0.016452 | 0.016356 | -192.76 | -22.714 | -19.513 | -63.979 | 0.117714 | -47.02 | -158.54 | 1.9399 | -37.311 | 16.8491 | -1664 | -11.464 | -32.245 | 13.1795 | 379.91 | 214 | 334 | 319 | 303 | 301 | 332 | 333 | 140 | 335 | 126 | 524 | Wollastonite | Jadeite | Corundum | CaNb2O6 | Cassiterite | Scheelite | Manganotantalite | Rutile | Mn | Magnetite | Zircon
T1 | 2 | 40 | 20 | 40 | 0 | 97 | 0 | 0 | 0 | 0 | 78.4601 | 0 | 0 | 0.355268 | 0 | 0.067154 | 0 | 21.4102 | 100.293 | 0 | 0 | 0 | 0 | 99.6137 | 0 | 0 | 0.592609 | 0 | 0.086394 | 0 | 0 | 100.293 | 0 | 0 | 0 | 0 | 32.924 | 0 | 0 | 0.369402 | 0 | 0.05989 | 0 | 66.6467 | 0 | 0 | 0 | 0 | 98.7129 | 0 | 0 | 1.10754 | 0 | 0.179561 | 0 | 0 | 100 | 2 | O | 0 | 0 | 0 | 0 | 0.988016 | 0 | 0 | 0.011085 | 0 | 0.001797 | 0 | 2 | 0.011947 | 0.014496 | 0.005654 | 0.013175 | 0.016626 | 0.039267 | 0.033145 | 0.008224 | 0.013536 | 0.01279 | 0.01211 | 0.025559 | 0.01954 | 0.010684 | 0.018847 | 0.021108 | 0.049519 | 0.040472 | 0.013718 | 0.017479 | 0.016454 | 0.016358 | -119.47 | -169.05 | -19.407 | -36.538 | 0.11778 | -64.884 | -59.101 | 1.93627 | -283.82 | 14.2736 | -2559.5 | -11.464 | -32.235 | 13.1795 | 389.912 | 214 | 334 | 319 | 303 | 301 | 332 | 333 | 140 | 335 | 126 | 524 | Wollastonite | Jadeite | Corundum | CaNb2O6 | Cassiterite | Scheelite | Manganotantalite | Rutile | Mn | Magnetite | Zircon
T1 | 2 | 40 | 20 | 40 | 0 | 98 | 0 | 0 | 0 | 0 | 78.3223 | 0 | 0 | 0.345463 | 0.007987 | 0.048176 | 0 | 21.3634 | 100.087 | 0 | 0 | 0 | 0 | 99.4388 | 0 | 0 | 0.576253 | 0.010313 | 0.061978 | 0 | 0 | 100.087 | 0 | 0 | 0 | 0 | 32.9398 | 0 | 0 | 0.360011 | 0.007257 | 0.04306 | 0 | 66.6499 | 0 | 0 | 0 | 0 | 98.7696 | 0 | 0 | 1.07949 | 0.021761 | 0.129116 | 0 | 0 | 100 | 2 | O | 0 | 0 | 0 | 0 | 0.988442 | 0 | 0 | 0.010803 | 0.000218 | 0.001292 | 0 | 2 | 0.011947 | 0.014495 | 0.005654 | 0.013174 | 0.016625 | 0.039263 | 0.033141 | 0.008223 | 0.013536 | 0.012789 | 0.012109 | 0.02556 | 0.019539 | 0.010683 | 0.018845 | 0.021107 | 0.049513 | 0.040467 | 0.013717 | 0.017478 | 0.016453 | 0.016356 | -92.598 | -45.657 | -20.933 | -45.065 | 0.11787 | -65.175 | -21.538 | 1.98303 | 120.789 | 19.5778 | -152.6 | -11.464 | -32.225 | 13.1795 | 399.899 | 214 | 334 | 319 | 303 | 301 | 332 | 333 | 140 | 335 | 126 | 524 | Wollastonite | Jadeite | Corundum | CaNb2O6 | Cassiterite | Scheelite | Manganotantalite | Rutile | Mn | Magnetite | Zircon
T1 | 2 | 40 | 20 | 40 | 0 | 99 | 0.013436 | 0 | 0 | 0 | 78.5989 | 0 | 0 | 0.394316 | 0.023343 | 0.071222 | 0 | 21.497 | 100.598 | 0.028745 | 0 | 0 | 0 | 99.79 | 0 | 0 | 0.657743 | 0.030141 | 0.091626 | 0 | 0 | 100.598 | 0.023727 | 0 | 0 | 0 | 32.8451 | 0 | 0 | 0.408298 | 0.021074 | 0.063253 | 0 | 66.6386 | 0.071122 | 0 | 0 | 0 | 98.4523 | 0 | 0 | 1.22386 | 0.063169 | 0.189598 | 0 | 0 | 100 | 2 | O | 0.000712 | 0 | 0 | 0 | 0.985768 | 0 | 0 | 0.012254 | 0.000632 | 0.001898 | 0 | 2 | 0.011933 | 0.014487 | 0.005651 | 0.013169 | 0.016616 | 0.039256 | 0.033134 | 0.008219 | 0.01353 | 0.012784 | 0.012104 | 0.025529 | 0.019528 | 0.010678 | 0.018839 | 0.021096 | 0.049504 | 0.040459 | 0.013709 | 0.017471 | 0.016447 | 0.01635 | 62.164 | -19.629 | -22.221 | -37.833 | 0.117662 | -248.63 | -25.829 | 1.77165 | 41.9943 | 13.4989 | -65.213 | -11.464 | -32.215 | 13.1795 | 409.908 | 214 | 334 | 319 | 303 | 301 | 332 | 333 | 140 | 335 | 126 | 524 | Wollastonite | Jadeite | Corundum | CaNb2O6 | Cassiterite | Scheelite | Manganotantalite | Rutile | Mn | Magnetite | Zircon
T1 | 2 | 40 | 20 | 40 | 0 | 100 | 0.005924 | 0 | 0 | 0 | 78.6161 | 0 | 0 | 0.387352 | 0.005595 | 0.052111 | 0 | 21.4778 | 100.545 | 0.012674 | 0 | 0 | 0 | 99.8117 | 0 | 0 | 0.646126 | 0.007224 | 0.067041 | 0 | 0 | 100.545 | 0.010473 | 0 | 0 | 0 | 32.8871 | 0 | 0 | 0.401512 | 0.005056 | 0.04633 | 0 | 66.6495 | 0.031404 | 0 | 0 | 0 | 98.6106 | 0 | 0 | 1.20392 | 0.015161 | 0.138917 | 0 | 0 | 100 | 2 | O | 0.000314 | 0 | 0 | 0 | 0.986866 | 0 | 0 | 0.012048 | 0.000152 | 0.00139 | 0 | 2 | 0.01194 | 0.01449 | 0.005652 | 0.013171 | 0.01662 | 0.039259 | 0.033138 | 0.008221 | 0.013533 | 0.012786 | 0.012106 | 0.025543 | 0.019532 | 0.01068 | 0.018842 | 0.021101 | 0.049509 | 0.040463 | 0.013713 | 0.017474 | 0.01645 | 0.016353 | 140.696 | -246.02 | -18.691 | -27.048 | 0.117647 | -70.024 | -47.544 | 1.79885 | 171.968 | 18.1576 | -103.41 | -11.464 | -32.205 | 13.1795 | 419.899 | 214 | 334 | 319 | 303 | 301 | 332 | 333 | 140 | 335 | 126 | 524 | Wollastonite | Jadeite | Corundum | CaNb2O6 | Cassiterite | Scheelite | Manganotantalite | Rutile | Mn | Magnetite | Zircon
T1 | 2 | 40 | 20 | 40 | 0 | 101 | 0 | 0 | 0 | 0 | 78.4495 | 0 | 0 | 0.315453 | 0 | 0.044717 | 0.00211 | 21.3751 | 100.187 | 0 | 0 | 0 | 0 | 99.6003 | 0 | 0 | 0.526195 | 0 | 0.057528 | 0.00285 | 0 | 100.187 | 0 | 0 | 0 | 0 | 32.977 | 0 | 0 | 0.328575 | 0 | 0.039949 | 0.001154 | 66.6534 | 0 | 0 | 0 | 0 | 98.8914 | 0 | 0 | 0.985331 | 0 | 0.119799 | 0.00346 | 0 | 100 | 2 | O | 0 | 0 | 0 | 0 | 0.989507 | 0 | 0 | 0.009859 | 0 | 0.001199 | 3.5e-05 | 2 | 0.011954 | 0.014498 | 0.005655 | 0.013176 | 0.016629 | 0.039267 | 0.033145 | 0.008226 | 0.013538 | 0.012791 | 0.012111 | 0.025575 | 0.019543 | 0.010686 | 0.018848 | 0.021113 | 0.049519 | 0.040472 | 0.013721 | 0.017481 | 0.016455 | 0.01636 | -253.65 | -46.319 | -18.234 | -27.892 | 0.117774 | -46.765 | -66.66 | 2.1447 | -526.08 | 21.0321 | 406.069 | -11.464 | -32.195 | 13.1795 | 429.909 | 214 | 334 | 319 | 303 | 301 | 332 | 333 | 140 | 335 | 126 | 524 | Wollastonite | Jadeite | Corundum | CaNb2O6 | Cassiterite | Scheelite | Manganotantalite | Rutile | Mn | Magnetite | Zircon
T1 | 2 | 40 | 20 | 40 | 0 | 102 | 0 | 0 | 0 | 0 | 78.5956 | 0 | 0 | 0.365737 | 0 | 0.065579 | 0.021792 | 21.4609 | 100.51 | 0 | 0 | 0 | 0 | 99.7858 | 0 | 0 | 0.61007 | 0 | 0.084367 | 0.029436 | 2e-06 | 100.51 | 0 | 0 | 0 | 0 | 32.9032 | 0 | 0 | 0.37939 | 0 | 0.058347 | 0.01187 | 66.6472 | 0 | 0 | 0 | 0 | 98.652 | 0 | 0 | 1.13751 | 0 | 0.17494 | 0.035589 | 0 | 100 | 2 | O | 0 | 0 | 0 | 0 | 0.987383 | 0 | 0 | 0.011385 | 0 | 0.001751 | 0.000356 | 2 | 0.011941 | 0.01449 | 0.005652 | 0.01317 | 0.016621 | 0.039255 | 0.033135 | 0.008221 | 0.013532 | 0.012786 | 0.012105 | 0.025546 | 0.019532 | 0.01068 | 0.01884 | 0.021102 | 0.049504 | 0.04046 | 0.013713 | 0.017473 | 0.016449 | 0.016352 | -38.466 | -29.542 | -17.192 | -35.838 | 0.117652 | -121.45 | -20.486 | 1.88837 | -53.394 | 14.5927 | 39.9178 | -11.464 | -32.185 | 13.179 | 439.899 | 214 | 334 | 319 | 303 | 301 | 332 | 333 | 140 | 335 | 126 | 524 | Wollastonite | Jadeite | Corundum | CaNb2O6 | Cassiterite | Scheelite | Manganotantalite | Rutile | Mn | Magnetite | Zircon
T1 | 2 | 40 | 20 | 40 | 0 | 103 | 0.001572 | 0 | 0 | 0 | 78.3051 | 0 | 0 | 0.477631 | 0 | 0.093218 | 0.016643 | 21.4653 | 100.359 | 0.003363 | 0 | 0 | 0 | 99.417 | 0 | 0 | 0.796717 | 0 | 0.119924 | 0.022482 | 6e-06 | 100.359 | 0.00278 | 0 | 0 | 0 | 32.7709 | 0 | 0 | 0.495301 | 0 | 0.082911 | 0.009063 | 66.639 | 0.008333 | 0 | 0 | 0 | 98.2313 | 0 | 0 | 1.48467 | 0 | 0.248527 | 0.027166 | 0 | 100 | 2 | O | 8.3e-05 | 0 | 0 | 0 | 0.983535 | 0 | 0 | 0.014865 | 0 | 0.002488 | 0.000272 | 2 | 0.01192 | 0.01448 | 0.005649 | 0.013165 | 0.016609 | 0.039248 | 0.033127 | 0.008214 | 0.013526 | 0.012781 | 0.012099 | 0.025501 | 0.019519 | 0.010674 | 0.018832 | 0.021087 | 0.049495 | 0.04045 | 0.013702 | 0.017466 | 0.016443 | 0.016343 | 528.576 | -28.334 | -23.795 | -38.507 | 0.117887 | -65.216 | -26.805 | 1.51026 | -160.44 | 10.4976 | 52.0258 | -11.464 | -32.175 | 13.179 | 449.909 | 214 | 334 | 319 | 303 | 301 | 332 | 333 | 140 | 335 | 126 | 524 | Wollastonite | Jadeite | Corundum | CaNb2O6 | Cassiterite | Scheelite | Manganotantalite | Rutile | Mn | Magnetite | Zircon
T1 | 2 | 40 | 20 | 40 | 0 | 104 | 0 | 0 | 0 | 0.005827 | 78.8431 | 0 | 0 | 0.316974 | 0.018767 | 0.064523 | 0.030224 | 21.5057 | 100.785 | 0 | 0 | 0 | 0.008335 | 100.1 | 0 | 0 | 0.528731 | 0.024233 | 0.083008 | 0.040826 | 0 | 100.785 | 0 | 0 | 0 | 0.003109 | 32.9357 | 0 | 0 | 0.328099 | 0.016938 | 0.057284 | 0.016428 | 66.6425 | 0 | 0 | 0 | 0.004661 | 98.7399 | 0 | 0 | 0.983628 | 0.050778 | 0.171734 | 0.04925 | 0 | 100 | 2 | O | 0 | 0 | 0 | 9.3e-05 | 0.98843 | 0 | 0 | 0.009847 | 0.000508 | 0.001719 | 0.000493 | 2 | 0.011949 | 0.014495 | 0.005654 | 0.013174 | 0.016627 | 0.039264 | 0.033143 | 0.008224 | 0.013535 | 0.012789 | 0.012109 | 0.025563 | 0.019538 | 0.010683 | 0.018846 | 0.02111 | 0.049515 | 0.040469 | 0.013718 | 0.017477 | 0.016453 | 0.016357 | -80.382 | -43.837 | -16.062 | 160.457 | 0.117484 | -34.246 | -75.353 | 2.13535 | 52 | 14.8218 | 28.9811 | -11.464 | -32.165 | 13.179 | 459.9 | 214 | 334 | 319 | 303 | 301 | 332 | 333 | 140 | 335 | 126 | 524 | Wollastonite | Jadeite | Corundum | CaNb2O6 | Cassiterite | Scheelite | Manganotantalite | Rutile | Mn | Magnetite | Zircon
T1 | 2 | 40 | 20 | 40 | 0 | 105 | 0 | 0 | 0 | 0.011838 | 78.7152 | 0 | 0 | 0.381813 | 0.008697 | 0.080808 | 0.006514 | 21.5105 | 100.715 | 0 | 0 | 0 | 0.016934 | 99.9376 | 0 | 0 | 0.636887 | 0.01123 | 0.103959 | 0.008799 | 0 | 100.715 | 0 | 0 | 0 | 0.006316 | 32.8743 | 0 | 0 | 0.395118 | 0.007847 | 0.071724 | 0.003539 | 66.6412 | 0 | 0 | 0 | 0.009468 | 98.5568 | 0 | 0 | 1.18456 | 0.023527 | 0.215029 | 0.010611 | 0 | 100 | 2 | O | 0 | 0 | 0 | 0.00019 | 0.986605 | 0 | 0 | 0.011858 | 0.000236 | 0.002153 | 0.000106 | 2 | 0.011939 | 0.01449 | 0.005652 | 0.01317 | 0.01662 | 0.039258 | 0.033137 | 0.00822 | 0.013532 | 0.012786 | 0.012105 | 0.025541 | 0.019532 | 0.01068 | 0.018841 | 0.021101 | 0.049508 | 0.040462 | 0.013712 | 0.017473 | 0.016449 | 0.016352 | -773.52 | -59.436 | -19.961 | 79.3278 | 0.117576 | -1256.5 | -29.802 | 1.8207 | 110.982 | 11.9928 | 131.922 | -11.464 | -32.155 | 13.179 | 469.898 | 214 | 334 | 319 | 303 | 301 | 332 | 333 | 140 | 335 | 126 | 524 | Wollastonite | Jadeite | Corundum | CaNb2O6 | Cassiterite | Scheelite | Manganotantalite | Rutile | Mn | Magnetite | Zircon
T1 | 2 | 40 | 20 | 40 | 0 | 106 | 0 | 0 | 0 | 0 | 78.5965 | 0 | 0 | 0.294082 | 0.010249 | 0.049713 | 0 | 21.4041 | 100.355 | 0 | 0 | 0 | 0 | 99.7869 | 0 | 0 | 0.490546 | 0.013233 | 0.063955 | 0 | 0 | 100.355 | 0 | 0 | 0 | 0 | 32.9917 | 0 | 0 | 0.305878 | 0.009294 | 0.044349 | 0 | 66.6488 | 0 | 0 | 0 | 0 | 98.922 | 0 | 0 | 0.917142 | 0.027867 | 0.132975 | 0 | 0 | 100 | 2 | O | 0 | 0 | 0 | 0 | 0.990016 | 0 | 0 | 0.009179 | 0.000279 | 0.001331 | 0 | 2 | 0.011957 | 0.0145 | 0.005656 | 0.013177 | 0.016631 | 0.039268 | 0.033147 | 0.008226 | 0.013538 | 0.012791 | 0.012112 | 0.025581 | 0.019545 | 0.010687 | 0.01885 | 0.021114 | 0.049521 | 0.040474 | 0.013722 | 0.017481 | 0.016456 | 0.016361 | -188.12 | -209.94 | -19.392 | -897.38 | 0.117662 | -97.283 | -30.512 | 2.27952 | 94.3847 | 19.0007 | -180.22 | -11.464 | -32.145 | 13.179 | 479.912 | 214 | 334 | 319 | 303 | 301 | 332 | 333 | 140 | 335 | 126 | 524 | Wollastonite | Jadeite | Corundum | CaNb2O6 | Cassiterite | Scheelite | Manganotantalite | Rutile | Mn | Magnetite | Zircon
T1 | 2 | 40 | 20 | 40 | 0 | 107 | 0 | 0 | 0 | 0 | 78.7235 | 0 | 0 | 0.312889 | 0 | 0.061541 | 0.007968 | 21.4541 | 100.56 | 0 | 0 | 0 | 0 | 99.9481 | 0 | 0 | 0.521917 | 0 | 0.079173 | 0.010763 | 0 | 100.56 | 0 | 0 | 0 | 0 | 32.9678 | 0 | 0 | 0.32468 | 0 | 0.054773 | 0.004342 | 66.6484 | 0 | 0 | 0 | 0 | 98.8493 | 0 | 0 | 0.973505 | 0 | 0.164229 | 0.013018 | 0 | 100 | 2 | O | 0 | 0 | 0 | 0 | 0.989305 | 0 | 0 | 0.009743 | 0 | 0.001644 | 0.00013 | 2 | 0.011952 | 0.014496 | 0.005654 | 0.013174 | 0.016627 | 0.039262 | 0.033141 | 0.008224 | 0.013536 | 0.012789 | 0.012109 | 0.02557 | 0.01954 | 0.010684 | 0.018846 | 0.021109 | 0.049512 | 0.040467 | 0.013719 | 0.017478 | 0.016452 | 0.016357 | -97.545 | -31.027 | -18.516 | -55.907 | 0.117553 | -91.761 | -37.034 | 2.15951 | -29.19 | 15.5007 | 108.006 | -11.464 | -32.135 | 13.179 | 489.899 | 214 | 334 | 319 | 303 | 301 | 332 | 333 | 140 | 335 | 126 | 524 | Wollastonite | Jadeite | Corundum | CaNb2O6 | Cassiterite | Scheelite | Manganotantalite | Rutile | Mn | Magnetite | Zircon
T1 | 2 | 40 | 20 | 40 | 0 | 108 | 0 | 0 | 0 | 0 | 78.4514 | 0 | 0 | 0.296125 | 0 | 0.037183 | 0.00204 | 21.3605 | 100.147 | 0 | 0 | 0 | 0 | 99.6027 | 0 | 0 | 0.493954 | 0 | 0.047836 | 0.002756 | 0 | 100.147 | 0 | 0 | 0 | 0 | 33.0014 | 0 | 0 | 0.308664 | 0 | 0.033243 | 0.001117 | 66.6556 | 0 | 0 | 0 | 0 | 98.9713 | 0 | 0 | 0.925683 | 0 | 0.099695 | 0.003349 | 0 | 100 | 2 | O | 0 | 0 | 0 | 0 | 0.990206 | 0 | 0 | 0.009261 | 0 | 0.000997 | 3.4e-05 | 2 | 0.011958 | 0.0145 | 0.005656 | 0.013177 | 0.016632 | 0.039269 | 0.033147 | 0.008227 | 0.013539 | 0.012792 | 0.012112 | 0.025582 | 0.019546 | 0.010687 | 0.01885 | 0.021116 | 0.049521 | 0.040474 | 0.013723 | 0.017482 | 0.016457 | 0.016361 | -87.71 | -97.408 | -16.747 | -68.66 | 0.117772 | -40.458 | -29.736 | 2.26598 | -250.69 | 25.1297 | 419.951 | -11.464 | -32.125 | 13.179 | 499.908 | 214 | 334 | 319 | 303 | 301 | 332 | 333 | 140 | 335 | 126 | 524 | Wollastonite | Jadeite | Corundum | CaNb2O6 | Cassiterite | Scheelite | Manganotantalite | Rutile | Mn | Magnetite | Zircon
T1 | 2 | 40 | 20 | 40 | 0 | 109 | 0 | 0 | 0 | 0 | 78.7102 | 0 | 0 | 0.27476 | 0 | 0.04011 | 0 | 21.4161 | 100.441 | 0 | 0 | 0 | 0 | 99.9312 | 0 | 0 | 0.458316 | 0 | 0.051602 | 0 | 0 | 100.441 | 0 | 0 | 0 | 0 | 33.0238 | 0 | 0 | 0.285647 | 0 | 0.035766 | 0 | 66.6548 | 0 | 0 | 0 | 0 | 99.0361 | 0 | 0 | 0.856634 | 0 | 0.107259 | 0 | 0 | 100 | 2 | O | 0 | 0 | 0 | 0 | 0.990893 | 0 | 0 | 0.008571 | 0 | 0.001073 | 0 | 2 | 0.011961 | 0.014501 | 0.005656 | 0.013177 | 0.016632 | 0.039266 | 0.033145 | 0.008227 | 0.013539 | 0.012791 | 0.012112 | 0.025588 | 0.019546 | 0.010687 | 0.01885 | 0.021116 | 0.049518 | 0.040472 | 0.013724 | 0.017482 | 0.016456 | 0.016361 | -180.71 | -27.362 | -19.543 | -26.539 | 0.117561 | -43.226 | -32.996 | 2.41931 | -988.65 | 23.3545 | -433.08 | -11.464 | -32.115 | 13.179 | 509.899 | 214 | 334 | 319 | 303 | 301 | 332 | 333 | 140 | 335 | 126 | 524 | Wollastonite | Jadeite | Corundum | CaNb2O6 | Cassiterite | Scheelite | Manganotantalite | Rutile | Mn | Magnetite | Zircon
T1 | 2 | 40 | 20 | 40 | 0 | 110 | 0 | 0 | 0 | 0 | 78.606 | 0 | 0 | 0.275827 | 0 | 0.043488 | 0.00032 | 21.3898 | 100.315 | 0 | 0 | 0 | 0 | 99.7989 | 0 | 0 | 0.460096 | 0 | 0.055948 | 0.000432 | 0 | 100.315 | 0 | 0 | 0 | 0 | 33.0202 | 0 | 0 | 0.287104 | 0 | 0.038825 | 0.000175 | 66.6537 | 0 | 0 | 0 | 0 | 99.0221 | 0 | 0 | 0.860977 | 0 | 0.11643 | 0.000524 | 0 | 100 | 2 | O | 0 | 0 | 0 | 0 | 0.990798 | 0 | 0 | 0.008615 | 0 | 0.001165 | 5e-06 | 2 | 0.01196 | 0.0145 | 0.005656 | 0.013177 | 0.016632 | 0.039266 | 0.033145 | 0.008227 | 0.013538 | 0.012791 | 0.012112 | 0.025588 | 0.019546 | 0.010687 | 0.01885 | 0.021116 | 0.049518 | 0.040472 | 0.013723 | 0.017481 | 0.016456 | 0.016361 | -102.69 | -43.944 | -20.597 | -50.157 | 0.11764 | -114.98 | -31.244 | 2.41104 | -73.321 | 21.6034 | 2674.46 | -11.464 | -32.105 | 13.179 | 519.909 | 214 | 334 | 319 | 303 | 301 | 332 | 333 | 140 | 335 | 126 | 524 | Wollastonite | Jadeite | Corundum | CaNb2O6 | Cassiterite | Scheelite | Manganotantalite | Rutile | Mn | Magnetite | Zircon
T1 | 2 | 40 | 20 | 40 | 0 | 111 | 0 | 0 | 0 | 0 | 77.9874 | 0 | 0 | 0.278009 | 0.020084 | 0.036444 | 0 | 21.2282 | 99.5502 | 0 | 0 | 0 | 0 | 99.0136 | 0 | 0 | 0.463735 | 0.025933 | 0.046885 | 0 | 0 | 99.5502 | 0 | 0 | 0 | 0 | 33.0077 | 0 | 0 | 0.29156 | 0.018365 | 0.032781 | 0 | 66.6496 | 0 | 0 | 0 | 0 | 98.9724 | 0 | 0 | 0.874232 | 0.055066 | 0.098294 | 0 | 0 | 100 | 2 | O | 0 | 0 | 0 | 0 | 0.990484 | 0 | 0 | 0.008749 | 0.000551 | 0.000984 | 0 | 2 | 0.011957 | 0.014499 | 0.005655 | 0.013176 | 0.01663 | 0.039263 | 0.033142 | 0.008226 | 0.013537 | 0.01279 | 0.012111 | 0.025579 | 0.019545 | 0.010686 | 0.018848 | 0.021113 | 0.049514 | 0.040469 | 0.013721 | 0.01748 | 0.016454 | 0.01636 | -149.56 | -153.09 | -22.832 | -67.311 | 0.118113 | -28.232 | -40.924 | 2.39423 | 48.6661 | 25.62 | -2055.9 | -11.464 | -32.095 | 13.179 | 529.9 | 214 | 334 | 319 | 303 | 301 | 332 | 333 | 140 | 335 | 126 | 524 | Wollastonite | Jadeite | Corundum | CaNb2O6 | Cassiterite | Scheelite | Manganotantalite | Rutile | Mn | Magnetite | Zircon
T1 | 2 | 40 | 20 | 40 | 0 | 112 | 0.001452 | 0 | 0 | 0 | 78.4593 | 0 | 0 | 0.194448 | 0 | 0.026703 | 0 | 21.2926 | 99.9746 | 0.003107 | 0 | 0 | 0 | 99.6128 | 0 | 0 | 0.32435 | 0 | 0.034353 | 0 | -1e-05 | 99.9746 | 0.00259 | 0 | 0 | 0 | 33.1114 | 0 | 0 | 0.203336 | 0 | 0.02395 | 0 | 66.6587 | 0.007769 | 0 | 0 | 0 | 99.3105 | 0 | 0 | 0.609863 | 0 | 0.071833 | 0 | 0 | 100 | 2 | O | 7.8e-05 | 0 | 0 | 0 | 0.993462 | 0 | 0 | 0.006101 | 0 | 0.000719 | 0 | 2 | 0.011975 | 0.014508 | 0.005659 | 0.013182 | 0.016641 | 0.039274 | 0.033153 | 0.008232 | 0.013543 | 0.012795 | 0.012118 | 0.025619 | 0.019557 | 0.010692 | 0.018857 | 0.021128 | 0.049528 | 0.040481 | 0.013731 | 0.017488 | 0.016461 | 0.016369 | 574.749 | -153.77 | -18.408 | -44.11 | 0.117753 | -48.276 | -38.106 | 3.29603 | -43.37 | 34.6784 | -63.047 | -11.464 | -32.085 | 13.179 | 539.909 | 214 | 334 | 319 | 303 | 301 | 332 | 333 | 140 | 335 | 126 | 524 | Wollastonite | Jadeite | Corundum | CaNb2O6 | Cassiterite | Scheelite | Manganotantalite | Rutile | Mn | Magnetite | Zircon
T1 | 2 | 40 | 20 | 40 | 0 | 113 | 0 | 0 | 0 | 0 | 78.6973 | 0 | 0 | 0.189295 | 0.004311 | 0.034578 | 0 | 21.3552 | 100.281 | 0 | 0 | 0 | 0 | 99.9149 | 0 | 0 | 0.315755 | 0.005567 | 0.044485 | 0 | 6e-06 | 100.281 | 0 | 0 | 0 | 0 | 33.1128 | 0 | 0 | 0.197357 | 0.003919 | 0.030921 | 0 | 66.6551 | 0 | 0 | 0 | 0 | 99.3037 | 0 | 0 | 0.591865 | 0.011752 | 0.092731 | 0 | 0 | 100 | 2 | O | 0 | 0 | 0 | 0 | 0.993556 | 0 | 0 | 0.005922 | 0.000118 | 0.000928 | 0 | 2 | 0.011975 | 0.014507 | 0.005658 | 0.01318 | 0.016639 | 0.03927 | 0.03315 | 0.008231 | 0.013542 | 0.012794 | 0.012116 | 0.025619 | 0.019555 | 0.010691 | 0.018855 | 0.021125 | 0.049523 | 0.040478 | 0.01373 | 0.017486 | 0.016459 | 0.016367 | -150.77 | -27.927 | -14.296 | -74.404 | 0.117557 | -114.39 | -264.1 | 3.37695 | 223 | 26.9642 | -93.156 | -11.464 | -32.075 | 13.179 | 549.912 | 214 | 334 | 319 | 303 | 301 | 332 | 333 | 140 | 335 | 126 | 524 | Wollastonite | Jadeite | Corundum | CaNb2O6 | Cassiterite | Scheelite | Manganotantalite | Rutile | Mn | Magnetite | Zircon
T1 | 2 | 40 | 20 | 40 | 0 | 114 | 0 | 0 | 0 | 0 | 78.5743 | 0 | 0 | 0.259722 | 0 | 0.045283 | 0 | 21.3709 | 100.25 | 0 | 0 | 0 | 0 | 99.7588 | 0 | 0 | 0.433232 | 0 | 0.058256 | 0 | 0 | 100.25 | 0 | 0 | 0 | 0 | 33.0358 | 0 | 0 | 0.270578 | 0 | 0.040463 | 0 | 66.6532 | 0 | 0 | 0 | 0 | 99.0673 | 0 | 0 | 0.811405 | 0 | 0.121339 | 0 | 0 | 100 | 2 | O | 0 | 0 | 0 | 0 | 0.991274 | 0 | 0 | 0.008119 | 0 | 0.001214 | 0 | 2 | 0.011963 | 0.014502 | 0.005656 | 0.013177 | 0.016633 | 0.039267 | 0.033146 | 0.008228 | 0.013539 | 0.012792 | 0.012113 | 0.025592 | 0.019548 | 0.010688 | 0.018851 | 0.021118 | 0.049519 | 0.040473 | 0.013724 | 0.017482 | 0.016456 | 0.016362 | -224.62 | -35.562 | -18.355 | -36.704 | 0.117665 | -57.967 | -22.007 | 2.54238 | -78.755 | 20.7805 | -241.38 | -11.464 | -32.065 | 13.179 | 559.898 | 214 | 334 | 319 | 303 | 301 | 332 | 333 | 140 | 335 | 126 | 524 | Wollastonite | Jadeite | Corundum | CaNb2O6 | Cassiterite | Scheelite | Manganotantalite | Rutile | Mn | Magnetite | Zircon
T1 | 2 | 40 | 20 | 40 | 0 | 115 | 0 | 0 | 0 | 0 | 78.5031 | 0 | 0 | 0.239749 | 0 | 0.037713 | 0 | 21.3362 | 100.117 | 0 | 0 | 0 | 0 | 99.6683 | 0 | 0 | 0.399916 | 0 | 0.048517 | 0 | 4e-06 | 100.117 | 0 | 0 | 0 | 0 | 33.0607 | 0 | 0 | 0.250185 | 0 | 0.033754 | 0 | 66.6554 | 0 | 0 | 0 | 0 | 99.1485 | 0 | 0 | 0.7503 | 0 | 0.101228 | 0 | 0 | 100 | 2 | O | 0 | 0 | 0 | 0 | 0.991987 | 0 | 0 | 0.007507 | 0 | 0.001013 | 0 | 2 | 0.011967 | 0.014504 | 0.005657 | 0.013179 | 0.016636 | 0.039269 | 0.033148 | 0.008229 | 0.013541 | 0.012793 | 0.012115 | 0.025601 | 0.019551 | 0.010689 | 0.018853 | 0.021121 | 0.049522 | 0.040476 | 0.013727 | 0.017484 | 0.016458 | 0.016364 | -524.73 | -77.271 | -13.676 | -103.33 | 0.117719 | -55.989 | -26.134 | 2.7297 | -43.091 | 24.7903 | -1105.6 | -11.464 | -32.055 | 13.179 | 569.908 | 214 | 334 | 319 | 303 | 301 | 332 | 333 | 140 | 335 | 126 | 524 | Wollastonite | Jadeite | Corundum | CaNb2O6 | Cassiterite | Scheelite | Manganotantalite | Rutile | Mn | Magnetite | Zircon
T1 | 2 | 40 | 20 | 40 | 0 | 116 | 0 | 0.010217 | 0 | 0 | 78.2119 | 0 | 0 | 0.247196 | 0 | 0.045431 | 0 | 21.2684 | 99.7832 | 0 | 0.013773 | 0 | 0 | 99.2986 | 0 | 0 | 0.412337 | 0 | 0.058447 | 0 | 2e-06 | 99.7832 | 0 | 0.022281 | 0 | 0 | 33.0363 | 0 | 0 | 0.258725 | 0 | 0.040784 | 0 | 66.6419 | 0 | 0.033408 | 0 | 0 | 99.0684 | 0 | 0 | 0.775858 | 0 | 0.122302 | 0 | 0 | 100 | 2 | O | 0 | 0.000669 | 0 | 0 | 0.991456 | 0 | 0 | 0.007765 | 0 | 0.001224 | 0 | 2 | 0.011964 | 0.014503 | 0.005657 | 0.013179 | 0.016635 | 0.039272 | 0.03315 | 0.008229 | 0.013541 | 0.012793 | 0.012115 | 0.025595 | 0.01955 | 0.010689 | 0.018854 | 0.02112 | 0.049525 | 0.040478 | 0.013726 | 0.017485 | 0.016458 | 0.016365 | -106.49 | 101.361 | -15.872 | -50.889 | 0.117957 | -71.865 | -27.209 | 2.65648 | -52.034 | 20.718 | -175.01 | -11.464 | -32.045 | 13.179 | 579.899 | 214 | 334 | 319 | 303 | 301 | 332 | 333 | 140 | 335 | 126 | 524 | Wollastonite | Jadeite | Corundum | CaNb2O6 | Cassiterite | Scheelite | Manganotantalite | Rutile | Mn | Magnetite | Zircon
T1 | 2 | 40 | 20 | 40 | 0 | 117 | 0 | 0 | 0 | 0 | 78.3339 | 0 | 0 | 0.268764 | 0 | 0.042019 | 0.007494 | 21.3138 | 99.9659 | 0 | 0 | 0 | 0 | 99.4534 | 0 | 0 | 0.448313 | 0 | 0.054057 | 0.010123 | 0 | 99.9659 | 0 | 0 | 0 | 0 | 33.0234 | 0 | 0 | 0.280751 | 0 | 0.037647 | 0.004111 | 66.6541 | 0 | 0 | 0 | 0 | 99.0328 | 0 | 0 | 0.841935 | 0 | 0.112898 | 0.012327 | 0 | 100 | 2 | O | 0 | 0 | 0 | 0 | 0.990888 | 0 | 0 | 0.008424 | 0 | 0.00113 | 0.000123 | 2 | 0.011959 | 0.014499 | 0.005655 | 0.013175 | 0.01663 | 0.039261 | 0.033141 | 0.008226 | 0.013537 | 0.01279 | 0.012111 | 0.025585 | 0.019544 | 0.010686 | 0.018847 | 0.021114 | 0.049511 | 0.040467 | 0.013722 | 0.017479 | 0.016454 | 0.016359 | -172.2 | -19.641 | -19.304 | -93.068 | 0.117835 | -151.91 | -27.629 | 2.46639 | -37.013 | 22.328 | 114.805 | -11.464 | -32.035 | 13.179 | 589.909 | 214 | 334 | 319 | 303 | 301 | 332 | 333 | 140 | 335 | 126 | 524 | Wollastonite | Jadeite | Corundum | CaNb2O6 | Cassiterite | Scheelite | Manganotantalite | Rutile | Mn | Magnetite | Zircon
T1 | 2 | 40 | 20 | 40 | 0 | 118 | 0 | 0.003425 | 0 | 0 | 78.4501 | 0 | 0 | 0.281977 | 0 | 0.050388 | 0.015456 | 21.3604 | 100.162 | 0 | 0.004617 | 0 | 0 | 99.6011 | 0 | 0 | 0.470355 | 0 | 0.064825 | 0.020878 | -1e-05 | 100.162 | 0 | 0.007437 | 0 | 0 | 32.9972 | 0 | 0 | 0.293885 | 0 | 0.045043 | 0.008459 | 66.6479 | 0 | 0.011151 | 0 | 0 | 98.9472 | 0 | 0 | 0.881257 | 0 | 0.135069 | 0.025365 | 0 | 100 | 2 | O | 0 | 0.000223 | 0 | 0 | 0.990195 | 0 | 0 | 0.008819 | 0 | 0.001352 | 0.000254 | 2 | 0.011957 | 0.014498 | 0.005655 | 0.013175 | 0.01663 | 0.039264 | 0.033143 | 0.008226 | 0.013537 | 0.01279 | 0.012111 | 0.025579 | 0.019543 | 0.010686 | 0.018848 | 0.021114 | 0.049515 | 0.040469 | 0.013721 | 0.01748 | 0.016454 | 0.016359 | -126.22 | 300.202 | -17.225 | -49.381 | 0.117763 | -43.329 | -44.429 | 2.36462 | -59.871 | 18.755 | 56.0231 | -11.464 | -32.025 | 13.179 | 599.899 | 214 | 334 | 319 | 303 | 301 | 332 | 333 | 140 | 335 | 126 | 524 | Wollastonite | Jadeite | Corundum | CaNb2O6 | Cassiterite | Scheelite | Manganotantalite | Rutile | Mn | Magnetite | Zircon
T1 | 2 | 40 | 20 | 40 | 0 | 119 | 0 | 0 | 0 | 0 | 78.5034 | 0 | 0 | 0.248677 | 0 | 0.029113 | 0 | 21.3398 | 100.121 | 0 | 0 | 0 | 0 | 99.6687 | 0 | 0 | 0.414807 | 0 | 0.037454 | 0 | 4e-06 | 100.121 | 0 | 0 | 0 | 0 | 33.0565 | 0 | 0 | 0.259467 | 0 | 0.026054 | 0 | 66.658 | 0 | 0 | 0 | 0 | 99.1437 | 0 | 0 | 0.778198 | 0 | 0.078142 | 0 | 0 | 100 | 2 | O | 0 | 0 | 0 | 0 | 0.991824 | 0 | 0 | 0.007785 | 0 | 0.000782 | 0 | 2 | 0.011966 | 0.014503 | 0.005657 | 0.013178 | 0.016635 | 0.039269 | 0.033148 | 0.008229 | 0.013541 | 0.012793 | 0.012114 | 0.0256 | 0.01955 | 0.010689 | 0.018852 | 0.02112 | 0.049521 | 0.040476 | 0.013727 | 0.017484 | 0.016458 | 0.016364 | -839.89 | -30.796 | -20.48 | -31.478 | 0.117718 | -67.769 | -31.965 | 2.64241 | -340.8 | 31.8696 | -39.658 | -11.464 | -32.015 | 13.179 | 609.909 | 214 | 334 | 319 | 303 | 301 | 332 | 333 | 140 | 335 | 126 | 524 | Wollastonite | Jadeite | Corundum | CaNb2O6 | Cassiterite | Scheelite | Manganotantalite | Rutile | Mn | Magnetite | Zircon
T1 | 2 | 40 | 20 | 40 | 0 | 120 | 0 | 0 | 0 | 0 | 78.7555 | 0 | 0 | 0.230726 | 0.004166 | 0.037456 | 0.001847 | 21.4 | 100.43 | 0 | 0 | 0 | 0 | 99.9887 | 0 | 0 | 0.384864 | 0.005379 | 0.048187 | 0.002495 | 2e-06 | 100.43 | 0 | 0 | 0 | 0 | 33.0675 | 0 | 0 | 0.240046 | 0.003779 | 0.033424 | 0.001009 | 66.6543 | 0 | 0 | 0 | 0 | 99.1655 | 0 | 0 | 0.71987 | 0.011332 | 0.100235 | 0.003026 | 0 | 100 | 2 | O | 0 | 0 | 0 | 0 | 0.992209 | 0 | 0 | 0.007203 | 0.000113 | 0.001003 | 3e-05 | 2 | 0.011967 | 0.014503 | 0.005657 | 0.013178 | 0.016634 | 0.039265 | 0.033145 | 0.008229 | 0.013539 | 0.012792 | 0.012114 | 0.025601 | 0.019549 | 0.010688 | 0.018851 | 0.021119 | 0.049517 | 0.040472 | 0.013726 | 0.017482 | 0.016456 | 0.016363 | -90.566 | -28.75 | -17.095 | -58.453 | 0.117513 | -44.568 | -29.213 | 2.82445 | 230.705 | 24.9519 | 463.83 | -11.464 | -32.005 | 13.179 | 619.9 | 214 | 334 | 319 | 303 | 301 | 332 | 333 | 140 | 335 | 126 | 524 | Wollastonite | Jadeite | Corundum | CaNb2O6 | Cassiterite | Scheelite | Manganotantalite | Rutile | Mn | Magnetite | Zircon
T1 | 2 | 40 | 20 | 40 | 0 | 121 | 0.006254 | 0 | 0 | 0 | 78.3048 | 0 | 0 | 0.287145 | 0 | 0.044241 | 0 | 21.3234 | 99.9658 | 0.01338 | 0 | 0 | 0 | 99.4165 | 0 | 0 | 0.478975 | 0 | 0.056915 | 0 | 0 | 99.9658 | 0.011137 | 0 | 0 | 0 | 32.996 | 0 | 0 | 0.299814 | 0 | 0.039619 | 0 | 66.6535 | 0.033397 | 0 | 0 | 0 | 98.9487 | 0 | 0 | 0.899087 | 0 | 0.118811 | 0 | 0 | 100 | 2 | O | 0.000334 | 0 | 0 | 0 | 0.990075 | 0 | 0 | 0.008996 | 0 | 0.001189 | 0 | 2 | 0.011956 | 0.014498 | 0.005655 | 0.013176 | 0.016629 | 0.039264 | 0.033143 | 0.008226 | 0.013537 | 0.01279 | 0.012111 | 0.025579 | 0.019543 | 0.010685 | 0.018848 | 0.021113 | 0.049515 | 0.04047 | 0.013721 | 0.01748 | 0.016454 | 0.01636 | 133.488 | -32.421 | -15.414 | -46.592 | 0.117871 | -133.37 | -68.049 | 2.32735 | -186.93 | 21.2484 | -89.063 | -11.464 | -31.995 | 13.179 | 629.9 | 214 | 334 | 319 | 303 | 301 | 332 | 333 | 140 | 335 | 126 | 524 | Wollastonite | Jadeite | Corundum | CaNb2O6 | Cassiterite | Scheelite | Manganotantalite | Rutile | Mn | Magnetite | Zircon
T1 | 2 | 40 | 20 | 40 | 0 | 122 | 0 | 0 | 0 | 0 | 77.7447 | 0 | 0 | 0.493221 | 0 | 0.08394 | 0 | 21.3143 | 99.6362 | 0 | 0 | 0 | 0 | 98.7054 | 0 | 0 | 0.822721 | 0 | 0.107988 | 0 | 4e-06 | 99.6362 | 0 | 0 | 0 | 0 | 32.7681 | 0 | 0 | 0.51511 | 0 | 0.07519 | 0 | 66.6416 | 0 | 0 | 0 | 0 | 98.2304 | 0 | 0 | 1.54417 | 0 | 0.225402 | 0 | 0 | 100 | 2 | O | 0 | 0 | 0 | 0 | 0.983413 | 0 | 0 | 0.015459 | 0 | 0.002257 | 0 | 2 | 0.011922 | 0.014485 | 0.005651 | 0.013169 | 0.016613 | 0.039261 | 0.033138 | 0.008217 | 0.013531 | 0.012785 | 0.012103 | 0.025506 | 0.019526 | 0.010677 | 0.018839 | 0.021093 | 0.049511 | 0.040463 | 0.013706 | 0.017472 | 0.016448 | 0.016349 | -67.368 | -30.799 | -17.194 | -39.505 | 0.118357 | -49.902 | -29.559 | 1.4716 | -240.28 | 11.5753 | -138.66 | -11.464 | -31.985 | 13.179 | 639.91 | 214 | 334 | 319 | 303 | 301 | 332 | 333 | 140 | 335 | 126 | 524 | Wollastonite | Jadeite | Corundum | CaNb2O6 | Cassiterite | Scheelite | Manganotantalite | Rutile | Mn | Magnetite | Zircon
T1 | 2 | 40 | 20 | 40 | 0 | 123 | 0 | 0 | 0 | 0 | 78.0276 | 0 | 0 | 0.469572 | 0.014786 | 0.077389 | 0.002412 | 21.378 | 99.9698 | 0 | 0 | 0 | 0 | 99.0646 | 0 | 0 | 0.783274 | 0.019093 | 0.099561 | 0.003259 | 4e-06 | 99.9698 | 0 | 0 | 0 | 0 | 32.7881 | 0 | 0 | 0.488932 | 0.013424 | 0.069114 | 0.001319 | 66.6392 | 0 | 0 | 0 | 0 | 98.2831 | 0 | 0 | 1.46559 | 0.040237 | 0.20717 | 0.003954 | 0 | 100 | 2 | O | 0 | 0 | 0 | 0 | 0.984048 | 0 | 0 | 0.014674 | 0.000403 | 0.002074 | 4e-05 | 2 | 0.011927 | 0.014489 | 0.005652 | 0.013172 | 0.016618 | 0.039268 | 0.033144 | 0.008219 | 0.013534 | 0.012788 | 0.012106 | 0.025517 | 0.01953 | 0.01068 | 0.018843 | 0.021098 | 0.04952 | 0.04047 | 0.01371 | 0.017475 | 0.016451 | 0.016352 | -167.74 | -25.376 | -18.213 | -32.178 | 0.118154 | -163.64 | -14.084 | 1.53236 | 65.7178 | 12.4903 | 355.044 | -11.464 | -31.975 | 13.179 | 649.91 | 214 | 334 | 319 | 303 | 301 | 332 | 333 | 140 | 335 | 126 | 524 | Wollastonite | Jadeite | Corundum | CaNb2O6 | Cassiterite | Scheelite | Manganotantalite | Rutile | Mn | Magnetite | Zircon
T1 | 2 | 40 | 20 | 40 | 0 | 124 | 0 | 0 | 0 | 0 | 77.8202 | 0 | 0 | 0.5333 | 0 | 0.089362 | 0.025809 | 21.372 | 99.8407 | 0 | 0 | 0 | 0 | 98.8013 | 0 | 0 | 0.889575 | 0 | 0.114963 | 0.034863 | 2e-06 | 99.8407 | 0 | 0 | 0 | 0 | 32.7106 | 0 | 0 | 0.55545 | 0 | 0.079829 | 0.014116 | 66.6401 | 0 | 0 | 0 | 0 | 98.0534 | 0 | 0 | 1.66502 | 0 | 0.239296 | 0.042313 | 0 | 100 | 2 | O | 0 | 0 | 0 | 0 | 0.981708 | 0 | 0 | 0.01667 | 0 | 0.002396 | 0.000424 | 2 | 0.011917 | 0.014485 | 0.005651 | 0.013171 | 0.016615 | 0.039271 | 0.033145 | 0.008217 | 0.013533 | 0.012788 | 0.012104 | 0.025495 | 0.019525 | 0.010678 | 0.018841 | 0.021095 | 0.049523 | 0.040472 | 0.013706 | 0.017475 | 0.016451 | 0.01635 | -170.11 | -62.447 | -19.268 | -167.97 | 0.118349 | -53.286 | -22.377 | 1.38135 | -217.64 | 10.923 | 33.8085 | -11.464 | -31.965 | 13.1785 | 659.91 | 214 | 334 | 319 | 303 | 301 | 332 | 333 | 140 | 335 | 126 | 524 | Wollastonite | Jadeite | Corundum | CaNb2O6 | Cassiterite | Scheelite | Manganotantalite | Rutile | Mn | Magnetite | Zircon
T1 | 2 | 40 | 20 | 40 | 0 | 125 | 0 | 0 | 0 | 0 | 78.5199 | 0 | 0 | 0.213 | 0 | 0.019275 | 0.001273 | 21.318 | 100.071 | 0 | 0 | 0 | 0 | 99.6896 | 0 | 0 | 0.355297 | 0 | 0.024797 | 0.00172 | 0 | 100.071 | 0 | 0 | 0 | 0 | 33.0986 | 0 | 0 | 0.222479 | 0 | 0.017268 | 0.000698 | 66.6609 | 0 | 0 | 0 | 0 | 99.2788 | 0 | 0 | 0.667322 | 0 | 0.051794 | 0.002094 | 0 | 100 | 2 | O | 0 | 0 | 0 | 0 | 0.993045 | 0 | 0 | 0.006675 | 0 | 0.000518 | 2.1e-05 | 2 | 0.011984 | 0.01452 | 0.005663 | 0.013192 | 0.016654 | 0.039308 | 0.033181 | 0.008239 | 0.013555 | 0.012806 | 0.012127 | 0.025638 | 0.019572 | 0.010701 | 0.018872 | 0.021144 | 0.04957 | 0.040516 | 0.013743 | 0.017502 | 0.016475 | 0.016382 | -312.39 | -56.135 | -21.593 | -55.142 | 0.117809 | -74.545 | -161.09 | 3.03795 | -264.59 | 47.7627 | 673.302 | -11.464 | -31.955 | 13.1785 | 669.911 | 214 | 334 | 319 | 303 | 301 | 332 | 333 | 140 | 335 | 126 | 524 | Wollastonite | Jadeite | Corundum | CaNb2O6 | Cassiterite | Scheelite | Manganotantalite | Rutile | Mn | Magnetite | Zircon
T1 | 2 | 40 | 20 | 40 | 0 | 126 | 0.002449 | 0 | 0 | 0 | 78.1017 | 0 | 0 | 0.271771 | 0.002313 | 0.043188 | 0 | 21.2544 | 99.6758 | 0.00524 | 0 | 0 | 0 | 99.1587 | 0 | 0 | 0.45333 | 0.002987 | 0.055562 | 0 | 2e-06 | 99.6758 | 0.004376 | 0 | 0 | 0 | 33.017 | 0 | 0 | 0.284681 | 0.002112 | 0.038802 | 0 | 66.653 | 0.013122 | 0 | 0 | 0 | 99.0105 | 0 | 0 | 0.853695 | 0.006335 | 0.11636 | 0 | 0 | 100 | 2 | O | 0.000131 | 0 | 0 | 0 | 0.990713 | 0 | 0 | 0.008542 | 6.3e-05 | 0.001164 | 0 | 2 | 0.011969 | 0.014513 | 0.005661 | 0.013188 | 0.016646 | 0.039299 | 0.033173 | 0.008234 | 0.01355 | 0.012802 | 0.012123 | 0.025606 | 0.019563 | 0.010696 | 0.018866 | 0.021134 | 0.049559 | 0.040506 | 0.013734 | 0.017496 | 0.01647 | 0.016375 | 340.785 | -67.249 | -16.007 | -45.79 | 0.118129 | -35.73 | -41.894 | 2.44471 | 415.001 | 21.7666 | -282.57 | -11.464 | -31.945 | 13.1785 | 679.899 | 214 | 334 | 319 | 303 | 301 | 332 | 333 | 140 | 335 | 126 | 524 | Wollastonite | Jadeite | Corundum | CaNb2O6 | Cassiterite | Scheelite | Manganotantalite | Rutile | Mn | Magnetite | Zircon
T1 | 2 | 40 | 20 | 40 | 0 | 127 | 0.000179 | 0 | 0 | 0 | 78.3256 | 0 | 0 | 0.327211 | 0.017819 | 0.049648 | 0.026669 | 21.3649 | 100.112 | 0.000382 | 0 | 0 | 0 | 99.443 | 0 | 0 | 0.545807 | 0.023009 | 0.063871 | 0.036025 | 2e-06 | 100.112 | 0.000317 | 0 | 0 | 0 | 32.9371 | 0 | 0 | 0.340948 | 0.016189 | 0.04437 | 0.014592 | 66.6465 | 0.000952 | 0 | 0 | 0 | 98.7515 | 0 | 0 | 1.02223 | 0.048536 | 0.133031 | 0.04375 | 0 | 100 | 2 | O | 1e-05 | 0 | 0 | 0 | 0.988413 | 0 | 0 | 0.010232 | 0.000486 | 0.001332 | 0.000438 | 2 | 0.011956 | 0.014505 | 0.005658 | 0.013183 | 0.016639 | 0.039292 | 0.033166 | 0.00823 | 0.013546 | 0.012798 | 0.012118 | 0.025579 | 0.019553 | 0.010691 | 0.018859 | 0.021125 | 0.049551 | 0.040498 | 0.013727 | 0.017491 | 0.016465 | 0.016369 | 4664.79 | -31.756 | -18.812 | -21.033 | 0.117963 | -84.947 | -21.457 | 2.07916 | 54.7544 | 19.0355 | 32.7766 | -11.464 | -31.935 | 13.1785 | 689.9 | 214 | 334 | 319 | 303 | 301 | 332 | 333 | 140 | 335 | 126 | 524 | Wollastonite | Jadeite | Corundum | CaNb2O6 | Cassiterite | Scheelite | Manganotantalite | Rutile | Mn | Magnetite | Zircon
T1 | 2 | 40 | 20 | 40 | 0 | 128 | 0 | 0 | 0 | 0 | 77.857 | 0 | 0 | 0.374619 | 0.005536 | 0.069558 | 0.016532 | 21.2686 | 99.5919 | 0 | 0 | 0 | 0 | 98.848 | 0 | 0 | 0.624886 | 0.007148 | 0.089487 | 0.022331 | 1e-05 | 99.5919 | 0 | 0 | 0 | 0 | 32.8872 | 0 | 0 | 0.3921 | 0.005052 | 0.062444 | 0.009086 | 66.6442 | 0 | 0 | 0 | 0 | 98.5949 | 0 | 0 | 1.17551 | 0.015145 | 0.187207 | 0.027239 | 0 | 100 | 2 | O | 0 | 0 | 0 | 0 | 0.986948 | 0 | 0 | 0.011767 | 0.000152 | 0.001874 | 0.000273 | 2 | 0.011946 | 0.014499 | 0.005656 | 0.013179 | 0.016631 | 0.039282 | 0.033157 | 0.008226 | 0.013541 | 0.012794 | 0.012113 | 0.025557 | 0.019545 | 0.010687 | 0.018853 | 0.021115 | 0.049538 | 0.040487 | 0.013721 | 0.017485 | 0.01646 | 0.016363 | -58.906 | -19.752 | -17.777 | -26.157 | 0.118305 | -64.228 | -45.236 | 1.85152 | 173.892 | 13.8131 | 52.4344 | -11.464 | -31.925 | 13.1785 | 699.9 | 214 | 334 | 319 | 303 | 301 | 332 | 333 | 140 | 335 | 126 | 524 | Wollastonite | Jadeite | Corundum | CaNb2O6 | Cassiterite | Scheelite | Manganotantalite | Rutile | Mn | Magnetite | Zircon
T1 | 2 | 40 | 20 | 40 | 0 | 129 | 0 | 0 | 0 | 0 | 78.4262 | 0 | 0 | 0.332721 | 0 | 0.066419 | 0.001949 | 21.3865 | 100.214 | 0 | 0 | 0 | 0 | 99.5707 | 0 | 0 | 0.554999 | 0 | 0.085448 | 0.002633 | 0 | 100.214 | 0 | 0 | 0 | 0 | 32.9464 | 0 | 0 | 0.346343 | 0 | 0.0593 | 0.001065 | 66.6469 | 0 | 0 | 0 | 0 | 98.7806 | 0 | 0 | 1.03841 | 0 | 0.177795 | 0.003194 | 0 | 100 | 2 | O | 0 | 0 | 0 | 0 | 0.988685 | 0 | 0 | 0.010393 | 0 | 0.00178 | 3.2e-05 | 2 | 0.011955 | 0.014503 | 0.005657 | 0.013181 | 0.016634 | 0.039283 | 0.033159 | 0.008228 | 0.013543 | 0.012795 | 0.012115 | 0.025576 | 0.01955 | 0.010689 | 0.018856 | 0.021119 | 0.04954 | 0.040489 | 0.013725 | 0.017487 | 0.016461 | 0.016365 | -42.744 | -86.108 | -19.463 | -42.276 | 0.117851 | -53.007 | -39.129 | 2.04906 | -45.725 | 14.4291 | 439.623 | -11.464 | -31.915 | 13.1785 | 709.9 | 214 | 334 | 319 | 303 | 301 | 332 | 333 | 140 | 335 | 126 | 524 | Wollastonite | Jadeite | Corundum | CaNb2O6 | Cassiterite | Scheelite | Manganotantalite | Rutile | Mn | Magnetite | Zircon
T1 | 2 | 40 | 20 | 40 | 0 | 130 | 0 | 0 | 0 | 0 | 78.3193 | 0 | 0 | 0.341714 | 0 | 0.07005 | 0.005765 | 21.366 | 100.103 | 0 | 0 | 0 | 0 | 99.435 | 0 | 0 | 0.57 | 0 | 0.090119 | 0.007787 | 0 | 100.103 | 0 | 0 | 0 | 0 | 32.9324 | 0 | 0 | 0.356038 | 0 | 0.062601 | 0.003154 | 66.6458 | 0 | 0 | 0 | 0 | 98.7354 | 0 | 0 | 1.06745 | 0 | 0.187684 | 0.009456 | 0 | 100 | 2 | O | 0 | 0 | 0 | 0 | 0.988282 | 0 | 0 | 0.010684 | 0 | 0.001879 | 9.5e-05 | 2 | 0.011952 | 0.014502 | 0.005657 | 0.01318 | 0.016633 | 0.039282 | 0.033157 | 0.008227 | 0.013542 | 0.012795 | 0.012115 | 0.025571 | 0.019548 | 0.010688 | 0.018854 | 0.021118 | 0.049538 | 0.040487 | 0.013723 | 0.017486 | 0.01646 | 0.016364 | -353.31 | -27.722 | -22.071 | -35.166 | 0.117933 | -35.024 | -37.357 | 2.00256 | -108.62 | 13.722 | 149.076 | -11.464 | -31.905 | 13.1785 | 719.91 | 214 | 334 | 319 | 303 | 301 | 332 | 333 | 140 | 335 | 126 | 524 | Wollastonite | Jadeite | Corundum | CaNb2O6 | Cassiterite | Scheelite | Manganotantalite | Rutile | Mn | Magnetite | Zircon
T1 | 2 | 40 | 20 | 40 | 0 | 131 | 0 | 0 | 0 | 0 | 78.0495 | 0 | 0 | 0.394243 | 0 | 0.087572 | 0 | 21.3314 | 99.8627 | 0 | 0 | 0 | 0 | 99.0924 | 0 | 0 | 0.657621 | 0 | 0.112661 | 0 | 0 | 99.8627 | 0 | 0 | 0 | 0 | 32.8697 | 0 | 0 | 0.411404 | 0 | 0.07838 | 0 | 66.6405 | 0 | 0 | 0 | 0 | 98.5318 | 0 | 0 | 1.23325 | 0 | 0.234954 | 0 | 0 | 100 | 2 | O | 0 | 0 | 0 | 0 | 0.986477 | 0 | 0 | 0.012347 | 0 | 0.002352 | 0 | 2 | 0.011939 | 0.014493 | 0.005654 | 0.013173 | 0.016622 | 0.039266 | 0.033144 | 0.008222 | 0.013535 | 0.012788 | 0.012108 | 0.025542 | 0.019536 | 0.010682 | 0.018845 | 0.021104 | 0.049518 | 0.04047 | 0.013714 | 0.017477 | 0.016452 | 0.016355 | -4846.4 | -33.806 | -17.695 | -32.695 | 0.118109 | -288.25 | -40.817 | 1.77254 | -70.065 | 11.1299 | -1241.7 | -11.464 | -31.895 | 13.1785 | 729.91 | 214 | 334 | 319 | 303 | 301 | 332 | 333 | 140 | 335 | 126 | 524 | Wollastonite | Jadeite | Corundum | CaNb2O6 | Cassiterite | Scheelite | Manganotantalite | Rutile | Mn | Magnetite | Zircon
T1 | 2 | 40 | 20 | 40 | 0 | 132 | 0 | 0 | 0 | 0 | 78.2692 | 0 | 0 | 0.392986 | 0.008801 | 0.074245 | 0.012051 | 21.3928 | 100.15 | 0 | 0 | 0 | 0 | 99.3714 | 0 | 0 | 0.655523 | 0.011364 | 0.095516 | 0.016279 | 2e-06 | 100.15 | 0 | 0 | 0 | 0 | 32.8683 | 0 | 0 | 0.408923 | 0.007985 | 0.066263 | 0.006585 | 66.6419 | 0 | 0 | 0 | 0 | 98.5318 | 0 | 0 | 1.22586 | 0.023937 | 0.198641 | 0.01974 | 0 | 100 | 2 | O | 0 | 0 | 0 | 0 | 0.986416 | 0 | 0 | 0.012272 | 0.00024 | 0.001989 | 0.000198 | 2 | 0.011938 | 0.014491 | 0.005653 | 0.013171 | 0.016621 | 0.039261 | 0.033139 | 0.008221 | 0.013533 | 0.012787 | 0.012106 | 0.025539 | 0.019533 | 0.010681 | 0.018842 | 0.021102 | 0.049512 | 0.040465 | 0.013712 | 0.017475 | 0.01645 | 0.016353 | -827.16 | -75.678 | -17.266 | -36.517 | 0.117928 | -55.447 | -44.426 | 1.7771 | 109.698 | 12.9841 | 71.6283 | -11.464 | -31.885 | 13.1785 | 739.91 | 214 | 334 | 319 | 303 | 301 | 332 | 333 | 140 | 335 | 126 | 524 | Wollastonite | Jadeite | Corundum | CaNb2O6 | Cassiterite | Scheelite | Manganotantalite | Rutile | Mn | Magnetite | Zircon
T1 | 2 | 40 | 20 | 40 | 0 | 133 | 0 | 0 | 0 | 0 | 77.5575 | 0 | 0 | 0.492027 | 0 | 0.095266 | 0.021678 | 21.2739 | 99.4404 | 0 | 0 | 0 | 0 | 98.4678 | 0 | 0 | 0.82073 | 0 | 0.122559 | 0.029283 | 0 | 99.4404 | 0 | 0 | 0 | 0 | 32.7496 | 0 | 0 | 0.514814 | 0 | 0.085494 | 0.01191 | 66.6382 | 0 | 0 | 0 | 0 | 98.1649 | 0 | 0 | 1.54312 | 0 | 0.256262 | 0.035701 | 0 | 100 | 2 | O | 0 | 0 | 0 | 0 | 0.982909 | 0 | 0 | 0.015451 | 0 | 0.002566 | 0.000357 | 2 | 0.011915 | 0.014478 | 0.005648 | 0.013163 | 0.016607 | 0.039244 | 0.033124 | 0.008213 | 0.013525 | 0.01278 | 0.012097 | 0.02549 | 0.019516 | 0.010672 | 0.01883 | 0.021084 | 0.049491 | 0.040446 | 0.013699 | 0.017464 | 0.016441 | 0.016341 | -722.36 | -38.26 | -16.736 | -51.898 | 0.118463 | -53.012 | -31.441 | 1.47385 | -206.9 | 10.2881 | 40.0983 | -11.464 | -31.875 | 13.1785 | 749.911 | 214 | 334 | 319 | 303 | 301 | 332 | 333 | 140 | 335 | 126 | 524 | Wollastonite | Jadeite | Corundum | CaNb2O6 | Cassiterite | Scheelite | Manganotantalite | Rutile | Mn | Magnetite | Zircon
T1 | 2 | 40 | 20 | 40 | 0 | 134 | 0 | 0 | 0 | 0 | 77.2264 | 0 | 0 | 0.759661 | 0 | 0.163124 | 0.004155 | 21.3767 | 99.5301 | 0 | 0 | 0 | 0 | 98.0474 | 0 | 0 | 1.26716 | 0 | 0.209859 | 0.005612 | 0 | 99.5301 | 0 | 0 | 0 | 0 | 32.4432 | 0 | 0 | 0.790781 | 0 | 0.145643 | 0.002271 | 66.6181 | 0 | 0 | 0 | 0 | 97.188 | 0 | 0 | 2.36889 | 0 | 0.436294 | 0.006804 | 0 | 100 | 2 | O | 0 | 0 | 0 | 0 | 0.974005 | 0 | 0 | 0.023741 | 0 | 0.004372 | 6.8e-05 | 2 | 0.011862 | 0.014451 | 0.005639 | 0.013146 | 0.016574 | 0.039215 | 0.033095 | 0.008195 | 0.013508 | 0.012765 | 0.012079 | 0.025377 | 0.01948 | 0.010654 | 0.018806 | 0.021042 | 0.049454 | 0.040411 | 0.01367 | 0.017442 | 0.016422 | 0.016316 | -151.98 | -53.108 | -22.54 | -35.023 | 0.118714 | -63.423 | -23.323 | 1.04413 | -815.8 | 6.31981 | 205.97 | -11.464 | -31.865 | 13.1785 | 759.899 | 214 | 334 | 319 | 303 | 301 | 332 | 333 | 140 | 335 | 126 | 524 | Wollastonite | Jadeite | Corundum | CaNb2O6 | Cassiterite | Scheelite | Manganotantalite | Rutile | Mn | Magnetite | Zircon
T1 | 2 | 40 | 20 | 40 | 0 | 135 | 0 | 0 | 0 | 0 | 78.7524 | 0 | 0 | 0.449003 | 0 | 0.057679 | 0.015386 | 21.5543 | 100.829 | 0 | 0 | 0 | 0 | 99.9848 | 0 | 0 | 0.748963 | 0 | 0.074204 | 0.020784 | 2e-06 | 100.829 | 0 | 0 | 0 | 0 | 32.8272 | 0 | 0 | 0.463764 | 0 | 0.051098 | 0.008345 | 66.6496 | 0 | 0 | 0 | 0 | 98.4312 | 0 | 0 | 1.39058 | 0 | 0.153215 | 0.025022 | 0 | 100 | 2 | O | 0 | 0 | 0 | 0 | 0.985066 | 0 | 0 | 0.013916 | 0 | 0.001533 | 0.00025 | 2 | 0.011932 | 0.014488 | 0.005652 | 0.013171 | 0.016619 | 0.039263 | 0.03314 | 0.00822 | 0.013533 | 0.012787 | 0.012105 | 0.025528 | 0.019529 | 0.010679 | 0.018841 | 0.021099 | 0.049514 | 0.040466 | 0.013711 | 0.017475 | 0.01645 | 0.016351 | -134.32 | -1628.3 | -21.775 | -354.61 | 0.117574 | -56.916 | -22.004 | 1.58999 | -96.814 | 16.4837 | 56.2477 | -11.464 | -31.855 | 13.1785 | 769.9 | 214 | 334 | 319 | 303 | 301 | 332 | 333 | 140 | 335 | 126 | 524 | Wollastonite | Jadeite | Corundum | CaNb2O6 | Cassiterite | Scheelite | Manganotantalite | Rutile | Mn | Magnetite | Zircon
T1 | 2 | 40 | 20 | 40 | 0 | 136 | 0 | 0.014115 | 0 | 0 | 78.2516 | 0 | 0 | 0.324443 | 0 | 0.062981 | 0 | 21.3371 | 99.9902 | 0 | 0.019026 | 0 | 0 | 99.349 | 0 | 0 | 0.541189 | 0 | 0.081025 | 0 | 4e-06 | 99.9902 | 0 | 0.030676 | 0 | 0 | 32.942 | 0 | 0 | 0.338434 | 0 | 0.056348 | 0 | 66.6326 | 0 | 0.045989 | 0 | 0 | 98.7703 | 0 | 0 | 1.01473 | 0 | 0.168949 | 0 | 0 | 100 | 2 | O | 0 | 0.000921 | 0 | 0 | 0.988766 | 0 | 0 | 0.010158 | 0 | 0.001691 | 0 | 2 | 0.012037 | 0.014602 | 0.005696 | 0.013272 | 0.016749 | 0.039554 | 0.033387 | 0.008285 | 0.013636 | 0.012884 | 0.012199 | 0.025751 | 0.019684 | 0.010763 | 0.018986 | 0.021265 | 0.049881 | 0.040768 | 0.013819 | 0.017608 | 0.016575 | 0.016479 | -212.07 | 74.1646 | -24.16 | -72.548 | 0.118802 | -39.128 | -22.13 | 2.10847 | -110.69 | 15.278 | -638.04 | -11.444 | -31.845 | 13.1785 | 792.439 | 214 | 334 | 319 | 303 | 301 | 332 | 333 | 140 | 335 | 126 | 524 | Wollastonite | Jadeite | Corundum | CaNb2O6 | Cassiterite | Scheelite | Manganotantalite | Rutile | Mn | Magnetite | Zircon
T1 | 2 | 40 | 20 | 40 | 0 | 137 | 0 | 0 | 0 | 0 | 78.0889 | 0 | 0 | 0.379993 | 0 | 0.054826 | 0.003913 | 21.3245 | 99.8521 | 0 | 0 | 0 | 0 | 99.1424 | 0 | 0 | 0.63385 | 0 | 0.070533 | 0.005286 | 0 | 99.8521 | 0 | 0 | 0 | 0 | 32.9017 | 0 | 0 | 0.39672 | 0 | 0.049094 | 0.002145 | 66.6503 | 0 | 0 | 0 | 0 | 98.6568 | 0 | 0 | 1.18958 | 0 | 0.147209 | 0.006433 | 0 | 100 | 2 | O | 0 | 0 | 0 | 0 | 0.987295 | 0 | 0 | 0.011905 | 0 | 0.001473 | 6.4e-05 | 2 | 0.012037 | 0.014608 | 0.005698 | 0.013278 | 0.016756 | 0.039576 | 0.033405 | 0.008288 | 0.013643 | 0.01289 | 0.012204 | 0.025752 | 0.019692 | 0.010767 | 0.018994 | 0.021273 | 0.049909 | 0.04079 | 0.013824 | 0.017616 | 0.016583 | 0.016485 | -438.01 | -83.243 | -21.93 | -42.355 | 0.119002 | -143.61 | -28.863 | 1.84309 | -58.203 | 17.4389 | 220.914 | -11.464 | -31.835 | 13.1785 | 814.979 | 214 | 334 | 319 | 303 | 301 | 332 | 333 | 140 | 335 | 126 | 524 | Wollastonite | Jadeite | Corundum | CaNb2O6 | Cassiterite | Scheelite | Manganotantalite | Rutile | Mn | Magnetite | Zircon
T1 | 2 | 40 | 20 | 40 | 0 | 138 | 0 | 0 | 0 | 0 | 78.1061 | 0 | 0 | 0.392149 | 0.01173 | 0.060919 | 0.021852 | 21.3487 | 99.9415 | 0 | 0 | 0 | 0 | 99.1643 | 0 | 0 | 0.654128 | 0.015146 | 0.078372 | 0.029518 | 2e-06 | 99.9415 | 0 | 0 | 0 | 0 | 32.869 | 0 | 0 | 0.408914 | 0.010664 | 0.054484 | 0.011965 | 66.645 | 0 | 0 | 0 | 0 | 98.5429 | 0 | 0 | 1.22594 | 0.031972 | 0.163345 | 0.035872 | 0 | 100 | 2 | O | 0 | 0 | 0 | 0 | 0.986392 | 0 | 0 | 0.012271 | 0.00032 | 0.001635 | 0.000359 | 2 | 0.012035 | 0.014609 | 0.005699 | 0.013279 | 0.016757 | 0.039583 | 0.033411 | 0.008288 | 0.013644 | 0.012892 | 0.012205 | 0.025748 | 0.019692 | 0.010768 | 0.018997 | 0.021275 | 0.049918 | 0.040797 | 0.013825 | 0.017618 | 0.016585 | 0.016487 | -126.23 | -74.037 | -21.967 | -240.52 | 0.119023 | -61.708 | -40.3 | 1.79492 | 83.2452 | 15.7781 | 40.1386 | -11.464 | -31.825 | 13.1785 | 824.989 | 214 | 334 | 319 | 303 | 301 | 332 | 333 | 140 | 335 | 126 | 524 | Wollastonite | Jadeite | Corundum | CaNb2O6 | Cassiterite | Scheelite | Manganotantalite | Rutile | Mn | Magnetite | Zircon
T1 | 2 | 40 | 20 | 40 | 0 | 139 | 0.001974 | 0 | 0 | 0 | 77.9512 | 0 | 0 | 0.440502 | 0.020747 | 0.105555 | 0 | 21.3492 | 99.8692 | 0.004224 | 0 | 0 | 0 | 98.9677 | 0 | 0 | 0.734783 | 0.026789 | 0.135796 | 0 | 0 | 99.8692 | 0.00351 | 0 | 0 | 0 | 32.7951 | 0 | 0 | 0.459212 | 0.018857 | 0.09438 | 0 | 66.6289 | 0.010518 | 0 | 0 | 0 | 98.2741 | 0 | 0 | 1.37608 | 0.056508 | 0.282819 | 0 | 0 | 100 | 2 | O | 0.000105 | 0 | 0 | 0 | 0.984411 | 0 | 0 | 0.013784 | 0.000566 | 0.002833 | 0 | 2 | 0.012022 | 0.014604 | 0.005697 | 0.013276 | 0.016749 | 0.039576 | 0.033404 | 0.008283 | 0.01364 | 0.012888 | 0.012201 | 0.02572 | 0.019685 | 0.010764 | 0.018991 | 0.021264 | 0.049908 | 0.040788 | 0.013817 | 0.017612 | 0.01658 | 0.016481 | 424.583 | -266.21 | -23.202 | -49.467 | 0.119139 | -110.11 | -23.337 | 1.62803 | 47.5016 | 9.44001 | -526.65 | -11.464 | -31.815 | 13.1785 | 834.989 | 214 | 334 | 319 | 303 | 301 | 332 | 333 | 140 | 335 | 126 | 524 | Wollastonite | Jadeite | Corundum | CaNb2O6 | Cassiterite | Scheelite | Manganotantalite | Rutile | Mn | Magnetite | Zircon
T1 | 2 | 40 | 20 | 40 | 0 | 140 | 0 | 0 | 0 | 0 | 78.2516 | 0 | 0 | 0.418595 | 0 | 0.100648 | 0.006065 | 21.408 | 100.185 | 0 | 0 | 0 | 0 | 99.349 | 0 | 0 | 0.698242 | 0 | 0.129484 | 0.008193 | 2e-06 | 100.185 | 0 | 0 | 0 | 0 | 32.835 | 0 | 0 | 0.435227 | 0 | 0.089756 | 0.003312 | 66.6368 | 0 | 0 | 0 | 0 | 98.4165 | 0 | 0 | 1.30451 | 0 | 0.269027 | 0.009926 | 0 | 100 | 2 | O | 0 | 0 | 0 | 0 | 0.985491 | 0 | 0 | 0.013063 | 0 | 0.002694 | 9.9e-05 | 2 | 0.012031 | 0.014609 | 0.005699 | 0.013279 | 0.016755 | 0.039585 | 0.033412 | 0.008287 | 0.013644 | 0.012892 | 0.012205 | 0.025739 | 0.019692 | 0.010768 | 0.018997 | 0.021273 | 0.04992 | 0.040798 | 0.013823 | 0.017618 | 0.016585 | 0.016487 | -1156.5 | -357.58 | -18.342 | -44.078 | 0.118922 | -39.19 | -39.058 | 1.69921 | -424.72 | 9.86463 | 142.785 | -11.464 | -31.805 | 13.1785 | 844.989 | 214 | 334 | 319 | 303 | 301 | 332 | 333 | 140 | 335 | 126 | 524 | Wollastonite | Jadeite | Corundum | CaNb2O6 | Cassiterite | Scheelite | Manganotantalite | Rutile | Mn | Magnetite | Zircon
T1 | 2 | 40 | 20 | 40 | 0 | 141 | 0 | 0 | 0 | 0 | 77.7461 | 0 | 0 | 0.437893 | 0 | 0.096929 | 0.013531 | 21.2862 | 99.5806 | 0 | 0 | 0 | 0 | 98.7072 | 0 | 0 | 0.730431 | 0 | 0.124699 | 0.018278 | 0 | 99.5806 | 0 | 0 | 0 | 0 | 32.81 | 0 | 0 | 0.457904 | 0 | 0.086935 | 0.00743 | 66.6377 | 0 | 0 | 0 | 0 | 98.3446 | 0 | 0 | 1.37252 | 0 | 0.260579 | 0.02227 | 0 | 100 | 2 | O | 0 | 0 | 0 | 0 | 0.984729 | 0 | 0 | 0.013743 | 0 | 0.002609 | 0.000223 | 2 | 0.012025 | 0.014604 | 0.005697 | 0.013276 | 0.016751 | 0.039577 | 0.033405 | 0.008284 | 0.013641 | 0.012889 | 0.012202 | 0.025725 | 0.019686 | 0.010765 | 0.018992 | 0.021267 | 0.04991 | 0.040789 | 0.013819 | 0.017614 | 0.016581 | 0.016482 | -173.45 | -38.533 | -19.519 | -55.634 | 0.119301 | -71.657 | -27.272 | 1.63625 | -321.6 | 10.211 | 64.3767 | -11.464 | -31.795 | 13.1785 | 854.99 | 214 | 334 | 319 | 303 | 301 | 332 | 333 | 140 | 335 | 126 | 524 | Wollastonite | Jadeite | Corundum | CaNb2O6 | Cassiterite | Scheelite | Manganotantalite | Rutile | Mn | Magnetite | Zircon
T1 | 2 | 40 | 20 | 40 | 0 | 142 | 0 | 0 | 0 | 0 | 78.1618 | 0 | 0 | 0.50545 | 0 | 0.11001 | 0 | 21.4424 | 100.22 | 0 | 0 | 0 | 0 | 99.235 | 0 | 0 | 0.843119 | 0 | 0.141527 | 0 | 2e-06 | 100.22 | 0 | 0 | 0 | 0 | 32.7434 | 0 | 0 | 0.524669 | 0 | 0.097943 | 0 | 66.634 | 0 | 0 | 0 | 0 | 98.134 | 0 | 0 | 1.57247 | 0 | 0.293542 | 0 | 0 | 100 | 2 | O | 0 | 0 | 0 | 0 | 0.982782 | 0 | 0 | 0.015748 | 0 | 0.00294 | 0 | 2 | 0.012014 | 0.014599 | 0.005695 | 0.013272 | 0.016743 | 0.039572 | 0.0334 | 0.008281 | 0.013637 | 0.012886 | 0.012198 | 0.025702 | 0.019679 | 0.010761 | 0.018987 | 0.021257 | 0.049903 | 0.040783 | 0.013813 | 0.017609 | 0.016577 | 0.016477 | -186.56 | -52.364 | -20.318 | -117.2 | 0.118974 | -55.584 | -70.02 | 1.45379 | -105.47 | 9.08812 | -57.065 | -11.464 | -31.785 | 13.1785 | 864.978 | 214 | 334 | 319 | 303 | 301 | 332 | 333 | 140 | 335 | 126 | 524 | Wollastonite | Jadeite | Corundum | CaNb2O6 | Cassiterite | Scheelite | Manganotantalite | Rutile | Mn | Magnetite | Zircon
T1 | 2 | 40 | 20 | 40 | 0 | 143 | 0.002416 | 0 | 0 | 0.025137 | 77.7666 | 0 | 0 | 0.514429 | 0.013384 | 0.13088 | 0.01101 | 21.3691 | 99.833 | 0.00517 | 0 | 0 | 0.03596 | 98.7332 | 0 | 0 | 0.858098 | 0.017282 | 0.168376 | 0.014872 | 2e-06 | 99.833 | 0.004292 | 0 | 0 | 0.013497 | 32.6855 | 0 | 0 | 0.535755 | 0.012153 | 0.116909 | 0.006021 | 66.6259 | 0.012863 | 0 | 0 | 0.020225 | 97.9565 | 0 | 0 | 1.60563 | 0.036422 | 0.35037 | 0.018045 | 0 | 100 | 2 | O | 0.000129 | 0 | 0 | 0.000405 | 0.981164 | 0 | 0 | 0.016082 | 0.000365 | 0.003509 | 0.000181 | 2 | 0.012003 | 0.014592 | 0.005693 | 0.013268 | 0.016737 | 0.039561 | 0.033391 | 0.008277 | 0.013632 | 0.012881 | 0.012193 | 0.025679 | 0.019669 | 0.010756 | 0.018981 | 0.02125 | 0.04989 | 0.040772 | 0.013806 | 0.017603 | 0.016572 | 0.016471 | 346.361 | -31.281 | -22.623 | 38.0212 | 0.119276 | -108.54 | -37.685 | 1.43259 | 73.023 | 7.7599 | 78.9012 | -11.464 | -31.775 | 13.1785 | 874.979 | 214 | 334 | 319 | 303 | 301 | 332 | 333 | 140 | 335 | 126 | 524 | Wollastonite | Jadeite | Corundum | CaNb2O6 | Cassiterite | Scheelite | Manganotantalite | Rutile | Mn | Magnetite | Zircon
T1 | 2 | 40 | 20 | 40 | 0 | 144 | 0.007835 | 0 | 0 | 0 | 78.3115 | 0 | 0 | 0.427906 | 0 | 0.092476 | 0.001541 | 21.4354 | 100.277 | 0.016761 | 0 | 0 | 0 | 99.425 | 0 | 0 | 0.713772 | 0 | 0.118971 | 0.002081 | 4e-06 | 100.277 | 0.013876 | 0 | 0 | 0 | 32.8194 | 0 | 0 | 0.444356 | 0 | 0.082366 | 0.00084 | 66.6392 | 0.041593 | 0 | 0 | 0 | 98.377 | 0 | 0 | 1.33197 | 0 | 0.246895 | 0.002518 | 0 | 100 | 2 | O | 0.000416 | 0 | 0 | 0 | 0.984986 | 0 | 0 | 0.013336 | 0 | 0.002472 | 2.5e-05 | 2 | 0.012024 | 0.014601 | 0.005696 | 0.013274 | 0.016747 | 0.039569 | 0.033399 | 0.008283 | 0.013638 | 0.012886 | 0.0122 | 0.025724 | 0.019682 | 0.010763 | 0.018989 | 0.021263 | 0.0499 | 0.040782 | 0.013817 | 0.01761 | 0.016578 | 0.01648 | 107.218 | -140.82 | -14.331 | -35.757 | 0.118831 | -101.85 | -28.963 | 1.6676 | -43.515 | 10.6624 | 559.837 | -11.464 | -31.765 | 13.1785 | 884.979 | 214 | 334 | 319 | 303 | 301 | 332 | 333 | 140 | 335 | 126 | 524 | Wollastonite | Jadeite | Corundum | CaNb2O6 | Cassiterite | Scheelite | Manganotantalite | Rutile | Mn | Magnetite | Zircon
T1 | 2 | 40 | 20 | 40 | 0 | 145 | 0 | 0 | 0 | 0 | 77.919 | 0 | 0 | 0.52 | 0 | 0.103034 | 0.017396 | 21.3908 | 99.9502 | 0 | 0 | 0 | 0 | 98.9268 | 0 | 0 | 0.867391 | 0 | 0.132553 | 0.023498 | 6e-06 | 99.9502 | 0 | 0 | 0 | 0 | 32.7214 | 0 | 0 | 0.541092 | 0 | 0.091957 | 0.009505 | 66.636 | 0 | 0 | 0 | 0 | 98.0741 | 0 | 0 | 1.62178 | 0 | 0.275618 | 0.028489 | 0 | 100 | 2 | O | 0 | 0 | 0 | 0 | 0.982095 | 0 | 0 | 0.01624 | 0 | 0.00276 | 0.000285 | 2 | 0.012004 | 0.014589 | 0.005691 | 0.013264 | 0.016733 | 0.039549 | 0.03338 | 0.008275 | 0.013629 | 0.012878 | 0.01219 | 0.02568 | 0.019665 | 0.010754 | 0.018975 | 0.021245 | 0.049875 | 0.040759 | 0.013804 | 0.017599 | 0.016568 | 0.016467 | -684.58 | -188.82 | -23.099 | -106.2 | 0.119106 | -91.261 | -23.122 | 1.41985 | -6464.9 | 9.64508 | 50.1821 | -11.464 | -31.755 | 13.1785 | 894.979 | 214 | 334 | 319 | 303 | 301 | 332 | 333 | 140 | 335 | 126 | 524 | Wollastonite | Jadeite | Corundum | CaNb2O6 | Cassiterite | Scheelite | Manganotantalite | Rutile | Mn | Magnetite | Zircon
T1 | 2 | 40 | 20 | 40 | 0 | 146 | 0 | 0 | 0 | 0 | 78.2544 | 0 | 0 | 0.357924 | 0 | 0.075625 | 0.017837 | 21.3652 | 100.071 | 0 | 0 | 0 | 0 | 99.3525 | 0 | 0 | 0.597038 | 0 | 0.097292 | 0.024094 | 0 | 100.071 | 0 | 0 | 0 | 0 | 32.9056 | 0 | 0 | 0.372932 | 0 | 0.067584 | 0.009759 | 66.6441 | 0 | 0 | 0 | 0 | 98.6501 | 0 | 0 | 1.11804 | 0 | 0.202614 | 0.029257 | 0 | 100 | 2 | O | 0 | 0 | 0 | 0 | 0.987501 | 0 | 0 | 0.011192 | 0 | 0.002028 | 0.000293 | 2 | 0.012035 | 0.014603 | 0.005697 | 0.013273 | 0.016751 | 0.039562 | 0.033394 | 0.008285 | 0.013638 | 0.012885 | 0.0122 | 0.025746 | 0.019685 | 0.010764 | 0.018988 | 0.021267 | 0.049891 | 0.040776 | 0.01382 | 0.01761 | 0.016577 | 0.01648 | -84.497 | -27.284 | -20.104 | -78.555 | 0.118833 | -119.23 | -50.96 | 1.9384 | -102.04 | 12.8597 | 48.9963 | -11.464 | -31.745 | 13.1785 | 904.979 | 214 | 334 | 319 | 303 | 301 | 332 | 333 | 140 | 335 | 126 | 524 | Wollastonite | Jadeite | Corundum | CaNb2O6 | Cassiterite | Scheelite | Manganotantalite | Rutile | Mn | Magnetite | Zircon
T1 | 2 | 40 | 20 | 40 | 0 | 147 | 0.008524 | 0 | 0 | 0 | 78.0565 | 0 | 0 | 0.481165 | 0 | 0.092505 | 0.014284 | 21.4075 | 100.06 | 0.018236 | 0 | 0 | 0 | 99.1013 | 0 | 0 | 0.802612 | 0 | 0.119008 | 0.019295 | 0 | 100.06 | 0.015117 | 0 | 0 | 0 | 32.7551 | 0 | 0 | 0.500314 | 0 | 0.082499 | 0.007799 | 66.6392 | 0.045312 | 0 | 0 | 0 | 98.1843 | 0 | 0 | 1.49971 | 0 | 0.247294 | 0.023378 | 0 | 100 | 2 | O | 0.000454 | 0 | 0 | 0 | 0.983059 | 0 | 0 | 0.015016 | 0 | 0.002476 | 0.000234 | 2 | 0.012007 | 0.014588 | 0.005691 | 0.013264 | 0.016733 | 0.039543 | 0.033376 | 0.008276 | 0.013628 | 0.012877 | 0.01219 | 0.025687 | 0.019664 | 0.010753 | 0.018974 | 0.021244 | 0.049867 | 0.040754 | 0.013804 | 0.017597 | 0.016566 | 0.016466 | 98.4303 | -33.261 | -16.845 | -46.081 | 0.11897 | -34.82 | -133.11 | 1.51241 | -74619 | 10.6519 | 60.9588 | -11.464 | -31.735 | 13.1785 | 914.989 | 214 | 334 | 319 | 303 | 301 | 332 | 333 | 140 | 335 | 126 | 524 | Wollastonite | Jadeite | Corundum | CaNb2O6 | Cassiterite | Scheelite | Manganotantalite | Rutile | Mn | Magnetite | Zircon
T1 | 2 | 40 | 20 | 40 | 0 | 148 | 0 | 0 | 0 | 0 | 77.7392 | 0 | 0 | 0.518371 | 0 | 0.087974 | 0.007135 | 21.3333 | 99.6859 | 0 | 0 | 0 | 0 | 98.6984 | 0 | 0 | 0.864673 | 0 | 0.113179 | 0.009638 | 2e-06 | 99.6859 | 0 | 0 | 0 | 0 | 32.7361 | 0 | 0 | 0.540886 | 0 | 0.078733 | 0.003909 | 66.6404 | 0 | 0 | 0 | 0 | 98.1309 | 0 | 0 | 1.62138 | 0 | 0.236014 | 0.011719 | 0 | 100 | 2 | O | 0 | 0 | 0 | 0 | 0.982468 | 0 | 0 | 0.016233 | 0 | 0.002363 | 0.000117 | 2 | 0.011998 | 0.014581 | 0.005688 | 0.013257 | 0.016723 | 0.039525 | 0.03336 | 0.008271 | 0.013622 | 0.012871 | 0.012183 | 0.025668 | 0.019654 | 0.010748 | 0.018964 | 0.021232 | 0.049844 | 0.040735 | 0.013796 | 0.017589 | 0.016558 | 0.016457 | -1293.4 | -17.821 | -19.016 | -26.113 | 0.119167 | -63.073 | -31.018 | 1.42266 | -33.404 | 11.1548 | 121.267 | -11.464 | -31.725 | 13.178 | 924.989 | 214 | 334 | 319 | 303 | 301 | 332 | 333 | 140 | 335 | 126 | 524 | Wollastonite | Jadeite | Corundum | CaNb2O6 | Cassiterite | Scheelite | Manganotantalite | Rutile | Mn | Magnetite | Zircon
T1 | 2 | 40 | 20 | 40 | 0 | 149 | 0 | 0 | 0 | 3.6e-05 | 77.7259 | 0 | 0.018972 | 0.519284 | 0.015897 | 0.116263 | 0.004502 | 21.3463 | 99.7471 | 0 | 0 | 0 | 5.1e-05 | 98.6815 | 0 | 0.023166 | 0.866196 | 0.020527 | 0.149572 | 0.006082 | 4e-06 | 99.7471 | 0 | 0 | 0 | 1.9e-05 | 32.7044 | 0 | 0.005236 | 0.541407 | 0.014451 | 0.103967 | 0.002465 | 66.6281 | 0 | 0 | 0 | 2.9e-05 | 98.0074 | 0 | 0.007846 | 1.62247 | 0.043306 | 0.311564 | 0.007387 | 0 | 100 | 2 | O | 0 | 0 | 0 | 1e-06 | 0.9817 | 0 | 0.000157 | 0.016252 | 0.000434 | 0.003121 | 7.4e-05 | 2 | 0.011998 | 0.014581 | 0.005688 | 0.013259 | 0.016725 | 0.03953 | 0.033364 | 0.008271 | 0.013622 | 0.012871 | 0.012185 | 0.025669 | 0.019655 | 0.010748 | 0.018967 | 0.021234 | 0.04985 | 0.040739 | 0.013796 | 0.017589 | 0.016559 | 0.01646 | -84.111 | -28.716 | -21.675 | 26359.8 | 0.119197 | -44.387 | 124.18 | 1.42062 | 61.5969 | 8.63166 | 191.806 | -11.464 | -31.715 | 13.178 | 934.99 | 214 | 334 | 319 | 303 | 301 | 332 | 333 | 140 | 335 | 126 | 524 | Wollastonite | Jadeite | Corundum | CaNb2O6 | Cassiterite | Scheelite | Manganotantalite | Rutile | Mn | Magnetite | Zircon
T1 | 2 | 40 | 20 | 40 | 0 | 150 | 0 | 0 | 0 | 0 | 78.0207 | 0 | 0 | 0.386601 | 0.032031 | 0.102381 | 0.007628 | 21.3348 | 99.884 | 0 | 0 | 0 | 0 | 99.0558 | 0 | 0 | 0.644874 | 0.04136 | 0.131713 | 0.010303 | 0 | 99.884 | 0 | 0 | 0 | 0 | 32.8454 | 0 | 0 | 0.40328 | 0.029133 | 0.0916 | 0.004178 | 66.6264 | 0 | 0 | 0 | 0 | 98.4173 | 0 | 0 | 1.20838 | 0.087293 | 0.27447 | 0.012519 | 0 | 100 | 2 | O | 0 | 0 | 0 | 0 | 0.985957 | 0 | 0 | 0.012106 | 0.000875 | 0.00275 | 0.000125 | 2 | 0.012016 | 0.01459 | 0.005691 | 0.013262 | 0.016733 | 0.03953 | 0.033366 | 0.008276 | 0.013625 | 0.012874 | 0.012189 | 0.025706 | 0.019667 | 0.010754 | 0.018971 | 0.021244 | 0.049851 | 0.040742 | 0.013804 | 0.017593 | 0.016562 | 0.016465 | -134.03 | -77.31 | -21.867 | -63.382 | 0.118936 | -71.39 | -23.51 | 1.81397 | 31.0963 | 9.69749 | 113.537 | -11.464 | -31.705 | 13.178 | 944.99 | 214 | 334 | 319 | 303 | 301 | 332 | 333 | 140 | 335 | 126 | 524 | Wollastonite | Jadeite | Corundum | CaNb2O6 | Cassiterite | Scheelite | Manganotantalite | Rutile | Mn | Magnetite | Zircon
T1 | 2 | 40 | 20 | 40 | 0 | 151 | 0 | 0 | 0 | 0 | 78.138 | 0 | 0 | 0.514066 | 0 | 0.118469 | 0 | 21.4442 | 100.215 | 0 | 0 | 0 | 0 | 99.2048 | 0 | 0 | 0.857492 | 0 | 0.15241 | 0 | 0 | 100.215 | 0 | 0 | 0 | 0 | 32.7295 | 0 | 0 | 0.533549 | 0 | 0.105462 | 0 | 66.6315 | 0 | 0 | 0 | 0 | 98.085 | 0 | 0 | 1.59896 | 0 | 0.316053 | 0 | 0 | 100 | 2 | O | 0 | 0 | 0 | 0 | 0.982402 | 0 | 0 | 0.016015 | 0 | 0.003166 | 0 | 2 | 0.011997 | 0.014579 | 0.005688 | 0.013255 | 0.016721 | 0.03952 | 0.033356 | 0.00827 | 0.013619 | 0.012869 | 0.012182 | 0.025665 | 0.019652 | 0.010747 | 0.018962 | 0.021229 | 0.049839 | 0.04073 | 0.013794 | 0.017586 | 0.016556 | 0.016455 | -512.6 | -38.071 | -24.181 | -40.378 | 0.118842 | -110.03 | -42.604 | 1.43205 | -44.675 | 8.48352 | -532.53 | -11.464 | -31.695 | 13.178 | 954.979 | 214 | 334 | 319 | 303 | 301 | 332 | 333 | 140 | 335 | 126 | 524 | Wollastonite | Jadeite | Corundum | CaNb2O6 | Cassiterite | Scheelite | Manganotantalite | Rutile | Mn | Magnetite | Zircon
T1 | 2 | 40 | 20 | 40 | 0 | 152 | 0 | 0 | 0 | 0 | 77.821 | 0 | 0 | 0.473098 | 0 | 0.092026 | 0.019383 | 21.3305 | 99.736 | 0 | 0 | 0 | 0 | 98.8023 | 0 | 0 | 0.789155 | 0 | 0.118391 | 0.026183 | -1e-05 | 99.736 | 0 | 0 | 0 | 0 | 32.7741 | 0 | 0 | 0.493701 | 0 | 0.082368 | 0.010621 | 66.6392 | 0 | 0 | 0 | 0 | 98.2414 | 0 | 0 | 1.47988 | 0 | 0.246901 | 0.031838 | 0 | 100 | 2 | O | 0 | 0 | 0 | 0 | 0.983628 | 0 | 0 | 0.014817 | 0 | 0.002472 | 0.000319 | 2 | 0.012003 | 0.014582 | 0.005689 | 0.013257 | 0.016726 | 0.039524 | 0.033359 | 0.008272 | 0.013622 | 0.012871 | 0.012184 | 0.025679 | 0.019656 | 0.010749 | 0.018965 | 0.021236 | 0.049843 | 0.040734 | 0.013798 | 0.017589 | 0.016558 | 0.016458 | -120.86 | -28.478 | -19.158 | -1829.2 | 0.119093 | -54.193 | -22.665 | 1.53287 | -67.186 | 10.6984 | 45.0852 | -11.464 | -31.685 | 13.178 | 964.979 | 214 | 334 | 319 | 303 | 301 | 332 | 333 | 140 | 335 | 126 | 524 | Wollastonite | Jadeite | Corundum | CaNb2O6 | Cassiterite | Scheelite | Manganotantalite | Rutile | Mn | Magnetite | Zircon
T1 | 2 | 40 | 20 | 40 | 0 | 153 | 0.0039 | 0 | 0 | 0 | 76.886 | 0 | 0 | 0.500755 | 0.008375 | 0.17769 | 0 | 21.1215 | 98.6982 | 0.008343 | 0 | 0 | 0 | 97.6152 | 0 | 0 | 0.835289 | 0.010814 | 0.228598 | 0 | 0 | 98.6982 | 0.007006 | 0 | 0 | 0 | 32.6867 | 0 | 0 | 0.527506 | 0.007692 | 0.160547 | 0 | 66.6106 | 0.020983 | 0 | 0 | 0 | 97.8953 | 0 | 0 | 1.57986 | 0.023038 | 0.480831 | 0 | 0 | 100 | 2 | O | 0.00021 | 0 | 0 | 0 | 0.981426 | 0 | 0 | 0.015839 | 0.000231 | 0.00482 | 0 | 2 | 0.011986 | 0.014575 | 0.005686 | 0.013252 | 0.016714 | 0.039509 | 0.033346 | 0.008265 | 0.013614 | 0.012864 | 0.012178 | 0.025642 | 0.019646 | 0.010743 | 0.018957 | 0.02122 | 0.049824 | 0.040717 | 0.013786 | 0.017579 | 0.01655 | 0.01645 | 214.468 | -92.651 | -25.64 | -54.695 | 0.119809 | -50.057 | -25.652 | 1.46237 | 115.918 | 5.90651 | -160.29 | -11.464 | -31.675 | 13.178 | 974.979 | 214 | 334 | 319 | 303 | 301 | 332 | 333 | 140 | 335 | 126 | 524 | Wollastonite | Jadeite | Corundum | CaNb2O6 | Cassiterite | Scheelite | Manganotantalite | Rutile | Mn | Magnetite | Zircon
T1 | 2 | 40 | 20 | 40 | 0 | 154 | 0 | 0 | 0 | 0 | 78.001 | 0 | 0 | 0.419844 | 0 | 0.075821 | 0.010391 | 21.3357 | 99.8427 | 0 | 0 | 0 | 0 | 99.0308 | 0 | 0 | 0.700324 | 0 | 0.097543 | 0.014036 | 0 | 99.8427 | 0 | 0 | 0 | 0 | 32.8444 | 0 | 0 | 0.438054 | 0 | 0.067852 | 0.005693 | 66.6441 | 0 | 0 | 0 | 0 | 98.4662 | 0 | 0 | 1.31327 | 0 | 0.203418 | 0.017067 | 0 | 100 | 2 | O | 0 | 0 | 0 | 0 | 0.985665 | 0 | 0 | 0.013146 | 0 | 0.002036 | 0.000171 | 2 | 0.012012 | 0.014585 | 0.00569 | 0.013258 | 0.016729 | 0.039521 | 0.033358 | 0.008274 | 0.013622 | 0.012871 | 0.012185 | 0.025699 | 0.01966 | 0.01075 | 0.018966 | 0.021239 | 0.049839 | 0.040732 | 0.013801 | 0.01759 | 0.016559 | 0.01646 | -82.127 | -40.729 | -20.224 | -54.045 | 0.118921 | -41.989 | -55.573 | 1.69232 | -32.721 | 12.8148 | 83.5051 | -11.464 | -31.665 | 13.178 | 984.979 | 214 | 334 | 319 | 303 | 301 | 332 | 333 | 140 | 335 | 126 | 524 | Wollastonite | Jadeite | Corundum | CaNb2O6 | Cassiterite | Scheelite | Manganotantalite | Rutile | Mn | Magnetite | Zircon
T1 | 2 | 40 | 20 | 40 | 0 | 155 | 0 | 0 | 0 | 0 | 78.0191 | 0 | 0 | 0.38671 | 0 | 0.072325 | 0.001513 | 21.3143 | 99.794 | 0 | 0 | 0 | 0 | 99.0538 | 0 | 0 | 0.645055 | 0 | 0.093046 | 0.002044 | 2e-06 | 99.794 | 0 | 0 | 0 | 0 | 32.8854 | 0 | 0 | 0.403893 | 0 | 0.06479 | 0.00083 | 66.6451 | 0 | 0 | 0 | 0 | 98.5924 | 0 | 0 | 1.21089 | 0 | 0.194244 | 0.002488 | 0 | 100 | 2 | O | 0 | 0 | 0 | 0 | 0.986882 | 0 | 0 | 0.012121 | 0 | 0.001944 | 2.5e-05 | 2 | 0.012018 | 0.014587 | 0.00569 | 0.013259 | 0.01673 | 0.03952 | 0.033357 | 0.008275 | 0.013623 | 0.012871 | 0.012186 | 0.025711 | 0.019663 | 0.010752 | 0.018967 | 0.021241 | 0.049837 | 0.040731 | 0.013804 | 0.01759 | 0.016559 | 0.016461 | -144.78 | -313.83 | -17.293 | -55.756 | 0.11889 | -73.486 | -71.789 | 1.81332 | -606.3 | 13.3955 | 569.3 | -11.464 | -31.655 | 13.178 | 994.989 | 214 | 334 | 319 | 303 | 301 | 332 | 333 | 140 | 335 | 126 | 524 | Wollastonite | Jadeite | Corundum | CaNb2O6 | Cassiterite | Scheelite | Manganotantalite | Rutile | Mn | Magnetite | Zircon
T1 | 2 | 40 | 20 | 40 | 0 | 156 | 0.005007 | 0 | 0 | 0 | 77.9983 | 0 | 0 | 0.346291 | 0 | 0.052886 | 0.013817 | 21.2862 | 99.7024 | 0.010711 | 0 | 0 | 0 | 99.0274 | 0 | 0 | 0.577634 | 0 | 0.068038 | 0.018664 | 0 | 99.7024 | 0.008931 | 0 | 0 | 0 | 32.923 | 0 | 0 | 0.362188 | 0 | 0.047443 | 0.007588 | 66.6509 | 0.026779 | 0 | 0 | 0 | 98.7222 | 0 | 0 | 1.08605 | 0 | 0.142261 | 0.022754 | 0 | 100 | 2 | O | 0.000268 | 0 | 0 | 0 | 0.987924 | 0 | 0 | 0.010868 | 0 | 0.001424 | 0.000228 | 2 | 0.01202 | 0.014586 | 0.00569 | 0.013257 | 0.016731 | 0.039512 | 0.033352 | 0.008275 | 0.013622 | 0.01287 | 0.012186 | 0.025716 | 0.019662 | 0.010751 | 0.018965 | 0.021242 | 0.049828 | 0.040724 | 0.013804 | 0.017589 | 0.016557 | 0.01646 | 167.594 | -51.866 | -17.141 | -69.809 | 0.118881 | -45.138 | -14.96 | 1.99156 | -148.13 | 18.0204 | 62.9748 | -11.464 | -31.645 | 13.178 | 1004.99 | 214 | 334 | 319 | 303 | 301 | 332 | 333 | 140 | 335 | 126 | 524 | Wollastonite | Jadeite | Corundum | CaNb2O6 | Cassiterite | Scheelite | Manganotantalite | Rutile | Mn | Magnetite | Zircon
T1 | 2 | 40 | 20 | 40 | 0 | 157 | 0 | 0 | 0 | 0 | 78.277 | 0 | 0.000946 | 0.350217 | 0 | 0.069954 | 0.002465 | 21.3593 | 100.06 | 0 | 0 | 0 | 0 | 99.3812 | 0 | 0.001156 | 0.584183 | 0 | 0.089995 | 0.00333 | 2e-06 | 100.06 | 0 | 0 | 0 | 0 | 32.925 | 0 | 0.000261 | 0.365012 | 0 | 0.062534 | 0.001349 | 66.6459 | 0 | 0 | 0 | 0 | 98.7137 | 0 | 0.000391 | 1.09436 | 0 | 0.187486 | 0.004044 | 0 | 100 | 2 | O | 0 | 0 | 0 | 0 | 0.988058 | 0 | 8e-06 | 0.010954 | 0 | 0.001877 | 4e-05 | 2 | 0.012023 | 0.014587 | 0.00569 | 0.013258 | 0.016731 | 0.039514 | 0.033354 | 0.008276 | 0.013622 | 0.01287 | 0.012186 | 0.025722 | 0.019663 | 0.010751 | 0.018966 | 0.021241 | 0.049831 | 0.040727 | 0.013804 | 0.017589 | 0.016557 | 0.016461 | -99.372 | -329.34 | -39.062 | -675.18 | 0.118662 | -493.43 | 2479.95 | 1.97241 | -115.9 | 13.8207 | 349.783 | -11.464 | -31.635 | 13.178 | 1014.99 | 214 | 334 | 319 | 303 | 301 | 332 | 333 | 140 | 335 | 126 | 524 | Wollastonite | Jadeite | Corundum | CaNb2O6 | Cassiterite | Scheelite | Manganotantalite | Rutile | Mn | Magnetite | Zircon
T1 | 2 | 40 | 20 | 40 | 0 | 158 | 0 | 0 | 0 | 0.032263 | 78.3275 | 0 | 0 | 0.339102 | 0.004381 | 0.076275 | 0.004306 | 21.3829 | 100.167 | 0 | 0 | 0 | 0.046153 | 99.4454 | 0 | 0 | 0.565641 | 0.005658 | 0.098128 | 0.005817 | 0 | 100.167 | 0 | 0 | 0 | 0.017317 | 32.9097 | 0 | 0 | 0.353035 | 0.003977 | 0.068109 | 0.002354 | 66.6455 | 0 | 0 | 0 | 0.025966 | 98.6921 | 0 | 0 | 1.05871 | 0.011927 | 0.204252 | 0.00706 | 0 | 100 | 2 | O | 0 | 0 | 0 | 0.00052 | 0.987604 | 0 | 0 | 0.010594 | 0.000119 | 0.002044 | 7.1e-05 | 2 | 0.012021 | 0.014585 | 0.00569 | 0.013257 | 0.016731 | 0.039513 | 0.033352 | 0.008275 | 0.013621 | 0.01287 | 0.012185 | 0.025716 | 0.019661 | 0.01075 | 0.018965 | 0.021242 | 0.049829 | 0.040725 | 0.013803 | 0.017588 | 0.016557 | 0.01646 | -544.63 | -30.534 | -21.598 | 29.757 | 0.118633 | -49.157 | -44.931 | 2.02752 | 220.717 | 12.7412 | 200.496 | -11.464 | -31.625 | 13.178 | 1024.99 | 214 | 334 | 319 | 303 | 301 | 332 | 333 | 140 | 335 | 126 | 524 | Wollastonite | Jadeite | Corundum | CaNb2O6 | Cassiterite | Scheelite | Manganotantalite | Rutile | Mn | Magnetite | Zircon
T1 | 2 | 40 | 20 | 40 | 0 | 159 | 0 | 0 | 0 | 0.01092 | 78.0796 | 0 | 0 | 0.368288 | 0 | 0.07654 | 0.022342 | 21.3315 | 99.8892 | 0 | 0 | 0 | 0.015621 | 99.1306 | 0 | 0 | 0.614325 | 0 | 0.098469 | 0.03018 | 0 | 99.8892 | 0 | 0 | 0 | 0.005875 | 32.8842 | 0 | 0 | 0.38434 | 0 | 0.06851 | 0.012243 | 66.6448 | 0 | 0 | 0 | 0.008808 | 98.5967 | 0 | 0 | 1.15237 | 0 | 0.205414 | 0.036709 | 0 | 100 | 2 | O | 0 | 0 | 0 | 0.000176 | 0.98685 | 0 | 0 | 0.011534 | 0 | 0.002056 | 0.000367 | 2 | 0.012012 | 0.014579 | 0.005687 | 0.013252 | 0.016724 | 0.0395 | 0.033341 | 0.008271 | 0.013616 | 0.012865 | 0.01218 | 0.025698 | 0.019652 | 0.010746 | 0.018957 | 0.021233 | 0.049812 | 0.040711 | 0.013797 | 0.017582 | 0.016551 | 0.016453 | -116.44 | -28.708 | -21.761 | 86.4691 | 0.118792 | -62.245 | -25.031 | 1.88888 | -48.55 | 12.6956 | 39.1931 | -11.464 | -31.615 | 13.178 | 1034.98 | 214 | 334 | 319 | 303 | 301 | 332 | 333 | 140 | 335 | 126 | 524 | Wollastonite | Jadeite | Corundum | CaNb2O6 | Cassiterite | Scheelite | Manganotantalite | Rutile | Mn | Magnetite | Zircon
T1 | 2 | 40 | 20 | 40 | 0 | 160 | 0 | 0 | 0 | 0 | 78.1362 | 0 | 0 | 0.368686 | 0.005733 | 0.076766 | 0.012053 | 21.3405 | 99.94 | 0 | 0 | 0 | 0 | 99.2025 | 0 | 0 | 0.61499 | 0.007402 | 0.09876 | 0.016281 | 2e-06 | 99.94 | 0 | 0 | 0 | 0 | 32.8929 | 0 | 0 | 0.384578 | 0.005214 | 0.068681 | 0.006602 | 66.642 | 0 | 0 | 0 | 0 | 98.6058 | 0 | 0 | 1.15288 | 0.01563 | 0.20589 | 0.019791 | 0 | 100 | 2 | O | 0 | 0 | 0 | 0 | 0.987152 | 0 | 0 | 0.011542 | 0.000156 | 0.002061 | 0.000198 | 2 | 0.012015 | 0.014582 | 0.005688 | 0.013254 | 0.016726 | 0.039505 | 0.033346 | 0.008272 | 0.013618 | 0.012867 | 0.012182 | 0.025704 | 0.019656 | 0.010748 | 0.01896 | 0.021235 | 0.049819 | 0.040717 | 0.013799 | 0.017584 | 0.016553 | 0.016456 | -321.55 | -40.383 | -27.229 | -42.89 | 0.118758 | -92.91 | -25.891 | 1.88741 | 168.905 | 12.6622 | 72.067 | -11.464 | -31.605 | 13.178 | 1044.98 | 214 | 334 | 319 | 303 | 301 | 332 | 333 | 140 | 335 | 126 | 524 | Wollastonite | Jadeite | Corundum | CaNb2O6 | Cassiterite | Scheelite | Manganotantalite | Rutile | Mn | Magnetite | Zircon
T1 | 2 | 40 | 20 | 40 | 0 | 161 | 0 | 0 | 0 | 0 | 77.7227 | 0 | 0 | 0.382865 | 0 | 0.06088 | 0 | 21.228 | 99.3945 | 0 | 0 | 0 | 0 | 98.6775 | 0 | 0 | 0.638641 | 0 | 0.078322 | 0 | 0 | 99.3945 | 0 | 0 | 0 | 0 | 32.8953 | 0 | 0 | 0.401523 | 0 | 0.054761 | 0 | 66.6484 | 0 | 0 | 0 | 0 | 98.6319 | 0 | 0 | 1.20391 | 0 | 0.164194 | 0 | 0 | 100 | 2 | O | 0 | 0 | 0 | 0 | 0.987129 | 0 | 0 | 0.012049 | 0 | 0.001643 | 0 | 2 | 0.012012 | 0.01458 | 0.005687 | 0.013252 | 0.016723 | 0.039499 | 0.03334 | 0.008271 | 0.013617 | 0.012865 | 0.012181 | 0.025699 | 0.019654 | 0.010746 | 0.018958 | 0.021231 | 0.049812 | 0.04071 | 0.013797 | 0.017582 | 0.016551 | 0.016453 | -303.27 | -80.002 | -17.015 | -39.173 | 0.11906 | -40.216 | -30.601 | 1.82786 | -54.801 | 15.7552 | -155.38 | -11.464 | -31.595 | 13.178 | 1054.98 | 214 | 334 | 319 | 303 | 301 | 332 | 333 | 140 | 335 | 126 | 524 | Wollastonite | Jadeite | Corundum | CaNb2O6 | Cassiterite | Scheelite | Manganotantalite | Rutile | Mn | Magnetite | Zircon
T1 | 2 | 40 | 20 | 40 | 0 | 162 | 0 | 0 | 0 | 0 | 77.8069 | 0 | 0 | 0.49767 | 0 | 0.094343 | 0.005709 | 21.339 | 99.7436 | 0 | 0 | 0 | 0 | 98.7844 | 0 | 0 | 0.830143 | 0 | 0.121372 | 0.007712 | 4e-06 | 99.7436 | 0 | 0 | 0 | 0 | 32.7548 | 0 | 0 | 0.519131 | 0 | 0.084408 | 0.003127 | 66.6385 | 0 | 0 | 0 | 0 | 98.1815 | 0 | 0 | 1.55608 | 0 | 0.25301 | 0.009374 | 0 | 100 | 2 | O | 0 | 0 | 0 | 0 | 0.983059 | 0 | 0 | 0.015581 | 0 | 0.002533 | 9.4e-05 | 2 | 0.011989 | 0.014568 | 0.005683 | 0.013244 | 0.016709 | 0.039487 | 0.033328 | 0.008263 | 0.013609 | 0.012859 | 0.012172 | 0.025649 | 0.019637 | 0.010738 | 0.018947 | 0.021213 | 0.049796 | 0.040695 | 0.013784 | 0.017572 | 0.016543 | 0.016442 | -5222.3 | -86.224 | -25.212 | -165.19 | 0.118995 | -30.919 | -34.356 | 1.46921 | -86.756 | 10.4451 | 151.239 | -11.464 | -31.585 | 13.178 | 1064.98 | 214 | 334 | 319 | 303 | 301 | 332 | 333 | 140 | 335 | 126 | 524 | Wollastonite | Jadeite | Corundum | CaNb2O6 | Cassiterite | Scheelite | Manganotantalite | Rutile | Mn | Magnetite | Zircon
T1 | 2 | 40 | 20 | 40 | 0 | 163 | 0.004337 | 0 | 0 | 0.028004 | 77.703 | 0 | 0 | 0.557876 | 0 | 0.111899 | 0.000759 | 21.3715 | 99.7773 | 0.009278 | 0 | 0 | 0.04006 | 98.6524 | 0 | 0 | 0.93057 | 0 | 0.143958 | 0.001025 | 0 | 99.7773 | 0.007703 | 0 | 0 | 0.015037 | 32.66 | 0 | 0 | 0.581025 | 0 | 0.099958 | 0.000415 | 66.6359 | 0.023093 | 0 | 0 | 0.02254 | 97.9116 | 0 | 0 | 1.74186 | 0 | 0.299665 | 0.001244 | 0 | 100 | 2 | O | 0.000231 | 0 | 0 | 0.000451 | 0.980253 | 0 | 0 | 0.017439 | 0 | 0.003 | 1.2e-05 | 2 | 0.011976 | 0.014561 | 0.005681 | 0.013241 | 0.016703 | 0.039484 | 0.033325 | 0.00826 | 0.013605 | 0.012856 | 0.012168 | 0.02562 | 0.019628 | 0.010734 | 0.018942 | 0.021206 | 0.049793 | 0.040692 | 0.013778 | 0.017568 | 0.016539 | 0.016437 | 192.693 | -26.557 | -16.662 | 34.1347 | 0.119098 | -53.637 | -57.342 | 1.33926 | -1257 | 8.92779 | 1133.23 | -11.464 | -31.575 | 13.178 | 1074.99 | 214 | 334 | 319 | 303 | 301 | 332 | 333 | 140 | 335 | 126 | 524 | Wollastonite | Jadeite | Corundum | CaNb2O6 | Cassiterite | Scheelite | Manganotantalite | Rutile | Mn | Magnetite | Zircon
T1 | 2 | 40 | 20 | 40 | 0 | 164 | 0.039511 | 1.01471 | 0 | 0.037189 | 77.8778 | 0 | 0 | 0.519175 | 0.008638 | 0.140609 | 0.022449 | 21.8083 | 101.468 | 0.084529 | 1.36781 | 0 | 0.0532 | 98.8745 | 0 | 0 | 0.866014 | 0.011153 | 0.180893 | 0.030325 | 2e-06 | 101.468 | 0.067672 | 2.12314 | 0 | 0.019255 | 31.5626 | 0 | 0 | 0.521377 | 0.007563 | 0.121112 | 0.011838 | 65.5654 | 0.202832 | 3.18184 | 0 | 0.028856 | 94.6026 | 0 | 0 | 1.56272 | 0.022669 | 0.363008 | 0.035483 | 0 | 100 | 2 | O | 0.002064 | 0.064764 | 0 | 0.000587 | 0.962783 | 0 | 0 | 0.015904 | 0.000231 | 0.003694 | 0.000361 | 2 | 0.011818 | 0.01442 | 0.005661 | 0.013203 | 0.016613 | 0.039392 | 0.033233 | 0.008209 | 0.013544 | 0.012804 | 0.012125 | 0.025284 | 0.019438 | 0.010696 | 0.018888 | 0.021091 | 0.049676 | 0.04058 | 0.013693 | 0.017489 | 0.016473 | 0.016379 | 21.1285 | 1.77116 | -31.417 | 25.8116 | 0.119068 | -57.597 | -30.228 | 1.41326 | 111.854 | 7.23951 | 38.8392 | -11.464 | -31.565 | 13.178 | 1084.99 | 214 | 334 | 319 | 303 | 301 | 332 | 333 | 140 | 335 | 126 | 524 | Wollastonite | Jadeite | Corundum | CaNb2O6 | Cassiterite | Scheelite | Manganotantalite | Rutile | Mn | Magnetite | Zircon
T1 | 2 | 40 | 20 | 40 | 0 | 165 | 0.002734 | 0 | 0 | 0.060179 | 77.0986 | 0 | 0 | 0.727567 | 0 | 0.224026 | 0.023755 | 21.3742 | 99.511 | 0.005849 | 0 | 0 | 0.086089 | 97.8852 | 0 | 0 | 1.21362 | 0 | 0.288209 | 0.032089 | 4e-06 | 99.511 | 0.004853 | 0 | 0 | 0.032296 | 32.3872 | 0 | 0 | 0.757318 | 0 | 0.200004 | 0.012984 | 66.6054 | 0.014541 | 0 | 0 | 0.048378 | 97.0301 | 0 | 0 | 2.26888 | 0 | 0.599201 | 0.038899 | 0 | 100 | 2 | O | 0.000146 | 0 | 0 | 0.00097 | 0.972509 | 0 | 0 | 0.02274 | 0 | 0.006006 | 0.00039 | 2 | 0.01193 | 0.014538 | 0.005673 | 0.013227 | 0.016678 | 0.039459 | 0.0333 | 0.008244 | 0.01359 | 0.012843 | 0.012153 | 0.025522 | 0.019596 | 0.010718 | 0.018922 | 0.021174 | 0.049761 | 0.040662 | 0.013752 | 0.017548 | 0.016522 | 0.016416 | 304.31 | -98.466 | -24.763 | 16.2491 | 0.119586 | -69.567 | -27.744 | 1.08581 | -28.189 | 4.82911 | 36.822 | -11.464 | -31.555 | 13.178 | 1094.99 | 214 | 334 | 319 | 303 | 301 | 332 | 333 | 140 | 335 | 126 | 524 | Wollastonite | Jadeite | Corundum | CaNb2O6 | Cassiterite | Scheelite | Manganotantalite | Rutile | Mn | Magnetite | Zircon
T1 | 2 | 40 | 20 | 40 | 0 | 166 | 0 | 0 | 0 | 0.056502 | 77.1061 | 0 | 0 | 0.752702 | 0.006848 | 0.244554 | 0.012863 | 21.3923 | 99.5719 | 0 | 0 | 0 | 0.080829 | 97.8947 | 0 | 0 | 1.25555 | 0.008842 | 0.314618 | 0.017375 | -1e-05 | 99.5719 | 0 | 0 | 0 | 0.030293 | 32.3587 | 0 | 0 | 0.782716 | 0.006209 | 0.218118 | 0.007024 | 66.5969 | 0 | 0 | 0 | 0.045365 | 96.9174 | 0 | 0 | 2.34431 | 0.018595 | 0.653284 | 0.021037 | 0 | 100 | 2 | O | 0 | 0 | 0 | 0.00091 | 0.971778 | 0 | 0 | 0.023506 | 0.000186 | 0.00655 | 0.000211 | 2 | 0.011922 | 0.014532 | 0.005671 | 0.013222 | 0.016669 | 0.039446 | 0.033289 | 0.00824 | 0.013584 | 0.012838 | 0.012148 | 0.025505 | 0.019589 | 0.010714 | 0.018914 | 0.021164 | 0.049744 | 0.040648 | 0.013745 | 0.017541 | 0.016516 | 0.016409 | -270.18 | -30.205 | -27.774 | 17.2542 | 0.119545 | -64.721 | -38.454 | 1.05746 | 141.23 | 4.48203 | 67.3861 | -11.464 | -31.545 | 13.178 | 1104.99 | 214 | 334 | 319 | 303 | 301 | 332 | 333 | 140 | 335 | 126 | 524 | Wollastonite | Jadeite | Corundum | CaNb2O6 | Cassiterite | Scheelite | Manganotantalite | Rutile | Mn | Magnetite | Zircon
T1 | 2 | 40 | 20 | 40 | 0 | 167 | 0.006083 | 0 | 0 | 0.037094 | 77.1034 | 0 | 0 | 0.71412 | 0 | 0.28779 | 0.023689 | 21.3786 | 99.5507 | 0.013014 | 0 | 0 | 0.053065 | 97.8912 | 0 | 0 | 1.19119 | 0 | 0.370241 | 0.032 | 0 | 99.5507 | 0.010793 | 0 | 0 | 0.019897 | 32.3723 | 0 | 0 | 0.742932 | 0 | 0.256797 | 0.012941 | 66.5844 | 0.032309 | 0 | 0 | 0.02978 | 96.9065 | 0 | 0 | 2.22397 | 0 | 0.768723 | 0.03874 | 0 | 100 | 2 | O | 0.000324 | 0 | 0 | 0.000598 | 0.972368 | 0 | 0 | 0.022316 | 0 | 0.007713 | 0.000389 | 2 | 0.011922 | 0.014532 | 0.00567 | 0.013222 | 0.016669 | 0.039441 | 0.033285 | 0.008239 | 0.013583 | 0.012836 | 0.012148 | 0.025506 | 0.019589 | 0.010714 | 0.018914 | 0.021163 | 0.049739 | 0.040643 | 0.013744 | 0.017539 | 0.016514 | 0.016409 | 136.856 | -70.361 | -35.545 | 25.9085 | 0.119533 | -28.064 | -19.968 | 1.10096 | -113.89 | 3.91308 | 36.9077 | -11.464 | -31.535 | 13.178 | 1114.98 | 214 | 334 | 319 | 303 | 301 | 332 | 333 | 140 | 335 | 126 | 524 | Wollastonite | Jadeite | Corundum | CaNb2O6 | Cassiterite | Scheelite | Manganotantalite | Rutile | Mn | Magnetite | Zircon
T1 | 2 | 40 | 20 | 40 | 0 | 168 | 0.007366 | 0 | 0 | 0 | 77.4924 | 0 | 0 | 0.574201 | 0 | 0.190088 | 0.014032 | 21.3441 | 99.6222 | 0.015758 | 0 | 0 | 0 | 98.3852 | 0 | 0 | 0.957801 | 0 | 0.244548 | 0.018954 | -1e-05 | 99.6222 | 0.013095 | 0 | 0 | 0 | 32.6007 | 0 | 0 | 0.598564 | 0 | 0.169956 | 0.007681 | 66.61 | 0.039218 | 0 | 0 | 0 | 97.6361 | 0 | 0 | 1.79264 | 0 | 0.509003 | 0.023003 | 0 | 100 | 2 | O | 0.000393 | 0 | 0 | 0 | 0.978853 | 0 | 0 | 0.017972 | 0 | 0.005103 | 0.000231 | 2 | 0.011961 | 0.014552 | 0.005677 | 0.013234 | 0.016689 | 0.039463 | 0.033307 | 0.008253 | 0.013596 | 0.012848 | 0.012161 | 0.025589 | 0.019616 | 0.010727 | 0.018931 | 0.021189 | 0.049767 | 0.040669 | 0.013766 | 0.017556 | 0.016528 | 0.016427 | 113.434 | -66.934 | -22.459 | -39.158 | 0.119215 | -95.171 | -46.191 | 1.30777 | -48.847 | 5.56257 | 61.8962 | -11.464 | -31.525 | 13.178 | 1124.98 | 214 | 334 | 319 | 303 | 301 | 332 | 333 | 140 | 335 | 126 | 524 | Wollastonite | Jadeite | Corundum | CaNb2O6 | Cassiterite | Scheelite | Manganotantalite | Rutile | Mn | Magnetite | Zircon
T1 | 2 | 40 | 20 | 40 | 0 | 169 | 0.016168 | 0 | 0 | 0 | 77.5039 | 0 | 0 | 0.675338 | 0.012455 | 0.245919 | 0.031525 | 21.4506 | 99.9359 | 0.034589 | 0 | 0 | 0 | 98.3998 | 0 | 0 | 1.1265 | 0.016082 | 0.316374 | 0.042585 | -1e-05 | 99.9359 | 0.028593 | 0 | 0 | 0 | 32.434 | 0 | 0 | 0.700288 | 0.01126 | 0.218717 | 0.017166 | 66.59 | 0.085582 | 0 | 0 | 0 | 97.0787 | 0 | 0 | 2.09604 | 0.033703 | 0.654646 | 0.051379 | 0 | 100 | 2 | O | 0.000859 | 0 | 0 | 0 | 0.974139 | 0 | 0 | 0.021033 | 0.000338 | 0.006569 | 0.000516 | 2 | 0.011933 | 0.014537 | 0.005672 | 0.013225 | 0.016674 | 0.039448 | 0.033292 | 0.008243 | 0.013587 | 0.012839 | 0.012152 | 0.02553 | 0.019596 | 0.010718 | 0.018919 | 0.021169 | 0.049748 | 0.040652 | 0.01375 | 0.017543 | 0.016518 | 0.016414 | 51.7163 | -65.055 | -34.357 | -162.84 | 0.119212 | -153.3 | -24.782 | 1.14993 | 78.1336 | 4.46123 | 27.9142 | -11.464 | -31.515 | 13.178 | 1134.98 | 214 | 334 | 319 | 303 | 301 | 332 | 333 | 140 | 335 | 126 | 524 | Wollastonite | Jadeite | Corundum | CaNb2O6 | Cassiterite | Scheelite | Manganotantalite | Rutile | Mn | Magnetite | Zircon
T1 | 2 | 40 | 20 | 40 | 0 | 170 | 0.00576 | 0 | 0 | 0 | 77.4104 | 0 | 0 | 0.605394 | 0 | 0.187824 | 0.000146 | 21.3355 | 99.545 | 0.012322 | 0 | 0 | 0 | 98.2811 | 0 | 0 | 1.00983 | 0 | 0.241636 | 0.000198 | 0 | 99.545 | 0.010244 | 0 | 0 | 0 | 32.5797 | 0 | 0 | 0.631341 | 0 | 0.168002 | 8e-05 | 66.6107 | 0.03068 | 0 | 0 | 0 | 97.5751 | 0 | 0 | 1.89085 | 0 | 0.503159 | 0.00024 | 0 | 100 | 2 | O | 0.000308 | 0 | 0 | 0 | 0.978212 | 0 | 0 | 0.018956 | 0 | 0.005044 | 2e-06 | 2 | 0.011955 | 0.014548 | 0.005676 | 0.013231 | 0.016684 | 0.039456 | 0.0333 | 0.00825 | 0.013593 | 0.012845 | 0.012158 | 0.025576 | 0.019611 | 0.010725 | 0.018927 | 0.021182 | 0.049757 | 0.040661 | 0.013762 | 0.017552 | 0.016525 | 0.016423 | 144.915 | -78.166 | -26.528 | -68.165 | 0.119259 | -43.841 | -53.043 | 1.25363 | -132.57 | 5.61975 | 5862.14 | -11.464 | -31.505 | 13.1775 | 1144.98 | 214 | 334 | 319 | 303 | 301 | 332 | 333 | 140 | 335 | 126 | 524 | Wollastonite | Jadeite | Corundum | CaNb2O6 | Cassiterite | Scheelite | Manganotantalite | Rutile | Mn | Magnetite | Zircon
T1 | 2 | 40 | 20 | 40 | 0 | 171 | 0.008129 | 0 | 0 | 0 | 77.7444 | 0 | 0 | 0.523836 | 0 | 0.122025 | 0 | 21.3548 | 99.7533 | 0.01739 | 0 | 0 | 0 | 98.7051 | 0 | 0 | 0.873789 | 0 | 0.156984 | 0 | 0 | 99.7533 | 0.014449 | 0 | 0 | 0 | 32.7002 | 0 | 0 | 0.545953 | 0 | 0.109079 | 0 | 66.6303 | 0.043299 | 0 | 0 | 0 | 97.9937 | 0 | 0 | 1.63607 | 0 | 0.326882 | 0 | 0 | 100 | 2 | O | 0.000434 | 0 | 0 | 0 | 0.981542 | 0 | 0 | 0.016388 | 0 | 0.003274 | 0 | 2 | 0.011974 | 0.014556 | 0.005679 | 0.013235 | 0.016695 | 0.039462 | 0.033307 | 0.008256 | 0.013599 | 0.012849 | 0.012163 | 0.025617 | 0.019621 | 0.01073 | 0.018934 | 0.021196 | 0.049765 | 0.04067 | 0.013772 | 0.017559 | 0.016531 | 0.01643 | 102.929 | -104.57 | -22.25 | -176.41 | 0.118984 | -52.667 | -32.201 | 1.40825 | -125.37 | 8.24674 | -91.4 | -11.464 | -31.495 | 13.1775 | 1154.98 | 214 | 334 | 319 | 303 | 301 | 332 | 333 | 140 | 335 | 126 | 524 | Wollastonite | Jadeite | Corundum | CaNb2O6 | Cassiterite | Scheelite | Manganotantalite | Rutile | Mn | Magnetite | Zircon
T1 | 2 | 40 | 20 | 40 | 0 | 172 | 0.00139 | 0 | 0 | 0 | 77.9711 | 0 | 0 | 0.409379 | 0 | 0.081352 | 0.001647 | 21.3207 | 99.7856 | 0.002974 | 0 | 0 | 0 | 98.9929 | 0 | 0 | 0.682868 | 0 | 0.104659 | 0.002225 | 0 | 99.7856 | 0.002475 | 0 | 0 | 0 | 32.854 | 0 | 0 | 0.427424 | 0 | 0.072851 | 0.000903 | 66.6424 | 0.00742 | 0 | 0 | 0 | 98.4902 | 0 | 0 | 1.28134 | 0 | 0.218394 | 0.002707 | 0 | 100 | 2 | O | 7.4e-05 | 0 | 0 | 0 | 0.985978 | 0 | 0 | 0.012827 | 0 | 0.002186 | 2.7e-05 | 2 | 0.012002 | 0.014571 | 0.005684 | 0.013245 | 0.016712 | 0.039481 | 0.033325 | 0.008266 | 0.013609 | 0.012858 | 0.012174 | 0.025676 | 0.019642 | 0.01074 | 0.018948 | 0.021218 | 0.049789 | 0.040692 | 0.013788 | 0.017572 | 0.016542 | 0.016444 | 601.839 | -33.038 | -19.892 | -112.23 | 0.118823 | -63.369 | -29.625 | 1.72674 | -17.947 | 11.986 | 522.516 | -11.464 | -31.485 | 13.1775 | 1164.99 | 214 | 334 | 319 | 303 | 301 | 332 | 333 | 140 | 335 | 126 | 524 | Wollastonite | Jadeite | Corundum | CaNb2O6 | Cassiterite | Scheelite | Manganotantalite | Rutile | Mn | Magnetite | Zircon
T1 | 2 | 40 | 20 | 40 | 0 | 173 | 0 | 0 | 0 | 0.016824 | 77.0515 | 0 | 0 | 0.687443 | 0 | 0.170009 | 0 | 21.2891 | 99.2149 | 0 | 0 | 0 | 0.024067 | 97.8254 | 0 | 0 | 1.1467 | 0 | 0.218716 | 0 | 0 | 99.2149 | 0 | 0 | 0 | 0.009066 | 32.5026 | 0 | 0 | 0.718543 | 0 | 0.152413 | 0 | 66.6174 | 0 | 0 | 0 | 0.013581 | 97.3771 | 0 | 0 | 2.15274 | 0 | 0.456626 | 0 | 0 | 100 | 2 | O | 0 | 0 | 0 | 0.000272 | 0.9758 | 0 | 0 | 0.021572 | 0 | 0.004576 | 0 | 2 | 0.011942 | 0.01454 | 0.005673 | 0.013226 | 0.016677 | 0.039448 | 0.033293 | 0.008246 | 0.013589 | 0.012841 | 0.012153 | 0.025547 | 0.0196 | 0.01072 | 0.01892 | 0.021173 | 0.049747 | 0.040652 | 0.013755 | 0.017547 | 0.016521 | 0.016416 | -1143.5 | -21.041 | -23.731 | 56.2701 | 0.119543 | -94.748 | -42.623 | 1.13439 | -52.782 | 6.13009 | -4889.6 | -11.464 | -31.475 | 13.1775 | 1174.99 | 214 | 334 | 319 | 303 | 301 | 332 | 333 | 140 | 335 | 126 | 524 | Wollastonite | Jadeite | Corundum | CaNb2O6 | Cassiterite | Scheelite | Manganotantalite | Rutile | Mn | Magnetite | Zircon
T1 | 2 | 40 | 20 | 40 | 0 | 174 | 0.01244 | 0 | 0 | 0 | 77.4105 | 0 | 0.006519 | 0.50784 | 0.04069 | 0.103513 | 0 | 21.267 | 99.3485 | 0.026614 | 0 | 0 | 0 | 98.2811 | 0 | 0.00796 | 0.847107 | 0.05254 | 0.13317 | 0 | 4e-06 | 99.3485 | 0.022201 | 0 | 0 | 0 | 32.6909 | 0 | 0.001806 | 0.531414 | 0.037124 | 0.092905 | 0 | 66.6236 | 0.06652 | 0 | 0 | 0 | 97.949 | 0 | 0.002705 | 1.59223 | 0.111231 | 0.278362 | 0 | 0 | 100 | 2 | O | 0.000666 | 0 | 0 | 0 | 0.981361 | 0 | 5.4e-05 | 0.015953 | 0.001114 | 0.002789 | 0 | 2 | 0.011975 | 0.014557 | 0.005679 | 0.013237 | 0.016697 | 0.039467 | 0.033311 | 0.008257 | 0.0136 | 0.012851 | 0.012165 | 0.025619 | 0.019623 | 0.010731 | 0.018937 | 0.021198 | 0.049771 | 0.040674 | 0.013773 | 0.017561 | 0.016532 | 0.016433 | 67.3631 | -43.862 | -49.493 | -48.815 | 0.119262 | -57.083 | 359.964 | 1.44423 | 24.6517 | 9.58369 | -134.54 | -11.464 | -31.465 | 13.1775 | 1184.99 | 214 | 334 | 319 | 303 | 301 | 332 | 333 | 140 | 335 | 126 | 524 | Wollastonite | Jadeite | Corundum | CaNb2O6 | Cassiterite | Scheelite | Manganotantalite | Rutile | Mn | Magnetite | Zircon
T1 | 2 | 40 | 20 | 40 | 0 | 175 | 0.005851 | 0 | 0 | 0 | 77.8613 | 0 | 0 | 0.399669 | 0 | 0.055811 | 0 | 21.2818 | 99.6045 | 0.012517 | 0 | 0 | 0 | 98.8535 | 0 | 0 | 0.666672 | 0 | 0.071801 | 0 | 4e-06 | 99.6045 | 0.010438 | 0 | 0 | 0 | 32.8714 | 0 | 0 | 0.418096 | 0 | 0.050076 | 0 | 66.65 | 0.031299 | 0 | 0 | 0 | 98.5649 | 0 | 0 | 1.25366 | 0 | 0.150153 | 0 | 0 | 100 | 2 | O | 0.000313 | 0 | 0 | 0 | 0.986389 | 0 | 0 | 0.012546 | 0 | 0.001503 | 0 | 2 | 0.012003 | 0.01457 | 0.005684 | 0.013245 | 0.016712 | 0.039478 | 0.033322 | 0.008266 | 0.013609 | 0.012858 | 0.012173 | 0.025678 | 0.019641 | 0.010739 | 0.018947 | 0.021218 | 0.049785 | 0.040688 | 0.013788 | 0.017572 | 0.016542 | 0.016444 | 143.239 | -32.17 | -19.355 | -41.961 | 0.118893 | -162.28 | -22.908 | 1.76184 | -38.452 | 17.1027 | -65.052 | -11.464 | -31.455 | 13.1775 | 1194.99 | 214 | 334 | 319 | 303 | 301 | 332 | 333 | 140 | 335 | 126 | 524 | Wollastonite | Jadeite | Corundum | CaNb2O6 | Cassiterite | Scheelite | Manganotantalite | Rutile | Mn | Magnetite | Zircon
T1 | 2 | 40 | 20 | 40 | 0 | 176 | 0.004614 | 0.394453 | 0 | 0 | 77.6898 | 0 | 0 | 0.343386 | 0 | 0.046913 | 0 | 21.3313 | 99.8105 | 0.009871 | 0.531714 | 0 | 0 | 98.6358 | 0 | 0 | 0.572788 | 0 | 0.060353 | 0 | 0 | 99.8105 | 0.008161 | 0.852298 | 0 | 0 | 32.5151 | 0 | 0 | 0.356108 | 0 | 0.041728 | 0 | 66.2266 | 0.024472 | 1.27791 | 0 | 0 | 97.5046 | 0 | 0 | 1.06788 | 0 | 0.125131 | 0 | 0 | 100 | 2 | O | 0.000246 | 0.025739 | 0 | 0 | 0.981935 | 0 | 0 | 0.010754 | 0 | 0.00126 | 0 | 2 | 0.011954 | 0.014522 | 0.005678 | 0.013233 | 0.016683 | 0.039447 | 0.033291 | 0.00825 | 0.013588 | 0.012841 | 0.01216 | 0.025574 | 0.019575 | 0.010729 | 0.01893 | 0.021181 | 0.049746 | 0.040651 | 0.013761 | 0.017546 | 0.01652 | 0.016425 | 180.792 | 3.50339 | -15.357 | -23.846 | 0.119056 | -87.593 | -40.671 | 2.00094 | -88.428 | 20.1678 | -2080.1 | -11.464 | -31.445 | 13.1775 | 1204.98 | 214 | 334 | 319 | 303 | 301 | 332 | 333 | 140 | 335 | 126 | 524 | Wollastonite | Jadeite | Corundum | CaNb2O6 | Cassiterite | Scheelite | Manganotantalite | Rutile | Mn | Magnetite | Zircon
T1 | 2 | 40 | 20 | 40 | 0 | 177 | 0 | 0.000138 | 0 | 0 | 77.8096 | 0 | 0 | 0.356648 | 0.039843 | 0.054391 | 0.021928 | 21.2514 | 99.534 | 0 | 0.000186 | 0 | 0 | 98.7879 | 0 | 0 | 0.59491 | 0.051447 | 0.069974 | 0.02962 | 0 | 99.534 | 0 | 0.000301 | 0 | 0 | 32.8907 | 0 | 0 | 0.373559 | 0.036386 | 0.048863 | 0.01206 | 66.6381 | 0 | 0.000452 | 0 | 0 | 98.5881 | 0 | 0 | 1.11972 | 0.109066 | 0.146464 | 0.03615 | 0 | 100 | 2 | O | 0 | 9e-06 | 0 | 0 | 0.987145 | 0 | 0 | 0.011212 | 0.001092 | 0.001467 | 0.000362 | 2 | 0.012005 | 0.014571 | 0.005684 | 0.013244 | 0.016713 | 0.039475 | 0.03332 | 0.008266 | 0.013607 | 0.012857 | 0.012173 | 0.025683 | 0.019641 | 0.010739 | 0.018946 | 0.021219 | 0.049781 | 0.040685 | 0.013788 | 0.01757 | 0.01654 | 0.016443 | -494.68 | 7458.59 | -23.747 | -43.821 | 0.118923 | -68.238 | -64.725 | 1.93994 | 25.166 | 17.5263 | 39.8956 | -11.464 | -31.435 | 13.1775 | 1214.98 | 214 | 334 | 319 | 303 | 301 | 332 | 333 | 140 | 335 | 126 | 524 | Wollastonite | Jadeite | Corundum | CaNb2O6 | Cassiterite | Scheelite | Manganotantalite | Rutile | Mn | Magnetite | Zircon
T1 | 2 | 40 | 20 | 40 | 0 | 178 | 0.008832 | 0 | 0 | 0 | 77.6619 | 0 | 0 | 0.478011 | 0 | 0.074015 | 0.008445 | 21.292 | 99.5231 | 0.018895 | 0 | 0 | 0 | 98.6003 | 0 | 0 | 0.797351 | 0 | 0.09522 | 0.011408 | 4e-06 | 99.5231 | 0.015749 | 0 | 0 | 0 | 32.7689 | 0 | 0 | 0.499771 | 0 | 0.066372 | 0.004636 | 66.6445 | 0.047214 | 0 | 0 | 0 | 98.2416 | 0 | 0 | 1.49832 | 0 | 0.198984 | 0.0139 | 0 | 100 | 2 | O | 0.000473 | 0 | 0 | 0 | 0.983394 | 0 | 0 | 0.014998 | 0 | 0.001992 | 0.000139 | 2 | 0.011984 | 0.014559 | 0.00568 | 0.013237 | 0.0167 | 0.039464 | 0.033309 | 0.008259 | 0.013601 | 0.012851 | 0.012166 | 0.025638 | 0.019626 | 0.010732 | 0.018937 | 0.021203 | 0.049767 | 0.040672 | 0.013777 | 0.017562 | 0.016533 | 0.016433 | 94.8357 | -26.409 | -19.54 | -80.099 | 0.119035 | -61.977 | -29.304 | 1.51764 | -108.23 | 13.0886 | 102.419 | -11.464 | -31.425 | 13.1775 | 1224.98 | 214 | 334 | 319 | 303 | 301 | 332 | 333 | 140 | 335 | 126 | 524 | Wollastonite | Jadeite | Corundum | CaNb2O6 | Cassiterite | Scheelite | Manganotantalite | Rutile | Mn | Magnetite | Zircon
T1 | 2 | 40 | 20 | 40 | 0 | 179 | 0.003011 | 0 | 0 | 0 | 77.9961 | 0 | 0 | 0.24736 | 0.011789 | 0.02302 | 0 | 21.2072 | 99.4885 | 0.006441 | 0 | 0 | 0 | 99.0246 | 0 | 0 | 0.412612 | 0.015223 | 0.029616 | 0 | -1e-05 | 99.4885 | 0.005391 | 0 | 0 | 0 | 33.0472 | 0 | 0 | 0.259699 | 0.010792 | 0.02073 | 0 | 66.6562 | 0.016169 | 0 | 0 | 0 | 99.1105 | 0 | 0 | 0.778853 | 0.032365 | 0.062169 | 0 | 0 | 100 | 2 | O | 0.000162 | 0 | 0 | 0 | 0.991573 | 0 | 0 | 0.007792 | 0.000324 | 0.000622 | 0 | 2 | 0.012031 | 0.014584 | 0.005689 | 0.013252 | 0.016728 | 0.039489 | 0.033334 | 0.008275 | 0.013616 | 0.012864 | 0.012182 | 0.025739 | 0.019659 | 0.010749 | 0.018958 | 0.021238 | 0.049799 | 0.040702 | 0.013803 | 0.017582 | 0.01655 | 0.016456 | 278.714 | -65.152 | -17.859 | -54.076 | 0.118775 | -54.326 | -50.285 | 2.66974 | 82.6599 | 40.3107 | -491.91 | -11.464 | -31.415 | 13.1775 | 1234.98 | 214 | 334 | 319 | 303 | 301 | 332 | 333 | 140 | 335 | 126 | 524 | Wollastonite | Jadeite | Corundum | CaNb2O6 | Cassiterite | Scheelite | Manganotantalite | Rutile | Mn | Magnetite | Zircon
T1 | 2 | 40 | 20 | 40 | 0 | 180 | 0.000397 | 0 | 0 | 0 | 77.8395 | 0 | 0 | 0.283309 | 0 | 0.038318 | 0.007779 | 21.1897 | 99.359 | 0.00085 | 0 | 0 | 0 | 98.8258 | 0 | 0 | 0.472576 | 0 | 0.049296 | 0.010507 | 6e-06 | 99.359 | 0.000712 | 0 | 0 | 0 | 33.0076 | 0 | 0 | 0.297683 | 0 | 0.034533 | 0.004292 | 66.6552 | 0.002135 | 0 | 0 | 0 | 98.9887 | 0 | 0 | 0.89274 | 0 | 0.103563 | 0.012871 | 0 | 100 | 2 | O | 2.1e-05 | 0 | 0 | 0 | 0.9904 | 0 | 0 | 0.008932 | 0 | 0.001036 | 0.000129 | 2 | 0.012024 | 0.014581 | 0.005687 | 0.01325 | 0.016724 | 0.039485 | 0.03333 | 0.008273 | 0.013614 | 0.012863 | 0.01218 | 0.025724 | 0.019655 | 0.010746 | 0.018955 | 0.021234 | 0.049794 | 0.040698 | 0.013799 | 0.017579 | 0.016548 | 0.016452 | 2108.91 | -28.912 | -20.494 | -42.985 | 0.118897 | -74.044 | -31.411 | 2.36832 | -53.677 | 24.5452 | 111.261 | -11.464 | -31.405 | 13.1775 | 1244.99 | 214 | 334 | 319 | 303 | 301 | 332 | 333 | 140 | 335 | 126 | 524 | Wollastonite | Jadeite | Corundum | CaNb2O6 | Cassiterite | Scheelite | Manganotantalite | Rutile | Mn | Magnetite | Zircon
T1 | 2 | 40 | 20 | 40 | 0 | 181 | 0 | 0 | 0 | 0 | 77.7576 | 0 | 0 | 0.355429 | 0 | 0.043764 | 0.016184 | 21.2199 | 99.3928 | 0 | 0 | 0 | 0 | 98.7218 | 0 | 0 | 0.592876 | 0 | 0.056302 | 0.021861 | 0 | 99.3928 | 0 | 0 | 0 | 0 | 32.9252 | 0 | 0 | 0.372921 | 0 | 0.039383 | 0.008916 | 66.6535 | 0 | 0 | 0 | 0 | 98.7368 | 0 | 0 | 1.11832 | 0 | 0.118104 | 0.026739 | 0 | 100 | 2 | O | 0 | 0 | 0 | 0 | 0.987952 | 0 | 0 | 0.01119 | 0 | 0.001182 | 0.000268 | 2 | 0.012011 | 0.014573 | 0.005685 | 0.013245 | 0.016716 | 0.039478 | 0.033323 | 0.008268 | 0.01361 | 0.012859 | 0.012175 | 0.025695 | 0.019644 | 0.010741 | 0.018948 | 0.021223 | 0.049785 | 0.040689 | 0.013792 | 0.017574 | 0.016543 | 0.016446 | -257.82 | -31.289 | -17.537 | -52.45 | 0.118962 | -104 | -35.041 | 1.94605 | -363.05 | 21.5874 | 53.8178 | -11.464 | -31.395 | 13.1775 | 1254.99 | 214 | 334 | 319 | 303 | 301 | 332 | 333 | 140 | 335 | 126 | 524 | Wollastonite | Jadeite | Corundum | CaNb2O6 | Cassiterite | Scheelite | Manganotantalite | Rutile | Mn | Magnetite | Zircon
T1 | 2 | 40 | 20 | 40 | 0 | 182 | 0.007689 | 0 | 0 | 0 | 77.6603 | 0 | 0 | 0.388679 | 0 | 0.052687 | 0.008741 | 21.2246 | 99.3426 | 0.01645 | 0 | 0 | 0 | 98.5983 | 0 | 0 | 0.64834 | 0 | 0.067782 | 0.011807 | 0 | 99.3426 | 0.013755 | 0 | 0 | 0 | 32.8755 | 0 | 0 | 0.407702 | 0 | 0.047402 | 0.004815 | 66.6509 | 0.041247 | 0 | 0 | 0 | 98.5796 | 0 | 0 | 1.22253 | 0 | 0.142138 | 0.014437 | 0 | 100 | 2 | O | 0.000413 | 0 | 0 | 0 | 0.986498 | 0 | 0 | 0.012234 | 0 | 0.001422 | 0.000144 | 2 | 0.012001 | 0.014567 | 0.005682 | 0.013242 | 0.016709 | 0.039469 | 0.033314 | 0.008264 | 0.013605 | 0.012855 | 0.012171 | 0.025674 | 0.019636 | 0.010737 | 0.018943 | 0.021214 | 0.049773 | 0.040679 | 0.013786 | 0.017568 | 0.016538 | 0.01644 | 109.04 | -139.36 | -18.544 | -86.138 | 0.119022 | -78.33 | -47.278 | 1.80328 | -41.335 | 18.0643 | 99.0157 | -11.464 | -31.385 | 13.1775 | 1264.99 | 214 | 334 | 319 | 303 | 301 | 332 | 333 | 140 | 335 | 126 | 524 | Wollastonite | Jadeite | Corundum | CaNb2O6 | Cassiterite | Scheelite | Manganotantalite | Rutile | Mn | Magnetite | Zircon
T1 | 2 | 40 | 20 | 40 | 0 | 183 | 0 | 0 | 0 | 0 | 78.111 | 0 | 0 | 0.285331 | 0 | 0.045253 | 0 | 21.2631 | 99.7047 | 0 | 0 | 0 | 0 | 99.1706 | 0 | 0 | 0.475949 | 0 | 0.058218 | 0 | 0 | 99.7047 | 0 | 0 | 0 | 0 | 33.0075 | 0 | 0 | 0.298763 | 0 | 0.040641 | 0 | 66.6531 | 0 | 0 | 0 | 0 | 98.9822 | 0 | 0 | 0.895926 | 0 | 0.121874 | 0 | 0 | 100 | 2 | O | 0 | 0 | 0 | 0 | 0.990426 | 0 | 0 | 0.008965 | 0 | 0.001219 | 0 | 2 | 0.012023 | 0.014579 | 0.005687 | 0.013249 | 0.016722 | 0.039481 | 0.033326 | 0.008272 | 0.013612 | 0.012861 | 0.012178 | 0.025722 | 0.019653 | 0.010745 | 0.018953 | 0.02123 | 0.049789 | 0.040693 | 0.013797 | 0.017577 | 0.016546 | 0.01645 | -17577 | -36.507 | -22.385 | -61.858 | 0.11867 | -91.912 | -32.925 | 2.3533 | -12302 | 20.9066 | -109.09 | -11.464 | -31.375 | 13.1775 | 1274.99 | 214 | 334 | 319 | 303 | 301 | 332 | 333 | 140 | 335 | 126 | 524 | Wollastonite | Jadeite | Corundum | CaNb2O6 | Cassiterite | Scheelite | Manganotantalite | Rutile | Mn | Magnetite | Zircon
T1 | 2 | 40 | 20 | 40 | 0 | 184 | 0.00718 | 0 | 0 | 0 | 78.2348 | 0 | 0 | 0.280869 | 0 | 0.058115 | 0.025228 | 21.3142 | 99.9204 | 0.015361 | 0 | 0 | 0 | 99.3277 | 0 | 0 | 0.468506 | 0 | 0.074765 | 0.034078 | 4e-06 | 99.9204 | 0.012791 | 0 | 0 | 0 | 32.9786 | 0 | 0 | 0.29337 | 0 | 0.052064 | 0.013837 | 66.6493 | 0.038353 | 0 | 0 | 0 | 98.8844 | 0 | 0 | 0.879651 | 0 | 0.15611 | 0.041489 | 0 | 100 | 2 | O | 0.000384 | 0 | 0 | 0 | 0.989616 | 0 | 0 | 0.008803 | 0 | 0.001562 | 0.000415 | 2 | 0.012019 | 0.014576 | 0.005686 | 0.013248 | 0.016721 | 0.039479 | 0.033324 | 0.00827 | 0.013611 | 0.01286 | 0.012177 | 0.025713 | 0.019649 | 0.010743 | 0.018951 | 0.021229 | 0.049786 | 0.040691 | 0.013795 | 0.017575 | 0.016544 | 0.016449 | 116.924 | -105.18 | -21.523 | -57.064 | 0.118583 | -59.957 | -22.75 | 2.38571 | -54.708 | 16.4584 | 34.7793 | -11.464 | -31.365 | 13.1775 | 1284.98 | 214 | 334 | 319 | 303 | 301 | 332 | 333 | 140 | 335 | 126 | 524 | Wollastonite | Jadeite | Corundum | CaNb2O6 | Cassiterite | Scheelite | Manganotantalite | Rutile | Mn | Magnetite | Zircon
T1 | 2 | 40 | 20 | 40 | 0 | 185 | 0.002332 | 0 | 0 | 0 | 77.8937 | 0 | 0 | 0.347955 | 0 | 0.067734 | 0 | 21.2554 | 99.5672 | 0.004989 | 0 | 0 | 0 | 98.8946 | 0 | 0 | 0.580409 | 0 | 0.08714 | 0 | 0 | 99.5672 | 0.004165 | 0 | 0 | 0 | 32.9242 | 0 | 0 | 0.36443 | 0 | 0.060846 | 0 | 66.6464 | 0.012488 | 0 | 0 | 0 | 98.7125 | 0 | 0 | 1.09263 | 0 | 0.182428 | 0 | 0 | 100 | 2 | O | 0.000125 | 0 | 0 | 0 | 0.988026 | 0 | 0 | 0.010936 | 0 | 0.001826 | 0 | 2 | 0.012009 | 0.014572 | 0.005684 | 0.013244 | 0.016713 | 0.039473 | 0.033319 | 0.008267 | 0.013608 | 0.012857 | 0.012173 | 0.025692 | 0.019643 | 0.01074 | 0.018946 | 0.02122 | 0.049779 | 0.040684 | 0.01379 | 0.017571 | 0.01654 | 0.016444 | 359.126 | -31.726 | -19.92 | -38.567 | 0.118838 | -160.81 | -55.978 | 1.98136 | -70.041 | 14.2329 | -89.347 | -11.464 | -31.355 | 13.1775 | 1294.98 | 214 | 334 | 319 | 303 | 301 | 332 | 333 | 140 | 335 | 126 | 524 | Wollastonite | Jadeite | Corundum | CaNb2O6 | Cassiterite | Scheelite | Manganotantalite | Rutile | Mn | Magnetite | Zircon
T1 | 2 | 40 | 20 | 40 | 0 | 186 | 0.00935 | 0 | 0 | 0 | 77.6447 | 0 | 0 | 0.368108 | 0.016534 | 0.054138 | 0 | 21.2107 | 99.3035 | 0.020004 | 0 | 0 | 0 | 98.5785 | 0 | 0 | 0.614026 | 0.021349 | 0.069648 | 0 | 0 | 99.3035 | 0.016737 | 0 | 0 | 0 | 32.8877 | 0 | 0 | 0.386345 | 0.01513 | 0.048734 | 0 | 66.6454 | 0.050178 | 0 | 0 | 0 | 98.6001 | 0 | 0 | 1.1583 | 0.045361 | 0.146109 | 0 | 0 | 100 | 2 | O | 0.000502 | 0 | 0 | 0 | 0.986946 | 0 | 0 | 0.011594 | 0.000454 | 0.001462 | 0 | 2 | 0.012001 | 0.014567 | 0.005682 | 0.013241 | 0.016708 | 0.039464 | 0.033311 | 0.008264 | 0.013604 | 0.012854 | 0.01217 | 0.025674 | 0.019635 | 0.010736 | 0.018941 | 0.021212 | 0.049768 | 0.040674 | 0.013784 | 0.017566 | 0.016536 | 0.016439 | 89.7248 | -90.085 | -17.157 | -39.239 | 0.119018 | -73.276 | -25.592 | 1.88801 | 59.1852 | 17.6004 | -44.61 | -11.464 | -31.345 | 13.1775 | 1304.98 | 214 | 334 | 319 | 303 | 301 | 332 | 333 | 140 | 335 | 126 | 524 | Wollastonite | Jadeite | Corundum | CaNb2O6 | Cassiterite | Scheelite | Manganotantalite | Rutile | Mn | Magnetite | Zircon
T1 | 2 | 40 | 20 | 40 | 0 | 187 | 0.003077 | 0 | 0 | 0 | 77.6409 | 0 | 0 | 0.337375 | 0.00302 | 0.062748 | 0 | 21.1805 | 99.2277 | 0.006584 | 0 | 0 | 0 | 98.5737 | 0 | 0 | 0.562761 | 0.003899 | 0.080725 | 0 | 4e-06 | 99.2277 | 0.005517 | 0 | 0 | 0 | 32.9337 | 0 | 0 | 0.354602 | 0.002768 | 0.056567 | 0 | 66.6469 | 0.01654 | 0 | 0 | 0 | 98.7424 | 0 | 0 | 1.06317 | 0.008298 | 0.169601 | 0 | 0 | 100 | 2 | O | 0.000166 | 0 | 0 | 0 | 0.988303 | 0 | 0 | 0.010641 | 8.3e-05 | 0.001698 | 0 | 2 | 0.01201 | 0.014573 | 0.005684 | 0.013245 | 0.016714 | 0.039473 | 0.033318 | 0.008267 | 0.013608 | 0.012857 | 0.012174 | 0.025693 | 0.019644 | 0.010741 | 0.018947 | 0.021221 | 0.049779 | 0.040684 | 0.01379 | 0.017572 | 0.016541 | 0.016445 | 272.228 | -30.43 | -19.642 | -37.642 | 0.119035 | -37.952 | -26.225 | 2.03456 | 319.454 | 15.3004 | -143.77 | -11.464 | -31.335 | 13.1775 | 1314.98 | 214 | 334 | 319 | 303 | 301 | 332 | 333 | 140 | 335 | 126 | 524 | Wollastonite | Jadeite | Corundum | CaNb2O6 | Cassiterite | Scheelite | Manganotantalite | Rutile | Mn | Magnetite | Zircon
T1 | 2 | 40 | 20 | 40 | 0 | 188 | 0 | 0 | 0 | 0.050176 | 77.6864 | 0 | 0 | 0.377352 | 0 | 0.064482 | 0.000161 | 21.2373 | 99.4158 | 0 | 0 | 0 | 0.071779 | 98.6314 | 0 | 0 | 0.629445 | 0 | 0.082956 | 0.000217 | 6e-06 | 99.4158 | 0 | 0 | 0 | 0.02712 | 32.8674 | 0 | 0 | 0.39559 | 0 | 0.05798 | 8.8e-05 | 66.6519 | 0 | 0 | 0 | 0.040678 | 98.5984 | 0 | 0 | 1.18673 | 0 | 0.173932 | 0.000265 | 0 | 100 | 2 | O | 0 | 0 | 0 | 0.000814 | 0.98624 | 0 | 0 | 0.01187 | 0 | 0.00174 | 3e-06 | 2 | 0.012001 | 0.014566 | 0.005682 | 0.013241 | 0.016711 | 0.039469 | 0.033314 | 0.008264 | 0.013605 | 0.012855 | 0.01217 | 0.025674 | 0.019635 | 0.010737 | 0.018942 | 0.021216 | 0.049773 | 0.040679 | 0.013786 | 0.017568 | 0.016538 | 0.016439 | -414.29 | -67.717 | -17.039 | 19.3658 | 0.119012 | -176.76 | -41.392 | 1.84887 | -58.936 | 14.9079 | 5351.69 | -11.464 | -31.325 | 13.1775 | 1324.99 | 214 | 334 | 319 | 303 | 301 | 332 | 333 | 140 | 335 | 126 | 524 | Wollastonite | Jadeite | Corundum | CaNb2O6 | Cassiterite | Scheelite | Manganotantalite | Rutile | Mn | Magnetite | Zircon
T1 | 2 | 40 | 20 | 40 | 0 | 189 | 0.000373 | 0 | 0 | 0 | 77.4138 | 0 | 0 | 0.528521 | 0 | 0.077268 | 0.022538 | 21.2551 | 99.2975 | 0.000798 | 0 | 0 | 0 | 98.2853 | 0 | 0 | 0.881603 | 0 | 0.099406 | 0.030445 | 2e-06 | 99.2975 | 0.000666 | 0 | 0 | 0 | 32.7205 | 0 | 0 | 0.553531 | 0 | 0.069409 | 0.012395 | 66.6435 | 0.001997 | 0 | 0 | 0 | 98.0933 | 0 | 0 | 1.65944 | 0 | 0.208083 | 0.037159 | 0 | 100 | 2 | O | 2e-05 | 0 | 0 | 0 | 0.981955 | 0 | 0 | 0.016612 | 0 | 0.002083 | 0.000372 | 2 | 0.011974 | 0.014553 | 0.005678 | 0.013232 | 0.016693 | 0.039454 | 0.0333 | 0.008256 | 0.013597 | 0.012848 | 0.012161 | 0.025617 | 0.019617 | 0.010728 | 0.018929 | 0.021194 | 0.049754 | 0.040661 | 0.013771 | 0.017557 | 0.016528 | 0.016427 | 2236.78 | -50.468 | -22.099 | -27.825 | 0.119214 | -127.35 | -45.672 | 1.39797 | -95.413 | 12.5676 | 38.7965 | -11.464 | -31.315 | 13.1775 | 1334.99 | 214 | 334 | 319 | 303 | 301 | 332 | 333 | 140 | 335 | 126 | 524 | Wollastonite | Jadeite | Corundum | CaNb2O6 | Cassiterite | Scheelite | Manganotantalite | Rutile | Mn | Magnetite | Zircon
T1 | 2 | 40 | 20 | 40 | 0 | 190 | 0.002597 | 0 | 0 | 0 | 78.0634 | 0 | 0 | 0.440176 | 0 | 0.061922 | 0.01874 | 21.368 | 99.9549 | 0.005556 | 0 | 0 | 0 | 99.1101 | 0 | 0 | 0.73424 | 0 | 0.079663 | 0.025314 | 0 | 99.9549 | 0.004615 | 0 | 0 | 0 | 32.823 | 0 | 0 | 0.458602 | 0 | 0.055334 | 0.010253 | 66.6482 | 0.013836 | 0 | 0 | 0 | 98.4145 | 0 | 0 | 1.37504 | 0 | 0.16591 | 0.030741 | 0 | 100 | 2 | O | 0.000138 | 0 | 0 | 0 | 0.984962 | 0 | 0 | 0.013762 | 0 | 0.00166 | 0.000308 | 2 | 0.011992 | 0.014562 | 0.005681 | 0.013238 | 0.016704 | 0.039464 | 0.03331 | 0.008262 | 0.013603 | 0.012852 | 0.012167 | 0.025655 | 0.019629 | 0.010734 | 0.018938 | 0.021207 | 0.049767 | 0.040673 | 0.013781 | 0.017564 | 0.016535 | 0.016435 | 322.016 | -128.26 | -21.208 | -66.519 | 0.11871 | -50.822 | -21.834 | 1.62464 | -82.264 | 15.4885 | 46.5426 | -11.464 | -31.305 | 13.1775 | 1344.99 | 214 | 334 | 319 | 303 | 301 | 332 | 333 | 140 | 335 | 126 | 524 | Wollastonite | Jadeite | Corundum | CaNb2O6 | Cassiterite | Scheelite | Manganotantalite | Rutile | Mn | Magnetite | Zircon
T1 | 2 | 40 | 20 | 40 | 0 | 191 | 0.00937 | 0 | 0 | 0 | 77.6102 | 0 | 0 | 0.476456 | 0.00777 | 0.098766 | 0.015149 | 21.2893 | 99.507 | 0.020046 | 0 | 0 | 0 | 98.5347 | 0 | 0 | 0.794757 | 0.010032 | 0.127062 | 0.020464 | 6e-06 | 99.507 | 0.016708 | 0 | 0 | 0 | 32.7464 | 0 | 0 | 0.498134 | 0.007082 | 0.088566 | 0.008317 | 66.6348 | 0.050075 | 0 | 0 | 0 | 98.1454 | 0 | 0 | 1.49298 | 0.021227 | 0.265443 | 0.024927 | 0 | 100 | 2 | O | 0.000501 | 0 | 0 | 0 | 0.982862 | 0 | 0 | 0.014951 | 0.000213 | 0.002658 | 0.00025 | 2 | 0.011978 | 0.014554 | 0.005678 | 0.013233 | 0.016694 | 0.039452 | 0.033299 | 0.008256 | 0.013596 | 0.012847 | 0.012162 | 0.025625 | 0.019619 | 0.010728 | 0.01893 | 0.021195 | 0.049752 | 0.04066 | 0.013772 | 0.017556 | 0.016528 | 0.016428 | 89.3575 | -87.295 | -19.594 | -140.17 | 0.119048 | -326.24 | -51.765 | 1.52112 | 124.703 | 10.0035 | 57.3844 | -11.464 | -31.295 | 13.1775 | 1354.99 | 214 | 334 | 319 | 303 | 301 | 332 | 333 | 140 | 335 | 126 | 524 | Wollastonite | Jadeite | Corundum | CaNb2O6 | Cassiterite | Scheelite | Manganotantalite | Rutile | Mn | Magnetite | Zircon
T1 | 2 | 40 | 20 | 40 | 0 | 192 | 0.021586 | 0 | 0 | 0 | 77.8602 | 0 | 0 | 0.469277 | 0.002199 | 0.091319 | 0.036293 | 21.3695 | 99.8504 | 0.046181 | 0 | 0 | 0 | 98.8521 | 0 | 0 | 0.782781 | 0.002839 | 0.117481 | 0.049024 | -1e-05 | 99.8504 | 0.038348 | 0 | 0 | 0 | 32.7306 | 0 | 0 | 0.488817 | 0.001997 | 0.081585 | 0.019851 | 66.6388 | 0.114947 | 0 | 0 | 0 | 98.1098 | 0 | 0 | 1.46523 | 0.005985 | 0.244551 | 0.059504 | 0 | 100 | 2 | O | 0.001151 | 0 | 0 | 0 | 0.982329 | 0 | 0 | 0.014671 | 6e-05 | 0.002449 | 0.000596 | 2 | 0.011974 | 0.01455 | 0.005676 | 0.013231 | 0.016692 | 0.039446 | 0.033294 | 0.008255 | 0.013594 | 0.012845 | 0.01216 | 0.025616 | 0.019613 | 0.010726 | 0.018928 | 0.021193 | 0.049745 | 0.040654 | 0.013769 | 0.017553 | 0.016525 | 0.016426 | 38.942 | -32.879 | -24.044 | -53.88 | 0.118846 | -71.55 | -20.349 | 1.53999 | 437.945 | 10.7537 | 24.3525 | -11.464 | -31.285 | 13.1775 | 1364.98 | 214 | 334 | 319 | 303 | 301 | 332 | 333 | 140 | 335 | 126 | 524 | Wollastonite | Jadeite | Corundum | CaNb2O6 | Cassiterite | Scheelite | Manganotantalite | Rutile | Mn | Magnetite | Zircon
T1 | 2 | 40 | 20 | 40 | 0 | 193 | 0 | 0 | 0 | 0 | 77.5734 | 0 | 0 | 0.469424 | 0 | 0.10684 | 0.029757 | 21.2692 | 99.4486 | 0 | 0 | 0 | 0 | 98.4879 | 0 | 0 | 0.783026 | 0 | 0.137449 | 0.040196 | 2e-06 | 99.4486 | 0 | 0 | 0 | 0 | 32.7618 | 0 | 0 | 0.491246 | 0 | 0.095897 | 0.016352 | 66.6347 | 0 | 0 | 0 | 0 | 98.1913 | 0 | 0 | 1.47233 | 0 | 0.287414 | 0.049009 | 0 | 100 | 2 | O | 0 | 0 | 0 | 0 | 0.983326 | 0 | 0 | 0.014744 | 0 | 0.002878 | 0.000491 | 2 | 0.011978 | 0.014554 | 0.005678 | 0.013232 | 0.016694 | 0.039447 | 0.033295 | 0.008256 | 0.013595 | 0.012846 | 0.01216 | 0.025625 | 0.019618 | 0.010728 | 0.018929 | 0.021195 | 0.049746 | 0.040655 | 0.013771 | 0.017555 | 0.016526 | 0.016426 | -1087.9 | -17.732 | -24.294 | -76.381 | 0.119063 | -59.312 | -16.964 | 1.53971 | -98.246 | 9.3058 | 29.5517 | -11.464 | -31.275 | 13.177 | 1374.98 | 214 | 334 | 319 | 303 | 301 | 332 | 333 | 140 | 335 | 126 | 524 | Wollastonite | Jadeite | Corundum | CaNb2O6 | Cassiterite | Scheelite | Manganotantalite | Rutile | Mn | Magnetite | Zircon
T1 | 2 | 40 | 20 | 40 | 0 | 194 | 0 | 0 | 0 | 0 | 77.7599 | 0 | 0 | 0.503763 | 0 | 0.096383 | 0.008389 | 21.332 | 99.7004 | 0 | 0 | 0 | 0 | 98.7248 | 0 | 0 | 0.840305 | 0 | 0.123996 | 0.011331 | 0 | 99.7004 | 0 | 0 | 0 | 0 | 32.7456 | 0 | 0 | 0.525655 | 0 | 0.08626 | 0.004596 | 66.6379 | 0 | 0 | 0 | 0 | 98.1521 | 0 | 0 | 1.57561 | 0 | 0.258557 | 0.013777 | 0 | 100 | 2 | O | 0 | 0 | 0 | 0 | 0.982791 | 0 | 0 | 0.015776 | 0 | 0.002589 | 0.000138 | 2 | 0.011976 | 0.014552 | 0.005677 | 0.013231 | 0.016691 | 0.039446 | 0.033294 | 0.008255 | 0.013594 | 0.012845 | 0.012159 | 0.02562 | 0.019616 | 0.010727 | 0.018927 | 0.021191 | 0.049745 | 0.040654 | 0.013769 | 0.017554 | 0.016525 | 0.016425 | -2320.1 | -41.859 | -18.803 | -81.328 | 0.118912 | -47.641 | -43.534 | 1.4532 | -42.164 | 10.2302 | 103.05 | -11.464 | -31.265 | 13.177 | 1384.98 | 214 | 334 | 319 | 303 | 301 | 332 | 333 | 140 | 335 | 126 | 524 | Wollastonite | Jadeite | Corundum | CaNb2O6 | Cassiterite | Scheelite | Manganotantalite | Rutile | Mn | Magnetite | Zircon
T1 | 2 | 40 | 20 | 40 | 0 | 195 | 0.01149 | 0 | 0 | 0 | 77.5922 | 0 | 0 | 0.604816 | 0 | 0.136379 | 0.023918 | 21.3842 | 99.753 | 0.024581 | 0 | 0 | 0 | 98.5118 | 0 | 0 | 1.00887 | 0 | 0.175451 | 0.032309 | 8e-06 | 99.753 | 0.020394 | 0 | 0 | 0 | 32.5893 | 0 | 0 | 0.629446 | 0 | 0.121735 | 0.013071 | 66.6261 | 0.061106 | 0 | 0 | 0 | 97.6489 | 0 | 0 | 1.88604 | 0 | 0.364762 | 0.039165 | 0 | 100 | 2 | O | 0.000612 | 0 | 0 | 0 | 0.978273 | 0 | 0 | 0.018895 | 0 | 0.003654 | 0.000392 | 2 | 0.011951 | 0.01454 | 0.005673 | 0.013225 | 0.016678 | 0.039438 | 0.033285 | 0.008248 | 0.013588 | 0.01284 | 0.012152 | 0.025568 | 0.0196 | 0.010719 | 0.018918 | 0.021175 | 0.049734 | 0.040643 | 0.013757 | 0.017545 | 0.016518 | 0.016415 | 72.7642 | -40.817 | -21.904 | -232.57 | 0.119063 | -63.213 | -85.644 | 1.25409 | -274.64 | 7.45428 | 36.5738 | -11.464 | -31.255 | 13.177 | 1394.98 | 214 | 334 | 319 | 303 | 301 | 332 | 333 | 140 | 335 | 126 | 524 | Wollastonite | Jadeite | Corundum | CaNb2O6 | Cassiterite | Scheelite | Manganotantalite | Rutile | Mn | Magnetite | Zircon
T1 | 2 | 40 | 20 | 40 | 0 | 196 | 0.00505 | 0 | 0 | 0 | 77.4731 | 0 | 0 | 0.584755 | 0 | 0.119813 | 0.033977 | 21.3302 | 99.5468 | 0.010804 | 0 | 0 | 0 | 98.3606 | 0 | 0 | 0.975405 | 0 | 0.154139 | 0.045896 | 0 | 99.5468 | 0.008987 | 0 | 0 | 0 | 32.6241 | 0 | 0 | 0.610155 | 0 | 0.107228 | 0.018616 | 66.6309 | 0.026932 | 0 | 0 | 0 | 97.7674 | 0 | 0 | 1.8285 | 0 | 0.321338 | 0.055789 | 0 | 100 | 2 | O | 0.00027 | 0 | 0 | 0 | 0.979248 | 0 | 0 | 0.018314 | 0 | 0.003219 | 0.000559 | 2 | 0.011956 | 0.014543 | 0.005674 | 0.013226 | 0.016682 | 0.03944 | 0.033287 | 0.008249 | 0.01359 | 0.012841 | 0.012154 | 0.025579 | 0.019603 | 0.010721 | 0.01892 | 0.02118 | 0.049737 | 0.040645 | 0.01376 | 0.017547 | 0.01652 | 0.016417 | 165.26 | -28.711 | -27.038 | -66.423 | 0.119157 | -29.138 | -35.342 | 1.28833 | -643.27 | 8.37982 | 25.9536 | -11.464 | -31.245 | 13.177 | 1404.98 | 214 | 334 | 319 | 303 | 301 | 332 | 333 | 140 | 335 | 126 | 524 | Wollastonite | Jadeite | Corundum | CaNb2O6 | Cassiterite | Scheelite | Manganotantalite | Rutile | Mn | Magnetite | Zircon
T1 | 2 | 40 | 20 | 40 | 0 | 197 | 0.003745 | 0 | 0 | 0 | 77.2 | 0 | 0 | 0.743619 | 0 | 0.169541 | 0.018675 | 21.3701 | 99.5056 | 0.008011 | 0 | 0 | 0 | 98.0138 | 0 | 0 | 1.2404 | 0 | 0.218115 | 0.025226 | 2e-06 | 99.5056 | 0.00665 | 0 | 0 | 0 | 32.4412 | 0 | 0 | 0.7743 | 0 | 0.151416 | 0.010211 | 66.6162 | 0.01992 | 0 | 0 | 0 | 97.1765 | 0 | 0 | 2.31939 | 0 | 0.45356 | 0.030586 | 0 | 100 | 2 | O | 0.0002 | 0 | 0 | 0 | 0.973974 | 0 | 0 | 0.023247 | 0 | 0.004546 | 0.000307 | 2 | 0.011923 | 0.014525 | 0.005668 | 0.013214 | 0.01666 | 0.039417 | 0.033266 | 0.008237 | 0.013577 | 0.01283 | 0.012141 | 0.025507 | 0.01958 | 0.010709 | 0.018903 | 0.021151 | 0.049708 | 0.040619 | 0.01374 | 0.017532 | 0.016506 | 0.0164 | 222.136 | -26.09 | -34.719 | -234.45 | 0.119351 | -30.394 | -30.162 | 1.06678 | -39.641 | 6.14009 | 46.6064 | -11.464 | -31.235 | 13.177 | 1414.99 | 214 | 334 | 319 | 303 | 301 | 332 | 333 | 140 | 335 | 126 | 524 | Wollastonite | Jadeite | Corundum | CaNb2O6 | Cassiterite | Scheelite | Manganotantalite | Rutile | Mn | Magnetite | Zircon
T1 | 2 | 40 | 20 | 40 | 0 | 198 | 0 | 0 | 0 | 0 | 77.4137 | 0 | 0 | 0.653179 | 0 | 0.140657 | 0.007839 | 21.3509 | 99.5663 | 0 | 0 | 0 | 0 | 98.2852 | 0 | 0 | 1.08954 | 0 | 0.180954 | 0.010588 | -1e-05 | 99.5663 | 0 | 0 | 0 | 0 | 32.5644 | 0 | 0 | 0.680826 | 0 | 0.125748 | 0.00429 | 66.6248 | 0 | 0 | 0 | 0 | 97.5705 | 0 | 0 | 2.03991 | 0 | 0.376769 | 0.012855 | 0 | 100 | 2 | O | 0 | 0 | 0 | 0 | 0.977546 | 0 | 0 | 0.020438 | 0 | 0.003775 | 0.000129 | 2 | 0.011945 | 0.014536 | 0.005672 | 0.013221 | 0.016672 | 0.03943 | 0.033278 | 0.008245 | 0.013584 | 0.012836 | 0.012148 | 0.025555 | 0.019595 | 0.010716 | 0.018913 | 0.021167 | 0.049724 | 0.040634 | 0.013752 | 0.017541 | 0.016514 | 0.01641 | -97.142 | -37.385 | -20.734 | -54.105 | 0.11918 | -269.67 | -73.166 | 1.18008 | -60.167 | 7.24917 | 110.134 | -11.452 | -31.225 | 13.177 | 1430.69 | 214 | 334 | 319 | 303 | 301 | 332 | 333 | 140 | 335 | 126 | 524 | Wollastonite | Jadeite | Corundum | CaNb2O6 | Cassiterite | Scheelite | Manganotantalite | Rutile | Mn | Magnetite | Zircon
T1 | 2 | 40 | 20 | 40 | 0 | 199 | 0.005766 | 0 | 0 | 0 | 77.4165 | 0 | 0 | 0.610013 | 0 | 0.132176 | 0 | 21.3242 | 99.4887 | 0.012336 | 0 | 0 | 0 | 98.2888 | 0 | 0 | 1.01754 | 0 | 0.170044 | 0 | -1e-05 | 99.4887 | 0.010264 | 0 | 0 | 0 | 32.6075 | 0 | 0 | 0.636652 | 0 | 0.118318 | 0 | 66.6272 | 0.030755 | 0 | 0 | 0 | 97.707 | 0 | 0 | 1.9077 | 0 | 0.354535 | 0 | 0 | 100 | 2 | O | 0.000308 | 0 | 0 | 0 | 0.978805 | 0 | 0 | 0.019111 | 0 | 0.003552 | 0 | 2 | 0.01195 | 0.014538 | 0.005672 | 0.013222 | 0.016674 | 0.039428 | 0.033277 | 0.008246 | 0.013585 | 0.012837 | 0.01215 | 0.025566 | 0.019597 | 0.010717 | 0.018914 | 0.02117 | 0.049723 | 0.040633 | 0.013755 | 0.017541 | 0.016515 | 0.016412 | 144.688 | -201.75 | -28.214 | -192.69 | 0.119163 | -67 | -51.356 | 1.24538 | -92.233 | 7.66543 | -1088.1 | -11.464 | -31.215 | 13.177 | 1446.39 | 214 | 334 | 319 | 303 | 301 | 332 | 333 | 140 | 335 | 126 | 524 | Wollastonite | Jadeite | Corundum | CaNb2O6 | Cassiterite | Scheelite | Manganotantalite | Rutile | Mn | Magnetite | Zircon
T1 | 2 | 40 | 20 | 40 | 0 | 200 | 0.018368 | 0 | 0 | 0 | 77.4826 | 0 | 0 | 0.661198 | 0.0067 | 0.145719 | 0.008326 | 21.3994 | 99.7223 | 0.039295 | 0 | 0 | 0 | 98.3727 | 0 | 0 | 1.10292 | 0.008652 | 0.187467 | 0.011247 | 4e-06 | 99.7223 | 0.032576 | 0 | 0 | 0 | 32.5179 | 0 | 0 | 0.687589 | 0.006075 | 0.129972 | 0.004546 | 66.6213 | 0.097595 | 0 | 0 | 0 | 97.4212 | 0 | 0 | 2.05996 | 0.018201 | 0.389385 | 0.013621 | 0 | 100 | 2 | O | 0.000978 | 0 | 0 | 0 | 0.976202 | 0 | 0 | 0.020642 | 0.000182 | 0.003902 | 0.000136 | 2 | 0.011937 | 0.014532 | 0.00567 | 0.013219 | 0.016668 | 0.039426 | 0.033274 | 0.008242 | 0.013582 | 0.012834 | 0.012147 | 0.025538 | 0.019589 | 0.010713 | 0.018911 | 0.021162 | 0.049719 | 0.04063 | 0.013749 | 0.017537 | 0.016511 | 0.016408 | 45.5741 | -57.938 | -33.686 | -44.175 | 0.119131 | -427.56 | -25.141 | 1.16868 | 144.285 | 7.02282 | 103.716 | -11.464 | -31.205 | 13.177 | 1456.39 | 214 | 334 | 319 | 303 | 301 | 332 | 333 | 140 | 335 | 126 | 524 | Wollastonite | Jadeite | Corundum | CaNb2O6 | Cassiterite | Scheelite | Manganotantalite | Rutile | Mn | Magnetite | Zircon
T1 | 2 | 40 | 20 | 40 | 0 | 201 | 0.005391 | 0 | 0 | 0 | 77.4816 | 0 | 0 | 0.753083 | 0.012998 | 0.162481 | 0.021935 | 21.4571 | 99.8946 | 0.011534 | 0 | 0 | 0 | 98.3714 | 0 | 0 | 1.25619 | 0.016784 | 0.209032 | 0.02963 | 0 | 99.8946 | 0.009535 | 0 | 0 | 0 | 32.4267 | 0 | 0 | 0.780955 | 0.011752 | 0.144518 | 0.011945 | 66.6146 | 0.02856 | 0 | 0 | 0 | 97.1284 | 0 | 0 | 2.33921 | 0.035202 | 0.432878 | 0.035778 | 0 | 100 | 2 | O | 0.000286 | 0 | 0 | 0 | 0.973562 | 0 | 0 | 0.023447 | 0.000353 | 0.004339 | 0.000359 | 2 | 0.01192 | 0.014522 | 0.005666 | 0.013212 | 0.016656 | 0.039412 | 0.033261 | 0.008236 | 0.013575 | 0.012828 | 0.012139 | 0.025501 | 0.019575 | 0.010707 | 0.0189 | 0.021147 | 0.049701 | 0.040614 | 0.013738 | 0.017528 | 0.016503 | 0.016397 | 154.339 | -48.269 | -30.028 | -246.11 | 0.119116 | -86.503 | -29.036 | 1.05631 | 74.8456 | 6.37341 | 39.774 | -11.464 | -31.195 | 13.177 | 1466.37 | 214 | 334 | 319 | 303 | 301 | 332 | 333 | 140 | 335 | 126 | 524 | Wollastonite | Jadeite | Corundum | CaNb2O6 | Cassiterite | Scheelite | Manganotantalite | Rutile | Mn | Magnetite | Zircon
T1 | 2 | 40 | 20 | 40 | 0 | 202 | 0.00977 | 0 | 0 | 0 | 77.3209 | 0 | 0 | 0.743966 | 0 | 0.144799 | 0.009755 | 21.3995 | 99.6287 | 0.0209 | 0 | 0 | 0 | 98.1674 | 0 | 0 | 1.24098 | 0 | 0.186284 | 0.013177 | 2e-06 | 99.6287 | 0.017327 | 0 | 0 | 0 | 32.4509 | 0 | 0 | 0.773681 | 0 | 0.129155 | 0.005327 | 66.6236 | 0.051914 | 0 | 0 | 0 | 97.2271 | 0 | 0 | 2.31805 | 0 | 0.386964 | 0.01596 | 0 | 100 | 2 | O | 0.00052 | 0 | 0 | 0 | 0.974156 | 0 | 0 | 0.023225 | 0 | 0.003877 | 0.00016 | 2 | 0.011924 | 0.014524 | 0.005667 | 0.013213 | 0.016659 | 0.039414 | 0.033263 | 0.008237 | 0.013576 | 0.01283 | 0.01214 | 0.025509 | 0.019578 | 0.010708 | 0.018902 | 0.02115 | 0.049704 | 0.040616 | 0.01374 | 0.01753 | 0.016505 | 0.016399 | 85.3281 | -27.354 | -22.404 | -62.345 | 0.119239 | -82.199 | -36.951 | 1.06634 | -81.499 | 7.06045 | 88.5791 | -11.464 | -31.185 | 13.177 | 1476.37 | 214 | 334 | 319 | 303 | 301 | 332 | 333 | 140 | 335 | 126 | 524 | Wollastonite | Jadeite | Corundum | CaNb2O6 | Cassiterite | Scheelite | Manganotantalite | Rutile | Mn | Magnetite | Zircon
T1 | 2 | 40 | 20 | 40 | 0 | 203 | 0.002991 | 0 | 0 | 0 | 77.6441 | 0 | 0.023791 | 0.561852 | 0 | 0.099233 | 0.037236 | 21.3591 | 99.7283 | 0.006398 | 0 | 0 | 0 | 98.5777 | 0 | 0.02905 | 0.937202 | 0 | 0.127664 | 0.050299 | 0 | 99.7283 | 0.005315 | 0 | 0 | 0 | 32.6553 | 0 | 0.006563 | 0.585526 | 0 | 0.088699 | 0.020377 | 66.6382 | 0.015934 | 0 | 0 | 0 | 97.892 | 0 | 0.009837 | 1.75525 | 0 | 0.265896 | 0.061084 | 0 | 100 | 2 | O | 0.00016 | 0 | 0 | 0 | 0.980078 | 0 | 0.000197 | 0.017573 | 0 | 0.002662 | 0.000612 | 2 | 0.011964 | 0.014542 | 0.005674 | 0.013227 | 0.016684 | 0.039437 | 0.033285 | 0.00825 | 0.013589 | 0.012841 | 0.012155 | 0.025596 | 0.019603 | 0.01072 | 0.018921 | 0.021183 | 0.049733 | 0.040643 | 0.013762 | 0.017547 | 0.016519 | 0.016419 | 279.01 | -867.12 | -20.075 | -74.383 | 0.118999 | -64.443 | 98.8826 | 1.33004 | -30.878 | 9.95554 | 23.7437 | -11.464 | -31.175 | 13.177 | 1486.38 | 214 | 334 | 319 | 303 | 301 | 332 | 333 | 140 | 335 | 126 | 524 | Wollastonite | Jadeite | Corundum | CaNb2O6 | Cassiterite | Scheelite | Manganotantalite | Rutile | Mn | Magnetite | Zircon
T1 | 2 | 40 | 20 | 40 | 0 | 204 | 0.002274 | 0.010251 | 0 | 0 | 78.1384 | 0 | 0 | 0.291497 | 0 | 0.04267 | 0 | 21.28 | 99.7651 | 0.004864 | 0.013817 | 0 | 0 | 99.2053 | 0 | 0 | 0.486234 | 0 | 0.054894 | 0 | 2e-06 | 99.7651 | 0.004056 | 0.022341 | 0 | 0 | 32.9877 | 0 | 0 | 0.304929 | 0 | 0.038284 | 0 | 66.6427 | 0.012165 | 0.033499 | 0 | 0 | 98.9251 | 0 | 0 | 0.914438 | 0 | 0.114809 | 0 | 0 | 100 | 2 | O | 0.000122 | 0.00067 | 0 | 0 | 0.989985 | 0 | 0 | 0.009151 | 0 | 0.001149 | 0 | 2 | 0.012016 | 0.014571 | 0.005684 | 0.013243 | 0.016714 | 0.039464 | 0.033312 | 0.008267 | 0.013606 | 0.012855 | 0.012173 | 0.025706 | 0.019642 | 0.01074 | 0.018944 | 0.02122 | 0.049768 | 0.040676 | 0.013791 | 0.017569 | 0.016538 | 0.016443 | 368.5 | 101.512 | -14.69 | -39.336 | 0.118605 | -68.638 | -26.581 | 2.30869 | -1367.7 | 22.1132 | -222.27 | -11.464 | -31.165 | 13.177 | 1496.38 | 214 | 334 | 319 | 303 | 301 | 332 | 333 | 140 | 335 | 126 | 524 | Wollastonite | Jadeite | Corundum | CaNb2O6 | Cassiterite | Scheelite | Manganotantalite | Rutile | Mn | Magnetite | Zircon
T1 | 2 | 40 | 20 | 40 | 0 | 205 | 0.004706 | 0 | 0 | 0 | 78.3739 | 0 | 0 | 0.290119 | 0 | 0.036605 | 0 | 21.3401 | 100.045 | 0.010067 | 0 | 0 | 0 | 99.5043 | 0 | 0 | 0.483935 | 0 | 0.047092 | 0 | 4e-06 | 100.045 | 0.008373 | 0 | 0 | 0 | 33.0004 | 0 | 0 | 0.302693 | 0 | 0.032757 | 0 | 66.6558 | 0.025111 | 0 | 0 | 0 | 98.9689 | 0 | 0 | 0.907781 | 0 | 0.098237 | 0 | 0 | 100 | 2 | O | 0.000251 | 0 | 0 | 0 | 0.990175 | 0 | 0 | 0.009082 | 0 | 0.000983 | 0 | 2 | 0.012017 | 0.014571 | 0.005684 | 0.013242 | 0.016713 | 0.039461 | 0.033309 | 0.008267 | 0.013605 | 0.012854 | 0.012172 | 0.025708 | 0.019641 | 0.010739 | 0.018943 | 0.021219 | 0.049764 | 0.040673 | 0.01379 | 0.017568 | 0.016537 | 0.016442 | 178.22 | -42.886 | -19.521 | -44.038 | 0.118409 | -125.8 | -25.873 | 2.31813 | -188.01 | 25.639 | -88.671 | -11.464 | -31.155 | 13.177 | 1506.39 | 214 | 334 | 319 | 303 | 301 | 332 | 333 | 140 | 335 | 126 | 524 | Wollastonite | Jadeite | Corundum | CaNb2O6 | Cassiterite | Scheelite | Manganotantalite | Rutile | Mn | Magnetite | Zircon
T1 | 2 | 40 | 20 | 40 | 0 | 206 | 0.007016 | 0 | 0 | 0 | 78.0755 | 0 | 0 | 0.325454 | 0.028804 | 0.056119 | 0 | 21.2998 | 99.7927 | 0.015009 | 0 | 0 | 0 | 99.1254 | 0 | 0 | 0.542877 | 0.037193 | 0.072197 | 0 | 8e-06 | 99.7927 | 0.012505 | 0 | 0 | 0 | 32.9297 | 0 | 0 | 0.340127 | 0.026246 | 0.050303 | 0 | 66.6412 | 0.037485 | 0 | 0 | 0 | 98.7135 | 0 | 0 | 1.0196 | 0.078678 | 0.150795 | 0 | 0 | 100 | 2 | O | 0.000375 | 0 | 0 | 0 | 0.988268 | 0 | 0 | 0.010208 | 0.000788 | 0.00151 | 0 | 2 | 0.012006 | 0.014567 | 0.005682 | 0.01324 | 0.016708 | 0.039459 | 0.033307 | 0.008264 | 0.013603 | 0.012852 | 0.012169 | 0.025685 | 0.019636 | 0.010737 | 0.01894 | 0.021213 | 0.049761 | 0.04067 | 0.013785 | 0.017564 | 0.016534 | 0.016439 | 119.524 | -71.035 | -21.524 | -27.205 | 0.118654 | -142.37 | -35.359 | 2.0976 | 34.4085 | 17.0053 | -126.53 | -11.464 | -31.145 | 13.177 | 1516.39 | 214 | 334 | 319 | 303 | 301 | 332 | 333 | 140 | 335 | 126 | 524 | Wollastonite | Jadeite | Corundum | CaNb2O6 | Cassiterite | Scheelite | Manganotantalite | Rutile | Mn | Magnetite | Zircon
T1 | 2 | 40 | 20 | 40 | 0 | 207 | 0.011339 | 0 | 0 | 0 | 78.5271 | 0 | 0 | 0.292476 | 0 | 0.045196 | 0.000419 | 21.3931 | 100.27 | 0.024259 | 0 | 0 | 0 | 99.6988 | 0 | 0 | 0.487867 | 0 | 0.058145 | 0.000566 | -1e-05 | 100.27 | 0.020127 | 0 | 0 | 0 | 32.9817 | 0 | 0 | 0.304384 | 0 | 0.040343 | 0.000229 | 66.6532 | 0.060355 | 0 | 0 | 0 | 98.9052 | 0 | 0 | 0.912783 | 0 | 0.120981 | 0.000687 | 0 | 100 | 2 | O | 0.000604 | 0 | 0 | 0 | 0.989651 | 0 | 0 | 0.009133 | 0 | 0.001211 | 7e-06 | 2 | 0.012015 | 0.014571 | 0.005684 | 0.013243 | 0.016714 | 0.039465 | 0.033312 | 0.008267 | 0.013606 | 0.012855 | 0.012173 | 0.025705 | 0.019642 | 0.010739 | 0.018944 | 0.02122 | 0.049768 | 0.040676 | 0.013791 | 0.017569 | 0.016538 | 0.016443 | 74.1182 | -231.54 | -16.699 | -43.631 | 0.118308 | -59.252 | -27.313 | 2.30191 | -78.917 | 20.9225 | 2051.18 | -11.464 | -31.135 | 13.177 | 1526.39 | 214 | 334 | 319 | 303 | 301 | 332 | 333 | 140 | 335 | 126 | 524 | Wollastonite | Jadeite | Corundum | CaNb2O6 | Cassiterite | Scheelite | Manganotantalite | Rutile | Mn | Magnetite | Zircon
T1 | 2 | 40 | 20 | 40 | 0 | 208 | 0.030811 | 0 | 0 | 0 | 77.3684 | 0 | 0 | 0.412876 | 0 | 0.076808 | 0.031522 | 21.2033 | 99.1237 | 0.065916 | 0 | 0 | 0 | 98.2277 | 0 | 0 | 0.688701 | 0 | 0.098813 | 0.042579 | 0 | 99.1237 | 0.055169 | 0 | 0 | 0 | 32.7812 | 0 | 0 | 0.43347 | 0 | 0.069164 | 0.017378 | 66.6436 | 0.165393 | 0 | 0 | 0 | 98.2757 | 0 | 0 | 1.29951 | 0 | 0.207349 | 0.052097 | 0 | 100 | 2 | O | 0.001656 | 0 | 0 | 0 | 0.983777 | 0 | 0 | 0.013009 | 0 | 0.002076 | 0.000522 | 2 | 0.011981 | 0.014553 | 0.005677 | 0.013233 | 0.016696 | 0.039446 | 0.033294 | 0.008257 | 0.013595 | 0.012846 | 0.012162 | 0.025631 | 0.019617 | 0.010727 | 0.01893 | 0.021197 | 0.049745 | 0.040654 | 0.013773 | 0.017555 | 0.016526 | 0.016428 | 27.3864 | -31.907 | -26.236 | -40.756 | 0.119216 | -98.628 | -52.21 | 1.71277 | -32.06 | 12.6361 | 27.9392 | -11.464 | -31.125 | 13.177 | 1536.39 | 214 | 334 | 319 | 303 | 301 | 332 | 333 | 140 | 335 | 126 | 524 | Wollastonite | Jadeite | Corundum | CaNb2O6 | Cassiterite | Scheelite | Manganotantalite | Rutile | Mn | Magnetite | Zircon
T1 | 2 | 40 | 20 | 40 | 0 | 209 | 0 | 0 | 0 | 0 | 77.8541 | 0 | 0 | 0.341837 | 0.008437 | 0.069629 | 0.009609 | 21.2444 | 99.5279 | 0 | 0 | 0 | 0 | 98.8443 | 0 | 0 | 0.570204 | 0.010894 | 0.089578 | 0.01298 | 0 | 99.5279 | 0 | 0 | 0 | 0 | 32.923 | 0 | 0 | 0.358192 | 0.007708 | 0.062578 | 0.005287 | 66.6432 | 0 | 0 | 0 | 0 | 98.6996 | 0 | 0 | 1.07382 | 0.023108 | 0.187603 | 0.01585 | 0 | 100 | 2 | O | 0 | 0 | 0 | 0 | 0.988037 | 0 | 0 | 0.01075 | 0.000231 | 0.001878 | 0.000159 | 2 | 0.012004 | 0.014566 | 0.005682 | 0.013239 | 0.016707 | 0.039458 | 0.033305 | 0.008263 | 0.013602 | 0.012852 | 0.012169 | 0.025681 | 0.019635 | 0.010736 | 0.018939 | 0.021212 | 0.049759 | 0.040668 | 0.013784 | 0.017564 | 0.016534 | 0.016437 | -246.43 | -30.269 | -18.818 | -74.213 | 0.118826 | -38.008 | -34.358 | 2.01088 | 114.973 | 13.862 | 90.1204 | -11.464 | -31.115 | 13.177 | 1546.37 | 214 | 334 | 319 | 303 | 301 | 332 | 333 | 140 | 335 | 126 | 524 | Wollastonite | Jadeite | Corundum | CaNb2O6 | Cassiterite | Scheelite | Manganotantalite | Rutile | Mn | Magnetite | Zircon
T1 | 2 | 40 | 20 | 40 | 0 | 210 | 0 | 0 | 0 | 0 | 78.1278 | 0 | 0 | 0.309574 | 0.008182 | 0.053569 | 0.001994 | 21.2893 | 99.7904 | 0 | 0 | 0 | 0 | 99.1918 | 0 | 0 | 0.516388 | 0.010565 | 0.068917 | 0.002693 | 0 | 99.7904 | 0 | 0 | 0 | 0 | 32.9715 | 0 | 0 | 0.323725 | 0.00746 | 0.048047 | 0.001095 | 66.6482 | 0 | 0 | 0 | 0 | 98.8597 | 0 | 0 | 0.970637 | 0.022368 | 0.14406 | 0.003282 | 0 | 100 | 2 | O | 0 | 0 | 0 | 0 | 0.98942 | 0 | 0 | 0.009714 | 0.000224 | 0.001442 | 3.3e-05 | 2 | 0.012013 | 0.014571 | 0.005684 | 0.013242 | 0.016712 | 0.039463 | 0.03331 | 0.008266 | 0.013605 | 0.012854 | 0.012172 | 0.0257 | 0.019641 | 0.010739 | 0.018943 | 0.021218 | 0.049766 | 0.040674 | 0.013789 | 0.017568 | 0.016537 | 0.016441 | -306.51 | -50.191 | -18.635 | -53.084 | 0.118613 | -73.814 | -33.631 | 2.19076 | 118.54 | 17.7788 | 431.775 | -11.464 | -31.105 | 13.177 | 1556.37 | 214 | 334 | 319 | 303 | 301 | 332 | 333 | 140 | 335 | 126 | 524 | Wollastonite | Jadeite | Corundum | CaNb2O6 | Cassiterite | Scheelite | Manganotantalite | Rutile | Mn | Magnetite | Zircon
T1 | 2 | 40 | 20 | 40 | 0 | 211 | 0.003613 | 0 | 0 | 0 | 78.0961 | 0 | 0 | 0.323543 | 0.024639 | 0.06203 | 0.00255 | 21.3016 | 99.814 | 0.007729 | 0 | 0 | 0 | 99.1515 | 0 | 0 | 0.539689 | 0.031815 | 0.079802 | 0.003445 | 0 | 99.814 | 0.006439 | 0 | 0 | 0 | 32.9354 | 0 | 0 | 0.3381 | 0.022449 | 0.055597 | 0.001399 | 66.6407 | 0.019301 | 0 | 0 | 0 | 98.729 | 0 | 0 | 1.01351 | 0.067295 | 0.166661 | 0.004195 | 0 | 100 | 2 | O | 0.000193 | 0 | 0 | 0 | 0.988447 | 0 | 0 | 0.010147 | 0.000674 | 0.001669 | 4.2e-05 | 2 | 0.012007 | 0.014568 | 0.005682 | 0.01324 | 0.016708 | 0.039459 | 0.033307 | 0.008264 | 0.013603 | 0.012852 | 0.01217 | 0.025687 | 0.019637 | 0.010737 | 0.01894 | 0.021213 | 0.049761 | 0.04067 | 0.013785 | 0.017565 | 0.016535 | 0.016439 | 231.856 | -22.339 | -15.981 | -434.1 | 0.118638 | -69.715 | -34.956 | 2.10833 | 40.0518 | 15.4621 | 337.657 | -11.464 | -31.095 | 13.177 | 1566.38 | 214 | 334 | 319 | 303 | 301 | 332 | 333 | 140 | 335 | 126 | 524 | Wollastonite | Jadeite | Corundum | CaNb2O6 | Cassiterite | Scheelite | Manganotantalite | Rutile | Mn | Magnetite | Zircon
T1 | 2 | 40 | 20 | 40 | 0 | 212 | 0 | 0 | 0 | 0 | 77.8547 | 0 | 0 | 0.369141 | 0 | 0.058397 | 0.007314 | 21.2563 | 99.5459 | 0 | 0 | 0 | 0 | 98.8452 | 0 | 0 | 0.615749 | 0 | 0.075128 | 0.00988 | 0 | 99.5459 | 0 | 0 | 0 | 0 | 32.9077 | 0 | 0 | 0.38662 | 0 | 0.052459 | 0.004022 | 66.6492 | 0 | 0 | 0 | 0 | 98.6714 | 0 | 0 | 1.15925 | 0 | 0.157294 | 0.012061 | 0 | 100 | 2 | O | 0 | 0 | 0 | 0 | 0.987491 | 0 | 0 | 0.011602 | 0 | 0.001574 | 0.000121 | 2 | 0.012001 | 0.014565 | 0.005681 | 0.013238 | 0.016706 | 0.039456 | 0.033304 | 0.008263 | 0.013602 | 0.012851 | 0.012167 | 0.025674 | 0.019633 | 0.010735 | 0.018937 | 0.02121 | 0.049757 | 0.040666 | 0.013783 | 0.017563 | 0.016533 | 0.016436 | -100.6 | -22.371 | -20.635 | -26.054 | 0.118824 | -65.622 | -16.107 | 1.88323 | -240.89 | 16.3727 | 118.171 | -11.464 | -31.085 | 13.177 | 1576.38 | 214 | 334 | 319 | 303 | 301 | 332 | 333 | 140 | 335 | 126 | 524 | Wollastonite | Jadeite | Corundum | CaNb2O6 | Cassiterite | Scheelite | Manganotantalite | Rutile | Mn | Magnetite | Zircon
T1 | 2 | 40 | 20 | 40 | 0 | 213 | 0 | 0 | 0 | 0 | 77.9034 | 0 | 0 | 0.285905 | 0.001897 | 0.0515 | 0.01551 | 21.2153 | 99.4734 | 0 | 0 | 0 | 0 | 98.9069 | 0 | 0 | 0.476906 | 0.00245 | 0.066254 | 0.020951 | 4e-06 | 99.4734 | 0 | 0 | 0 | 0 | 32.9927 | 0 | 0 | 0.300028 | 0.001736 | 0.046353 | 0.008547 | 66.6506 | 0 | 0 | 0 | 0 | 98.9305 | 0 | 0 | 0.899651 | 0.005205 | 0.138993 | 0.025628 | 0 | 100 | 2 | O | 0 | 0 | 0 | 0 | 0.990019 | 0 | 0 | 0.009003 | 5.2e-05 | 0.001391 | 0.000256 | 2 | 0.012016 | 0.014572 | 0.005684 | 0.013243 | 0.016715 | 0.039464 | 0.033312 | 0.008268 | 0.013607 | 0.012855 | 0.012173 | 0.025707 | 0.019643 | 0.01074 | 0.018944 | 0.021222 | 0.049768 | 0.040676 | 0.013791 | 0.017569 | 0.016538 | 0.016443 | -257.03 | -40.745 | -23.197 | -238.43 | 0.11879 | -48.325 | -61.497 | 2.34812 | 507.809 | 18.462 | 56.1159 | -11.464 | -31.075 | 13.177 | 1586.39 | 214 | 334 | 319 | 303 | 301 | 332 | 333 | 140 | 335 | 126 | 524 | Wollastonite | Jadeite | Corundum | CaNb2O6 | Cassiterite | Scheelite | Manganotantalite | Rutile | Mn | Magnetite | Zircon
T1 | 2 | 40 | 20 | 40 | 0 | 214 | 0.00964 | 0 | 0 | 0 | 78.0153 | 0 | 0 | 0.285857 | 0.002624 | 0.041287 | 0.035407 | 21.2607 | 99.6507 | 0.020624 | 0 | 0 | 0 | 99.049 | 0 | 0 | 0.476827 | 0.003388 | 0.053116 | 0.047828 | -1e-05 | 99.6507 | 0.017218 | 0 | 0 | 0 | 32.971 | 0 | 0 | 0.299351 | 0.002396 | 0.037084 | 0.01947 | 66.6535 | 0.051633 | 0 | 0 | 0 | 98.8739 | 0 | 0 | 0.897697 | 0.007185 | 0.111207 | 0.058387 | 0 | 100 | 2 | O | 0.000517 | 0 | 0 | 0 | 0.989325 | 0 | 0 | 0.008982 | 7.2e-05 | 0.001113 | 0.000584 | 2 | 0.012013 | 0.01457 | 0.005683 | 0.013242 | 0.016715 | 0.039463 | 0.033311 | 0.008267 | 0.013606 | 0.012855 | 0.012172 | 0.025701 | 0.01964 | 0.010738 | 0.018943 | 0.021221 | 0.049767 | 0.040675 | 0.01379 | 0.017568 | 0.016538 | 0.016442 | 87.1195 | -33.468 | -19.78 | -101.37 | 0.11871 | -40.259 | -76.825 | 2.34832 | 367.402 | 22.8253 | 24.9682 | -11.464 | -31.065 | 13.177 | 1596.39 | 214 | 334 | 319 | 303 | 301 | 332 | 333 | 140 | 335 | 126 | 524 | Wollastonite | Jadeite | Corundum | CaNb2O6 | Cassiterite | Scheelite | Manganotantalite | Rutile | Mn | Magnetite | Zircon
T1 | 2 | 40 | 20 | 40 | 0 | 215 | 0.003721 | 0.004685 | 0 | 0 | 78.2309 | 0 | 0 | 0.326728 | 0 | 0.059512 | 0.031211 | 21.344 | 100.001 | 0.007961 | 0.006315 | 0 | 0 | 99.3228 | 0 | 0 | 0.545002 | 0 | 0.076562 | 0.04216 | 0 | 100.001 | 0.006619 | 0.010181 | 0 | 0 | 32.9283 | 0 | 0 | 0.340766 | 0 | 0.053236 | 0.017093 | 66.6438 | 0.019847 | 0.015263 | 0 | 0 | 98.7323 | 0 | 0 | 1.02175 | 0 | 0.159624 | 0.051253 | 0 | 100 | 2 | O | 0.000199 | 0.000306 | 0 | 0 | 0.988187 | 0 | 0 | 0.010226 | 0 | 0.001598 | 0.000513 | 2 | 0.012005 | 0.014564 | 0.005681 | 0.013238 | 0.016708 | 0.039455 | 0.033303 | 0.008264 | 0.013602 | 0.012851 | 0.012168 | 0.025683 | 0.019632 | 0.010735 | 0.018937 | 0.021212 | 0.049756 | 0.040665 | 0.013784 | 0.017563 | 0.016533 | 0.016436 | 225.07 | 220.739 | -22.286 | -47.436 | 0.118526 | -74.422 | -43.039 | 2.0904 | -100.37 | 16.0804 | 28.2227 | -11.464 | -31.055 | 13.177 | 1606.39 | 214 | 334 | 319 | 303 | 301 | 332 | 333 | 140 | 335 | 126 | 524 | Wollastonite | Jadeite | Corundum | CaNb2O6 | Cassiterite | Scheelite | Manganotantalite | Rutile | Mn | Magnetite | Zircon
T1 | 2 | 40 | 20 | 40 | 0 | 216 | 0.00323 | 0 | 0 | 0 | 78.0364 | 0 | 0 | 0.322997 | 0.009875 | 0.039755 | 0 | 21.2731 | 99.6854 | 0.006911 | 0 | 0 | 0 | 99.0758 | 0 | 0 | 0.538777 | 0.012751 | 0.051144 | 0 | 2e-06 | 99.6854 | 0.005766 | 0 | 0 | 0 | 32.9597 | 0 | 0 | 0.338036 | 0.009011 | 0.035685 | 0 | 66.6518 | 0.01729 | 0 | 0 | 0 | 98.835 | 0 | 0 | 1.01366 | 0.027021 | 0.107008 | 0 | 0 | 100 | 2 | O | 0.000173 | 0 | 0 | 0 | 0.989013 | 0 | 0 | 0.010143 | 0.00027 | 0.001071 | 0 | 2 | 0.012009 | 0.014567 | 0.005682 | 0.013239 | 0.016709 | 0.039456 | 0.033305 | 0.008265 | 0.013603 | 0.012852 | 0.012169 | 0.025691 | 0.019637 | 0.010737 | 0.018939 | 0.021213 | 0.049758 | 0.040667 | 0.013786 | 0.017565 | 0.016534 | 0.016438 | 259.309 | -47.992 | -19.845 | -45.574 | 0.118668 | -40.974 | -49.931 | 2.11147 | 98.3814 | 23.6692 | -265.99 | -11.464 | -31.045 | 13.1765 | 1616.39 | 214 | 334 | 319 | 303 | 301 | 332 | 333 | 140 | 335 | 126 | 524 | Wollastonite | Jadeite | Corundum | CaNb2O6 | Cassiterite | Scheelite | Manganotantalite | Rutile | Mn | Magnetite | Zircon
T1 | 2 | 40 | 20 | 40 | 0 | 217 | 0.00366 | 0 | 0 | 0 | 77.9153 | 0 | 0 | 0.384866 | 0 | 0.0659 | 0.016092 | 21.2926 | 99.6784 | 0.00783 | 0 | 0 | 0 | 98.9221 | 0 | 0 | 0.641979 | 0 | 0.08478 | 0.021737 | 4e-06 | 99.6784 | 0.006526 | 0 | 0 | 0 | 32.8762 | 0 | 0 | 0.402389 | 0 | 0.059096 | 0.008835 | 66.647 | 0.019567 | 0 | 0 | 0 | 98.5703 | 0 | 0 | 1.20646 | 0 | 0.177184 | 0.026489 | 0 | 100 | 2 | O | 0.000196 | 0 | 0 | 0 | 0.986577 | 0 | 0 | 0.012075 | 0 | 0.001773 | 0.000265 | 2 | 0.011995 | 0.01456 | 0.00568 | 0.013235 | 0.016701 | 0.039449 | 0.033298 | 0.00826 | 0.013599 | 0.012848 | 0.012164 | 0.025663 | 0.019626 | 0.010732 | 0.018933 | 0.021204 | 0.049749 | 0.040659 | 0.013779 | 0.017559 | 0.016529 | 0.016432 | 228.643 | -31.409 | -21.61 | -45.774 | 0.118765 | -66.268 | -81.022 | 1.81741 | -114.77 | 14.5972 | 54.0752 | -11.464 | -31.035 | 13.1765 | 1626.37 | 214 | 334 | 319 | 303 | 301 | 332 | 333 | 140 | 335 | 126 | 524 | Wollastonite | Jadeite | Corundum | CaNb2O6 | Cassiterite | Scheelite | Manganotantalite | Rutile | Mn | Magnetite | Zircon
T1 | 2 | 40 | 20 | 40 | 0 | 218 | 0 | 0 | 0 | 0.012447 | 78.1163 | 0 | 0 | 0.377855 | 0 | 0.072285 | 0.003643 | 21.3407 | 99.9233 | 0 | 0 | 0 | 0.017806 | 99.1773 | 0 | 0 | 0.630285 | 0 | 0.092995 | 0.00492 | 0 | 99.9233 | 0 | 0 | 0 | 0.006695 | 32.8863 | 0 | 0 | 0.394164 | 0 | 0.064675 | 0.001995 | 66.6462 | 0 | 0 | 0 | 0.010037 | 98.6082 | 0 | 0 | 1.18189 | 0 | 0.193926 | 0.005983 | 0 | 100 | 2 | O | 0 | 0 | 0 | 0.000201 | 0.98689 | 0 | 0 | 0.011829 | 0 | 0.001941 | 6e-05 | 2 | 0.011999 | 0.014563 | 0.005681 | 0.013237 | 0.016704 | 0.039455 | 0.033303 | 0.008262 | 0.013601 | 0.01285 | 0.012167 | 0.02567 | 0.019631 | 0.010734 | 0.018936 | 0.021208 | 0.049756 | 0.040665 | 0.013781 | 0.017562 | 0.016532 | 0.016435 | -171.67 | -32.786 | -18.629 | 75.8601 | 0.118625 | -38.935 | -139.23 | 1.84617 | -85.509 | 13.3807 | 236.537 | -11.464 | -31.025 | 13.1765 | 1636.37 | 214 | 334 | 319 | 303 | 301 | 332 | 333 | 140 | 335 | 126 | 524 | Wollastonite | Jadeite | Corundum | CaNb2O6 | Cassiterite | Scheelite | Manganotantalite | Rutile | Mn | Magnetite | Zircon
T1 | 2 | 40 | 20 | 40 | 0 | 219 | 0 | 0 | 0 | 0 | 77.9361 | 0 | 0 | 0.43378 | 0 | 0.047731 | 0.005972 | 21.3179 | 99.7415 | 0 | 0 | 0 | 0 | 98.9485 | 0 | 0 | 0.72357 | 0 | 0.061405 | 0.008068 | 4e-06 | 99.7415 | 0 | 0 | 0 | 0 | 32.8485 | 0 | 0 | 0.453028 | 0 | 0.042755 | 0.003275 | 66.6524 | 0 | 0 | 0 | 0 | 98.5035 | 0 | 0 | 1.3585 | 0 | 0.128211 | 0.009822 | 0 | 100 | 2 | O | 0 | 0 | 0 | 0 | 0.985667 | 0 | 0 | 0.013594 | 0 | 0.001283 | 9.8e-05 | 2 | 0.011989 | 0.014555 | 0.005678 | 0.013231 | 0.016695 | 0.039441 | 0.033291 | 0.008258 | 0.013595 | 0.012846 | 0.012161 | 0.025648 | 0.01962 | 0.010729 | 0.018928 | 0.021196 | 0.049739 | 0.04065 | 0.013774 | 0.017555 | 0.016526 | 0.016427 | -546.84 | -42.749 | -21.084 | -52.39 | 0.11873 | -95.167 | -34.318 | 1.64367 | -62.48 | 19.8412 | 144.472 | -11.464 | -31.015 | 13.1765 | 1646.38 | 214 | 334 | 319 | 303 | 301 | 332 | 333 | 140 | 335 | 126 | 524 | Wollastonite | Jadeite | Corundum | CaNb2O6 | Cassiterite | Scheelite | Manganotantalite | Rutile | Mn | Magnetite | Zircon
T1 | 2 | 40 | 20 | 40 | 0 | 220 | 0 | 0 | 0 | 0 | 77.5859 | 0 | 0 | 0.462883 | 0.022273 | 0.076734 | 0 | 21.2556 | 99.4034 | 0 | 0 | 0 | 0 | 98.5038 | 0 | 0 | 0.772116 | 0.028759 | 0.098718 | 0 | 0 | 99.4034 | 0 | 0 | 0 | 0 | 32.7891 | 0 | 0 | 0.484727 | 0.020336 | 0.068921 | 0 | 66.6369 | 0 | 0 | 0 | 0 | 98.2796 | 0 | 0 | 1.45288 | 0.060953 | 0.206578 | 0 | 0 | 100 | 2 | O | 0 | 0 | 0 | 0 | 0.984112 | 0 | 0 | 0.014548 | 0.00061 | 0.002069 | 0 | 2 | 0.011976 | 0.014549 | 0.005676 | 0.013226 | 0.016686 | 0.03943 | 0.03328 | 0.008253 | 0.01359 | 0.012841 | 0.012156 | 0.025621 | 0.019612 | 0.010724 | 0.018921 | 0.021185 | 0.049724 | 0.040637 | 0.013766 | 0.017548 | 0.016519 | 0.01642 | -1489.3 | -27.326 | -20.287 | -104.38 | 0.118985 | -42.541 | -29.955 | 1.55697 | 44.1568 | 12.6423 | -455.51 | -11.464 | -31.005 | 13.1765 | 1656.38 | 214 | 334 | 319 | 303 | 301 | 332 | 333 | 140 | 335 | 126 | 524 | Wollastonite | Jadeite | Corundum | CaNb2O6 | Cassiterite | Scheelite | Manganotantalite | Rutile | Mn | Magnetite | Zircon
T1 | 2 | 40 | 20 | 40 | 0 | 221 | 0.003316 | 0 | 0 | 0 | 78.0912 | 0 | 0 | 0.460344 | 0 | 0.091183 | 0.001033 | 21.392 | 100.039 | 0.007093 | 0 | 0 | 0 | 99.1454 | 0 | 0 | 0.76788 | 0 | 0.117307 | 0.001396 | 0 | 100.039 | 0.005884 | 0 | 0 | 0 | 32.7936 | 0 | 0 | 0.479014 | 0 | 0.08138 | 0.000565 | 66.6395 | 0.017638 | 0 | 0 | 0 | 98.3009 | 0 | 0 | 1.43587 | 0 | 0.243941 | 0.001692 | 0 | 100 | 2 | O | 0.000177 | 0 | 0 | 0 | 0.984209 | 0 | 0 | 0.014376 | 0 | 0.002442 | 1.7e-05 | 2 | 0.011979 | 0.014551 | 0.005677 | 0.013229 | 0.016689 | 0.039436 | 0.033286 | 0.008254 | 0.013592 | 0.012843 | 0.012158 | 0.025628 | 0.019615 | 0.010726 | 0.018924 | 0.021189 | 0.049732 | 0.040644 | 0.013769 | 0.017551 | 0.016522 | 0.016423 | 252.024 | -27.71 | -20.549 | -69.312 | 0.11861 | -51.505 | -20.374 | 1.56431 | -37.765 | 10.7661 | 831.649 | -11.464 | -30.995 | 13.1765 | 1666.38 | 214 | 334 | 319 | 303 | 301 | 332 | 333 | 140 | 335 | 126 | 524 | Wollastonite | Jadeite | Corundum | CaNb2O6 | Cassiterite | Scheelite | Manganotantalite | Rutile | Mn | Magnetite | Zircon
T1 | 2 | 40 | 20 | 40 | 0 | 222 | 0.001622 | 0 | 0 | 0 | 78.0209 | 0 | 0 | 0.495326 | 0 | 0.100108 | 0.000606 | 21.3969 | 100.015 | 0.00347 | 0 | 0 | 0 | 99.0561 | 0 | 0 | 0.826233 | 0 | 0.128789 | 0.000818 | 2e-06 | 100.015 | 0.002878 | 0 | 0 | 0 | 32.7553 | 0 | 0 | 0.515277 | 0 | 0.089321 | 0.000331 | 66.6369 | 0.008626 | 0 | 0 | 0 | 98.1782 | 0 | 0 | 1.54445 | 0 | 0.267725 | 0.000992 | 0 | 100 | 2 | O | 8.6e-05 | 0 | 0 | 0 | 0.983098 | 0 | 0 | 0.015465 | 0 | 0.002681 | 1e-05 | 2 | 0.011974 | 0.014548 | 0.005675 | 0.013226 | 0.016685 | 0.039433 | 0.033283 | 0.008252 | 0.01359 | 0.012841 | 0.012156 | 0.025616 | 0.01961 | 0.010724 | 0.018921 | 0.021184 | 0.049729 | 0.040641 | 0.013766 | 0.017548 | 0.01652 | 0.01642 | 514.544 | -14185 | -16.904 | -89.239 | 0.118664 | -238.75 | -41.319 | 1.47284 | -84.279 | 9.87512 | 1417.26 | -11.464 | -30.985 | 13.1765 | 1676.39 | 214 | 334 | 319 | 303 | 301 | 332 | 333 | 140 | 335 | 126 | 524 | Wollastonite | Jadeite | Corundum | CaNb2O6 | Cassiterite | Scheelite | Manganotantalite | Rutile | Mn | Magnetite | Zircon
T1 | 2 | 40 | 20 | 40 | 0 | 223 | 0.002699 | 0 | 0 | 0 | 77.6159 | 0 | 0 | 0.444332 | 0 | 0.080311 | 0.017234 | 21.255 | 99.4155 | 0.005775 | 0 | 0 | 0 | 98.542 | 0 | 0 | 0.741171 | 0 | 0.10332 | 0.023279 | 2e-06 | 99.4155 | 0.004821 | 0 | 0 | 0 | 32.8056 | 0 | 0 | 0.465353 | 0 | 0.072142 | 0.009478 | 66.6426 | 0.014453 | 0 | 0 | 0 | 98.3458 | 0 | 0 | 1.39505 | 0 | 0.216269 | 0.028412 | 0 | 100 | 2 | O | 0.000145 | 0 | 0 | 0 | 0.984523 | 0 | 0 | 0.013966 | 0 | 0.002165 | 0.000284 | 2 | 0.011981 | 0.014552 | 0.005677 | 0.013229 | 0.016691 | 0.039436 | 0.033286 | 0.008255 | 0.013593 | 0.012843 | 0.012158 | 0.025631 | 0.019615 | 0.010726 | 0.018925 | 0.021192 | 0.049733 | 0.040644 | 0.01377 | 0.017552 | 0.016523 | 0.016424 | 309.581 | -60.097 | -24.259 | -78.008 | 0.118982 | -36.194 | -23.219 | 1.61087 | -119.14 | 12.1171 | 50.5153 | -11.464 | -30.975 | 13.1765 | 1686.39 | 214 | 334 | 319 | 303 | 301 | 332 | 333 | 140 | 335 | 126 | 524 | Wollastonite | Jadeite | Corundum | CaNb2O6 | Cassiterite | Scheelite | Manganotantalite | Rutile | Mn | Magnetite | Zircon
T1 | 2 | 40 | 20 | 40 | 0 | 224 | 0.008971 | 0 | 0 | 0 | 77.296 | 0 | 0 | 0.687947 | 0.016287 | 0.1672 | 0.016294 | 21.3679 | 99.5607 | 0.019192 | 0 | 0 | 0 | 98.1358 | 0 | 0 | 1.14754 | 0.021031 | 0.215103 | 0.022011 | 0 | 99.5607 | 0.015932 | 0 | 0 | 0 | 32.4827 | 0 | 0 | 0.716356 | 0.014787 | 0.14933 | 0.00891 | 66.612 | 0.047717 | 0 | 0 | 0 | 97.2885 | 0 | 0 | 2.14555 | 0.044289 | 0.447256 | 0.026685 | 0 | 100 | 2 | O | 0.000478 | 0 | 0 | 0 | 0.975282 | 0 | 0 | 0.021508 | 0.000444 | 0.004484 | 0.000268 | 2 | 0.011926 | 0.014524 | 0.005667 | 0.013212 | 0.016658 | 0.039406 | 0.033257 | 0.008237 | 0.013574 | 0.012827 | 0.01214 | 0.025514 | 0.019578 | 0.010707 | 0.0189 | 0.021149 | 0.049695 | 0.040609 | 0.013739 | 0.017528 | 0.016503 | 0.016398 | 92.9189 | -44.29 | -27.197 | -48.676 | 0.119232 | -56.846 | -20.532 | 1.13251 | 59.938 | 6.2139 | 53.3057 | -11.464 | -30.965 | 13.1765 | 1696.39 | 214 | 334 | 319 | 303 | 301 | 332 | 333 | 140 | 335 | 126 | 524 | Wollastonite | Jadeite | Corundum | CaNb2O6 | Cassiterite | Scheelite | Manganotantalite | Rutile | Mn | Magnetite | Zircon
T1 | 2 | 40 | 20 | 40 | 0 | 225 | 0.004523 | 0 | 0 | 0 | 77.8083 | 0 | 0 | 0.576119 | 0 | 0.136324 | 0.034465 | 21.4191 | 99.9788 | 0.009676 | 0 | 0 | 0 | 98.7862 | 0 | 0 | 0.961001 | 0 | 0.17538 | 0.046556 | 0 | 99.9788 | 0.008015 | 0 | 0 | 0 | 32.6269 | 0 | 0 | 0.598606 | 0 | 0.121489 | 0.018804 | 66.6262 | 0.024014 | 0 | 0 | 0 | 97.762 | 0 | 0 | 1.79364 | 0 | 0.364024 | 0.056344 | 0 | 100 | 2 | O | 0.000241 | 0 | 0 | 0 | 0.979403 | 0 | 0 | 0.017969 | 0 | 0.003647 | 0.000564 | 2 | 0.011952 | 0.014536 | 0.005671 | 0.01322 | 0.016674 | 0.039422 | 0.033272 | 0.008245 | 0.013583 | 0.012835 | 0.012148 | 0.02557 | 0.019595 | 0.010716 | 0.018911 | 0.02117 | 0.049714 | 0.040627 | 0.013754 | 0.017539 | 0.016512 | 0.01641 | 184.41 | -88.178 | -23.244 | -27.291 | 0.118837 | -120.26 | -42.859 | 1.30304 | -127.7 | 7.45397 | 25.5834 | -11.464 | -30.955 | 13.1765 | 1706.39 | 214 | 334 | 319 | 303 | 301 | 332 | 333 | 140 | 335 | 126 | 524 | Wollastonite | Jadeite | Corundum | CaNb2O6 | Cassiterite | Scheelite | Manganotantalite | Rutile | Mn | Magnetite | Zircon
T1 | 2 | 40 | 20 | 40 | 0 | 226 | 0 | 0 | 0 | 0 | 77.9997 | 0 | 0 | 0.367569 | 0 | 0.058886 | 0.004777 | 21.2936 | 99.7245 | 0 | 0 | 0 | 0 | 99.0292 | 0 | 0 | 0.613127 | 0 | 0.075756 | 0.006453 | 6e-06 | 99.7245 | 0 | 0 | 0 | 0 | 32.9112 | 0 | 0 | 0.384298 | 0 | 0.052805 | 0.002623 | 66.6491 | 0 | 0 | 0 | 0 | 98.6815 | 0 | 0 | 1.15229 | 0 | 0.158332 | 0.007864 | 0 | 100 | 2 | O | 0 | 0 | 0 | 0 | 0.987597 | 0 | 0 | 0.011532 | 0 | 0.001585 | 7.9e-05 | 2 | 0.011999 | 0.014561 | 0.00568 | 0.013235 | 0.016702 | 0.039447 | 0.033296 | 0.008261 | 0.013599 | 0.012848 | 0.012165 | 0.025671 | 0.019628 | 0.010733 | 0.018933 | 0.021205 | 0.049746 | 0.040657 | 0.01378 | 0.017559 | 0.016529 | 0.016432 | -954.62 | -40.326 | -18.349 | -49.484 | 0.118682 | -58.526 | -34.918 | 1.88962 | -239.71 | 16.2396 | 180.493 | -11.464 | -30.945 | 13.1765 | 1716.37 | 214 | 334 | 319 | 303 | 301 | 332 | 333 | 140 | 335 | 126 | 524 | Wollastonite | Jadeite | Corundum | CaNb2O6 | Cassiterite | Scheelite | Manganotantalite | Rutile | Mn | Magnetite | Zircon
T1 | 2 | 40 | 20 | 40 | 0 | 227 | 0.017068 | 0 | 0 | 0 | 78.2532 | 0 | 0 | 0.263235 | 0 | 0.035243 | 0.024218 | 21.3117 | 99.9047 | 0.036514 | 0 | 0 | 0 | 99.351 | 0 | 0 | 0.439092 | 0 | 0.045341 | 0.032714 | 0 | 99.9047 | 0.03041 | 0 | 0 | 0 | 32.9936 | 0 | 0 | 0.275011 | 0 | 0.031581 | 0.013286 | 66.6561 | 0.091202 | 0 | 0 | 0 | 98.9495 | 0 | 0 | 0.824772 | 0 | 0.094712 | 0.039845 | 0 | 100 | 2 | O | 0.000912 | 0 | 0 | 0 | 0.989964 | 0 | 0 | 0.008252 | 0 | 0.000948 | 0.000399 | 2 | 0.012014 | 0.014568 | 0.005683 | 0.013241 | 0.016713 | 0.039456 | 0.033305 | 0.008266 | 0.013604 | 0.012853 | 0.012171 | 0.025703 | 0.019637 | 0.010737 | 0.018941 | 0.021218 | 0.049758 | 0.040668 | 0.013789 | 0.017566 | 0.016535 | 0.01644 | 49.339 | -32.898 | -14.283 | -53.401 | 0.118496 | -44.361 | -82.319 | 2.52434 | -439.87 | 26.5941 | 36.1819 | -11.464 | -30.935 | 13.1765 | 1726.38 | 214 | 334 | 319 | 303 | 301 | 332 | 333 | 140 | 335 | 126 | 524 | Wollastonite | Jadeite | Corundum | CaNb2O6 | Cassiterite | Scheelite | Manganotantalite | Rutile | Mn | Magnetite | Zircon
T1 | 2 | 40 | 20 | 40 | 0 | 228 | 0.00802 | 0 | 0 | 0 | 78.2621 | 0 | 0 | 0.265396 | 0.023628 | 0.037232 | 0.040237 | 21.3183 | 99.955 | 0.017157 | 0 | 0 | 0 | 99.3624 | 0 | 0 | 0.442697 | 0.030509 | 0.047899 | 0.054352 | 0 | 99.955 | 0.014283 | 0 | 0 | 0 | 32.9833 | 0 | 0 | 0.277151 | 0.021513 | 0.033348 | 0.022064 | 66.6484 | 0.042827 | 0 | 0 | 0 | 98.8955 | 0 | 0 | 0.830995 | 0.064504 | 0.099991 | 0.066157 | 0 | 100 | 2 | O | 0.000429 | 0 | 0 | 0 | 0.989769 | 0 | 0 | 0.008317 | 0.000646 | 0.001001 | 0.000662 | 2 | 0.012013 | 0.014567 | 0.005682 | 0.013239 | 0.016712 | 0.039455 | 0.033304 | 0.008266 | 0.013603 | 0.012852 | 0.01217 | 0.025699 | 0.019636 | 0.010737 | 0.01894 | 0.021217 | 0.049756 | 0.040666 | 0.013787 | 0.017564 | 0.016534 | 0.016439 | 104.657 | -37.259 | -19.212 | -38.762 | 0.118491 | -72.269 | -30.472 | 2.50597 | 41.7211 | 25.2159 | 22.0487 | -11.464 | -30.925 | 13.1765 | 1736.38 | 214 | 334 | 319 | 303 | 301 | 332 | 333 | 140 | 335 | 126 | 524 | Wollastonite | Jadeite | Corundum | CaNb2O6 | Cassiterite | Scheelite | Manganotantalite | Rutile | Mn | Magnetite | Zircon
T1 | 2 | 40 | 20 | 40 | 0 | 229 | 0.005416 | 0 | 0 | 0 | 78.1923 | 0 | 0.007145 | 0.271826 | 0.007362 | 0.045099 | 0 | 21.2858 | 99.8149 | 0.011587 | 0 | 0 | 0 | 99.2737 | 0 | 0.008725 | 0.453422 | 0.009506 | 0.05802 | 0 | 4e-06 | 99.8149 | 0.009661 | 0 | 0 | 0 | 33.0056 | 0 | 0.001978 | 0.284311 | 0.006714 | 0.040458 | 0 | 66.6513 | 0.02897 | 0 | 0 | 0 | 98.9741 | 0 | 0.002966 | 0.852565 | 0.020132 | 0.121322 | 0 | 0 | 100 | 2 | O | 0.00029 | 0 | 0 | 0 | 0.990397 | 0 | 5.9e-05 | 0.008531 | 0.000201 | 0.001214 | 0 | 2 | 0.012017 | 0.01457 | 0.005683 | 0.013241 | 0.016713 | 0.039457 | 0.033306 | 0.008267 | 0.013604 | 0.012853 | 0.012172 | 0.025709 | 0.01964 | 0.010738 | 0.018942 | 0.021218 | 0.049759 | 0.040669 | 0.013789 | 0.017566 | 0.016535 | 0.016441 | 154.892 | -39.346 | -23.977 | -45.58 | 0.118536 | -36.848 | 328.42 | 2.454 | 131.621 | 20.9624 | -105.61 | -11.464 | -30.915 | 13.1765 | 1746.38 | 214 | 334 | 319 | 303 | 301 | 332 | 333 | 140 | 335 | 126 | 524 | Wollastonite | Jadeite | Corundum | CaNb2O6 | Cassiterite | Scheelite | Manganotantalite | Rutile | Mn | Magnetite | Zircon
T1 | 2 | 40 | 20 | 40 | 0 | 230 | 0.002595 | 0 | 0 | 0 | 78.0833 | 0 | 0 | 0.306981 | 0 | 0.047222 | 0.006448 | 21.2759 | 99.7224 | 0.005551 | 0 | 0 | 0 | 99.1354 | 0 | 0 | 0.512063 | 0 | 0.060751 | 0.008711 | 0 | 99.7224 | 0.004631 | 0 | 0 | 0 | 32.9757 | 0 | 0 | 0.321237 | 0 | 0.042383 | 0.003543 | 66.6525 | 0.013886 | 0 | 0 | 0 | 98.8851 | 0 | 0 | 0.963303 | 0 | 0.127096 | 0.010626 | 0 | 100 | 2 | O | 0.000139 | 0 | 0 | 0 | 0.98948 | 0 | 0 | 0.009639 | 0 | 0.001272 | 0.000106 | 2 | 0.01201 | 0.014567 | 0.005682 | 0.013239 | 0.016709 | 0.039453 | 0.033302 | 0.008265 | 0.013602 | 0.012851 | 0.012169 | 0.025694 | 0.019636 | 0.010736 | 0.018938 | 0.021213 | 0.049754 | 0.040664 | 0.013786 | 0.017564 | 0.016533 | 0.016438 | 322.827 | -32.16 | -17.88 | -30.661 | 0.118619 | -47.71 | -42.082 | 2.20634 | -43.813 | 20.0545 | 133.948 | -11.464 | -30.905 | 13.1765 | 1756.39 | 214 | 334 | 319 | 303 | 301 | 332 | 333 | 140 | 335 | 126 | 524 | Wollastonite | Jadeite | Corundum | CaNb2O6 | Cassiterite | Scheelite | Manganotantalite | Rutile | Mn | Magnetite | Zircon
T1 | 2 | 40 | 20 | 40 | 0 | 231 | 0 | 0 | 0 | 0 | 77.8889 | 0 | 0 | 0.321535 | 0 | 0.049461 | 0.003823 | 21.2299 | 99.4937 | 0 | 0 | 0 | 0 | 98.8885 | 0 | 0 | 0.536338 | 0 | 0.063632 | 0.005165 | -1e-05 | 99.4937 | 0 | 0 | 0 | 0 | 32.9644 | 0 | 0 | 0.337191 | 0 | 0.044489 | 0.002105 | 66.6518 | 0 | 0 | 0 | 0 | 98.8492 | 0 | 0 | 1.01112 | 0 | 0.133407 | 0.006313 | 0 | 100 | 2 | O | 0 | 0 | 0 | 0 | 0.989151 | 0 | 0 | 0.010118 | 0 | 0.001335 | 6.3e-05 | 2 | 0.012008 | 0.014566 | 0.005682 | 0.013238 | 0.016707 | 0.039452 | 0.033301 | 0.008264 | 0.013602 | 0.012851 | 0.012168 | 0.02569 | 0.019635 | 0.010736 | 0.018937 | 0.021212 | 0.049752 | 0.040662 | 0.013785 | 0.017563 | 0.016533 | 0.016436 | -95.25 | -145.13 | -24.736 | -32.9 | 0.118768 | -82.057 | -28.147 | 2.11953 | -41.123 | 19.1827 | 225.415 | -11.464 | -30.895 | 13.1765 | 1766.39 | 214 | 334 | 319 | 303 | 301 | 332 | 333 | 140 | 335 | 126 | 524 | Wollastonite | Jadeite | Corundum | CaNb2O6 | Cassiterite | Scheelite | Manganotantalite | Rutile | Mn | Magnetite | Zircon
T1 | 2 | 40 | 20 | 40 | 0 | 232 | 0.0024 | 0 | 0 | 0 | 78.0852 | 0 | 0 | 0.345029 | 0 | 0.063436 | 0.006838 | 21.3063 | 99.8092 | 0.005133 | 0 | 0 | 0 | 99.1377 | 0 | 0 | 0.575529 | 0 | 0.08161 | 0.009236 | 0 | 99.8092 | 0.004276 | 0 | 0 | 0 | 32.9269 | 0 | 0 | 0.360509 | 0 | 0.05685 | 0.003752 | 66.6477 | 0.012821 | 0 | 0 | 0 | 98.7246 | 0 | 0 | 1.08091 | 0 | 0.170454 | 0.011248 | 0 | 100 | 2 | O | 0.000128 | 0 | 0 | 0 | 0.988088 | 0 | 0 | 0.010818 | 0 | 0.001706 | 0.000113 | 2 | 0.012002 | 0.014563 | 0.005681 | 0.013236 | 0.016704 | 0.039449 | 0.033298 | 0.008262 | 0.013599 | 0.012849 | 0.012166 | 0.025677 | 0.01963 | 0.010734 | 0.018935 | 0.021207 | 0.049748 | 0.040659 | 0.013781 | 0.01756 | 0.01653 | 0.016434 | 348.806 | -65.878 | -18.119 | -41.799 | 0.118617 | -51.671 | -35.281 | 1.99452 | -33.326 | 15.1334 | 126.332 | -11.464 | -30.885 | 13.1765 | 1776.39 | 214 | 334 | 319 | 303 | 301 | 332 | 333 | 140 | 335 | 126 | 524 | Wollastonite | Jadeite | Corundum | CaNb2O6 | Cassiterite | Scheelite | Manganotantalite | Rutile | Mn | Magnetite | Zircon
T1 | 2 | 40 | 20 | 40 | 0 | 233 | 0.00938 | 0 | 0 | 0 | 78.4387 | 0 | 0 | 0.276966 | 0 | 0.043945 | 0.003482 | 21.3574 | 100.13 | 0.020068 | 0 | 0 | 0 | 99.5866 | 0 | 0 | 0.461995 | 0 | 0.056536 | 0.004703 | 0 | 100.13 | 0.016677 | 0 | 0 | 0 | 32.9998 | 0 | 0 | 0.288726 | 0 | 0.039292 | 0.001906 | 66.6536 | 0.050012 | 0 | 0 | 0 | 98.9606 | 0 | 0 | 0.865837 | 0 | 0.117831 | 0.005716 | 0 | 100 | 2 | O | 0.0005 | 0 | 0 | 0 | 0.990189 | 0 | 0 | 0.008663 | 0 | 0.001179 | 5.7e-05 | 2 | 0.012015 | 0.014569 | 0.005683 | 0.01324 | 0.016712 | 0.039456 | 0.033305 | 0.008266 | 0.013604 | 0.012853 | 0.012171 | 0.025705 | 0.019639 | 0.010738 | 0.018941 | 0.021217 | 0.049758 | 0.040668 | 0.013789 | 0.017566 | 0.016535 | 0.01644 | 89.5366 | -81.299 | -25.759 | -81.936 | 0.118346 | -46.708 | -42.843 | 2.4139 | -37.049 | 21.4907 | 247.508 | -11.464 | -30.875 | 13.1765 | 1786.39 | 214 | 334 | 319 | 303 | 301 | 332 | 333 | 140 | 335 | 126 | 524 | Wollastonite | Jadeite | Corundum | CaNb2O6 | Cassiterite | Scheelite | Manganotantalite | Rutile | Mn | Magnetite | Zircon
T1 | 2 | 40 | 20 | 40 | 0 | 234 | 0.009073 | 0 | 0 | 0 | 78.1567 | 0 | 0 | 0.320552 | 0 | 0.059716 | 0.005015 | 21.3152 | 99.8662 | 0.01941 | 0 | 0 | 0 | 99.2285 | 0 | 0 | 0.5347 | 0 | 0.076824 | 0.006774 | 0 | 99.8662 | 0.016162 | 0 | 0 | 0 | 32.944 | 0 | 0 | 0.334801 | 0 | 0.053495 | 0.00275 | 66.6488 | 0.048459 | 0 | 0 | 0 | 98.779 | 0 | 0 | 1.00387 | 0 | 0.160399 | 0.008246 | 0 | 100 | 2 | O | 0.000485 | 0 | 0 | 0 | 0.988583 | 0 | 0 | 0.010047 | 0 | 0.001605 | 8.3e-05 | 2 | 0.012006 | 0.014564 | 0.005681 | 0.013237 | 0.016706 | 0.039451 | 0.0333 | 0.008263 | 0.013601 | 0.01285 | 0.012167 | 0.025685 | 0.019632 | 0.010735 | 0.018937 | 0.02121 | 0.049751 | 0.040662 | 0.013784 | 0.017562 | 0.016532 | 0.016436 | 92.4876 | -19.083 | -20.063 | -37.957 | 0.118563 | -167.09 | -40.71 | 2.12495 | -729.26 | 16.027 | 172.028 | -11.464 | -30.865 | 13.1765 | 1796.37 | 214 | 334 | 319 | 303 | 301 | 332 | 333 | 140 | 335 | 126 | 524 | Wollastonite | Jadeite | Corundum | CaNb2O6 | Cassiterite | Scheelite | Manganotantalite | Rutile | Mn | Magnetite | Zircon
T1 | 2 | 40 | 20 | 40 | 0 | 235 | 0 | 0 | 0 | 0 | 77.9005 | 0 | 0 | 0.445192 | 0.004967 | 0.117205 | 0.014204 | 21.3402 | 99.8223 | 0 | 0 | 0 | 0 | 98.9033 | 0 | 0 | 0.742607 | 0.006414 | 0.150784 | 0.019187 | 4e-06 | 99.8223 | 0 | 0 | 0 | 0 | 32.7883 | 0 | 0 | 0.464307 | 0.004517 | 0.104843 | 0.007779 | 66.6302 | 0 | 0 | 0 | 0 | 98.2576 | 0 | 0 | 1.3914 | 0.013535 | 0.314186 | 0.023311 | 0 | 100 | 2 | O | 0 | 0 | 0 | 0 | 0.984188 | 0 | 0 | 0.013937 | 0.000136 | 0.003147 | 0.000233 | 2 | 0.01198 | 0.014553 | 0.005677 | 0.01323 | 0.016692 | 0.03944 | 0.033289 | 0.008255 | 0.013593 | 0.012844 | 0.012159 | 0.02563 | 0.019617 | 0.010727 | 0.018926 | 0.021192 | 0.049738 | 0.040648 | 0.01377 | 0.017552 | 0.016523 | 0.016425 | -105.14 | -35.134 | -23.075 | -28.938 | 0.118776 | -48.825 | -22.455 | 1.60828 | 194.423 | 8.54975 | 61.1453 | -11.469 | -30.854 | 13.1765 | 1808.77 | 214 | 334 | 319 | 303 | 301 | 332 | 333 | 140 | 335 | 126 | 524 | Wollastonite | Jadeite | Corundum | CaNb2O6 | Cassiterite | Scheelite | Manganotantalite | Rutile | Mn | Magnetite | Zircon
T1 | 2 | 40 | 20 | 40 | 0 | 236 | 0.007147 | 0 | 0 | 0 | 78.5618 | 0 | 0 | 0.211727 | 0.007391 | 0.031823 | 0.001823 | 21.3425 | 100.164 | 0.015289 | 0 | 0 | 0 | 99.7428 | 0 | 0 | 0.353173 | 0.009544 | 0.040941 | 0.002463 | 6e-06 | 100.164 | 0.012715 | 0 | 0 | 0 | 33.0753 | 0 | 0 | 0.220875 | 0.006723 | 0.028474 | 0.000999 | 66.6549 | 0.038132 | 0 | 0 | 0 | 99.1909 | 0 | 0 | 0.662393 | 0.020161 | 0.085393 | 0.002995 | 0 | 100 | 2 | O | 0.000382 | 0 | 0 | 0 | 0.992433 | 0 | 0 | 0.006627 | 0.000202 | 0.000854 | 3e-05 | 2 | 0.01203 | 0.014578 | 0.005686 | 0.013246 | 0.016721 | 0.039468 | 0.033316 | 0.008272 | 0.013609 | 0.012858 | 0.012177 | 0.025736 | 0.019651 | 0.010744 | 0.018949 | 0.021229 | 0.049773 | 0.040681 | 0.013797 | 0.017573 | 0.016542 | 0.016448 | 117.57 | -42.642 | -18.194 | -57.721 | 0.118267 | -66.387 | -37.491 | 3.06664 | 131.157 | 29.3744 | 472.312 | -11.464 | -30.845 | 13.1765 | 1819.05 | 214 | 334 | 319 | 303 | 301 | 332 | 333 | 140 | 335 | 126 | 524 | Wollastonite | Jadeite | Corundum | CaNb2O6 | Cassiterite | Scheelite | Manganotantalite | Rutile | Mn | Magnetite | Zircon
T1 | 2 | 40 | 20 | 40 | 0 | 237 | 0.001846 | 0 | 0 | 0 | 78.377 | 0 | 0 | 0.286019 | 0.008911 | 0.057148 | 0.009777 | 21.3468 | 100.088 | 0.003949 | 0 | 0 | 0 | 99.5082 | 0 | 0 | 0.477097 | 0.011506 | 0.073521 | 0.013207 | 4e-06 | 100.088 | 0.003283 | 0 | 0 | 0 | 32.9869 | 0 | 0 | 0.298282 | 0.008102 | 0.051117 | 0.005354 | 66.6469 | 0.009843 | 0 | 0 | 0 | 98.9022 | 0 | 0 | 0.894317 | 0.024292 | 0.153261 | 0.016053 | 0 | 100 | 2 | O | 9.9e-05 | 0 | 0 | 0 | 0.989901 | 0 | 0 | 0.008951 | 0.000243 | 0.001534 | 0.000161 | 2 | 0.012014 | 0.01457 | 0.005683 | 0.013241 | 0.016712 | 0.03946 | 0.033308 | 0.008266 | 0.013604 | 0.012853 | 0.012171 | 0.025703 | 0.01964 | 0.010739 | 0.018942 | 0.021218 | 0.049762 | 0.040671 | 0.013789 | 0.017566 | 0.016536 | 0.016441 | 453.798 | -44.66 | -29.668 | -125.18 | 0.118409 | -144.97 | -18.615 | 2.3469 | 108.93 | 16.7149 | 88.5977 | -11.464 | -30.835 | 13.1765 | 1829.05 | 214 | 334 | 319 | 303 | 301 | 332 | 333 | 140 | 335 | 126 | 524 | Wollastonite | Jadeite | Corundum | CaNb2O6 | Cassiterite | Scheelite | Manganotantalite | Rutile | Mn | Magnetite | Zircon
T1 | 2 | 40 | 20 | 40 | 0 | 238 | 0.005552 | 0 | 0 | 0 | 77.8585 | 0 | 0 | 0.370168 | 0.007339 | 0.108344 | 0.030412 | 21.2889 | 99.6692 | 0.011877 | 0 | 0 | 0 | 98.8499 | 0 | 0 | 0.617462 | 0.009477 | 0.139384 | 0.04108 | 0 | 99.6692 | 0.009899 | 0 | 0 | 0 | 32.8505 | 0 | 0 | 0.387002 | 0.00669 | 0.097153 | 0.016696 | 66.6321 | 0.029666 | 0 | 0 | 0 | 98.4493 | 0 | 0 | 1.1598 | 0.020049 | 0.291155 | 0.050035 | 0 | 100 | 2 | O | 0.000297 | 0 | 0 | 0 | 0.986027 | 0 | 0 | 0.011616 | 0.000201 | 0.002916 | 0.000501 | 2 | 0.011991 | 0.014558 | 0.005679 | 0.013234 | 0.016699 | 0.039447 | 0.033296 | 0.008259 | 0.013597 | 0.012847 | 0.012163 | 0.025654 | 0.019625 | 0.010731 | 0.018932 | 0.021202 | 0.049746 | 0.040656 | 0.013776 | 0.017557 | 0.016527 | 0.01643 | 150.79 | -58.907 | -21.389 | -56.544 | 0.118815 | -60.954 | -28.847 | 1.878 | 131.958 | 9.18744 | 28.9368 | -11.464 | -30.825 | 13.1765 | 1839.06 | 214 | 334 | 319 | 303 | 301 | 332 | 333 | 140 | 335 | 126 | 524 | Wollastonite | Jadeite | Corundum | CaNb2O6 | Cassiterite | Scheelite | Manganotantalite | Rutile | Mn | Magnetite | Zircon
T1 | 2 | 40 | 20 | 40 | 0 | 239 | 0.001441 | 0.002988 | 0 | 0 | 78.0426 | 0 | 0 | 0.392811 | 0.001234 | 0.093475 | 0.016527 | 21.3391 | 99.8901 | 0.003084 | 0.004027 | 0 | 0 | 99.0836 | 0 | 0 | 0.655232 | 0.001593 | 0.120255 | 0.022325 | 0 | 99.8901 | 0.002564 | 0.006493 | 0 | 0 | 32.8522 | 0 | 0 | 0.409728 | 0.001122 | 0.083626 | 0.009052 | 66.6352 | 0.007686 | 0.009731 | 0 | 0 | 98.4733 | 0 | 0 | 1.22814 | 0.003364 | 0.250667 | 0.027133 | 0 | 100 | 2 | O | 7.7e-05 | 0.000195 | 0 | 0 | 0.986033 | 0 | 0 | 0.012298 | 3.4e-05 | 0.00251 | 0.000272 | 2 | 0.01199 | 0.014556 | 0.005678 | 0.013232 | 0.016697 | 0.039442 | 0.033291 | 0.008258 | 0.013595 | 0.012845 | 0.012162 | 0.025651 | 0.019622 | 0.010729 | 0.018929 | 0.021198 | 0.049739 | 0.040651 | 0.013774 | 0.017555 | 0.016526 | 0.016428 | 579.894 | 345.379 | -17.275 | -35.616 | 0.118652 | -37.726 | -41.96 | 1.78588 | 779.555 | 10.5233 | 52.6588 | -11.464 | -30.815 | 13.176 | 1849.06 | 214 | 334 | 319 | 303 | 301 | 332 | 333 | 140 | 335 | 126 | 524 | Wollastonite | Jadeite | Corundum | CaNb2O6 | Cassiterite | Scheelite | Manganotantalite | Rutile | Mn | Magnetite | Zircon
T1 | 2 | 40 | 20 | 40 | 0 | 240 | 0.005542 | 0 | 0 | 0 | 78.2843 | 0 | 0 | 0.364329 | 0 | 0.087357 | 0.015103 | 21.3863 | 100.143 | 0.011856 | 0 | 0 | 0 | 99.3905 | 0 | 0 | 0.607722 | 0 | 0.112384 | 0.020401 | 2e-06 | 100.143 | 0.009837 | 0 | 0 | 0 | 32.884 | 0 | 0 | 0.379213 | 0 | 0.077987 | 0.008255 | 66.6407 | 0.029489 | 0 | 0 | 0 | 98.5752 | 0 | 0 | 1.13675 | 0 | 0.233778 | 0.024745 | 0 | 100 | 2 | O | 0.000295 | 0 | 0 | 0 | 0.986906 | 0 | 0 | 0.011381 | 0 | 0.002341 | 0.000248 | 2 | 0.011996 | 0.014559 | 0.005679 | 0.013234 | 0.0167 | 0.039446 | 0.033295 | 0.00826 | 0.013597 | 0.012847 | 0.012164 | 0.025663 | 0.019626 | 0.010731 | 0.018932 | 0.021203 | 0.049744 | 0.040655 | 0.013778 | 0.017557 | 0.016528 | 0.016431 | 151.109 | -102.98 | -18.756 | -67.124 | 0.118467 | -73.71 | -27.37 | 1.90363 | -160.14 | 11.2063 | 57.5675 | -11.464 | -30.805 | 13.176 | 1859.06 | 214 | 334 | 319 | 303 | 301 | 332 | 333 | 140 | 335 | 126 | 524 | Wollastonite | Jadeite | Corundum | CaNb2O6 | Cassiterite | Scheelite | Manganotantalite | Rutile | Mn | Magnetite | Zircon
T1 | 2 | 40 | 20 | 40 | 0 | 241 | 0.003848 | 0 | 0 | 0 | 78.5757 | 0 | 0 | 0.306155 | 0.003895 | 0.052169 | 0 | 21.4098 | 100.352 | 0.008232 | 0 | 0 | 0 | 99.7605 | 0 | 0 | 0.510685 | 0.005029 | 0.067116 | 0 | -1e-05 | 100.352 | 0.006824 | 0 | 0 | 0 | 32.9748 | 0 | 0 | 0.318357 | 0.003531 | 0.046529 | 0 | 66.65 | 0.020461 | 0 | 0 | 0 | 98.8748 | 0 | 0 | 0.954592 | 0.010589 | 0.139517 | 0 | 0 | 100 | 2 | O | 0.000205 | 0 | 0 | 0 | 0.989491 | 0 | 0 | 0.009553 | 0.000106 | 0.001396 | 0 | 2 | 0.012011 | 0.014567 | 0.005682 | 0.013239 | 0.016708 | 0.039454 | 0.033303 | 0.008265 | 0.013602 | 0.012851 | 0.012169 | 0.025696 | 0.019636 | 0.010737 | 0.018939 | 0.021213 | 0.049755 | 0.040665 | 0.013786 | 0.017564 | 0.016533 | 0.016438 | 217.782 | -31.426 | -21.031 | -42.455 | 0.118239 | -81.283 | -33.188 | 2.21147 | 247.804 | 18.2298 | -496.35 | -11.464 | -30.795 | 13.176 | 1869.06 | 214 | 334 | 319 | 303 | 301 | 332 | 333 | 140 | 335 | 126 | 524 | Wollastonite | Jadeite | Corundum | CaNb2O6 | Cassiterite | Scheelite | Manganotantalite | Rutile | Mn | Magnetite | Zircon
T1 | 2 | 40 | 20 | 40 | 0 | 242 | 0.000736 | 0 | 0 | 0 | 77.9162 | 0 | 0 | 0.277235 | 0.005244 | 0.039693 | 0.000131 | 21.206 | 99.4452 | 0.001575 | 0 | 0 | 0 | 98.9232 | 0 | 0 | 0.462444 | 0.006771 | 0.051065 | 0.000177 | 6e-06 | 99.4452 | 0.001318 | 0 | 0 | 0 | 33.0138 | 0 | 0 | 0.291068 | 0.0048 | 0.035744 | 7.2e-05 | 66.6532 | 0.003953 | 0 | 0 | 0 | 99.0014 | 0 | 0 | 0.87285 | 0.014394 | 0.107188 | 0.000217 | 0 | 100 | 2 | O | 4e-05 | 0 | 0 | 0 | 0.990616 | 0 | 0 | 0.008734 | 0.000144 | 0.001073 | 2e-06 | 2 | 0.012017 | 0.014571 | 0.005683 | 0.013241 | 0.016712 | 0.039456 | 0.033306 | 0.008267 | 0.013604 | 0.012853 | 0.012171 | 0.025708 | 0.019641 | 0.010739 | 0.018941 | 0.021218 | 0.049758 | 0.040668 | 0.013789 | 0.017566 | 0.016536 | 0.016441 | 1137.77 | -20.229 | -19.89 | -44.008 | 0.118746 | -106.91 | -48.957 | 2.41195 | 184.372 | 23.7057 | 6549.04 | -11.464 | -30.785 | 13.176 | 1879.05 | 214 | 334 | 319 | 303 | 301 | 332 | 333 | 140 | 335 | 126 | 524 | Wollastonite | Jadeite | Corundum | CaNb2O6 | Cassiterite | Scheelite | Manganotantalite | Rutile | Mn | Magnetite | Zircon
T1 | 2 | 40 | 20 | 40 | 0 | 243 | 0.006943 | 0 | 0 | 0 | 78.3921 | 0 | 0 | 0.312001 | 0 | 0.05371 | 0.000863 | 21.3673 | 100.133 | 0.014853 | 0 | 0 | 0 | 99.5273 | 0 | 0 | 0.520436 | 0 | 0.069098 | 0.001166 | 0 | 100.133 | 0.012337 | 0 | 0 | 0 | 32.9634 | 0 | 0 | 0.325084 | 0 | 0.047999 | 0.000472 | 66.6507 | 0.036994 | 0 | 0 | 0 | 98.8429 | 0 | 0 | 0.974783 | 0 | 0.143928 | 0.001416 | 0 | 100 | 2 | O | 0.00037 | 0 | 0 | 0 | 0.989141 | 0 | 0 | 0.009755 | 0 | 0.00144 | 1.4e-05 | 2 | 0.012009 | 0.014566 | 0.005682 | 0.013238 | 0.016707 | 0.039453 | 0.033302 | 0.008264 | 0.013602 | 0.012851 | 0.012168 | 0.025692 | 0.019635 | 0.010736 | 0.018938 | 0.021212 | 0.049753 | 0.040664 | 0.013785 | 0.017563 | 0.016533 | 0.016437 | 120.809 | -50.624 | -18.063 | -30.089 | 0.118381 | -47.717 | -48.216 | 2.17541 | -1017.4 | 17.7295 | 995.807 | -11.464 | -30.775 | 13.176 | 1889.05 | 214 | 334 | 319 | 303 | 301 | 332 | 333 | 140 | 335 | 126 | 524 | Wollastonite | Jadeite | Corundum | CaNb2O6 | Cassiterite | Scheelite | Manganotantalite | Rutile | Mn | Magnetite | Zircon
T1 | 2 | 40 | 20 | 40 | 0 | 244 | 0 | 0 | 0 | 0 | 77.9945 | 0 | 0 | 0.395426 | 0 | 0.072044 | 0.000256 | 21.313 | 99.7752 | 0 | 0 | 0 | 0 | 99.0226 | 0 | 0 | 0.659594 | 0 | 0.092684 | 0.000346 | 0 | 99.7752 | 0 | 0 | 0 | 0 | 32.8771 | 0 | 0 | 0.413023 | 0 | 0.064542 | 0.000141 | 66.6452 | 0 | 0 | 0 | 0 | 98.5678 | 0 | 0 | 1.23827 | 0 | 0.1935 | 0.000421 | 0 | 100 | 2 | O | 0 | 0 | 0 | 0 | 0.986633 | 0 | 0 | 0.012395 | 0 | 0.001937 | 4e-06 | 2 | 0.011992 | 0.014557 | 0.005678 | 0.013231 | 0.016696 | 0.039439 | 0.033289 | 0.008258 | 0.013595 | 0.012845 | 0.012161 | 0.025655 | 0.019622 | 0.010729 | 0.018928 | 0.021197 | 0.049735 | 0.040648 | 0.013775 | 0.017554 | 0.016525 | 0.016427 | -631.13 | -132.45 | -16.537 | -39.845 | 0.118669 | -37.471 | -29.79 | 1.77593 | -232.61 | 13.4173 | 3351.33 | -11.464 | -30.765 | 13.176 | 1899.05 | 214 | 334 | 319 | 303 | 301 | 332 | 333 | 140 | 335 | 126 | 524 | Wollastonite | Jadeite | Corundum | CaNb2O6 | Cassiterite | Scheelite | Manganotantalite | Rutile | Mn | Magnetite | Zircon
T1 | 2 | 40 | 20 | 40 | 0 | 245 | 0 | 0 | 0 | 0 | 78.1383 | 0 | 0 | 0.356907 | 0 | 0.076618 | 0 | 21.3272 | 99.899 | 0 | 0 | 0 | 0 | 99.2051 | 0 | 0 | 0.595342 | 0 | 0.098569 | 0 | 0 | 99.899 | 0 | 0 | 0 | 0 | 32.9151 | 0 | 0 | 0.372533 | 0 | 0.068593 | 0 | 66.6438 | 0 | 0 | 0 | 0 | 98.6775 | 0 | 0 | 1.11683 | 0 | 0.205637 | 0 | 0 | 100 | 2 | O | 0 | 0 | 0 | 0 | 0.987791 | 0 | 0 | 0.01118 | 0 | 0.002058 | 0 | 2 | 0.012 | 0.014562 | 0.00568 | 0.013235 | 0.016702 | 0.039447 | 0.033297 | 0.008261 | 0.013599 | 0.012848 | 0.012165 | 0.025672 | 0.01963 | 0.010733 | 0.018934 | 0.021205 | 0.049746 | 0.040657 | 0.01378 | 0.017559 | 0.016529 | 0.016433 | -161.6 | -28.071 | -19.23 | -37.746 | 0.118574 | -43.589 | -23.643 | 1.93753 | -183.62 | 12.6669 | -180.81 | -11.464 | -30.755 | 13.176 | 1909.05 | 214 | 334 | 319 | 303 | 301 | 332 | 333 | 140 | 335 | 126 | 524 | Wollastonite | Jadeite | Corundum | CaNb2O6 | Cassiterite | Scheelite | Manganotantalite | Rutile | Mn | Magnetite | Zircon
T1 | 2 | 40 | 20 | 40 | 0 | 246 | 0.008834 | 0.005907 | 0 | 0 | 78.4353 | 0 | 0 | 0.319145 | 0 | 0.056541 | 0.001515 | 21.389 | 100.216 | 0.018899 | 0.007962 | 0 | 0 | 99.5822 | 0 | 0 | 0.532352 | 0 | 0.07274 | 0.002046 | 0 | 100.216 | 0.01568 | 0.012808 | 0 | 0 | 32.9446 | 0 | 0 | 0.332154 | 0 | 0.050472 | 0.000828 | 66.6434 | 0.047017 | 0.019203 | 0 | 0 | 98.784 | 0 | 0 | 0.995958 | 0 | 0.15134 | 0.002483 | 0 | 100 | 2 | O | 0.000471 | 0.000384 | 0 | 0 | 0.988683 | 0 | 0 | 0.009968 | 0 | 0.001515 | 2.5e-05 | 2 | 0.012005 | 0.014562 | 0.005681 | 0.013236 | 0.016704 | 0.039447 | 0.033297 | 0.008262 | 0.013599 | 0.012848 | 0.012166 | 0.025683 | 0.01963 | 0.010734 | 0.018934 | 0.021207 | 0.049745 | 0.040657 | 0.013782 | 0.017559 | 0.01653 | 0.016434 | 94.9718 | 175.285 | -19.523 | -35.964 | 0.118334 | -171.4 | -30.98 | 2.13279 | -266.35 | 16.8793 | 567.722 | -11.464 | -30.745 | 13.176 | 1919.05 | 214 | 334 | 319 | 303 | 301 | 332 | 333 | 140 | 335 | 126 | 524 | Wollastonite | Jadeite | Corundum | CaNb2O6 | Cassiterite | Scheelite | Manganotantalite | Rutile | Mn | Magnetite | Zircon
T1 | 2 | 40 | 20 | 40 | 0 | 247 | 0.015032 | 0 | 0 | 0 | 77.8791 | 0 | 0 | 0.39262 | 0 | 0.071903 | 0 | 21.297 | 99.6556 | 0.03216 | 0 | 0 | 0 | 98.8761 | 0 | 0 | 0.654913 | 0 | 0.092503 | 0 | 0 | 99.6556 | 0.026798 | 0 | 0 | 0 | 32.8532 | 0 | 0 | 0.4104 | 0 | 0.064464 | 0 | 66.6452 | 0.080343 | 0 | 0 | 0 | 98.496 | 0 | 0 | 1.23041 | 0 | 0.193268 | 0 | 0 | 100 | 2 | O | 0.000804 | 0 | 0 | 0 | 0.985913 | 0 | 0 | 0.012316 | 0 | 0.001935 | 0 | 2 | 0.011988 | 0.014554 | 0.005678 | 0.013231 | 0.016694 | 0.039438 | 0.033288 | 0.008257 | 0.013594 | 0.012844 | 0.012161 | 0.025647 | 0.019619 | 0.010728 | 0.018927 | 0.021195 | 0.049734 | 0.040646 | 0.013773 | 0.017553 | 0.016524 | 0.016427 | 55.8588 | -23.641 | -19.552 | -39.649 | 0.118762 | -54.83 | -91.914 | 1.78647 | -126.67 | 13.4412 | -302.41 | -11.464 | -30.735 | 13.176 | 1929.06 | 214 | 334 | 319 | 303 | 301 | 332 | 333 | 140 | 335 | 126 | 524 | Wollastonite | Jadeite | Corundum | CaNb2O6 | Cassiterite | Scheelite | Manganotantalite | Rutile | Mn | Magnetite | Zircon
T1 | 2 | 40 | 20 | 40 | 0 | 248 | 0.010094 | 0 | 0 | 0 | 78.3394 | 0 | 0 | 0.466739 | 0 | 0.090835 | 0.015334 | 21.4758 | 100.398 | 0.021596 | 0 | 0 | 0 | 99.4604 | 0 | 0 | 0.778548 | 0 | 0.11686 | 0.020713 | 0 | 100.398 | 0.017844 | 0 | 0 | 0 | 32.7695 | 0 | 0 | 0.483774 | 0 | 0.080753 | 0.008346 | 66.6398 | 0.053489 | 0 | 0 | 0 | 98.2293 | 0 | 0 | 1.45015 | 0 | 0.242064 | 0.025017 | 0 | 100 | 2 | O | 0.000536 | 0 | 0 | 0 | 0.983483 | 0 | 0 | 0.014519 | 0 | 0.002424 | 0.00025 | 2 | 0.011975 | 0.014547 | 0.005675 | 0.013226 | 0.016686 | 0.03943 | 0.033281 | 0.008253 | 0.013589 | 0.01284 | 0.012155 | 0.025619 | 0.019609 | 0.010723 | 0.01892 | 0.021185 | 0.049725 | 0.040638 | 0.013766 | 0.017547 | 0.016519 | 0.01642 | 82.9418 | -25.479 | -18.308 | -35.515 | 0.118409 | -103.46 | -21.085 | 1.54631 | -42.641 | 10.8024 | 56.6743 | -11.464 | -30.725 | 13.176 | 1939.06 | 214 | 334 | 319 | 303 | 301 | 332 | 333 | 140 | 335 | 126 | 524 | Wollastonite | Jadeite | Corundum | CaNb2O6 | Cassiterite | Scheelite | Manganotantalite | Rutile | Mn | Magnetite | Zircon
T1 | 2 | 40 | 20 | 40 | 0 | 249 | 0.002787 | 0 | 0 | 0 | 77.7838 | 0 | 0 | 0.518684 | 0 | 0.110781 | 0.002253 | 21.3535 | 99.7718 | 0.005963 | 0 | 0 | 0 | 98.7551 | 0 | 0 | 0.865195 | 0 | 0.14252 | 0.003044 | 0 | 99.7718 | 0.004955 | 0 | 0 | 0 | 32.7205 | 0 | 0 | 0.540644 | 0 | 0.09904 | 0.001233 | 66.6337 | 0.01485 | 0 | 0 | 0 | 98.0643 | 0 | 0 | 1.62033 | 0 | 0.296826 | 0.003696 | 0 | 100 | 2 | O | 0.000149 | 0 | 0 | 0 | 0.982101 | 0 | 0 | 0.016227 | 0 | 0.002973 | 3.7e-05 | 2 | 0.011965 | 0.014543 | 0.005674 | 0.013223 | 0.01668 | 0.039424 | 0.033275 | 0.008249 | 0.013586 | 0.012837 | 0.012152 | 0.025598 | 0.019604 | 0.01072 | 0.018916 | 0.021177 | 0.049717 | 0.04063 | 0.01376 | 0.017543 | 0.016515 | 0.016415 | 299.4 | -21.034 | -22.464 | -104.4 | 0.118833 | -70.133 | -18.895 | 1.41827 | -73.827 | 8.99671 | 381.498 | -11.464 | -30.715 | 13.176 | 1949.06 | 214 | 334 | 319 | 303 | 301 | 332 | 333 | 140 | 335 | 126 | 524 | Wollastonite | Jadeite | Corundum | CaNb2O6 | Cassiterite | Scheelite | Manganotantalite | Rutile | Mn | Magnetite | Zircon
T1 | 2 | 40 | 20 | 40 | 0 | 250 | 0.005669 | 0 | 0 | 0 | 77.9087 | 0 | 0 | 0.338435 | 0 | 0.066494 | 0.014993 | 21.2618 | 99.5961 | 0.012128 | 0 | 0 | 0 | 98.9137 | 0 | 0 | 0.564529 | 0 | 0.085544 | 0.020253 | 4e-06 | 99.5961 | 0.010123 | 0 | 0 | 0 | 32.9208 | 0 | 0 | 0.354354 | 0 | 0.059715 | 0.008243 | 66.6468 | 0.030351 | 0 | 0 | 0 | 98.7035 | 0 | 0 | 1.06243 | 0 | 0.179037 | 0.024715 | 0 | 100 | 2 | O | 0.000304 | 0 | 0 | 0 | 0.987919 | 0 | 0 | 0.010634 | 0 | 0.001792 | 0.000247 | 2 | 0.012 | 0.01456 | 0.00568 | 0.013234 | 0.016702 | 0.039443 | 0.033293 | 0.008261 | 0.013598 | 0.012847 | 0.012164 | 0.025671 | 0.019627 | 0.010732 | 0.018932 | 0.021204 | 0.049741 | 0.040653 | 0.013779 | 0.017558 | 0.016528 | 0.016431 | 147.781 | -112.25 | -16.871 | -54.536 | 0.118742 | -74.89 | -26.583 | 2.02747 | -34.166 | 14.4724 | 57.986 | -11.464 | -30.705 | 13.176 | 1959.06 | 214 | 334 | 319 | 303 | 301 | 332 | 333 | 140 | 335 | 126 | 524 | Wollastonite | Jadeite | Corundum | CaNb2O6 | Cassiterite | Scheelite | Manganotantalite | Rutile | Mn | Magnetite | Zircon
T1 | 2 | 40 | 20 | 40 | 0 | 251 | 0.004315 | 0 | 0 | 0 | 78.1577 | 0 | 0 | 0.398365 | 0 | 0.079457 | 0 | 21.3659 | 100.006 | 0.009231 | 0 | 0 | 0 | 99.2297 | 0 | 0 | 0.664497 | 0 | 0.102222 | 0 | 2e-06 | 100.006 | 0.007667 | 0 | 0 | 0 | 32.8633 | 0 | 0 | 0.415049 | 0 | 0.071005 | 0 | 66.643 | 0.022986 | 0 | 0 | 0 | 98.5199 | 0 | 0 | 1.24426 | 0 | 0.212863 | 0 | 0 | 100 | 2 | O | 0.00023 | 0 | 0 | 0 | 0.986249 | 0 | 0 | 0.012456 | 0 | 0.002131 | 0 | 2 | 0.011992 | 0.014557 | 0.005679 | 0.013233 | 0.016697 | 0.039443 | 0.033293 | 0.008258 | 0.013596 | 0.012846 | 0.012162 | 0.025654 | 0.019623 | 0.01073 | 0.01893 | 0.021198 | 0.049741 | 0.040652 | 0.013775 | 0.017556 | 0.016526 | 0.016429 | 193.918 | -23.615 | -17.056 | -94.481 | 0.118559 | -74.207 | -26.437 | 1.76502 | -144.14 | 12.2409 | -181.12 | -11.464 | -30.695 | 13.176 | 1969.05 | 214 | 334 | 319 | 303 | 301 | 332 | 333 | 140 | 335 | 126 | 524 | Wollastonite | Jadeite | Corundum | CaNb2O6 | Cassiterite | Scheelite | Manganotantalite | Rutile | Mn | Magnetite | Zircon
T1 | 2 | 40 | 20 | 40 | 0 | 252 | 0.019622 | 0 | 0 | 0 | 78.1028 | 0 | 0 | 0.428724 | 0.00032 | 0.093347 | 0 | 21.3929 | 100.038 | 0.041978 | 0 | 0 | 0 | 99.16 | 0 | 0 | 0.715137 | 0.000414 | 0.120091 | 0 | 2e-06 | 100.038 | 0.03482 | 0 | 0 | 0 | 32.7967 | 0 | 0 | 0.446088 | 0.000291 | 0.083306 | 0 | 66.6388 | 0.104373 | 0 | 0 | 0 | 98.3079 | 0 | 0 | 1.33715 | 0.000871 | 0.24971 | 0 | 0 | 100 | 2 | O | 0.001045 | 0 | 0 | 0 | 0.984312 | 0 | 0 | 0.013388 | 9e-06 | 0.0025 | 0 | 2 | 0.011978 | 0.014548 | 0.005675 | 0.013227 | 0.016687 | 0.039428 | 0.033279 | 0.008253 | 0.013589 | 0.01284 | 0.012156 | 0.025624 | 0.01961 | 0.010723 | 0.018921 | 0.021186 | 0.049722 | 0.040635 | 0.013766 | 0.017547 | 0.016518 | 0.016421 | 42.8228 | -29.377 | -20.816 | -102.77 | 0.118575 | -65.691 | -26.562 | 1.65895 | 2997.99 | 10.5324 | -68.573 | -11.464 | -30.685 | 13.176 | 1979.05 | 214 | 334 | 319 | 303 | 301 | 332 | 333 | 140 | 335 | 126 | 524 | Wollastonite | Jadeite | Corundum | CaNb2O6 | Cassiterite | Scheelite | Manganotantalite | Rutile | Mn | Magnetite | Zircon
T1 | 2 | 40 | 20 | 40 | 0 | 253 | 0 | 0 | 0 | 0 | 78.3397 | 0 | 0 | 0.384291 | 0 | 0.073327 | 0.01976 | 21.4058 | 100.223 | 0 | 0 | 0 | 0 | 99.4609 | 0 | 0 | 0.64102 | 0 | 0.094335 | 0.026692 | 4e-06 | 100.223 | 0 | 0 | 0 | 0 | 32.8793 | 0 | 0 | 0.39965 | 0 | 0.065406 | 0.010791 | 66.6449 | 0 | 0 | 0 | 0 | 98.5734 | 0 | 0 | 1.19817 | 0 | 0.196091 | 0.032351 | 0 | 100 | 2 | O | 0 | 0 | 0 | 0 | 0.986701 | 0 | 0 | 0.011993 | 0 | 0.001963 | 0.000324 | 2 | 0.011994 | 0.014557 | 0.005679 | 0.013232 | 0.016697 | 0.03944 | 0.03329 | 0.008259 | 0.013595 | 0.012845 | 0.012161 | 0.025659 | 0.019622 | 0.010729 | 0.018928 | 0.021199 | 0.049737 | 0.040649 | 0.013776 | 0.017555 | 0.016525 | 0.016428 | -101.86 | -116.31 | -18.889 | -52.309 | 0.118408 | -47.287 | -58.486 | 1.81925 | -83.817 | 13.1966 | 44.155 | -11.464 | -30.675 | 13.176 | 1989.05 | 214 | 334 | 319 | 303 | 301 | 332 | 333 | 140 | 335 | 126 | 524 | Wollastonite | Jadeite | Corundum | CaNb2O6 | Cassiterite | Scheelite | Manganotantalite | Rutile | Mn | Magnetite | Zircon
T1 | 2 | 40 | 20 | 40 | 0 | 254 | 0.003386 | 0 | 0 | 0 | 78.186 | 0 | 0 | 0.388732 | 0.012854 | 0.092247 | 0.027718 | 21.3832 | 100.094 | 0.007243 | 0 | 0 | 0 | 99.2658 | 0 | 0 | 0.648427 | 0.016597 | 0.118675 | 0.037441 | 4e-06 | 100.094 | 0.00601 | 0 | 0 | 0 | 32.8449 | 0 | 0 | 0.404638 | 0.011666 | 0.082358 | 0.01515 | 66.6353 | 0.018014 | 0 | 0 | 0 | 98.442 | 0 | 0 | 1.21277 | 0.034964 | 0.246841 | 0.045408 | 0 | 100 | 2 | O | 0.00018 | 0 | 0 | 0 | 0.985809 | 0 | 0 | 0.012145 | 0.00035 | 0.002472 | 0.000455 | 2 | 0.011986 | 0.014552 | 0.005677 | 0.013228 | 0.016692 | 0.039432 | 0.033283 | 0.008255 | 0.013591 | 0.012842 | 0.012158 | 0.025643 | 0.019616 | 0.010726 | 0.018924 | 0.021193 | 0.049727 | 0.04064 | 0.01377 | 0.01755 | 0.016521 | 0.016423 | 246.959 | -25 | -18.548 | -55.022 | 0.118515 | -59.067 | -26.735 | 1.80114 | 75.7629 | 10.65 | 31.6686 | -11.464 | -30.665 | 13.176 | 1999.05 | 214 | 334 | 319 | 303 | 301 | 332 | 333 | 140 | 335 | 126 | 524 | Wollastonite | Jadeite | Corundum | CaNb2O6 | Cassiterite | Scheelite | Manganotantalite | Rutile | Mn | Magnetite | Zircon
T1 | 2 | 40 | 20 | 40 | 0 | 255 | 0.000934 | 0 | 0 | 0 | 77.6975 | 0 | 0 | 0.534388 | 0 | 0.129777 | 0.011771 | 21.3474 | 99.7218 | 0.001998 | 0 | 0 | 0 | 98.6455 | 0 | 0 | 0.891391 | 0 | 0.166957 | 0.015901 | 4e-06 | 99.7218 | 0.001661 | 0 | 0 | 0 | 32.6907 | 0 | 0 | 0.557126 | 0 | 0.116046 | 0.006444 | 66.628 | 0.004977 | 0 | 0 | 0 | 97.9585 | 0 | 0 | 1.66944 | 0 | 0.347733 | 0.01931 | 0 | 100 | 2 | O | 5e-05 | 0 | 0 | 0 | 0.981292 | 0 | 0 | 0.016723 | 0 | 0.003483 | 0.000193 | 2 | 0.011959 | 0.014539 | 0.005672 | 0.01322 | 0.016675 | 0.039416 | 0.033268 | 0.008246 | 0.013583 | 0.012834 | 0.012149 | 0.025584 | 0.019598 | 0.010717 | 0.018911 | 0.021171 | 0.049707 | 0.040622 | 0.013755 | 0.017538 | 0.016511 | 0.01641 | 892.328 | -42.145 | -26.845 | -51.148 | 0.118887 | -71.179 | -17.884 | 1.38409 | -163.94 | 7.79089 | 73.5736 | -11.464 | -30.655 | 13.176 | 2009.06 | 214 | 334 | 319 | 303 | 301 | 332 | 333 | 140 | 335 | 126 | 524 | Wollastonite | Jadeite | Corundum | CaNb2O6 | Cassiterite | Scheelite | Manganotantalite | Rutile | Mn | Magnetite | Zircon
T1 | 2 | 40 | 20 | 40 | 0 | 256 | 0.010424 | 0 | 0 | 0 | 78.4516 | 0 | 0 | 0.431347 | 0 | 0.100854 | 0.006615 | 21.4826 | 100.483 | 0.022301 | 0 | 0 | 0 | 99.6029 | 0 | 0 | 0.719512 | 0 | 0.129748 | 0.008935 | 0 | 100.483 | 0.01842 | 0 | 0 | 0 | 32.8046 | 0 | 0 | 0.44693 | 0 | 0.089627 | 0.003599 | 66.6368 | 0.055211 | 0 | 0 | 0 | 98.3258 | 0 | 0 | 1.33959 | 0 | 0.268641 | 0.010787 | 0 | 100 | 2 | O | 0.000553 | 0 | 0 | 0 | 0.98458 | 0 | 0 | 0.013414 | 0 | 0.00269 | 0.000108 | 2 | 0.01198 | 0.014549 | 0.005676 | 0.013227 | 0.016687 | 0.039429 | 0.03328 | 0.008253 | 0.013589 | 0.01284 | 0.012156 | 0.025629 | 0.019611 | 0.010724 | 0.018921 | 0.021187 | 0.049723 | 0.040637 | 0.013767 | 0.017547 | 0.016519 | 0.016421 | 80.3582 | -120.72 | -19.343 | -53.101 | 0.118307 | -50.386 | -54.539 | 1.65058 | -101.19 | 9.80695 | 130.466 | -11.464 | -30.645 | 13.176 | 2019.06 | 214 | 334 | 319 | 303 | 301 | 332 | 333 | 140 | 335 | 126 | 524 | Wollastonite | Jadeite | Corundum | CaNb2O6 | Cassiterite | Scheelite | Manganotantalite | Rutile | Mn | Magnetite | Zircon
T1 | 2 | 40 | 20 | 40 | 0 | 257 | 0.014564 | 0 | 0 | 0 | 78.2672 | 0 | 0 | 0.398817 | 0.013087 | 0.086172 | 0.025146 | 21.422 | 100.227 | 0.031157 | 0 | 0 | 0 | 99.3688 | 0 | 0 | 0.66525 | 0.016899 | 0.11086 | 0.033967 | -1e-05 | 100.227 | 0.025808 | 0 | 0 | 0 | 32.8203 | 0 | 0 | 0.414395 | 0.011856 | 0.076797 | 0.01372 | 66.6371 | 0.077356 | 0 | 0 | 0 | 98.3737 | 0 | 0 | 1.24209 | 0.035538 | 0.230186 | 0.041124 | 0 | 100 | 2 | O | 0.000775 | 0 | 0 | 0 | 0.985046 | 0 | 0 | 0.012437 | 0.000356 | 0.002305 | 0.000412 | 2 | 0.011984 | 0.014552 | 0.005677 | 0.013229 | 0.016692 | 0.039436 | 0.033286 | 0.008256 | 0.013592 | 0.012843 | 0.012159 | 0.025639 | 0.019615 | 0.010726 | 0.018925 | 0.021193 | 0.049731 | 0.040644 | 0.013771 | 0.01755 | 0.016522 | 0.016424 | 57.6228 | -44.862 | -30.052 | -31.577 | 0.118469 | -101.54 | -57.697 | 1.76279 | 74.4319 | 11.346 | 34.839 | -11.464 | -30.635 | 13.176 | 2029.06 | 214 | 334 | 319 | 303 | 301 | 332 | 333 | 140 | 335 | 126 | 524 | Wollastonite | Jadeite | Corundum | CaNb2O6 | Cassiterite | Scheelite | Manganotantalite | Rutile | Mn | Magnetite | Zircon
T1 | 2 | 40 | 20 | 40 | 0 | 258 | 0.010177 | 0 | 0 | 0 | 78.0861 | 0 | 0 | 0.401309 | 0 | 0.079919 | 0.009112 | 21.3586 | 99.9452 | 0.021773 | 0 | 0 | 0 | 99.1389 | 0 | 0 | 0.669407 | 0 | 0.102815 | 0.012308 | 0 | 99.9452 | 0.01809 | 0 | 0 | 0 | 32.8444 | 0 | 0 | 0.418259 | 0 | 0.071441 | 0.004987 | 66.6429 | 0.054232 | 0 | 0 | 0 | 98.4628 | 0 | 0 | 1.25388 | 0 | 0.214171 | 0.01495 | 0 | 100 | 2 | O | 0.000543 | 0 | 0 | 0 | 0.985683 | 0 | 0 | 0.012552 | 0 | 0.002144 | 0.00015 | 2 | 0.011985 | 0.014552 | 0.005677 | 0.013229 | 0.016691 | 0.039432 | 0.033283 | 0.008255 | 0.013592 | 0.012842 | 0.012158 | 0.025641 | 0.019616 | 0.010726 | 0.018924 | 0.021192 | 0.049726 | 0.04064 | 0.013771 | 0.01755 | 0.016521 | 0.016424 | 82.3465 | -228.6 | -20.587 | -103.12 | 0.118588 | -68.877 | -20.726 | 1.75357 | -27.552 | 12.1711 | 94.917 | -11.464 | -30.625 | 13.176 | 2039.06 | 214 | 334 | 319 | 303 | 301 | 332 | 333 | 140 | 335 | 126 | 524 | Wollastonite | Jadeite | Corundum | CaNb2O6 | Cassiterite | Scheelite | Manganotantalite | Rutile | Mn | Magnetite | Zircon
T1 | 2 | 40 | 20 | 40 | 0 | 259 | 0.004591 | 0.001309 | 0 | 0 | 78.2908 | 0 | 0 | 0.391156 | 0 | 0.078466 | 0 | 21.3975 | 100.164 | 0.009822 | 0.001765 | 0 | 0 | 99.3987 | 0 | 0 | 0.652471 | 0 | 0.100947 | 0 | 0 | 100.164 | 0.008146 | 0.002838 | 0 | 0 | 32.8702 | 0 | 0 | 0.40693 | 0 | 0.070015 | 0 | 66.6419 | 0.02442 | 0.004254 | 0 | 0 | 98.5415 | 0 | 0 | 1.21994 | 0 | 0.209897 | 0 | 0 | 100 | 2 | O | 0.000244 | 8.5e-05 | 0 | 0 | 0.986471 | 0 | 0 | 0.012212 | 0 | 0.002101 | 0 | 2 | 0.01199 | 0.014554 | 0.005678 | 0.01323 | 0.016693 | 0.039434 | 0.033285 | 0.008257 | 0.013593 | 0.012843 | 0.01216 | 0.025652 | 0.019619 | 0.010728 | 0.018926 | 0.021194 | 0.04973 | 0.040643 | 0.013773 | 0.017552 | 0.016523 | 0.016425 | 182.247 | 786.552 | -29.018 | -61.167 | 0.118428 | -196.44 | -34.904 | 1.79196 | -296.4 | 12.3825 | -71.602 | -11.464 | -30.615 | 13.176 | 2049.05 | 214 | 334 | 319 | 303 | 301 | 332 | 333 | 140 | 335 | 126 | 524 | Wollastonite | Jadeite | Corundum | CaNb2O6 | Cassiterite | Scheelite | Manganotantalite | Rutile | Mn | Magnetite | Zircon
T1 | 2 | 40 | 20 | 40 | 0 | 260 | 0.006094 | 0 | 0 | 0 | 78.0426 | 0 | 0 | 0.464305 | 0 | 0.082259 | 0.019291 | 21.3885 | 100.003 | 0.013038 | 0 | 0 | 0 | 99.0837 | 0 | 0 | 0.774487 | 0 | 0.105826 | 0.026059 | 0 | 100.003 | 0.010818 | 0 | 0 | 0 | 32.7798 | 0 | 0 | 0.483232 | 0 | 0.07343 | 0.010543 | 66.6422 | 0.032429 | 0 | 0 | 0 | 98.2672 | 0 | 0 | 1.44863 | 0 | 0.220128 | 0.031606 | 0 | 100 | 2 | O | 0.000325 | 0 | 0 | 0 | 0.983755 | 0 | 0 | 0.014502 | 0 | 0.002204 | 0.000316 | 2 | 0.011975 | 0.014546 | 0.005675 | 0.013225 | 0.016685 | 0.039426 | 0.033277 | 0.008252 | 0.013588 | 0.012839 | 0.012154 | 0.025619 | 0.019607 | 0.010722 | 0.018918 | 0.021184 | 0.04972 | 0.040634 | 0.013765 | 0.017546 | 0.016517 | 0.016418 | 137.189 | -26.336 | -21.075 | -244.06 | 0.118622 | -377.01 | -38.387 | 1.55286 | -59.034 | 11.8451 | 45.1848 | -11.464 | -30.605 | 13.176 | 2059.05 | 214 | 334 | 319 | 303 | 301 | 332 | 333 | 140 | 335 | 126 | 524 | Wollastonite | Jadeite | Corundum | CaNb2O6 | Cassiterite | Scheelite | Manganotantalite | Rutile | Mn | Magnetite | Zircon
T1 | 2 | 40 | 20 | 40 | 0 | 261 | 0 | 0 | 0 | 0 | 78.2443 | 0 | 0 | 0.317742 | 0 | 0.054548 | 0 | 21.3233 | 99.94 | 0 | 0 | 0 | 0 | 99.3398 | 0 | 0 | 0.530011 | 0 | 0.070175 | 0 | -1e-05 | 99.94 | 0 | 0 | 0 | 0 | 32.969 | 0 | 0 | 0.331746 | 0 | 0.048848 | 0 | 66.6504 | 0 | 0 | 0 | 0 | 98.8588 | 0 | 0 | 0.994752 | 0 | 0.146471 | 0 | 0 | 100 | 2 | O | 0 | 0 | 0 | 0 | 0.989312 | 0 | 0 | 0.009955 | 0 | 0.001466 | 0 | 2 | 0.012008 | 0.014565 | 0.005681 | 0.013236 | 0.016705 | 0.039448 | 0.033298 | 0.008263 | 0.0136 | 0.012849 | 0.012167 | 0.02569 | 0.019633 | 0.010735 | 0.018935 | 0.021209 | 0.049747 | 0.040659 | 0.013784 | 0.017561 | 0.016531 | 0.016435 | -101.07 | -30.211 | -18.541 | -81.11 | 0.118478 | -86.863 | -34.583 | 2.14113 | -29.6 | 17.4678 | -113.68 | -11.464 | -30.595 | 13.176 | 2069.05 | 214 | 334 | 319 | 303 | 301 | 332 | 333 | 140 | 335 | 126 | 524 | Wollastonite | Jadeite | Corundum | CaNb2O6 | Cassiterite | Scheelite | Manganotantalite | Rutile | Mn | Magnetite | Zircon
T1 | 2 | 40 | 20 | 40 | 0 | 262 | 0.00652 | 0 | 0 | 0 | 78.1486 | 0 | 0 | 0.365042 | 0 | 0.067603 | 0 | 21.3403 | 99.928 | 0.013949 | 0 | 0 | 0 | 99.2182 | 0 | 0 | 0.608911 | 0 | 0.086971 | 0 | 0 | 99.928 | 0.0116 | 0 | 0 | 0 | 32.9006 | 0 | 0 | 0.380806 | 0 | 0.060487 | 0 | 66.6465 | 0.034779 | 0 | 0 | 0 | 98.6421 | 0 | 0 | 1.14173 | 0 | 0.181351 | 0 | 0 | 100 | 2 | O | 0.000348 | 0 | 0 | 0 | 0.987317 | 0 | 0 | 0.011428 | 0 | 0.001815 | 0 | 2 | 0.011996 | 0.014559 | 0.005679 | 0.013233 | 0.016699 | 0.039441 | 0.033292 | 0.008259 | 0.013596 | 0.012846 | 0.012163 | 0.025664 | 0.019625 | 0.010731 | 0.01893 | 0.021201 | 0.049739 | 0.040651 | 0.013777 | 0.017556 | 0.016527 | 0.01643 | 128.487 | -24.438 | -19.005 | -75.757 | 0.118552 | -53.015 | -28.517 | 1.9004 | -37.554 | 14.2472 | -468.98 | -11.464 | -30.585 | 13.1755 | 2079.05 | 214 | 334 | 319 | 303 | 301 | 332 | 333 | 140 | 335 | 126 | 524 | Wollastonite | Jadeite | Corundum | CaNb2O6 | Cassiterite | Scheelite | Manganotantalite | Rutile | Mn | Magnetite | Zircon
T1 | 2 | 40 | 20 | 40 | 0 | 263 | 0.005608 | 0 | 0 | 0 | 78.1074 | 0 | 0 | 0.317792 | 0 | 0.046329 | 0 | 21.2905 | 99.7677 | 0.011998 | 0 | 0 | 0 | 99.166 | 0 | 0 | 0.530096 | 0 | 0.059602 | 0 | 0 | 99.7677 | 0.010002 | 0 | 0 | 0 | 32.9633 | 0 | 0 | 0.332323 | 0 | 0.041553 | 0 | 66.6528 | 0.029995 | 0 | 0 | 0 | 98.8489 | 0 | 0 | 0.996554 | 0 | 0.124608 | 0 | 0 | 100 | 2 | O | 0.0003 | 0 | 0 | 0 | 0.989105 | 0 | 0 | 0.009972 | 0 | 0.001247 | 0 | 2 | 0.012005 | 0.014562 | 0.00568 | 0.013235 | 0.016703 | 0.039442 | 0.033293 | 0.008262 | 0.013598 | 0.012848 | 0.012165 | 0.025683 | 0.01963 | 0.010733 | 0.018933 | 0.021206 | 0.04974 | 0.040652 | 0.013781 | 0.017558 | 0.016528 | 0.016433 | 149.439 | -57.331 | -18.152 | -114.06 | 0.118569 | -39.66 | -29.793 | 2.14055 | -137.9 | 20.4193 | -38.096 | -11.464 | -30.575 | 13.1755 | 2089.06 | 214 | 334 | 319 | 303 | 301 | 332 | 333 | 140 | 335 | 126 | 524 | Wollastonite | Jadeite | Corundum | CaNb2O6 | Cassiterite | Scheelite | Manganotantalite | Rutile | Mn | Magnetite | Zircon
T1 | 2 | 40 | 20 | 40 | 0 | 264 | 0.001178 | 0 | 0 | 0 | 78.0416 | 0 | 0 | 0.410347 | 0 | 0.080565 | 0 | 21.3394 | 99.8731 | 0.00252 | 0 | 0 | 0 | 99.0824 | 0 | 0 | 0.684482 | 0 | 0.103646 | 0 | 0 | 99.8731 | 0.002095 | 0 | 0 | 0 | 32.8551 | 0 | 0 | 0.428062 | 0 | 0.072083 | 0 | 66.6426 | 0.006281 | 0 | 0 | 0 | 98.4944 | 0 | 0 | 1.28326 | 0 | 0.216094 | 0 | 0 | 100 | 2 | O | 6.3e-05 | 0 | 0 | 0 | 0.986009 | 0 | 0 | 0.012846 | 0 | 0.002163 | 0 | 2 | 0.011988 | 0.014555 | 0.005678 | 0.01323 | 0.016693 | 0.039436 | 0.033287 | 0.008257 | 0.013594 | 0.012844 | 0.01216 | 0.025646 | 0.01962 | 0.010728 | 0.018926 | 0.021194 | 0.049732 | 0.040645 | 0.013772 | 0.017553 | 0.016524 | 0.016426 | 709.554 | -131.55 | -21.984 | -32.66 | 0.118633 | -44.497 | -15.172 | 1.72138 | -41.548 | 12.0817 | -86.323 | -11.464 | -30.565 | 13.1755 | 2099.06 | 214 | 334 | 319 | 303 | 301 | 332 | 333 | 140 | 335 | 126 | 524 | Wollastonite | Jadeite | Corundum | CaNb2O6 | Cassiterite | Scheelite | Manganotantalite | Rutile | Mn | Magnetite | Zircon
T1 | 2 | 40 | 20 | 40 | 0 | 265 | 0.032639 | 0 | 0 | 0 | 76.7394 | 0 | 0 | 0.470772 | 0 | 0.122489 | 0.041707 | 21.0911 | 98.4981 | 0.069827 | 0 | 0 | 0 | 97.4291 | 0 | 0 | 0.785275 | 0 | 0.157581 | 0.056338 | 0 | 98.4981 | 0.058741 | 0 | 0 | 0 | 32.6808 | 0 | 0 | 0.49678 | 0 | 0.110862 | 0.023111 | 66.6297 | 0.176028 | 0 | 0 | 0 | 97.9338 | 0 | 0 | 1.48869 | 0 | 0.332219 | 0.069255 | 0 | 100 | 2 | O | 0.001763 | 0 | 0 | 0 | 0.980968 | 0 | 0 | 0.014912 | 0 | 0.003328 | 0.000694 | 2 | 0.011957 | 0.014537 | 0.005671 | 0.013221 | 0.016678 | 0.039416 | 0.033268 | 0.008247 | 0.013583 | 0.012834 | 0.01215 | 0.02558 | 0.019595 | 0.010716 | 0.018913 | 0.021174 | 0.049707 | 0.040622 | 0.013756 | 0.017539 | 0.016512 | 0.016412 | 25.8202 | -710.5 | -52.503 | -229.17 | 0.119655 | -76.817 | -49.425 | 1.53465 | -86.6 | 8.20893 | 21.2632 | -11.464 | -30.56 | 13.1755 | 2103.75 | 214 | 334 | 319 | 303 | 301 | 332 | 333 | 140 | 335 | 126 | 524 | Wollastonite | Jadeite | Corundum | CaNb2O6 | Cassiterite | Scheelite | Manganotantalite | Rutile | Mn | Magnetite | Zircon
T1 | 2 | 40 | 20 | 40 | 0 | 266 | 0.002767 | 0 | 0 | 0 | 77.8936 | 0 | 0 | 0.438758 | 0 | 0.09738 | 0.000611 | 21.3253 | 99.7584 | 0.00592 | 0 | 0 | 0 | 98.8945 | 0 | 0 | 0.731875 | 0 | 0.125279 | 0.000825 | 6e-06 | 99.7584 | 0.004926 | 0 | 0 | 0 | 32.812 | 0 | 0 | 0.457968 | 0 | 0.08718 | 0.000335 | 66.6376 | 0.014766 | 0 | 0 | 0 | 98.3502 | 0 | 0 | 1.37271 | 0 | 0.261312 | 0.001004 | 0 | 100 | 2 | O | 0.000148 | 0 | 0 | 0 | 0.984789 | 0 | 0 | 0.013745 | 0 | 0.002617 | 1e-05 | 2 | 0.011981 | 0.014551 | 0.005677 | 0.013228 | 0.016689 | 0.039433 | 0.033284 | 0.008254 | 0.013591 | 0.012842 | 0.012158 | 0.025633 | 0.019615 | 0.010726 | 0.018923 | 0.021189 | 0.049729 | 0.040641 | 0.013769 | 0.01755 | 0.016521 | 0.016423 | 301.944 | -44.63 | -23.605 | -34.861 | 0.118748 | -60.381 | -118.74 | 1.62761 | -56.594 | 10.1303 | 1405.8 | -11.464 | -30.545 | 13.1755 | 2119.06 | 214 | 334 | 319 | 303 | 301 | 332 | 333 | 140 | 335 | 126 | 524 | Wollastonite | Jadeite | Corundum | CaNb2O6 | Cassiterite | Scheelite | Manganotantalite | Rutile | Mn | Magnetite | Zircon
T1 | 2 | 40 | 20 | 40 | 0 | 267 | 0.005553 | 0 | 0 | 0 | 78.2425 | 0 | 0 | 0.36104 | 0.008498 | 0.052526 | 0 | 21.36 | 100.03 | 0.011881 | 0 | 0 | 0 | 99.3374 | 0 | 0 | 0.602236 | 0.010973 | 0.067575 | 0 | 0 | 100.03 | 0.009871 | 0 | 0 | 0 | 32.9107 | 0 | 0 | 0.376295 | 0.007723 | 0.046955 | 0 | 66.6484 | 0.029598 | 0 | 0 | 0 | 98.6782 | 0 | 0 | 1.12827 | 0.023156 | 0.140789 | 0 | 0 | 100 | 2 | O | 0.000296 | 0 | 0 | 0 | 0.987591 | 0 | 0 | 0.011292 | 0.000232 | 0.001409 | 0 | 2 | 0.011997 | 0.014558 | 0.005679 | 0.013232 | 0.016698 | 0.039438 | 0.033289 | 0.008259 | 0.013595 | 0.012845 | 0.012162 | 0.025665 | 0.019623 | 0.01073 | 0.018929 | 0.021199 | 0.049734 | 0.040647 | 0.013777 | 0.017555 | 0.016525 | 0.016428 | 150.804 | -26.906 | -22.971 | -59.153 | 0.118465 | -105.31 | -25.953 | 1.91815 | 114.087 | 18.1031 | -71.312 | -11.464 | -30.535 | 13.1755 | 2129.05 | 214 | 334 | 319 | 303 | 301 | 332 | 333 | 140 | 335 | 126 | 524 | Wollastonite | Jadeite | Corundum | CaNb2O6 | Cassiterite | Scheelite | Manganotantalite | Rutile | Mn | Magnetite | Zircon
T1 | 2 | 40 | 20 | 40 | 0 | 268 | 0.007806 | 0.003509 | 0 | 0 | 78.7877 | 0 | 0 | 0.420272 | 0 | 0.081548 | 0.00184 | 21.5568 | 100.86 | 0.016699 | 0.00473 | 0 | 0 | 100.03 | 0 | 0 | 0.701038 | 0 | 0.104911 | 0.002486 | 4e-06 | 100.86 | 0.013746 | 0.007549 | 0 | 0 | 32.8327 | 0 | 0 | 0.433967 | 0 | 0.072223 | 0.000998 | 66.6388 | 0.041209 | 0.011315 | 0 | 0 | 98.427 | 0 | 0 | 1.30096 | 0 | 0.216513 | 0.002991 | 0 | 100 | 2 | O | 0.000413 | 0.000227 | 0 | 0 | 0.985393 | 0 | 0 | 0.013024 | 0 | 0.002168 | 3e-05 | 2 | 0.011985 | 0.014551 | 0.005677 | 0.013228 | 0.01669 | 0.039432 | 0.033283 | 0.008255 | 0.013591 | 0.012842 | 0.012158 | 0.02564 | 0.019614 | 0.010726 | 0.018923 | 0.02119 | 0.049727 | 0.04064 | 0.01377 | 0.017549 | 0.016521 | 0.016423 | 107.257 | 294.13 | -27.182 | -71.553 | 0.118048 | -63.986 | -32.485 | 1.68698 | -192.43 | 11.9433 | 467.217 | -11.464 | -30.525 | 13.1755 | 2139.05 | 214 | 334 | 319 | 303 | 301 | 332 | 333 | 140 | 335 | 126 | 524 | Wollastonite | Jadeite | Corundum | CaNb2O6 | Cassiterite | Scheelite | Manganotantalite | Rutile | Mn | Magnetite | Zircon
T1 | 2 | 40 | 20 | 40 | 0 | 269 | 0.006402 | 0 | 0 | 0 | 78.2212 | 0 | 0 | 0.431444 | 0.021716 | 0.070345 | 0.013454 | 21.4159 | 100.18 | 0.013695 | 0 | 0 | 0 | 99.3104 | 0 | 0 | 0.719673 | 0.028041 | 0.090499 | 0.018174 | 4e-06 | 100.18 | 0.011348 | 0 | 0 | 0 | 32.8113 | 0 | 0 | 0.448437 | 0.01968 | 0.062712 | 0.007343 | 66.6392 | 0.034015 | 0 | 0 | 0 | 98.3528 | 0 | 0 | 1.3442 | 0.058991 | 0.18798 | 0.022011 | 0 | 100 | 2 | O | 0.000341 | 0 | 0 | 0 | 0.984744 | 0 | 0 | 0.013459 | 0.000591 | 0.001882 | 0.00022 | 2 | 0.01198 | 0.014549 | 0.005676 | 0.013226 | 0.016688 | 0.039428 | 0.033279 | 0.008253 | 0.01359 | 0.01284 | 0.012156 | 0.025629 | 0.019611 | 0.010724 | 0.018921 | 0.021187 | 0.049722 | 0.040636 | 0.013767 | 0.017547 | 0.016519 | 0.01642 | 130.68 | -32.616 | -21.723 | -43.424 | 0.118484 | -53.111 | -21.458 | 1.65032 | 45.2608 | 13.7173 | 64.4971 | -11.464 | -30.515 | 13.1755 | 2149.05 | 214 | 334 | 319 | 303 | 301 | 332 | 333 | 140 | 335 | 126 | 524 | Wollastonite | Jadeite | Corundum | CaNb2O6 | Cassiterite | Scheelite | Manganotantalite | Rutile | Mn | Magnetite | Zircon
T1 | 2 | 40 | 20 | 40 | 0 | 270 | 0.002654 | 0 | 0 | 0 | 77.9556 | 0 | 0 | 0.460215 | 0 | 0.071457 | 0.005426 | 21.3505 | 99.8458 | 0.005678 | 0 | 0 | 0 | 98.9732 | 0 | 0 | 0.767666 | 0 | 0.091929 | 0.00733 | 0 | 99.8458 | 0.004719 | 0 | 0 | 0 | 32.8032 | 0 | 0 | 0.479853 | 0 | 0.063904 | 0.002971 | 66.6454 | 0.014149 | 0 | 0 | 0 | 98.3467 | 0 | 0 | 1.43864 | 0 | 0.191589 | 0.008907 | 0 | 100 | 2 | O | 0.000142 | 0 | 0 | 0 | 0.98441 | 0 | 0 | 0.0144 | 0 | 0.001918 | 8.9e-05 | 2 | 0.011976 | 0.014546 | 0.005675 | 0.013224 | 0.016684 | 0.039422 | 0.033274 | 0.008252 | 0.013588 | 0.012838 | 0.012154 | 0.025621 | 0.019608 | 0.010722 | 0.018917 | 0.021183 | 0.049714 | 0.04063 | 0.013765 | 0.017545 | 0.016517 | 0.016417 | 314.709 | -36.678 | -20.458 | -39.298 | 0.11867 | -42.591 | -27.355 | 1.56418 | -68.33 | 13.5145 | 158.845 | -11.464 | -30.505 | 13.1755 | 2159.05 | 214 | 334 | 319 | 303 | 301 | 332 | 333 | 140 | 335 | 126 | 524 | Wollastonite | Jadeite | Corundum | CaNb2O6 | Cassiterite | Scheelite | Manganotantalite | Rutile | Mn | Magnetite | Zircon
T1 | 2 | 40 | 20 | 40 | 0 | 271 | 0.009349 | 0 | 0 | 0 | 78.5563 | 0 | 0 | 0.309624 | 0 | 0.048018 | 0 | 21.4108 | 100.334 | 0.02 | 0 | 0 | 0 | 99.7358 | 0 | 0 | 0.516471 | 0 | 0.061775 | 0 | 0 | 100.334 | 0.016579 | 0 | 0 | 0 | 32.9662 | 0 | 0 | 0.32196 | 0 | 0.042826 | 0 | 66.6524 | 0.049716 | 0 | 0 | 0 | 98.8564 | 0 | 0 | 0.965466 | 0 | 0.128423 | 0 | 0 | 100 | 2 | O | 0.000497 | 0 | 0 | 0 | 0.989199 | 0 | 0 | 0.009661 | 0 | 0.001285 | 0 | 2 | 0.012007 | 0.014563 | 0.00568 | 0.013235 | 0.016704 | 0.039443 | 0.033294 | 0.008262 | 0.013598 | 0.012848 | 0.012166 | 0.025686 | 0.01963 | 0.010733 | 0.018934 | 0.021207 | 0.049741 | 0.040654 | 0.013782 | 0.017559 | 0.016529 | 0.016433 | 89.7732 | -20.042 | -16.273 | -27.304 | 0.118225 | -64.911 | -25.691 | 2.18938 | -84.898 | 19.73 | -117.42 | -11.464 | -30.495 | 13.1755 | 2169.05 | 214 | 334 | 319 | 303 | 301 | 332 | 333 | 140 | 335 | 126 | 524 | Wollastonite | Jadeite | Corundum | CaNb2O6 | Cassiterite | Scheelite | Manganotantalite | Rutile | Mn | Magnetite | Zircon
T1 | 2 | 40 | 20 | 40 | 0 | 272 | 0.01308 | 0 | 0 | 0 | 78.284 | 0 | 0 | 0.369001 | 0.001286 | 0.05703 | 0 | 21.3843 | 100.109 | 0.027982 | 0 | 0 | 0 | 99.3901 | 0 | 0 | 0.615515 | 0.00166 | 0.073368 | 0 | 2e-06 | 100.109 | 0.023224 | 0 | 0 | 0 | 32.8912 | 0 | 0 | 0.384161 | 0.001167 | 0.050924 | 0 | 66.6493 | 0.069635 | 0 | 0 | 0 | 98.6223 | 0 | 0 | 1.15188 | 0.0035 | 0.152692 | 0 | 0 | 100 | 2 | O | 0.000697 | 0 | 0 | 0 | 0.986994 | 0 | 0 | 0.011528 | 3.5e-05 | 0.001528 | 0 | 2 | 0.011994 | 0.014556 | 0.005678 | 0.013231 | 0.016696 | 0.039437 | 0.033288 | 0.008258 | 0.013594 | 0.012844 | 0.012161 | 0.025659 | 0.019621 | 0.010729 | 0.018928 | 0.021197 | 0.049733 | 0.040646 | 0.013775 | 0.017554 | 0.016524 | 0.016428 | 64.1793 | -46.061 | -19.492 | -33.866 | 0.118434 | -42.925 | -649.98 | 1.88279 | 748.043 | 16.7368 | -1121.4 | -11.464 | -30.485 | 13.1755 | 2179.06 | 214 | 334 | 319 | 303 | 301 | 332 | 333 | 140 | 335 | 126 | 524 | Wollastonite | Jadeite | Corundum | CaNb2O6 | Cassiterite | Scheelite | Manganotantalite | Rutile | Mn | Magnetite | Zircon
T1 | 2 | 40 | 20 | 40 | 0 | 273 | 0.005781 | 0 | 0 | 0 | 78.1226 | 0 | 0 | 0.359329 | 0 | 0.052141 | 0.00798 | 21.327 | 99.8748 | 0.012368 | 0 | 0 | 0 | 99.1852 | 0 | 0 | 0.599382 | 0 | 0.067079 | 0.010779 | 0 | 99.8748 | 0.010292 | 0 | 0 | 0 | 32.9124 | 0 | 0 | 0.375107 | 0 | 0.046685 | 0.004374 | 66.6511 | 0.030862 | 0 | 0 | 0 | 98.6912 | 0 | 0 | 1.1248 | 0 | 0.139989 | 0.013116 | 0 | 100 | 2 | O | 0.000309 | 0 | 0 | 0 | 0.987604 | 0 | 0 | 0.011256 | 0 | 0.001401 | 0.000131 | 2 | 0.011997 | 0.014558 | 0.005679 | 0.013232 | 0.016698 | 0.039438 | 0.033289 | 0.008259 | 0.013595 | 0.012845 | 0.012162 | 0.025666 | 0.019623 | 0.01073 | 0.018929 | 0.0212 | 0.049734 | 0.040647 | 0.013777 | 0.017555 | 0.016526 | 0.016429 | 144.882 | -40.735 | -15.522 | -36.805 | 0.118559 | -55.314 | -37.216 | 1.92597 | -4215.7 | 18.2312 | 108.32 | -11.464 | -30.475 | 13.1755 | 2189.06 | 214 | 334 | 319 | 303 | 301 | 332 | 333 | 140 | 335 | 126 | 524 | Wollastonite | Jadeite | Corundum | CaNb2O6 | Cassiterite | Scheelite | Manganotantalite | Rutile | Mn | Magnetite | Zircon
T1 | 2 | 40 | 20 | 40 | 0 | 274 | 0.004954 | 0 | 0 | 0 | 78.599 | 0 | 0 | 0.255941 | 0 | 0.037594 | 0 | 21.3785 | 100.276 | 0.010598 | 0 | 0 | 0 | 99.7901 | 0 | 0 | 0.426925 | 0 | 0.048365 | 0 | -1e-05 | 100.276 | 0.008799 | 0 | 0 | 0 | 33.0356 | 0 | 0 | 0.266553 | 0 | 0.033581 | 0 | 66.6555 | 0.026387 | 0 | 0 | 0 | 99.0735 | 0 | 0 | 0.799391 | 0 | 0.10071 | 0 | 0 | 100 | 2 | O | 0.000264 | 0 | 0 | 0 | 0.991234 | 0 | 0 | 0.007998 | 0 | 0.001008 | 0 | 2 | 0.012017 | 0.014567 | 0.005682 | 0.013237 | 0.016708 | 0.039445 | 0.033296 | 0.008265 | 0.0136 | 0.01285 | 0.012168 | 0.025708 | 0.019636 | 0.010736 | 0.018936 | 0.021213 | 0.049743 | 0.040657 | 0.013787 | 0.017561 | 0.016531 | 0.016437 | 169.305 | -25.512 | -16.026 | -45.055 | 0.118178 | -62.411 | -37.243 | 2.58722 | -179.31 | 24.9763 | -154.21 | -11.464 | -30.465 | 13.1755 | 2199.06 | 214 | 334 | 319 | 303 | 301 | 332 | 333 | 140 | 335 | 126 | 524 | Wollastonite | Jadeite | Corundum | CaNb2O6 | Cassiterite | Scheelite | Manganotantalite | Rutile | Mn | Magnetite | Zircon
T1 | 2 | 40 | 20 | 40 | 0 | 275 | 0 | 0 | 0 | 0 | 78.4551 | 0 | 0 | 0.308532 | 0.014147 | 0.03571 | 0 | 21.3727 | 100.186 | 0 | 0 | 0 | 0 | 99.6074 | 0 | 0 | 0.514649 | 0.018267 | 0.045941 | 0 | 0 | 100.186 | 0 | 0 | 0 | 0 | 32.9821 | 0 | 0 | 0.321393 | 0.012849 | 0.031906 | 0 | 66.6518 | 0 | 0 | 0 | 0 | 98.9021 | 0 | 0 | 0.963747 | 0.038529 | 0.095674 | 0 | 0 | 100 | 2 | O | 0 | 0 | 0 | 0 | 0.989685 | 0 | 0 | 0.009644 | 0.000386 | 0.000957 | 0 | 2 | 0.012007 | 0.014562 | 0.00568 | 0.013234 | 0.016702 | 0.039439 | 0.03329 | 0.008262 | 0.013597 | 0.012847 | 0.012164 | 0.025688 | 0.019629 | 0.010733 | 0.018931 | 0.021206 | 0.049736 | 0.04065 | 0.013781 | 0.017557 | 0.016527 | 0.016432 | -52.593 | -33.864 | -13.968 | -31.755 | 0.118286 | -30.805 | -54.686 | 2.19592 | 68.9603 | 26.245 | -54.707 | -11.464 | -30.455 | 13.1755 | 2209.06 | 214 | 334 | 319 | 303 | 301 | 332 | 333 | 140 | 335 | 126 | 524 | Wollastonite | Jadeite | Corundum | CaNb2O6 | Cassiterite | Scheelite | Manganotantalite | Rutile | Mn | Magnetite | Zircon
T1 | 2 | 40 | 20 | 40 | 0 | 276 | 0.000311 | 0 | 0 | 0 | 78.6018 | 0 | 0 | 0.312823 | 0 | 0.052601 | 0.012347 | 21.4206 | 100.4 | 0.000665 | 0 | 0 | 0 | 99.7936 | 0 | 0 | 0.521808 | 0 | 0.067671 | 0.016679 | 0 | 100.4 | 0.000551 | 0 | 0 | 0 | 32.9697 | 0 | 0 | 0.325132 | 0 | 0.046891 | 0.006739 | 66.651 | 0.001653 | 0 | 0 | 0 | 98.8626 | 0 | 0 | 0.974939 | 0 | 0.140606 | 0.020207 | 0 | 100 | 2 | O | 1.7e-05 | 0 | 0 | 0 | 0.989321 | 0 | 0 | 0.009756 | 0 | 0.001407 | 0.000202 | 2 | 0.012006 | 0.014561 | 0.00568 | 0.013233 | 0.016702 | 0.039438 | 0.03329 | 0.008261 | 0.013597 | 0.012846 | 0.012164 | 0.025684 | 0.019628 | 0.010732 | 0.018931 | 0.021205 | 0.049735 | 0.040649 | 0.013781 | 0.017557 | 0.016527 | 0.016431 | 2690.79 | -60.44 | -23.69 | -40.509 | 0.118177 | -35.178 | -36.131 | 2.1697 | -48.33 | 18.0799 | 70.2601 | -11.464 | -30.445 | 13.1755 | 2219.05 | 214 | 334 | 319 | 303 | 301 | 332 | 333 | 140 | 335 | 126 | 524 | Wollastonite | Jadeite | Corundum | CaNb2O6 | Cassiterite | Scheelite | Manganotantalite | Rutile | Mn | Magnetite | Zircon
T1 | 2 | 40 | 20 | 40 | 0 | 277 | 0.014189 | 0 | 0 | 0 | 78.3722 | 0 | 0 | 0.4048 | 0.011081 | 0.08439 | 0.017833 | 21.4502 | 100.355 | 0.030355 | 0 | 0 | 0 | 99.5021 | 0 | 0 | 0.675231 | 0.014308 | 0.108568 | 0.024089 | 0 | 100.355 | 0.025111 | 0 | 0 | 0 | 32.8217 | 0 | 0 | 0.420067 | 0.010026 | 0.075111 | 0.009718 | 66.6383 | 0.07527 | 0 | 0 | 0 | 98.3813 | 0 | 0 | 1.25913 | 0.030051 | 0.225142 | 0.029128 | 0 | 100 | 2 | O | 0.000754 | 0 | 0 | 0 | 0.98507 | 0 | 0 | 0.012607 | 0.000301 | 0.002254 | 0.000292 | 2 | 0.011983 | 0.01455 | 0.005676 | 0.013228 | 0.01669 | 0.03943 | 0.033282 | 0.008254 | 0.01359 | 0.012841 | 0.012157 | 0.025635 | 0.019613 | 0.010725 | 0.018923 | 0.02119 | 0.049725 | 0.040639 | 0.013769 | 0.017548 | 0.01652 | 0.016422 | 59.1305 | -42.048 | -18.375 | -27.016 | 0.118371 | -170 | -20.634 | 1.74068 | 87.7115 | 11.5674 | 48.835 | -11.464 | -30.435 | 13.1755 | 2229.05 | 214 | 334 | 319 | 303 | 301 | 332 | 333 | 140 | 335 | 126 | 524 | Wollastonite | Jadeite | Corundum | CaNb2O6 | Cassiterite | Scheelite | Manganotantalite | Rutile | Mn | Magnetite | Zircon
T1 | 2 | 40 | 20 | 40 | 0 | 278 | 0.012103 | 0 | 0 | 0 | 78.5836 | 0 | 0 | 0.303222 | 0 | 0.076645 | 0 | 21.4252 | 100.401 | 0.025892 | 0 | 0 | 0 | 99.7705 | 0 | 0 | 0.505791 | 0 | 0.098603 | 0 | -1e-05 | 100.401 | 0.021446 | 0 | 0 | 0 | 32.9513 | 0 | 0 | 0.31505 | 0 | 0.068303 | 0 | 66.6439 | 0.064295 | 0 | 0 | 0 | 98.7864 | 0 | 0 | 0.944505 | 0 | 0.204768 | 0 | 0 | 100 | 2 | O | 0.000644 | 0 | 0 | 0 | 0.988877 | 0 | 0 | 0.009455 | 0 | 0.00205 | 0 | 2 | 0.012005 | 0.014562 | 0.00568 | 0.013235 | 0.016702 | 0.039443 | 0.033293 | 0.008262 | 0.013597 | 0.012847 | 0.012165 | 0.025682 | 0.019629 | 0.010733 | 0.018933 | 0.021206 | 0.04974 | 0.040653 | 0.013781 | 0.017557 | 0.016528 | 0.016433 | 69.3974 | -46.065 | -18.336 | -35.034 | 0.118206 | -392.23 | -21.38 | 2.22922 | -677.41 | 12.6612 | -317.28 | -11.464 | -30.425 | 13.1755 | 2239.05 | 214 | 334 | 319 | 303 | 301 | 332 | 333 | 140 | 335 | 126 | 524 | Wollastonite | Jadeite | Corundum | CaNb2O6 | Cassiterite | Scheelite | Manganotantalite | Rutile | Mn | Magnetite | Zircon
T1 | 2 | 40 | 20 | 40 | 0 | 279 | 0 | 0 | 0 | 0 | 78.6917 | 0 | 0 | 0.342722 | 0 | 0.066263 | 0.016039 | 21.4696 | 100.586 | 0 | 0 | 0 | 0 | 99.9077 | 0 | 0 | 0.571681 | 0 | 0.085247 | 0.021665 | 4e-06 | 100.586 | 0 | 0 | 0 | 0 | 32.9299 | 0 | 0 | 0.355372 | 0 | 0.058931 | 0.008733 | 66.647 | 0 | 0 | 0 | 0 | 98.7316 | 0 | 0 | 1.06549 | 0 | 0.17669 | 0.026183 | 0 | 100 | 2 | O | 0 | 0 | 0 | 0 | 0.988189 | 0 | 0 | 0.010664 | 0 | 0.001768 | 0.000262 | 2 | 0.012 | 0.014558 | 0.005679 | 0.013231 | 0.016698 | 0.039435 | 0.033287 | 0.008259 | 0.013595 | 0.012845 | 0.012162 | 0.025672 | 0.019623 | 0.01073 | 0.018928 | 0.0212 | 0.049731 | 0.040645 | 0.013777 | 0.017554 | 0.016524 | 0.016428 | -127.24 | -28.162 | -21.025 | -64.279 | 0.118109 | -42.136 | -90.753 | 2.00528 | -21.168 | 14.5168 | 54.2387 | -11.464 | -30.415 | 13.1755 | 2249.05 | 214 | 334 | 319 | 303 | 301 | 332 | 333 | 140 | 335 | 126 | 524 | Wollastonite | Jadeite | Corundum | CaNb2O6 | Cassiterite | Scheelite | Manganotantalite | Rutile | Mn | Magnetite | Zircon
T1 | 2 | 40 | 20 | 40 | 0 | 280 | 0.010071 | 0 | 0 | 0 | 78.4858 | 0 | 0 | 0.248104 | 0 | 0.046854 | 0.02169 | 21.3588 | 100.171 | 0.021545 | 0 | 0 | 0 | 99.6464 | 0 | 0 | 0.413853 | 0 | 0.060277 | 0.029299 | -1e-05 | 100.171 | 0.017904 | 0 | 0 | 0 | 33.017 | 0 | 0 | 0.258619 | 0 | 0.041889 | 0.011872 | 66.6527 | 0.053688 | 0 | 0 | 0 | 99.0096 | 0 | 0 | 0.775531 | 0 | 0.125615 | 0.035602 | 0 | 100 | 2 | O | 0.000537 | 0 | 0 | 0 | 0.990718 | 0 | 0 | 0.00776 | 0 | 0.001257 | 0.000356 | 2 | 0.012014 | 0.014565 | 0.005681 | 0.013237 | 0.016708 | 0.039443 | 0.033295 | 0.008264 | 0.0136 | 0.012849 | 0.012167 | 0.025702 | 0.019633 | 0.010735 | 0.018935 | 0.021213 | 0.049741 | 0.040655 | 0.013785 | 0.01756 | 0.01653 | 0.016436 | 83.4097 | -71.433 | -17.136 | -39.348 | 0.118271 | -82.657 | -26.192 | 2.65929 | -237.94 | 20.2011 | 40.3065 | -11.464 | -30.405 | 13.1755 | 2259.06 | 214 | 334 | 319 | 303 | 301 | 332 | 333 | 140 | 335 | 126 | 524 | Wollastonite | Jadeite | Corundum | CaNb2O6 | Cassiterite | Scheelite | Manganotantalite | Rutile | Mn | Magnetite | Zircon
T1 | 2 | 40 | 20 | 40 | 0 | 281 | 0.00944 | 0 | 0 | 0 | 78.0575 | 0 | 0 | 0.511922 | 0 | 0.123769 | 0.029599 | 21.4437 | 100.176 | 0.020196 | 0 | 0 | 0 | 99.1026 | 0 | 0 | 0.853916 | 0 | 0.159228 | 0.039982 | 4e-06 | 100.176 | 0.01671 | 0 | 0 | 0 | 32.6957 | 0 | 0 | 0.531323 | 0 | 0.11018 | 0.016132 | 66.6299 | 0.050076 | 0 | 0 | 0 | 97.9792 | 0 | 0 | 1.59222 | 0 | 0.330175 | 0.048341 | 0 | 100 | 2 | O | 0.000502 | 0 | 0 | 0 | 0.981412 | 0 | 0 | 0.015948 | 0 | 0.003307 | 0.000484 | 2 | 0.011959 | 0.014537 | 0.005671 | 0.013219 | 0.016675 | 0.039413 | 0.033265 | 0.008246 | 0.013582 | 0.012833 | 0.012148 | 0.025585 | 0.019595 | 0.010716 | 0.01891 | 0.021171 | 0.049703 | 0.040619 | 0.013755 | 0.017537 | 0.01651 | 0.01641 | 88.5556 | -22.983 | -20.885 | -25.515 | 0.1186 | -48.564 | -27.922 | 1.43296 | -640.32 | 8.13111 | 29.6758 | -11.464 | -30.395 | 13.1755 | 2269.06 | 214 | 334 | 319 | 303 | 301 | 332 | 333 | 140 | 335 | 126 | 524 | Wollastonite | Jadeite | Corundum | CaNb2O6 | Cassiterite | Scheelite | Manganotantalite | Rutile | Mn | Magnetite | Zircon
T1 | 2 | 40 | 20 | 40 | 0 | 282 | 0.010723 | 0 | 0 | 0 | 78.2527 | 0 | 0 | 0.303137 | 0 | 0.036827 | 0 | 21.323 | 99.9263 | 0.02294 | 0 | 0 | 0 | 99.3503 | 0 | 0 | 0.505651 | 0 | 0.047378 | 0 | 4e-06 | 99.9263 | 0.019095 | 0 | 0 | 0 | 32.9757 | 0 | 0 | 0.316529 | 0 | 0.032982 | 0 | 66.6557 | 0.057267 | 0 | 0 | 0 | 98.8946 | 0 | 0 | 0.949273 | 0 | 0.098913 | 0 | 0 | 100 | 2 | O | 0.000573 | 0 | 0 | 0 | 0.989435 | 0 | 0 | 0.009497 | 0 | 0.00099 | 0 | 2 | 0.012008 | 0.014563 | 0.005681 | 0.013236 | 0.016705 | 0.039444 | 0.033295 | 0.008263 | 0.013599 | 0.012848 | 0.012166 | 0.025689 | 0.019631 | 0.010734 | 0.018934 | 0.021208 | 0.049742 | 0.040655 | 0.013783 | 0.01756 | 0.016529 | 0.016434 | 78.3165 | -55.095 | -20.013 | -35.092 | 0.118458 | -118.29 | -27.17 | 2.2301 | -141.72 | 25.4775 | -199.72 | -11.464 | -30.385 | 13.1755 | 2279.06 | 214 | 334 | 319 | 303 | 301 | 332 | 333 | 140 | 335 | 126 | 524 | Wollastonite | Jadeite | Corundum | CaNb2O6 | Cassiterite | Scheelite | Manganotantalite | Rutile | Mn | Magnetite | Zircon
T1 | 2 | 40 | 20 | 40 | 0 | 283 | 0.01002 | 0 | 0 | 0 | 78.272 | 0 | 0 | 0.478075 | 0 | 0.104199 | 0.010791 | 21.4673 | 100.342 | 0.021436 | 0 | 0 | 0 | 99.3749 | 0 | 0 | 0.797458 | 0 | 0.134052 | 0.014576 | 6e-06 | 100.342 | 0.017718 | 0 | 0 | 0 | 32.7523 | 0 | 0 | 0.49569 | 0 | 0.092664 | 0.005875 | 66.6358 | 0.053105 | 0 | 0 | 0 | 98.1659 | 0 | 0 | 1.48569 | 0 | 0.277736 | 0.017609 | 0 | 100 | 2 | O | 0.000532 | 0 | 0 | 0 | 0.983024 | 0 | 0 | 0.014878 | 0 | 0.002781 | 0.000176 | 2 | 0.011969 | 0.014542 | 0.005673 | 0.013222 | 0.01668 | 0.039419 | 0.033271 | 0.008249 | 0.013585 | 0.012836 | 0.012151 | 0.025605 | 0.019602 | 0.010719 | 0.018914 | 0.021177 | 0.04971 | 0.040625 | 0.01376 | 0.017541 | 0.016514 | 0.016414 | 83.5162 | -37.095 | -15.104 | -80.274 | 0.11843 | -54.942 | -23.364 | 1.51561 | -378.24 | 9.51451 | 80.2137 | -11.464 | -30.375 | 13.1755 | 2289.06 | 214 | 334 | 319 | 303 | 301 | 332 | 333 | 140 | 335 | 126 | 524 | Wollastonite | Jadeite | Corundum | CaNb2O6 | Cassiterite | Scheelite | Manganotantalite | Rutile | Mn | Magnetite | Zircon
T1 | 2 | 40 | 20 | 40 | 0 | 284 | 0.005463 | 0 | 0 | 0 | 78.3571 | 0 | 0 | 0.362355 | 0 | 0.071798 | 0.004449 | 21.3963 | 100.197 | 0.011687 | 0 | 0 | 0 | 99.483 | 0 | 0 | 0.604429 | 0 | 0.092368 | 0.00601 | -1e-05 | 100.197 | 0.009694 | 0 | 0 | 0 | 32.9015 | 0 | 0 | 0.377007 | 0 | 0.064071 | 0.002431 | 66.6453 | 0.029063 | 0 | 0 | 0 | 98.6413 | 0 | 0 | 1.1303 | 0 | 0.192091 | 0.007287 | 0 | 100 | 2 | O | 0.000291 | 0 | 0 | 0 | 0.987361 | 0 | 0 | 0.011314 | 0 | 0.001923 | 7.3e-05 | 2 | 0.011994 | 0.014555 | 0.005678 | 0.01323 | 0.016695 | 0.039433 | 0.033284 | 0.008258 | 0.013593 | 0.012843 | 0.01216 | 0.02566 | 0.01962 | 0.010728 | 0.018926 | 0.021196 | 0.049728 | 0.040642 | 0.013774 | 0.017552 | 0.016523 | 0.016426 | 153.258 | -44.963 | -17.721 | -54.171 | 0.118363 | -70.082 | -62.495 | 1.9119 | -1013.2 | 13.4582 | 193.697 | -11.464 | -30.365 | 13.175 | 2299.05 | 214 | 334 | 319 | 303 | 301 | 332 | 333 | 140 | 335 | 126 | 524 | Wollastonite | Jadeite | Corundum | CaNb2O6 | Cassiterite | Scheelite | Manganotantalite | Rutile | Mn | Magnetite | Zircon
T1 | 2 | 40 | 20 | 40 | 0 | 285 | 0.009241 | 0 | 0 | 0 | 78.2116 | 0 | 0 | 0.325602 | 0 | 0.055656 | 0.0054 | 21.3325 | 99.9399 | 0.019769 | 0 | 0 | 0 | 99.2982 | 0 | 0 | 0.543124 | 0 | 0.071601 | 0.007294 | 0 | 99.9399 | 0.016447 | 0 | 0 | 0 | 32.9409 | 0 | 0 | 0.339806 | 0 | 0.049818 | 0.002959 | 66.6501 | 0.049318 | 0 | 0 | 0 | 98.7735 | 0 | 0 | 1.01891 | 0 | 0.14938 | 0.008873 | 0 | 100 | 2 | O | 0.000494 | 0 | 0 | 0 | 0.988474 | 0 | 0 | 0.010197 | 0 | 0.001495 | 8.9e-05 | 2 | 0.012003 | 0.01456 | 0.00568 | 0.013234 | 0.016701 | 0.039441 | 0.033292 | 0.008261 | 0.013597 | 0.012847 | 0.012164 | 0.025678 | 0.019627 | 0.010732 | 0.018932 | 0.021204 | 0.049739 | 0.040652 | 0.01378 | 0.017557 | 0.016527 | 0.016431 | 90.7861 | -227.96 | -17.31 | -39.96 | 0.118491 | -222.31 | -83.574 | 2.09595 | -30.948 | 17.1327 | 159.757 | -11.464 | -30.355 | 13.175 | 2309.05 | 214 | 334 | 319 | 303 | 301 | 332 | 333 | 140 | 335 | 126 | 524 | Wollastonite | Jadeite | Corundum | CaNb2O6 | Cassiterite | Scheelite | Manganotantalite | Rutile | Mn | Magnetite | Zircon
T1 | 2 | 40 | 20 | 40 | 0 | 286 | 0.00803 | 0 | 0 | 0 | 78.2008 | 0 | 0 | 0.282409 | 0 | 0.056916 | 0 | 21.2979 | 99.8461 | 0.01718 | 0 | 0 | 0 | 99.2846 | 0 | 0 | 0.471075 | 0 | 0.073222 | 0 | 8e-06 | 99.8461 | 0.014316 | 0 | 0 | 0 | 32.9898 | 0 | 0 | 0.295206 | 0 | 0.051029 | 0 | 66.6497 | 0.042926 | 0 | 0 | 0 | 98.9189 | 0 | 0 | 0.885168 | 0 | 0.153009 | 0 | 0 | 100 | 2 | O | 0.00043 | 0 | 0 | 0 | 0.989946 | 0 | 0 | 0.008858 | 0 | 0.001531 | 0 | 2 | 0.01201 | 0.014565 | 0.005681 | 0.013237 | 0.016706 | 0.039445 | 0.033296 | 0.008263 | 0.0136 | 0.012849 | 0.012167 | 0.025694 | 0.019633 | 0.010735 | 0.018935 | 0.02121 | 0.049743 | 0.040656 | 0.013784 | 0.01756 | 0.01653 | 0.016435 | 104.501 | -38.239 | -15.881 | -46.297 | 0.118499 | -46.964 | -40.723 | 2.37231 | -44.536 | 16.7737 | -2190.7 | -11.464 | -30.345 | 13.175 | 2319.05 | 214 | 334 | 319 | 303 | 301 | 332 | 333 | 140 | 335 | 126 | 524 | Wollastonite | Jadeite | Corundum | CaNb2O6 | Cassiterite | Scheelite | Manganotantalite | Rutile | Mn | Magnetite | Zircon
T1 | 2 | 40 | 20 | 40 | 0 | 287 | 0.003691 | 0 | 0 | 0 | 78.4989 | 0 | 0 | 0.378329 | 0 | 0.06847 | 0.002186 | 21.4414 | 100.393 | 0.007897 | 0 | 0 | 0 | 99.6629 | 0 | 0 | 0.631075 | 0 | 0.088087 | 0.002953 | 2e-06 | 100.393 | 0.006536 | 0 | 0 | 0 | 32.8922 | 0 | 0 | 0.392805 | 0 | 0.060974 | 0.001192 | 66.6463 | 0.019597 | 0 | 0 | 0 | 98.6163 | 0 | 0 | 1.1777 | 0 | 0.182811 | 0.003573 | 0 | 100 | 2 | O | 0.000196 | 0 | 0 | 0 | 0.987065 | 0 | 0 | 0.011788 | 0 | 0.00183 | 3.6e-05 | 2 | 0.011994 | 0.014556 | 0.005678 | 0.013231 | 0.016696 | 0.039436 | 0.033287 | 0.008258 | 0.013594 | 0.012844 | 0.012161 | 0.02566 | 0.019621 | 0.010729 | 0.018927 | 0.021197 | 0.049733 | 0.040646 | 0.013775 | 0.017553 | 0.016524 | 0.016427 | 226.676 | -27.878 | -19.578 | -39.609 | 0.118268 | -41.059 | -50.911 | 1.84333 | -121.2 | 14.0748 | 393.535 | -11.464 | -30.335 | 13.175 | 2329.05 | 214 | 334 | 319 | 303 | 301 | 332 | 333 | 140 | 335 | 126 | 524 | Wollastonite | Jadeite | Corundum | CaNb2O6 | Cassiterite | Scheelite | Manganotantalite | Rutile | Mn | Magnetite | Zircon
T1 | 2 | 40 | 20 | 40 | 0 | 288 | 0.002237 | 0 | 0 | 0 | 78.2996 | 0 | 0 | 0.33583 | 0 | 0.082129 | 0.016213 | 21.3665 | 100.103 | 0.004785 | 0 | 0 | 0 | 99.41 | 0 | 0 | 0.560185 | 0 | 0.105659 | 0.021901 | 0 | 100.103 | 0.003974 | 0 | 0 | 0 | 32.9217 | 0 | 0 | 0.349881 | 0 | 0.07339 | 0.00887 | 66.6422 | 0.011913 | 0 | 0 | 0 | 98.6926 | 0 | 0 | 1.04887 | 0 | 0.220008 | 0.02659 | 0 | 100 | 2 | O | 0.000119 | 0 | 0 | 0 | 0.988013 | 0 | 0 | 0.0105 | 0 | 0.002202 | 0.000266 | 2 | 0.011999 | 0.014559 | 0.005679 | 0.013233 | 0.0167 | 0.039439 | 0.03329 | 0.00826 | 0.013596 | 0.012846 | 0.012163 | 0.02567 | 0.019625 | 0.010731 | 0.01893 | 0.021202 | 0.049736 | 0.040649 | 0.013778 | 0.017555 | 0.016526 | 0.01643 | 374.089 | -38.059 | -16.767 | -52.026 | 0.118425 | -45.238 | -36.343 | 2.04067 | -52.766 | 11.8676 | 53.6687 | -11.464 | -30.325 | 13.175 | 2339.06 | 214 | 334 | 319 | 303 | 301 | 332 | 333 | 140 | 335 | 126 | 524 | Wollastonite | Jadeite | Corundum | CaNb2O6 | Cassiterite | Scheelite | Manganotantalite | Rutile | Mn | Magnetite | Zircon
T1 | 2 | 40 | 20 | 40 | 0 | 289 | 0.003648 | 0 | 0 | 0 | 78.4744 | 0 | 0 | 0.290565 | 0 | 0.051507 | 0.009039 | 21.3737 | 100.203 | 0.007804 | 0 | 0 | 0 | 99.6318 | 0 | 0 | 0.48468 | 0 | 0.066264 | 0.01221 | 0 | 100.203 | 0.00648 | 0 | 0 | 0 | 32.9886 | 0 | 0 | 0.302662 | 0 | 0.046017 | 0.004944 | 66.6513 | 0.019431 | 0 | 0 | 0 | 98.9202 | 0 | 0 | 0.907569 | 0 | 0.137987 | 0.014825 | 0 | 100 | 2 | O | 0.000194 | 0 | 0 | 0 | 0.989885 | 0 | 0 | 0.009082 | 0 | 0.001381 | 0.000148 | 2 | 0.01201 | 0.014565 | 0.005681 | 0.013236 | 0.016706 | 0.039445 | 0.033296 | 0.008264 | 0.0136 | 0.012849 | 0.012167 | 0.025695 | 0.019633 | 0.010735 | 0.018935 | 0.02121 | 0.049744 | 0.040656 | 0.013784 | 0.01756 | 0.01653 | 0.016435 | 229.704 | -29.362 | -21.314 | -37.736 | 0.11829 | -65.622 | -29.367 | 2.31399 | -52.245 | 18.45 | 95.7422 | -11.464 | -30.315 | 13.175 | 2349.06 | 214 | 334 | 319 | 303 | 301 | 332 | 333 | 140 | 335 | 126 | 524 | Wollastonite | Jadeite | Corundum | CaNb2O6 | Cassiterite | Scheelite | Manganotantalite | Rutile | Mn | Magnetite | Zircon
T1 | 2 | 40 | 20 | 40 | 0 | 290 | 0.002816 | 0 | 0 | 0 | 77.4399 | 0 | 0 | 0.697678 | 0 | 0.228941 | 0.031903 | 21.4246 | 99.8258 | 0.006025 | 0 | 0 | 0 | 98.3184 | 0 | 0 | 1.16377 | 0 | 0.294532 | 0.043095 | 4e-06 | 99.8258 | 0.004987 | 0 | 0 | 0 | 32.4506 | 0 | 0 | 0.724422 | 0 | 0.20389 | 0.017395 | 66.5987 | 0.014931 | 0 | 0 | 0 | 97.1537 | 0 | 0 | 2.16884 | 0 | 0.610426 | 0.052078 | 0 | 100 | 2 | O | 0.00015 | 0 | 0 | 0 | 0.974512 | 0 | 0 | 0.021755 | 0 | 0.006123 | 0.000522 | 2 | 0.011919 | 0.014518 | 0.005665 | 0.013207 | 0.016651 | 0.039395 | 0.033247 | 0.008233 | 0.013569 | 0.012823 | 0.012135 | 0.025499 | 0.01957 | 0.010704 | 0.018893 | 0.021141 | 0.04968 | 0.040597 | 0.013733 | 0.017521 | 0.016496 | 0.016392 | 295.153 | -224.64 | -21.054 | -36.177 | 0.119093 | -65.023 | -58.222 | 1.11978 | -166.76 | 4.73304 | 27.5536 | -11.464 | -30.305 | 13.175 | 2359.06 | 214 | 334 | 319 | 303 | 301 | 332 | 333 | 140 | 335 | 126 | 524 | Wollastonite | Jadeite | Corundum | CaNb2O6 | Cassiterite | Scheelite | Manganotantalite | Rutile | Mn | Magnetite | Zircon
T1 | 2 | 40 | 20 | 40 | 0 | 291 | 0.010681 | 0 | 0 | 0 | 78.9972 | 0 | 0 | 0.168782 | 0 | 0.019611 | 0.00239 | 21.4298 | 100.629 | 0.02285 | 0 | 0 | 0 | 100.296 | 0 | 0 | 0.281538 | 0 | 0.02523 | 0.003229 | 4e-06 | 100.629 | 0.018927 | 0 | 0 | 0 | 33.1261 | 0 | 0 | 0.175373 | 0 | 0.017478 | 0.001304 | 66.6608 | 0.056772 | 0 | 0 | 0 | 99.3609 | 0 | 0 | 0.526027 | 0 | 0.052423 | 0.003912 | 0 | 100 | 2 | O | 0.000568 | 0 | 0 | 0 | 0.993869 | 0 | 0 | 0.005262 | 0 | 0.000524 | 3.9e-05 | 2 | 0.012034 | 0.014577 | 0.005685 | 0.013244 | 0.016721 | 0.039459 | 0.033309 | 0.008272 | 0.013607 | 0.012856 | 0.012175 | 0.025746 | 0.019649 | 0.010743 | 0.018946 | 0.021229 | 0.049761 | 0.040672 | 0.013797 | 0.01757 | 0.016539 | 0.016447 | 78.7917 | -33.986 | -16.758 | -37.195 | 0.117892 | -134.05 | -19.251 | 3.76821 | -160.54 | 47.139 | 360.387 | -11.464 | -30.295 | 13.175 | 2369.06 | 214 | 334 | 319 | 303 | 301 | 332 | 333 | 140 | 335 | 126 | 524 | Wollastonite | Jadeite | Corundum | CaNb2O6 | Cassiterite | Scheelite | Manganotantalite | Rutile | Mn | Magnetite | Zircon
T1 | 2 | 40 | 20 | 40 | 0 | 292 | 0.009369 | 0 | 0 | 0 | 78.5403 | 0 | 0 | 0.347736 | 0.001457 | 0.072439 | 0.016412 | 21.4452 | 100.433 | 0.020044 | 0 | 0 | 0 | 99.7156 | 0 | 0 | 0.580044 | 0.001882 | 0.093192 | 0.02217 | 0 | 100.433 | 0.016587 | 0 | 0 | 0 | 32.903 | 0 | 0 | 0.36097 | 0.001319 | 0.064495 | 0.008946 | 66.6447 | 0.049729 | 0 | 0 | 0 | 98.6439 | 0 | 0 | 1.0822 | 0.003955 | 0.193359 | 0.026821 | 0 | 100 | 2 | O | 0.000498 | 0 | 0 | 0 | 0.987414 | 0 | 0 | 0.010833 | 4e-05 | 0.001935 | 0.000268 | 2 | 0.011997 | 0.014557 | 0.005679 | 0.013232 | 0.016698 | 0.039438 | 0.033289 | 0.008259 | 0.013595 | 0.012845 | 0.012162 | 0.025665 | 0.019623 | 0.01073 | 0.018929 | 0.0212 | 0.049735 | 0.040648 | 0.013777 | 0.017554 | 0.016525 | 0.016429 | 89.4995 | -48.318 | -16.085 | -65.54 | 0.118242 | -46.435 | -74.789 | 1.98053 | 660.161 | 13.3481 | 53.0224 | -11.464 | -30.285 | 13.175 | 2379.05 | 214 | 334 | 319 | 303 | 301 | 332 | 333 | 140 | 335 | 126 | 524 | Wollastonite | Jadeite | Corundum | CaNb2O6 | Cassiterite | Scheelite | Manganotantalite | Rutile | Mn | Magnetite | Zircon
T1 | 2 | 40 | 20 | 40 | 0 | 293 | 0.000999 | 0 | 0 | 0 | 78.793 | 0 | 0 | 0.246782 | 0 | 0.040354 | 0.02821 | 21.4308 | 100.54 | 0.002138 | 0 | 0 | 0 | 100.036 | 0 | 0 | 0.411647 | 0 | 0.051915 | 0.038106 | 0 | 100.54 | 0.001771 | 0 | 0 | 0 | 33.0358 | 0 | 0 | 0.256384 | 0 | 0.035958 | 0.01539 | 66.6547 | 0.00531 | 0 | 0 | 0 | 99.0718 | 0 | 0 | 0.768875 | 0 | 0.107836 | 0.046152 | 0 | 100 | 2 | O | 5.3e-05 | 0 | 0 | 0 | 0.991253 | 0 | 0 | 0.007693 | 0 | 0.001079 | 0.000462 | 2 | 0.01202 | 0.014569 | 0.005683 | 0.013239 | 0.016712 | 0.039451 | 0.033301 | 0.008267 | 0.013602 | 0.012851 | 0.01217 | 0.025714 | 0.019638 | 0.010737 | 0.018939 | 0.021218 | 0.049751 | 0.040663 | 0.013789 | 0.017564 | 0.016533 | 0.016439 | 838.191 | -36.915 | -18.535 | -30.059 | 0.118051 | -68.415 | -164.44 | 2.6725 | -54.316 | 23.3273 | 31.1556 | -11.464 | -30.275 | 13.175 | 2389.05 | 214 | 334 | 319 | 303 | 301 | 332 | 333 | 140 | 335 | 126 | 524 | Wollastonite | Jadeite | Corundum | CaNb2O6 | Cassiterite | Scheelite | Manganotantalite | Rutile | Mn | Magnetite | Zircon
T1 | 2 | 40 | 20 | 40 | 0 | 294 | 0 | 0 | 0 | 0.00967 | 78.3097 | 0 | 0 | 0.263797 | 0 | 0.062286 | 0.005206 | 21.3131 | 99.9638 | 0 | 0 | 0 | 0.013833 | 99.4228 | 0 | 0 | 0.440029 | 0 | 0.080131 | 0.007032 | -1e-05 | 99.9638 | 0 | 0 | 0 | 0.005208 | 33.0117 | 0 | 0 | 0.27555 | 0 | 0.055803 | 0.002855 | 66.6489 | 0 | 0 | 0 | 0.007808 | 98.99 | 0 | 0 | 0.826274 | 0 | 0.167334 | 0.008562 | 0 | 100 | 2 | O | 0 | 0 | 0 | 0.000156 | 0.990613 | 0 | 0 | 0.008269 | 0 | 0.001675 | 8.6e-05 | 2 | 0.012013 | 0.014565 | 0.005681 | 0.013236 | 0.016707 | 0.039442 | 0.033294 | 0.008264 | 0.013599 | 0.012848 | 0.012167 | 0.0257 | 0.019634 | 0.010735 | 0.018934 | 0.021211 | 0.04974 | 0.040654 | 0.013784 | 0.01756 | 0.016529 | 0.016435 | -1903.7 | -39.605 | -18.402 | 97.4305 | 0.118403 | -186.81 | -33.226 | 2.5187 | -198.01 | 15.3962 | 165.73 | -11.464 | -30.265 | 13.175 | 2399.05 | 214 | 334 | 319 | 303 | 301 | 332 | 333 | 140 | 335 | 126 | 524 | Wollastonite | Jadeite | Corundum | CaNb2O6 | Cassiterite | Scheelite | Manganotantalite | Rutile | Mn | Magnetite | Zircon
T1 | 2 | 40 | 20 | 40 | 0 | 295 | 0 | 0.007447 | 0 | 0 | 78.496 | 0 | 0 | 0.168115 | 0 | 0.046435 | 0.00194 | 21.2922 | 100.012 | 0 | 0.010038 | 0 | 0 | 99.6593 | 0 | 0 | 0.280426 | 0 | 0.059738 | 0.00262 | 2e-06 | 100.012 | 0 | 0.016222 | 0 | 0 | 33.1206 | 0 | 0 | 0.175767 | 0 | 0.04164 | 0.001065 | 66.6447 | 0 | 0.024322 | 0 | 0 | 99.3205 | 0 | 0 | 0.527081 | 0 | 0.124868 | 0.003193 | 0 | 100 | 2 | O | 0 | 0.000487 | 0 | 0 | 0.993947 | 0 | 0 | 0.005275 | 0 | 0.00125 | 3.2e-05 | 2 | 0.012032 | 0.014575 | 0.005685 | 0.013242 | 0.016717 | 0.039452 | 0.033304 | 0.00827 | 0.013605 | 0.012853 | 0.012173 | 0.02574 | 0.019647 | 0.010742 | 0.018943 | 0.021224 | 0.049753 | 0.040666 | 0.013794 | 0.017567 | 0.016536 | 0.016444 | -251.22 | 139.368 | -21.116 | -68.875 | 0.118258 | -51.532 | -76.43 | 3.78115 | -2844.4 | 20.3823 | 443.822 | -11.464 | -30.255 | 13.175 | 2409.05 | 214 | 334 | 319 | 303 | 301 | 332 | 333 | 140 | 335 | 126 | 524 | Wollastonite | Jadeite | Corundum | CaNb2O6 | Cassiterite | Scheelite | Manganotantalite | Rutile | Mn | Magnetite | Zircon
T1 | 2 | 40 | 20 | 40 | 0 | 296 | 0.008869 | 0 | 0 | 0 | 78.4616 | 0 | 0 | 0.277997 | 0.006359 | 0.068915 | 0.036897 | 21.3844 | 100.245 | 0.018975 | 0 | 0 | 0 | 99.6157 | 0 | 0 | 0.463715 | 0.008211 | 0.088659 | 0.049841 | 0 | 100.245 | 0.015747 | 0 | 0 | 0 | 32.9632 | 0 | 0 | 0.289394 | 0.005772 | 0.061532 | 0.020169 | 66.6442 | 0.047208 | 0 | 0 | 0 | 98.823 | 0 | 0 | 0.867599 | 0.017304 | 0.184471 | 0.060467 | 0 | 100 | 2 | O | 0.000473 | 0 | 0 | 0 | 0.989228 | 0 | 0 | 0.008685 | 0.000173 | 0.001847 | 0.000605 | 2 | 0.012005 | 0.014561 | 0.00568 | 0.013234 | 0.016703 | 0.039439 | 0.03329 | 0.008261 | 0.013596 | 0.012846 | 0.012164 | 0.025684 | 0.019627 | 0.010732 | 0.018931 | 0.021207 | 0.049735 | 0.040649 | 0.01378 | 0.017556 | 0.016527 | 0.016432 | 94.6002 | -84.952 | -12.817 | -78.262 | 0.118293 | -47.963 | -43.664 | 2.40467 | 152.126 | 13.9906 | 23.972 | -11.464 | -30.245 | 13.175 | 2419.05 | 214 | 334 | 319 | 303 | 301 | 332 | 333 | 140 | 335 | 126 | 524 | Wollastonite | Jadeite | Corundum | CaNb2O6 | Cassiterite | Scheelite | Manganotantalite | Rutile | Mn | Magnetite | Zircon
T1 | 2 | 40 | 20 | 40 | 0 | 297 | 0.003947 | 0 | 0 | 0 | 78.8769 | 0 | 0 | 0.185025 | 0.002779 | 0.027601 | 0 | 21.4028 | 100.499 | 0.008443 | 0 | 0 | 0 | 100.143 | 0 | 0 | 0.308632 | 0.003589 | 0.035509 | 0 | 4e-06 | 100.499 | 0.007002 | 0 | 0 | 0 | 33.1158 | 0 | 0 | 0.192483 | 0.002521 | 0.024628 | 0 | 66.6576 | 0.021001 | 0 | 0 | 0 | 99.3203 | 0 | 0 | 0.577293 | 0.00756 | 0.073864 | 0 | 0 | 100 | 2 | O | 0.00021 | 0 | 0 | 0 | 0.993607 | 0 | 0 | 0.005775 | 7.6e-05 | 0.000739 | 0 | 2 | 0.012031 | 0.014574 | 0.005685 | 0.013242 | 0.016717 | 0.039453 | 0.033304 | 0.00827 | 0.013605 | 0.012853 | 0.012173 | 0.025738 | 0.019646 | 0.010741 | 0.018943 | 0.021224 | 0.049753 | 0.040666 | 0.013794 | 0.017567 | 0.016536 | 0.016443 | 212.671 | -27.805 | -18.724 | -138.92 | 0.117967 | -52.632 | -48.396 | 3.46391 | 346.945 | 33.7287 | -54.129 | -11.464 | -30.235 | 13.175 | 2429.06 | 214 | 334 | 319 | 303 | 301 | 332 | 333 | 140 | 335 | 126 | 524 | Wollastonite | Jadeite | Corundum | CaNb2O6 | Cassiterite | Scheelite | Manganotantalite | Rutile | Mn | Magnetite | Zircon
T1 | 2 | 40 | 20 | 40 | 0 | 298 | 0.009538 | 0.0049 | 0 | 0 | 78.0922 | 0 | 0 | 0.337925 | 0 | 0.065568 | 0 | 21.3116 | 99.8217 | 0.020404 | 0.006604 | 0 | 0 | 99.1467 | 0 | 0 | 0.563679 | 0 | 0.084353 | 0 | -1e-05 | 99.8217 | 0.01699 | 0.010663 | 0 | 0 | 32.9189 | 0 | 0 | 0.352969 | 0 | 0.058741 | 0 | 66.6418 | 0.050941 | 0.015985 | 0 | 0 | 98.6987 | 0 | 0 | 1.05829 | 0 | 0.17612 | 0 | 0 | 100 | 2 | O | 0.00051 | 0.00032 | 0 | 0 | 0.987936 | 0 | 0 | 0.010593 | 0 | 0.001763 | 0 | 2 | 0.011998 | 0.014558 | 0.005679 | 0.013233 | 0.016699 | 0.039438 | 0.033289 | 0.00826 | 0.013596 | 0.012846 | 0.012163 | 0.025668 | 0.019624 | 0.010731 | 0.01893 | 0.021201 | 0.049735 | 0.040648 | 0.013777 | 0.017555 | 0.016526 | 0.01643 | 87.9427 | 211.043 | -17.558 | -74.074 | 0.118582 | -55.834 | -28.296 | 2.02982 | -42.796 | 14.6635 | -3265.9 | -11.464 | -30.225 | 13.175 | 2439.06 | 214 | 334 | 319 | 303 | 301 | 332 | 333 | 140 | 335 | 126 | 524 | Wollastonite | Jadeite | Corundum | CaNb2O6 | Cassiterite | Scheelite | Manganotantalite | Rutile | Mn | Magnetite | Zircon
T1 | 2 | 40 | 20 | 40 | 0 | 299 | 0.002535 | 0 | 0 | 0 | 79.0207 | 0 | 0 | 0.17453 | 0 | 0 | 0.005544 | 21.4262 | 100.63 | 0.005423 | 0 | 0 | 0 | 100.326 | 0 | 0 | 0.291126 | 0 | 0 | 0.007489 | 4e-06 | 100.63 | 0.004494 | 0 | 0 | 0 | 33.1444 | 0 | 0 | 0.181392 | 0 | 0 | 0.003026 | 66.6667 | 0.013481 | 0 | 0 | 0 | 99.4333 | 0 | 0 | 0.544176 | 0 | 0 | 0.009077 | 0 | 100 | 2 | O | 0.000135 | 0 | 0 | 0 | 0.994333 | 0 | 0 | 0.005442 | 0 | 0 | 9.1e-05 | 2 | 0.012036 | 0.014576 | 0.005685 | 0.013243 | 0.01672 | 0.039455 | 0.033306 | 0.008272 | 0.013607 | 0.012855 | 0.012174 | 0.025749 | 0.019648 | 0.010742 | 0.018944 | 0.021228 | 0.049756 | 0.040669 | 0.013797 | 0.017569 | 0.016538 | 0.016445 | 331.069 | -48.401 | -16.839 | -34.821 | 0.117858 | -81.537 | -28.551 | 3.65427 | -242.34 | -268.78 | 155.756 | -11.48 | -30.215 | 13.175 | 2457.77 | 214 | 334 | 319 | 303 | 301 | 332 | 333 | 140 | 335 | 126 | 524 | Wollastonite | Jadeite | Corundum | CaNb2O6 | Cassiterite | Scheelite | Manganotantalite | Rutile | Mn | Magnetite | Zircon
T1 | 2 | 40 | 20 | 40 | 0 | 300 | 0.005256 | 0 | 0 | 0 | 78.9988 | 0 | 0 | 0.277863 | 0 | 0.047015 | 0.001732 | 21.5046 | 100.835 | 0.011245 | 0 | 0 | 0 | 100.298 | 0 | 0 | 0.463491 | 0 | 0.060484 | 0.00234 | 0 | 100.835 | 0.009281 | 0 | 0 | 0 | 33.0076 | 0 | 0 | 0.287675 | 0 | 0.041749 | 0.000942 | 66.6528 | 0.02783 | 0 | 0 | 0 | 98.9815 | 0 | 0 | 0.862665 | 0 | 0.125194 | 0.002824 | 0 | 100 | 2 | O | 0.000278 | 0 | 0 | 0 | 0.990435 | 0 | 0 | 0.008632 | 0 | 0.001253 | 2.8e-05 | 2 | 0.012011 | 0.014563 | 0.00568 | 0.013234 | 0.016704 | 0.039438 | 0.03329 | 0.008263 | 0.013597 | 0.012847 | 0.012165 | 0.025696 | 0.01963 | 0.010733 | 0.018932 | 0.021207 | 0.049734 | 0.040649 | 0.013783 | 0.017557 | 0.016527 | 0.016432 | 159.503 | -109.49 | -17.344 | -77.738 | 0.117859 | -49.408 | -18.465 | 2.40591 | -82.407 | 20.1312 | 496.485 | -11.464 | -30.205 | 13.175 | 2476.47 | 214 | 334 | 319 | 303 | 301 | 332 | 333 | 140 | 335 | 126 | 524 | Wollastonite | Jadeite | Corundum | CaNb2O6 | Cassiterite | Scheelite | Manganotantalite | Rutile | Mn | Magnetite | Zircon
T1 | 2 | 40 | 20 | 40 | 0 | 301 | 0.008184 | 0 | 0 | 0 | 78.821 | 0 | 0 | 0.290549 | 0 | 0.059709 | 0 | 21.4715 | 100.651 | 0.017509 | 0 | 0 | 0 | 100.072 | 0 | 0 | 0.484653 | 0 | 0.076816 | 0 | 0 | 100.651 | 0.014472 | 0 | 0 | 0 | 32.9822 | 0 | 0 | 0.301257 | 0 | 0.0531 | 0 | 66.649 | 0.043393 | 0 | 0 | 0 | 98.8941 | 0 | 0 | 0.90329 | 0 | 0.159215 | 0 | 0 | 100 | 2 | O | 0.000434 | 0 | 0 | 0 | 0.989729 | 0 | 0 | 0.00904 | 0 | 0.001593 | 0 | 2 | 0.012007 | 0.014561 | 0.00568 | 0.013233 | 0.016701 | 0.039435 | 0.033288 | 0.008261 | 0.013596 | 0.012845 | 0.012164 | 0.025687 | 0.019628 | 0.010732 | 0.01893 | 0.021204 | 0.049731 | 0.040646 | 0.01378 | 0.017555 | 0.016526 | 0.016431 | 102.505 | -32.895 | -21.699 | -45.021 | 0.117994 | -54.808 | -30.344 | 2.31344 | -69.324 | 16.0225 | -306.51 | -11.464 | -30.195 | 13.175 | 2486.46 | 214 | 334 | 319 | 303 | 301 | 332 | 333 | 140 | 335 | 126 | 524 | Wollastonite | Jadeite | Corundum | CaNb2O6 | Cassiterite | Scheelite | Manganotantalite | Rutile | Mn | Magnetite | Zircon
T1 | 2 | 40 | 20 | 40 | 0 | 302 | 0.00347 | 0.007042 | 0 | 0 | 78.3433 | 0 | 0 | 0.347272 | 0 | 0.059551 | 0.038311 | 21.391 | 100.19 | 0.007424 | 0.009493 | 0 | 0 | 99.4654 | 0 | 0 | 0.57927 | 0 | 0.076613 | 0.051751 | 0 | 100.19 | 0.006159 | 0.015269 | 0 | 0 | 32.9018 | 0 | 0 | 0.361382 | 0 | 0.053153 | 0.020935 | 66.6413 | 0.018467 | 0.022892 | 0 | 0 | 98.6529 | 0 | 0 | 1.08357 | 0 | 0.159373 | 0.062771 | 0 | 100 | 2 | O | 0.000185 | 0.000458 | 0 | 0 | 0.987429 | 0 | 0 | 0.010846 | 0 | 0.001595 | 0.000628 | 2 | 0.011993 | 0.014552 | 0.005677 | 0.013228 | 0.016695 | 0.039428 | 0.03328 | 0.008257 | 0.013592 | 0.012842 | 0.012159 | 0.025658 | 0.019616 | 0.010727 | 0.018924 | 0.021196 | 0.049722 | 0.040637 | 0.013773 | 0.01755 | 0.016521 | 0.016424 | 241.08 | 147.086 | -16.505 | -33.9 | 0.118367 | -143.94 | -29.05 | 1.98233 | -133.09 | 16.0588 | 23.1021 | -11.464 | -30.185 | 13.175 | 2496.46 | 214 | 334 | 319 | 303 | 301 | 332 | 333 | 140 | 335 | 126 | 524 | Wollastonite | Jadeite | Corundum | CaNb2O6 | Cassiterite | Scheelite | Manganotantalite | Rutile | Mn | Magnetite | Zircon
T1 | 2 | 40 | 20 | 40 | 0 | 303 | 0 | 0.005512 | 0 | 0 | 78.4534 | 0 | 0 | 0.291043 | 0.012529 | 0.06168 | 0.025529 | 21.3784 | 100.228 | 0 | 0.00743 | 0 | 0 | 99.6051 | 0 | 0 | 0.485477 | 0.016178 | 0.079351 | 0.034484 | 4e-06 | 100.228 | 0 | 0.011957 | 0 | 0 | 32.9661 | 0 | 0 | 0.303034 | 0.011374 | 0.055083 | 0.013958 | 66.6385 | 0 | 0.017923 | 0 | 0 | 98.8325 | 0 | 0 | 0.908499 | 0.034099 | 0.165138 | 0.041845 | 0 | 100 | 2 | O | 0 | 0.000359 | 0 | 0 | 0.989399 | 0 | 0 | 0.009095 | 0.000341 | 0.001653 | 0.000419 | 2 | 0.012004 | 0.014559 | 0.005679 | 0.013232 | 0.0167 | 0.039433 | 0.033285 | 0.00826 | 0.013595 | 0.012844 | 0.012162 | 0.02568 | 0.019625 | 0.010731 | 0.018928 | 0.021203 | 0.049728 | 0.040643 | 0.013778 | 0.017554 | 0.016524 | 0.016429 | -253.47 | 187.729 | -19.185 | -40.188 | 0.11828 | -60.883 | -19.547 | 2.30979 | 77.7166 | 15.5353 | 34.336 | -11.464 | -30.175 | 13.175 | 2506.46 | 214 | 334 | 319 | 303 | 301 | 332 | 333 | 140 | 335 | 126 | 524 | Wollastonite | Jadeite | Corundum | CaNb2O6 | Cassiterite | Scheelite | Manganotantalite | Rutile | Mn | Magnetite | Zircon
T1 | 2 | 40 | 20 | 40 | 0 | 304 | 0.008574 | 0 | 0 | 0 | 78.6396 | 0 | 0 | 0.402512 | 0.010095 | 0.10176 | 0 | 21.5128 | 100.675 | 0.018343 | 0 | 0 | 0 | 99.8416 | 0 | 0 | 0.671414 | 0.013035 | 0.130913 | 0 | 0 | 100.675 | 0.015129 | 0 | 0 | 0 | 32.8355 | 0 | 0 | 0.416447 | 0.009106 | 0.090301 | 0 | 66.6335 | 0.045341 | 0 | 0 | 0 | 98.4086 | 0 | 0 | 1.2481 | 0.027292 | 0.270633 | 0 | 0 | 100 | 2 | O | 0.000454 | 0 | 0 | 0 | 0.985555 | 0 | 0 | 0.0125 | 0.000273 | 0.00271 | 0 | 2 | 0.011981 | 0.014546 | 0.005675 | 0.013223 | 0.016684 | 0.039417 | 0.03327 | 0.008252 | 0.013586 | 0.012837 | 0.012154 | 0.025631 | 0.019608 | 0.010722 | 0.018916 | 0.021182 | 0.049708 | 0.040625 | 0.013765 | 0.017542 | 0.016514 | 0.016417 | 97.6432 | -40.823 | -26.653 | -43.635 | 0.118117 | -53.785 | -34.648 | 1.74836 | 96.1408 | 9.72369 | -57.709 | -11.464 | -30.165 | 13.175 | 2516.46 | 214 | 334 | 319 | 303 | 301 | 332 | 333 | 140 | 335 | 126 | 524 | Wollastonite | Jadeite | Corundum | CaNb2O6 | Cassiterite | Scheelite | Manganotantalite | Rutile | Mn | Magnetite | Zircon
T1 | 2 | 40 | 20 | 40 | 0 | 305 | 0.011967 | 0 | 0 | 0 | 78.4897 | 0 | 0 | 0.417602 | 0.007878 | 0.096574 | 0.020866 | 21.4915 | 100.536 | 0.025602 | 0 | 0 | 0 | 99.6513 | 0 | 0 | 0.696584 | 0.010172 | 0.124243 | 0.028186 | 0 | 100.536 | 0.021138 | 0 | 0 | 0 | 32.8064 | 0 | 0 | 0.432501 | 0.007114 | 0.085787 | 0.011348 | 66.6357 | 0.063354 | 0 | 0 | 0 | 98.3279 | 0 | 0 | 1.2963 | 0.021321 | 0.257123 | 0.034011 | 0 | 100 | 2 | O | 0.000634 | 0 | 0 | 0 | 0.98465 | 0 | 0 | 0.012981 | 0.000214 | 0.002575 | 0.000341 | 2 | 0.011976 | 0.014543 | 0.005673 | 0.013222 | 0.016682 | 0.039414 | 0.033268 | 0.008251 | 0.013584 | 0.012835 | 0.012152 | 0.02562 | 0.019604 | 0.01072 | 0.018914 | 0.02118 | 0.049705 | 0.040622 | 0.013762 | 0.017541 | 0.016513 | 0.016415 | 70.013 | -28.156 | -20.871 | -52.402 | 0.118237 | -114.87 | -20.849 | 1.69513 | 122.894 | 10.2031 | 41.8194 | -11.464 | -30.155 | 13.175 | 2526.47 | 214 | 334 | 319 | 303 | 301 | 332 | 333 | 140 | 335 | 126 | 524 | Wollastonite | Jadeite | Corundum | CaNb2O6 | Cassiterite | Scheelite | Manganotantalite | Rutile | Mn | Magnetite | Zircon
T1 | 2 | 40 | 20 | 40 | 0 | 306 | 0.010314 | 0.006659 | 0 | 0 | 78.5341 | 0 | 0 | 0.351788 | 0 | 0.08668 | 0 | 21.4475 | 100.437 | 0.022066 | 0.008977 | 0 | 0 | 99.7077 | 0 | 0 | 0.586803 | 0 | 0.111513 | 0 | 0 | 100.437 | 0.018255 | 0.014399 | 0 | 0 | 32.8914 | 0 | 0 | 0.365076 | 0 | 0.077153 | 0 | 66.6338 | 0.054724 | 0.021582 | 0 | 0 | 98.598 | 0 | 0 | 1.09438 | 0 | 0.231281 | 0 | 0 | 100 | 2 | O | 0.000548 | 0.000432 | 0 | 0 | 0.987229 | 0 | 0 | 0.010958 | 0 | 0.002316 | 0 | 2 | 0.011992 | 0.014553 | 0.005677 | 0.013228 | 0.016692 | 0.039427 | 0.033279 | 0.008256 | 0.013591 | 0.012841 | 0.012159 | 0.025654 | 0.019617 | 0.010727 | 0.018924 | 0.021192 | 0.049721 | 0.040636 | 0.013772 | 0.017549 | 0.01652 | 0.016424 | 81.291 | 155.488 | -20.578 | -67.705 | 0.118214 | -52.31 | -37.382 | 1.96038 | -379.96 | 11.2823 | -156.42 | -11.464 | -30.145 | 13.175 | 2536.47 | 214 | 334 | 319 | 303 | 301 | 332 | 333 | 140 | 335 | 126 | 524 | Wollastonite | Jadeite | Corundum | CaNb2O6 | Cassiterite | Scheelite | Manganotantalite | Rutile | Mn | Magnetite | Zircon
T1 | 2 | 40 | 20 | 40 | 0 | 307 | 0.01071 | 0 | 0 | 0 | 78.2157 | 0 | 0 | 0.397152 | 0 | 0.076093 | 0.017839 | 21.3933 | 100.111 | 0.022913 | 0 | 0 | 0 | 99.3035 | 0 | 0 | 0.662472 | 0 | 0.097894 | 0.024097 | 6e-06 | 100.111 | 0.019007 | 0 | 0 | 0 | 32.846 | 0 | 0 | 0.41326 | 0 | 0.067912 | 0.009747 | 66.644 | 0.056982 | 0 | 0 | 0 | 98.4713 | 0 | 0 | 1.23894 | 0 | 0.203599 | 0.029222 | 0 | 100 | 2 | O | 0.00057 | 0 | 0 | 0 | 0.985716 | 0 | 0 | 0.012402 | 0 | 0.002038 | 0.000293 | 2 | 0.011981 | 0.014546 | 0.005675 | 0.013224 | 0.016686 | 0.039417 | 0.03327 | 0.008253 | 0.013587 | 0.012837 | 0.012154 | 0.025632 | 0.019608 | 0.010722 | 0.018917 | 0.021185 | 0.049708 | 0.040625 | 0.013766 | 0.017544 | 0.016515 | 0.016418 | 78.2382 | -119.4 | -21.505 | -37.587 | 0.118446 | -57.672 | -20.135 | 1.76835 | -714.4 | 12.7383 | 48.8051 | -11.464 | -30.135 | 13.1745 | 2546.47 | 214 | 334 | 319 | 303 | 301 | 332 | 333 | 140 | 335 | 126 | 524 | Wollastonite | Jadeite | Corundum | CaNb2O6 | Cassiterite | Scheelite | Manganotantalite | Rutile | Mn | Magnetite | Zircon
T1 | 2 | 40 | 20 | 40 | 0 | 308 | 0.008571 | 0 | 0 | 0 | 78.1999 | 0 | 0 | 0.40814 | 0 | 0.094529 | 0.023237 | 21.4011 | 100.135 | 0.018337 | 0 | 0 | 0 | 99.2833 | 0 | 0 | 0.680801 | 0 | 0.121612 | 0.031389 | 4e-06 | 100.135 | 0.015204 | 0 | 0 | 0 | 32.8247 | 0 | 0 | 0.424505 | 0 | 0.084329 | 0.012691 | 66.6386 | 0.045574 | 0 | 0 | 0 | 98.3912 | 0 | 0 | 1.27244 | 0 | 0.252773 | 0.038042 | 0 | 100 | 2 | O | 0.000456 | 0 | 0 | 0 | 0.985157 | 0 | 0 | 0.012741 | 0 | 0.002531 | 0.000381 | 2 | 0.011979 | 0.014545 | 0.005674 | 0.013223 | 0.016684 | 0.039416 | 0.033269 | 0.008251 | 0.013585 | 0.012836 | 0.012153 | 0.025626 | 0.019606 | 0.010721 | 0.018915 | 0.021182 | 0.049706 | 0.040624 | 0.013764 | 0.017542 | 0.016514 | 0.016416 | 97.6609 | -36.321 | -14.772 | -39.939 | 0.118459 | -70.638 | -46.596 | 1.7281 | -58.075 | 10.4074 | 37.6246 | -11.464 | -30.125 | 13.1745 | 2556.47 | 214 | 334 | 319 | 303 | 301 | 332 | 333 | 140 | 335 | 126 | 524 | Wollastonite | Jadeite | Corundum | CaNb2O6 | Cassiterite | Scheelite | Manganotantalite | Rutile | Mn | Magnetite | Zircon
T1 | 2 | 40 | 20 | 40 | 0 | 309 | 0.011385 | 0 | 0 | 0 | 77.8315 | 0 | 0 | 0.404752 | 0.010887 | 0.096078 | 0.015345 | 21.3036 | 99.6735 | 0.024356 | 0 | 0 | 0 | 98.8156 | 0 | 0 | 0.67515 | 0.014058 | 0.123604 | 0.020728 | 6e-06 | 99.6735 | 0.020286 | 0 | 0 | 0 | 32.8177 | 0 | 0 | 0.422884 | 0.009918 | 0.086098 | 0.008419 | 66.6347 | 0.060799 | 0 | 0 | 0 | 98.3588 | 0 | 0 | 1.26743 | 0.029725 | 0.258045 | 0.025232 | 0 | 100 | 2 | O | 0.000609 | 0 | 0 | 0 | 0.985005 | 0 | 0 | 0.012693 | 0.000298 | 0.002584 | 0.000253 | 2 | 0.011977 | 0.014544 | 0.005674 | 0.013222 | 0.016683 | 0.039414 | 0.033268 | 0.008251 | 0.013585 | 0.012836 | 0.012152 | 0.025622 | 0.019605 | 0.010721 | 0.018915 | 0.021181 | 0.049705 | 0.040622 | 0.013763 | 0.017541 | 0.016513 | 0.016416 | 73.5908 | -37.72 | -17.586 | -54.955 | 0.118743 | -69.007 | -43.945 | 1.74013 | 89.2144 | 10.252 | 56.6175 | -11.464 | -30.115 | 13.1745 | 2566.46 | 214 | 334 | 319 | 303 | 301 | 332 | 333 | 140 | 335 | 126 | 524 | Wollastonite | Jadeite | Corundum | CaNb2O6 | Cassiterite | Scheelite | Manganotantalite | Rutile | Mn | Magnetite | Zircon
T1 | 2 | 40 | 20 | 40 | 0 | 310 | 0.004836 | 0 | 0 | 0 | 78.5041 | 0 | 0.020567 | 0.345191 | 0.008433 | 0.059621 | 0.006739 | 21.4281 | 100.378 | 0.010347 | 0 | 0 | 0 | 99.6696 | 0 | 0.025114 | 0.575799 | 0.010889 | 0.076702 | 0.009103 | 0 | 100.378 | 0.00857 | 0 | 0 | 0 | 32.9154 | 0 | 0.005656 | 0.358628 | 0.007639 | 0.053127 | 0.003677 | 66.6474 | 0.025696 | 0 | 0 | 0 | 98.6973 | 0 | 0.008481 | 1.07535 | 0.022905 | 0.159303 | 0.011024 | 0 | 100 | 2 | O | 0.000257 | 0 | 0 | 0 | 0.987747 | 0 | 0.00017 | 0.010762 | 0.000229 | 0.001594 | 0.00011 | 2 | 0.011998 | 0.014553 | 0.005677 | 0.013229 | 0.016695 | 0.039426 | 0.033279 | 0.008257 | 0.013591 | 0.012841 | 0.01216 | 0.025667 | 0.019617 | 0.010727 | 0.018925 | 0.021196 | 0.04972 | 0.040636 | 0.013774 | 0.01755 | 0.01652 | 0.016426 | 173.119 | -46.771 | -15.522 | -43.039 | 0.118226 | -38.197 | 114.288 | 1.99247 | 114.929 | 16.0404 | 128.104 | -11.464 | -30.105 | 13.1745 | 2576.46 | 214 | 334 | 319 | 303 | 301 | 332 | 333 | 140 | 335 | 126 | 524 | Wollastonite | Jadeite | Corundum | CaNb2O6 | Cassiterite | Scheelite | Manganotantalite | Rutile | Mn | Magnetite | Zircon
T1 | 2 | 40 | 20 | 40 | 0 | 311 | 0 | 0 | 0 | 0 | 78.7602 | 0 | 0 | 0.313518 | 0 | 0.049199 | 0.025352 | 21.467 | 100.615 | 0 | 0 | 0 | 0 | 99.9948 | 0 | 0 | 0.522966 | 0 | 0.063295 | 0.034246 | 0 | 100.615 | 0 | 0 | 0 | 0 | 32.9652 | 0 | 0 | 0.325155 | 0 | 0.043764 | 0.013807 | 66.6521 | 0 | 0 | 0 | 0 | 98.8523 | 0 | 0 | 0.975037 | 0 | 0.131236 | 0.041402 | 0 | 100 | 2 | O | 0 | 0 | 0 | 0 | 0.989173 | 0 | 0 | 0.009757 | 0 | 0.001313 | 0.000414 | 2 | 0.012004 | 0.014559 | 0.005679 | 0.013231 | 0.0167 | 0.039434 | 0.033286 | 0.00826 | 0.013595 | 0.012845 | 0.012162 | 0.025681 | 0.019625 | 0.01073 | 0.018928 | 0.021203 | 0.049729 | 0.040644 | 0.013779 | 0.017554 | 0.016525 | 0.016429 | -791.83 | -61.528 | -14.618 | -57.898 | 0.118044 | -36.857 | -40.003 | 2.16525 | -223.29 | 19.271 | 34.5692 | -11.464 | -30.095 | 13.1745 | 2586.46 | 214 | 334 | 319 | 303 | 301 | 332 | 333 | 140 | 335 | 126 | 524 | Wollastonite | Jadeite | Corundum | CaNb2O6 | Cassiterite | Scheelite | Manganotantalite | Rutile | Mn | Magnetite | Zircon
T1 | 2 | 40 | 20 | 40 | 0 | 312 | 0.006414 | 0 | 0 | 0 | 78.5499 | 0 | 0 | 0.235005 | 0 | 0.051926 | 0 | 21.357 | 100.2 | 0.013722 | 0 | 0 | 0 | 99.7277 | 0 | 0 | 0.392002 | 0 | 0.066803 | 0 | 0 | 100.2 | 0.011403 | 0 | 0 | 0 | 33.046 | 0 | 0 | 0.244979 | 0 | 0.046427 | 0 | 66.6512 | 0.034193 | 0 | 0 | 0 | 99.092 | 0 | 0 | 0.734595 | 0 | 0.139218 | 0 | 0 | 100 | 2 | O | 0.000342 | 0 | 0 | 0 | 0.99161 | 0 | 0 | 0.007351 | 0 | 0.001393 | 0 | 2 | 0.012015 | 0.014565 | 0.005681 | 0.013235 | 0.016705 | 0.039435 | 0.033288 | 0.008263 | 0.013597 | 0.012847 | 0.012166 | 0.025704 | 0.019633 | 0.010734 | 0.018933 | 0.021209 | 0.049731 | 0.040647 | 0.013784 | 0.017558 | 0.016527 | 0.016434 | 130.818 | -31.097 | -22.522 | -57.067 | 0.118186 | -37.115 | -17.951 | 2.79038 | -192.6 | 18.304 | -668.15 | -11.464 | -30.085 | 13.1745 | 2596.46 | 214 | 334 | 319 | 303 | 301 | 332 | 333 | 140 | 335 | 126 | 524 | Wollastonite | Jadeite | Corundum | CaNb2O6 | Cassiterite | Scheelite | Manganotantalite | Rutile | Mn | Magnetite | Zircon
T1 | 2 | 40 | 20 | 40 | 0 | 313 | 0.003762 | 0 | 0 | 0 | 78.333 | 0 | 0 | 0.375511 | 0.01371 | 0.071246 | 0.021167 | 21.4063 | 100.225 | 0.008049 | 0 | 0 | 0 | 99.4523 | 0 | 0 | 0.626374 | 0.017703 | 0.091658 | 0.028593 | 6e-06 | 100.225 | 0.006672 | 0 | 0 | 0 | 32.874 | 0 | 0 | 0.390489 | 0.01243 | 0.063545 | 0.011558 | 66.6413 | 0.020002 | 0 | 0 | 0 | 98.547 | 0 | 0 | 1.17058 | 0.037262 | 0.190491 | 0.034649 | 0 | 100 | 2 | O | 0.0002 | 0 | 0 | 0 | 0.986594 | 0 | 0 | 0.011719 | 0.000373 | 0.001907 | 0.000347 | 2 | 0.011988 | 0.014551 | 0.005676 | 0.013227 | 0.016691 | 0.039424 | 0.033277 | 0.008255 | 0.01359 | 0.01284 | 0.012157 | 0.025646 | 0.019614 | 0.010725 | 0.018921 | 0.021191 | 0.049718 | 0.040633 | 0.01377 | 0.017548 | 0.016519 | 0.016421 | 222.296 | -146.08 | -16.451 | -46.238 | 0.11837 | -47.902 | -29.256 | 1.8544 | 71.0875 | 13.5533 | 41.2504 | -11.464 | -30.075 | 13.1745 | 2606.47 | 214 | 334 | 319 | 303 | 301 | 332 | 333 | 140 | 335 | 126 | 524 | Wollastonite | Jadeite | Corundum | CaNb2O6 | Cassiterite | Scheelite | Manganotantalite | Rutile | Mn | Magnetite | Zircon
T1 | 2 | 40 | 20 | 40 | 0 | 314 | 0.004642 | 0 | 0 | 0 | 78.8415 | 0 | 0 | 0.308739 | 0 | 0.051008 | 0 | 21.4826 | 100.689 | 0.009931 | 0 | 0 | 0 | 100.098 | 0 | 0 | 0.514994 | 0 | 0.065622 | 0 | 6e-06 | 100.689 | 0.008205 | 0 | 0 | 0 | 32.9749 | 0 | 0 | 0.319962 | 0 | 0.04534 | 0 | 66.6516 | 0.024603 | 0 | 0 | 0 | 98.88 | 0 | 0 | 0.959452 | 0 | 0.135959 | 0 | 0 | 100 | 2 | O | 0.000246 | 0 | 0 | 0 | 0.989473 | 0 | 0 | 0.009601 | 0 | 0.001361 | 0 | 2 | 0.012008 | 0.014562 | 0.00568 | 0.013234 | 0.016702 | 0.03944 | 0.033292 | 0.008262 | 0.013597 | 0.012847 | 0.012165 | 0.025689 | 0.019629 | 0.010733 | 0.018932 | 0.021205 | 0.049737 | 0.040651 | 0.013782 | 0.017557 | 0.016527 | 0.016432 | 180.497 | -46.569 | -24.724 | -32.414 | 0.117992 | -174.01 | -65.118 | 2.19461 | -44.762 | 18.6192 | -39.196 | -11.473 | -30.065 | 13.1745 | 2619.8 | 214 | 334 | 319 | 303 | 301 | 332 | 333 | 140 | 335 | 126 | 524 | Wollastonite | Jadeite | Corundum | CaNb2O6 | Cassiterite | Scheelite | Manganotantalite | Rutile | Mn | Magnetite | Zircon
T1 | 2 | 40 | 20 | 40 | 0 | 315 | 0.012138 | 0 | 0 | 0 | 78.7201 | 0 | 0 | 0.208888 | 0 | 0.042019 | 0.007434 | 21.3918 | 100.382 | 0.025967 | 0 | 0 | 0 | 99.9439 | 0 | 0 | 0.348437 | 0 | 0.054058 | 0.010042 | -1e-05 | 100.382 | 0.021545 | 0 | 0 | 0 | 33.0653 | 0 | 0 | 0.217409 | 0 | 0.03751 | 0.004063 | 66.6542 | 0.064611 | 0 | 0 | 0 | 99.1587 | 0 | 0 | 0.651984 | 0 | 0.112489 | 0.012184 | 0 | 100 | 2 | O | 0.000646 | 0 | 0 | 0 | 0.992145 | 0 | 0 | 0.006524 | 0 | 0.001126 | 0.000122 | 2 | 0.012021 | 0.014568 | 0.005682 | 0.013238 | 0.01671 | 0.039443 | 0.033295 | 0.008266 | 0.0136 | 0.012849 | 0.012169 | 0.025717 | 0.019637 | 0.010736 | 0.018937 | 0.021216 | 0.049741 | 0.040655 | 0.013788 | 0.017561 | 0.016531 | 0.016438 | 69.294 | -147.41 | -28.629 | -246.31 | 0.118075 | -53.767 | -29.192 | 3.10211 | -34.401 | 22.4318 | 116.281 | -11.464 | -30.055 | 13.1745 | 2633.13 | 214 | 334 | 319 | 303 | 301 | 332 | 333 | 140 | 335 | 126 | 524 | Wollastonite | Jadeite | Corundum | CaNb2O6 | Cassiterite | Scheelite | Manganotantalite | Rutile | Mn | Magnetite | Zircon
T1 | 2 | 40 | 20 | 40 | 0 | 316 | 0.015542 | 0.008148 | 0 | 0.000227 | 78.7835 | 0 | 0 | 0.210986 | 0 | 0.029372 | 0.001021 | 21.4112 | 100.46 | 0.033251 | 0.010983 | 0 | 0.000325 | 100.024 | 0 | 0 | 0.351936 | 0 | 0.037787 | 0.00138 | -1e-05 | 100.46 | 0.027562 | 0.017652 | 0 | 0.000122 | 33.0594 | 0 | 0 | 0.219377 | 0 | 0.026195 | 0.000558 | 66.6491 | 0.082663 | 0.026471 | 0 | 0.000182 | 99.1525 | 0 | 0 | 0.65796 | 0 | 0.078564 | 0.001673 | 0 | 100 | 2 | O | 0.000827 | 0.00053 | 0 | 4e-06 | 0.992043 | 0 | 0 | 0.006583 | 0 | 0.000786 | 1.7e-05 | 2 | 0.01202 | 0.014567 | 0.005682 | 0.013238 | 0.01671 | 0.039443 | 0.033295 | 0.008266 | 0.0136 | 0.012849 | 0.012169 | 0.025716 | 0.019636 | 0.010736 | 0.018937 | 0.021215 | 0.049741 | 0.040655 | 0.013788 | 0.017561 | 0.016531 | 0.016438 | 54.1742 | 127.392 | -25.193 | 4120.82 | 0.118026 | -78.004 | -38.63 | 3.07427 | -50.018 | 31.7353 | 841.87 | -11.464 | -30.045 | 13.1745 | 2643.13 | 214 | 334 | 319 | 303 | 301 | 332 | 333 | 140 | 335 | 126 | 524 | Wollastonite | Jadeite | Corundum | CaNb2O6 | Cassiterite | Scheelite | Manganotantalite | Rutile | Mn | Magnetite | Zircon
T1 | 2 | 40 | 20 | 40 | 0 | 317 | 0.01506 | 0 | 0 | 0 | 78.5851 | 0 | 0 | 0.167089 | 0 | 0.027072 | 0.016919 | 21.3298 | 100.141 | 0.032218 | 0 | 0 | 0 | 99.7724 | 0 | 0 | 0.278714 | 0 | 0.034828 | 0.022855 | 0 | 100.141 | 0.026811 | 0 | 0 | 0 | 33.1067 | 0 | 0 | 0.174422 | 0 | 0.024239 | 0.009274 | 66.6586 | 0.080413 | 0 | 0 | 0 | 99.2959 | 0 | 0 | 0.52314 | 0 | 0.072698 | 0.027816 | 0 | 100 | 2 | O | 0.000804 | 0 | 0 | 0 | 0.99332 | 0 | 0 | 0.005233 | 0 | 0.000727 | 0.000278 | 2 | 0.012028 | 0.014571 | 0.005683 | 0.01324 | 0.016715 | 0.039447 | 0.033299 | 0.008268 | 0.013603 | 0.012851 | 0.012172 | 0.025731 | 0.019642 | 0.010739 | 0.018941 | 0.021222 | 0.049746 | 0.04066 | 0.013792 | 0.017565 | 0.016533 | 0.016441 | 55.9398 | -79.846 | -18.133 | -51.113 | 0.118181 | -38.651 | -37.126 | 3.80194 | -326.34 | 34.3674 | 51.4939 | -11.464 | -30.035 | 13.1745 | 2653.12 | 214 | 334 | 319 | 303 | 301 | 332 | 333 | 140 | 335 | 126 | 524 | Wollastonite | Jadeite | Corundum | CaNb2O6 | Cassiterite | Scheelite | Manganotantalite | Rutile | Mn | Magnetite | Zircon
T1 | 2 | 40 | 20 | 40 | 0 | 318 | 0.011426 | 0 | 0 | 0 | 78.6504 | 0 | 0 | 0.25973 | 0.014996 | 0.038526 | 0.008791 | 21.4099 | 100.394 | 0.024445 | 0 | 0 | 0 | 99.8553 | 0 | 0 | 0.433245 | 0.019364 | 0.049563 | 0.011874 | 4e-06 | 100.394 | 0.020264 | 0 | 0 | 0 | 33.0062 | 0 | 0 | 0.270082 | 0.013596 | 0.034361 | 0.0048 | 66.6507 | 0.060762 | 0 | 0 | 0 | 98.9712 | 0 | 0 | 0.809857 | 0.04077 | 0.103032 | 0.014393 | 0 | 100 | 2 | O | 0.000608 | 0 | 0 | 0 | 0.990424 | 0 | 0 | 0.008104 | 0.000408 | 0.001031 | 0.000144 | 2 | 0.01201 | 0.014561 | 0.00568 | 0.013233 | 0.016702 | 0.039433 | 0.033286 | 0.008262 | 0.013595 | 0.012845 | 0.012164 | 0.025693 | 0.019627 | 0.010732 | 0.01893 | 0.021205 | 0.049728 | 0.040644 | 0.013781 | 0.017555 | 0.016525 | 0.016431 | 73.5197 | -329.14 | -24.542 | -42.088 | 0.118112 | -84.661 | -46.857 | 2.55282 | 65.1037 | 24.3835 | 98.4024 | -11.464 | -30.025 | 13.1745 | 2663.12 | 214 | 334 | 319 | 303 | 301 | 332 | 333 | 140 | 335 | 126 | 524 | Wollastonite | Jadeite | Corundum | CaNb2O6 | Cassiterite | Scheelite | Manganotantalite | Rutile | Mn | Magnetite | Zircon
T1 | 2 | 40 | 20 | 40 | 0 | 319 | 0.002542 | 0 | 0 | 0 | 78.7966 | 0 | 0 | 0.200014 | 0.004334 | 0.035067 | 0 | 21.3922 | 100.431 | 0.005439 | 0 | 0 | 0 | 100.041 | 0 | 0 | 0.333634 | 0.005596 | 0.045114 | 0 | 0 | 100.431 | 0.004512 | 0 | 0 | 0 | 33.0972 | 0 | 0 | 0.208171 | 0.003933 | 0.031304 | 0 | 66.6549 | 0.013533 | 0 | 0 | 0 | 99.2565 | 0 | 0 | 0.624294 | 0.011794 | 0.093878 | 0 | 0 | 100 | 2 | O | 0.000135 | 0 | 0 | 0 | 0.99309 | 0 | 0 | 0.006246 | 0.000118 | 0.000939 | 0 | 2 | 0.012024 | 0.014569 | 0.005683 | 0.013237 | 0.016711 | 0.03944 | 0.033293 | 0.008266 | 0.0136 | 0.012849 | 0.012169 | 0.025724 | 0.019639 | 0.010737 | 0.018936 | 0.021216 | 0.049738 | 0.040653 | 0.013789 | 0.017561 | 0.01653 | 0.016437 | 329.83 | -24.819 | -20.466 | -44.09 | 0.117998 | -77.309 | -22.301 | 3.22622 | 222.785 | 26.7153 | -52.408 | -11.464 | -30.015 | 13.1745 | 2673.12 | 214 | 334 | 319 | 303 | 301 | 332 | 333 | 140 | 335 | 126 | 524 | Wollastonite | Jadeite | Corundum | CaNb2O6 | Cassiterite | Scheelite | Manganotantalite | Rutile | Mn | Magnetite | Zircon
T1 | 2 | 40 | 20 | 40 | 0 | 320 | 0.00143 | 0 | 0 | 0 | 78.6593 | 0 | 0 | 0.22747 | 0.022282 | 0.036764 | 0 | 21.378 | 100.325 | 0.003059 | 0 | 0 | 0 | 99.8667 | 0 | 0 | 0.379432 | 0.028771 | 0.047296 | 0 | 2e-06 | 100.325 | 0.002539 | 0 | 0 | 0 | 33.0585 | 0 | 0 | 0.236884 | 0.020231 | 0.032837 | 0 | 66.649 | 0.007614 | 0 | 0 | 0 | 99.123 | 0 | 0 | 0.710274 | 0.060661 | 0.098459 | 0 | 0 | 100 | 2 | O | 7.6e-05 | 0 | 0 | 0 | 0.992019 | 0 | 0 | 0.007108 | 0.000607 | 0.000985 | 0 | 2 | 0.012016 | 0.014564 | 0.005681 | 0.013233 | 0.016704 | 0.039432 | 0.033285 | 0.008263 | 0.013596 | 0.012845 | 0.012165 | 0.025707 | 0.019632 | 0.010733 | 0.018931 | 0.021208 | 0.049726 | 0.040643 | 0.013783 | 0.017556 | 0.016526 | 0.016432 | 585.864 | -33.901 | -19.871 | -54.958 | 0.118087 | -51.095 | -28.964 | 2.87256 | 44.1576 | 25.5135 | -96.069 | -11.464 | -30.005 | 13.1745 | 2683.12 | 214 | 334 | 319 | 303 | 301 | 332 | 333 | 140 | 335 | 126 | 524 | Wollastonite | Jadeite | Corundum | CaNb2O6 | Cassiterite | Scheelite | Manganotantalite | Rutile | Mn | Magnetite | Zircon
T1 | 2 | 40 | 20 | 40 | 0 | 321 | 0.012931 | 0 | 0 | 0 | 78.9331 | 0 | 0 | 0.284578 | 0 | 0.049234 | 0.009838 | 21.5036 | 100.793 | 0.027665 | 0 | 0 | 0 | 100.214 | 0 | 0 | 0.474693 | 0 | 0.063339 | 0.013289 | 4e-06 | 100.793 | 0.022834 | 0 | 0 | 0 | 32.9814 | 0 | 0 | 0.294638 | 0 | 0.04372 | 0.005348 | 66.6521 | 0.068472 | 0 | 0 | 0 | 98.9009 | 0 | 0 | 0.883529 | 0 | 0.131104 | 0.016038 | 0 | 100 | 2 | O | 0.000685 | 0 | 0 | 0 | 0.989657 | 0 | 0 | 0.008841 | 0 | 0.001312 | 0.00016 | 2 | 0.012004 | 0.014557 | 0.005678 | 0.01323 | 0.016698 | 0.039426 | 0.03328 | 0.008259 | 0.013593 | 0.012842 | 0.012161 | 0.025681 | 0.019622 | 0.010729 | 0.018926 | 0.0212 | 0.049719 | 0.040636 | 0.013777 | 0.017551 | 0.016522 | 0.016427 | 64.9653 | -44.294 | -21.76 | -80.758 | 0.117883 | -72.657 | -18.074 | 2.35526 | -65.163 | 19.2545 | 87.9837 | -11.464 | -29.995 | 13.1745 | 2693.12 | 214 | 334 | 319 | 303 | 301 | 332 | 333 | 140 | 335 | 126 | 524 | Wollastonite | Jadeite | Corundum | CaNb2O6 | Cassiterite | Scheelite | Manganotantalite | Rutile | Mn | Magnetite | Zircon
T1 | 2 | 40 | 20 | 40 | 0 | 322 | 0.00897 | 0 | 0 | 0 | 79.0458 | 0 | 0 | 0.42938 | 0 | 0.068799 | 0.002625 | 21.6292 | 101.185 | 0.019189 | 0 | 0 | 0 | 100.357 | 0 | 0 | 0.716231 | 0 | 0.08851 | 0.003546 | 0 | 101.185 | 0.015745 | 0 | 0 | 0 | 32.8337 | 0 | 0 | 0.441939 | 0 | 0.060735 | 0.001419 | 66.6464 | 0.047205 | 0 | 0 | 0 | 98.4414 | 0 | 0 | 1.32501 | 0 | 0.182094 | 0.004254 | 0 | 100 | 2 | O | 0.000472 | 0 | 0 | 0 | 0.985311 | 0 | 0 | 0.013262 | 0 | 0.001823 | 4.3e-05 | 2 | 0.011981 | 0.014545 | 0.005674 | 0.013223 | 0.016684 | 0.039417 | 0.033271 | 0.008252 | 0.013586 | 0.012837 | 0.012153 | 0.025631 | 0.019607 | 0.010721 | 0.018916 | 0.021182 | 0.049708 | 0.040625 | 0.013765 | 0.017543 | 0.016515 | 0.016416 | 93.344 | -44.857 | -37.51 | -300.16 | 0.117808 | -64.258 | -21.913 | 1.65651 | -41.658 | 14.0036 | 327.569 | -11.464 | -29.985 | 13.1745 | 2703.13 | 214 | 334 | 319 | 303 | 301 | 332 | 333 | 140 | 335 | 126 | 524 | Wollastonite | Jadeite | Corundum | CaNb2O6 | Cassiterite | Scheelite | Manganotantalite | Rutile | Mn | Magnetite | Zircon
T1 | 2 | 40 | 20 | 40 | 0 | 323 | 0.012524 | 0 | 0 | 0.000975 | 78.165 | 0 | 0 | 0.409016 | 0 | 0.097601 | 0 | 21.3899 | 100.075 | 0.026794 | 0 | 0 | 0.001395 | 99.239 | 0 | 0 | 0.682263 | 0 | 0.125563 | 0 | 0 | 100.075 | 0.022228 | 0 | 0 | 0.000523 | 32.8268 | 0 | 0 | 0.425633 | 0 | 0.087113 | 0 | 66.6377 | 0.066626 | 0 | 0 | 0.000784 | 98.3957 | 0 | 0 | 1.2758 | 0 | 0.261115 | 0 | 0 | 100 | 2 | O | 0.000667 | 0 | 0 | 1.6e-05 | 0.985231 | 0 | 0 | 0.012775 | 0 | 0.002615 | 0 | 2 | 0.011977 | 0.014543 | 0.005673 | 0.013221 | 0.016681 | 0.03941 | 0.033265 | 0.00825 | 0.013584 | 0.012835 | 0.012152 | 0.025623 | 0.019604 | 0.01072 | 0.018914 | 0.021178 | 0.0497 | 0.040618 | 0.013762 | 0.01754 | 0.016512 | 0.016414 | 66.9196 | -39.72 | -19.683 | 958.617 | 0.118467 | -43.911 | -36.87 | 1.72478 | -90.233 | 10.1033 | -126.76 | -11.445 | -29.975 | 13.1745 | 2724.94 | 214 | 334 | 319 | 303 | 301 | 332 | 333 | 140 | 335 | 126 | 524 | Wollastonite | Jadeite | Corundum | CaNb2O6 | Cassiterite | Scheelite | Manganotantalite | Rutile | Mn | Magnetite | Zircon
T1 | 2 | 40 | 20 | 40 | 0 | 324 | 0.013721 | 0 | 0 | 0 | 79.1979 | 0 | 0 | 0.18976 | 0.008724 | 0.042888 | 0 | 21.5098 | 100.963 | 0.029355 | 0 | 0 | 0 | 100.55 | 0 | 0 | 0.31653 | 0.011264 | 0.055176 | 0 | 0 | 100.963 | 0.024221 | 0 | 0 | 0 | 33.0821 | 0 | 0 | 0.196409 | 0.007872 | 0.038074 | 0 | 66.6514 | 0.07263 | 0 | 0 | 0 | 99.2006 | 0 | 0 | 0.588956 | 0.023607 | 0.114171 | 0 | 0 | 100 | 2 | O | 0.000727 | 0 | 0 | 0 | 0.99269 | 0 | 0 | 0.005894 | 0.000236 | 0.001142 | 0 | 2 | 0.012022 | 0.014566 | 0.005682 | 0.013236 | 0.016708 | 0.039436 | 0.03329 | 0.008265 | 0.013598 | 0.012847 | 0.012167 | 0.02572 | 0.019635 | 0.010735 | 0.018934 | 0.021212 | 0.049732 | 0.040649 | 0.013787 | 0.017558 | 0.016528 | 0.016435 | 61.3297 | -33.001 | -18.548 | -123.03 | 0.117682 | -106.71 | -195.94 | 3.38329 | 111.188 | 21.9893 | -522.71 | -11.464 | -29.965 | 13.1745 | 2746.76 | 214 | 334 | 319 | 303 | 301 | 332 | 333 | 140 | 335 | 126 | 524 | Wollastonite | Jadeite | Corundum | CaNb2O6 | Cassiterite | Scheelite | Manganotantalite | Rutile | Mn | Magnetite | Zircon
T1 | 2 | 40 | 20 | 40 | 0 | 325 | 0.010751 | 0.005091 | 0 | 0 | 78.6383 | 0 | 0.014369 | 0.285604 | 0 | 0.05925 | 0 | 21.4266 | 100.44 | 0.023 | 0.006863 | 0 | 0 | 99.8399 | 0 | 0.017546 | 0.476405 | 0 | 0.076225 | 0 | 1e-05 | 100.44 | 0.01905 | 0.011021 | 0 | 0 | 32.9722 | 0 | 0.003952 | 0.296728 | 0 | 0.052798 | 0 | 66.6442 | 0.057123 | 0.016524 | 0 | 0 | 98.8723 | 0 | 0.005925 | 0.889784 | 0 | 0.158324 | 0 | 0 | 100 | 2 | O | 0.000572 | 0.000331 | 0 | 0 | 0.9895 | 0 | 0.000119 | 0.008905 | 0 | 0.001584 | 0 | 2 | 0.012002 | 0.014553 | 0.005677 | 0.013227 | 0.016694 | 0.039417 | 0.033272 | 0.008257 | 0.013589 | 0.012839 | 0.012159 | 0.025677 | 0.019617 | 0.010726 | 0.018922 | 0.021195 | 0.049708 | 0.040627 | 0.013774 | 0.017547 | 0.016517 | 0.016424 | 78.0691 | 203.052 | -17.482 | -45.717 | 0.118079 | -53.095 | 163.359 | 2.34722 | -460.35 | 16.1323 | -69.455 | -11.464 | -29.955 | 13.1745 | 2756.76 | 214 | 334 | 319 | 303 | 301 | 332 | 333 | 140 | 335 | 126 | 524 | Wollastonite | Jadeite | Corundum | CaNb2O6 | Cassiterite | Scheelite | Manganotantalite | Rutile | Mn | Magnetite | Zircon
T1 | 2 | 40 | 20 | 40 | 0 | 326 | 0.003305 | 0 | 0 | 0 | 78.6175 | 0 | 0 | 0.320463 | 0 | 0.048485 | 0.011993 | 21.432 | 100.434 | 0.007071 | 0 | 0 | 0 | 99.8136 | 0 | 0 | 0.534552 | 0 | 0.062375 | 0.0162 | -1e-05 | 100.434 | 0.005856 | 0 | 0 | 0 | 32.9592 | 0 | 0 | 0.332901 | 0 | 0.043199 | 0.006542 | 66.6523 | 0.017561 | 0 | 0 | 0 | 98.835 | 0 | 0 | 0.998271 | 0 | 0.129542 | 0.019617 | 0 | 100 | 2 | O | 0.000176 | 0 | 0 | 0 | 0.988991 | 0 | 0 | 0.009989 | 0 | 0.001296 | 0.000196 | 2 | 0.011996 | 0.014551 | 0.005676 | 0.013224 | 0.016691 | 0.039412 | 0.033268 | 0.008256 | 0.013588 | 0.012838 | 0.012156 | 0.025663 | 0.019614 | 0.010725 | 0.018918 | 0.021191 | 0.049702 | 0.040622 | 0.013771 | 0.017545 | 0.016516 | 0.01642 | 253.157 | -100.75 | -17.609 | -96.774 | 0.118091 | -30.853 | -19.192 | 2.12349 | -72.632 | 19.5329 | 72.267 | -11.464 | -29.945 | 13.1745 | 2766.75 | 214 | 334 | 319 | 303 | 301 | 332 | 333 | 140 | 335 | 126 | 524 | Wollastonite | Jadeite | Corundum | CaNb2O6 | Cassiterite | Scheelite | Manganotantalite | Rutile | Mn | Magnetite | Zircon
T1 | 2 | 40 | 20 | 40 | 0 | 327 | 0.009389 | 0 | 0 | 0 | 78.7722 | 0 | 0 | 0.259896 | 0 | 0.030723 | 0.018157 | 21.4373 | 100.528 | 0.020087 | 0 | 0 | 0 | 100.01 | 0 | 0 | 0.433522 | 0 | 0.039525 | 0.024527 | 6e-06 | 100.528 | 0.016632 | 0 | 0 | 0 | 33.0186 | 0 | 0 | 0.269938 | 0 | 0.027369 | 0.009903 | 66.6575 | 0.049883 | 0 | 0 | 0 | 99.0287 | 0 | 0 | 0.809593 | 0 | 0.082086 | 0.0297 | 0 | 100 | 2 | O | 0.000499 | 0 | 0 | 0 | 0.990694 | 0 | 0 | 0.008099 | 0 | 0.000821 | 0.000297 | 2 | 0.012007 | 0.014556 | 0.005678 | 0.013228 | 0.016698 | 0.039419 | 0.033274 | 0.00826 | 0.013591 | 0.012841 | 0.01216 | 0.025687 | 0.019621 | 0.010728 | 0.018923 | 0.021199 | 0.049711 | 0.04063 | 0.013777 | 0.01755 | 0.01652 | 0.016425 | 89.3869 | -35.78 | -16.713 | -39.621 | 0.117977 | -44.896 | -49.833 | 2.55066 | -35.515 | 30.3571 | 47.9839 | -11.464 | -29.935 | 13.1745 | 2776.75 | 214 | 334 | 319 | 303 | 301 | 332 | 333 | 140 | 335 | 126 | 524 | Wollastonite | Jadeite | Corundum | CaNb2O6 | Cassiterite | Scheelite | Manganotantalite | Rutile | Mn | Magnetite | Zircon
T1 | 2 | 40 | 20 | 40 | 0 | 328 | 0.003481 | 0 | 0 | 5.5e-05 | 78.8255 | 0 | 0 | 0.261671 | 0.002862 | 0.060788 | 0.007125 | 21.4517 | 100.613 | 0.007448 | 0 | 0 | 7.8e-05 | 100.078 | 0 | 0 | 0.436482 | 0.003695 | 0.078204 | 0.009624 | 0 | 100.613 | 0.006162 | 0 | 0 | 2.9e-05 | 33.0139 | 0 | 0 | 0.271559 | 0.002589 | 0.054108 | 0.003883 | 66.6478 | 0.018474 | 0 | 0 | 4.4e-05 | 98.9856 | 0 | 0 | 0.814215 | 0.007764 | 0.162232 | 0.011642 | 0 | 100 | 2 | O | 0.000185 | 0 | 0 | 1e-06 | 0.990698 | 0 | 0 | 0.008149 | 7.8e-05 | 0.001624 | 0.000117 | 2 | 0.012004 | 0.014555 | 0.005677 | 0.013226 | 0.016694 | 0.039413 | 0.033269 | 0.008258 | 0.013589 | 0.012839 | 0.012158 | 0.025681 | 0.019619 | 0.010727 | 0.01892 | 0.021195 | 0.049703 | 0.040623 | 0.013774 | 0.017546 | 0.016517 | 0.016423 | 240.545 | -31.025 | -24.049 | 17094 | 0.117918 | -44.297 | -16.306 | 2.53486 | 336.579 | 15.7441 | 121.184 | -11.464 | -29.925 | 13.1745 | 2786.75 | 214 | 334 | 319 | 303 | 301 | 332 | 333 | 140 | 335 | 126 | 524 | Wollastonite | Jadeite | Corundum | CaNb2O6 | Cassiterite | Scheelite | Manganotantalite | Rutile | Mn | Magnetite | Zircon
T1 | 2 | 40 | 20 | 40 | 0 | 329 | 0.011453 | 0 | 0 | 0 | 78.9069 | 0 | 0 | 0.254153 | 0 | 0.040399 | 0 | 21.4685 | 100.681 | 0.024502 | 0 | 0 | 0 | 100.181 | 0 | 0 | 0.423943 | 0 | 0.051973 | 0 | 0 | 100.681 | 0.020257 | 0 | 0 | 0 | 33.0255 | 0 | 0 | 0.263578 | 0 | 0.035935 | 0 | 66.6547 | 0.060749 | 0 | 0 | 0 | 99.041 | 0 | 0 | 0.790451 | 0 | 0.107766 | 0 | 0 | 100 | 2 | O | 0.000608 | 0 | 0 | 0 | 0.990944 | 0 | 0 | 0.007909 | 0 | 0.001078 | 0 | 2 | 0.012007 | 0.014555 | 0.005677 | 0.013227 | 0.016695 | 0.039415 | 0.033271 | 0.008259 | 0.01359 | 0.01284 | 0.012159 | 0.025688 | 0.01962 | 0.010727 | 0.018922 | 0.021197 | 0.049706 | 0.040626 | 0.013776 | 0.017548 | 0.016518 | 0.016424 | 73.3315 | -37.255 | -16.022 | -50.525 | 0.117856 | -62.1 | -79.334 | 2.60126 | -40.736 | 23.2811 | -180.73 | -11.464 | -29.915 | 13.1745 | 2796.75 | 214 | 334 | 319 | 303 | 301 | 332 | 333 | 140 | 335 | 126 | 524 | Wollastonite | Jadeite | Corundum | CaNb2O6 | Cassiterite | Scheelite | Manganotantalite | Rutile | Mn | Magnetite | Zircon
T1 | 2 | 40 | 20 | 40 | 0 | 330 | 0.005122 | 0 | 0 | 0 | 78.617 | 0 | 0 | 0.337207 | 0.004955 | 0.062875 | 0.019469 | 21.4533 | 100.5 | 0.010958 | 0 | 0 | 0 | 99.813 | 0 | 0 | 0.562481 | 0.006399 | 0.080889 | 0.026299 | 2e-06 | 100.5 | 0.009065 | 0 | 0 | 0 | 32.9235 | 0 | 0 | 0.349916 | 0.004483 | 0.055961 | 0.010609 | 66.6465 | 0.027178 | 0 | 0 | 0 | 98.7107 | 0 | 0 | 1.04911 | 0.013442 | 0.167781 | 0.031807 | 0 | 100 | 2 | O | 0.000272 | 0 | 0 | 0 | 0.988002 | 0 | 0 | 0.010501 | 0.000135 | 0.001679 | 0.000318 | 2 | 0.011991 | 0.014548 | 0.005675 | 0.013223 | 0.016688 | 0.03941 | 0.033266 | 0.008254 | 0.013586 | 0.012836 | 0.012154 | 0.025653 | 0.01961 | 0.010723 | 0.018916 | 0.021187 | 0.049699 | 0.040619 | 0.013768 | 0.017542 | 0.016514 | 0.016417 | 163.393 | -230.83 | -18.778 | -1023.4 | 0.118094 | -44.817 | -46.819 | 2.03204 | 194.772 | 15.2457 | 44.7756 | -11.464 | -29.905 | 13.174 | 2806.76 | 214 | 334 | 319 | 303 | 301 | 332 | 333 | 140 | 335 | 126 | 524 | Wollastonite | Jadeite | Corundum | CaNb2O6 | Cassiterite | Scheelite | Manganotantalite | Rutile | Mn | Magnetite | Zircon
T1 | 2 | 40 | 20 | 40 | 0 | 331 | 0.003612 | 0 | 0 | 0 | 78.6558 | 0 | 0 | 0.325217 | 0.005594 | 0.076377 | 0 | 21.4513 | 100.518 | 0.007728 | 0 | 0 | 0 | 99.8621 | 0 | 0 | 0.542482 | 0.007223 | 0.098258 | 0 | 6e-06 | 100.518 | 0.006393 | 0 | 0 | 0 | 32.9408 | 0 | 0 | 0.337486 | 0.005061 | 0.06798 | 0 | 66.6423 | 0.019165 | 0 | 0 | 0 | 98.7502 | 0 | 0 | 1.01172 | 0.015172 | 0.20379 | 0 | 0 | 100 | 2 | O | 0.000192 | 0 | 0 | 0 | 0.988584 | 0 | 0 | 0.010128 | 0.000152 | 0.00204 | 0 | 2 | 0.011992 | 0.014548 | 0.005675 | 0.013222 | 0.016686 | 0.039407 | 0.033263 | 0.008254 | 0.013585 | 0.012835 | 0.012153 | 0.025656 | 0.019611 | 0.010723 | 0.018915 | 0.021185 | 0.049695 | 0.040616 | 0.013767 | 0.017541 | 0.016512 | 0.016417 | 231.585 | -47.551 | -25.2 | -852.4 | 0.118045 | -84.173 | -30.653 | 2.09615 | 172.653 | 12.6911 | -58.849 | -11.464 | -29.895 | 13.174 | 2816.76 | 214 | 334 | 319 | 303 | 301 | 332 | 333 | 140 | 335 | 126 | 524 | Wollastonite | Jadeite | Corundum | CaNb2O6 | Cassiterite | Scheelite | Manganotantalite | Rutile | Mn | Magnetite | Zircon
T1 | 2 | 40 | 20 | 40 | 0 | 332 | 0 | 0 | 0.003192 | 0 | 78.6127 | 0 | 0 | 0.282794 | 0 | 0.05154 | 0.010435 | 21.405 | 100.366 | 0 | 0 | 0.006032 | 0 | 99.8074 | 0 | 0 | 0.471717 | 0 | 0.066306 | 0.014096 | 2e-06 | 100.366 | 0 | 0 | 0.005894 | 0 | 32.9979 | 0 | 0 | 0.294133 | 0 | 0.045978 | 0.005699 | 66.6504 | 0 | 0 | 0.008838 | 0 | 98.9542 | 0 | 0 | 0.882044 | 0 | 0.137879 | 0.017091 | 0 | 100 | 2 | O | 0 | 0 | 0.000177 | 0 | 0.99018 | 0 | 0 | 0.008826 | 0 | 0.00138 | 0.000171 | 2 | 0.012001 | 0.014551 | 0.005676 | 0.013223 | 0.01669 | 0.039407 | 0.033264 | 0.008256 | 0.013586 | 0.012836 | 0.012155 | 0.025674 | 0.019614 | 0.010724 | 0.018917 | 0.02119 | 0.049696 | 0.040617 | 0.013772 | 0.017543 | 0.016514 | 0.016419 | -1087.9 | -35.529 | 125.856 | -86.723 | 0.118065 | -92.041 | -175.12 | 2.3672 | -42.527 | 18.4208 | 82.9453 | -11.464 | -29.885 | 13.174 | 2826.76 | 214 | 334 | 319 | 303 | 301 | 332 | 333 | 140 | 335 | 126 | 524 | Wollastonite | Jadeite | Corundum | CaNb2O6 | Cassiterite | Scheelite | Manganotantalite | Rutile | Mn | Magnetite | Zircon
T1 | 2 | 40 | 20 | 40 | 0 | 333 | 0.030342 | 0 | 0.581156 | 0 | 78.7519 | 0 | 0 | 0.247203 | 0 | 0.035291 | 0.015673 | 21.9645 | 101.626 | 0.064912 | 0 | 1.09808 | 0 | 99.9841 | 0 | 0 | 0.412349 | 0 | 0.045402 | 0.021171 | 2e-06 | 101.626 | 0.052318 | 0 | 1.0431 | 0 | 32.1331 | 0 | 0 | 0.249934 | 0 | 0.030603 | 0.008321 | 66.4826 | 0.158561 | 0 | 1.58065 | 0 | 97.3854 | 0 | 0 | 0.75747 | 0 | 0.092749 | 0.025218 | 0 | 100 | 2 | O | 0.001574 | 0 | 0.03138 | 0 | 0.966662 | 0 | 0 | 0.007519 | 0 | 0.000921 | 0.00025 | 2 | 0.011891 | 0.014458 | 0.005646 | 0.013204 | 0.01663 | 0.039352 | 0.033207 | 0.008221 | 0.013546 | 0.012803 | 0.012132 | 0.025439 | 0.019489 | 0.010668 | 0.01889 | 0.021114 | 0.049626 | 0.040547 | 0.013713 | 0.01749 | 0.01647 | 0.016388 | 27.5913 | -29.613 | 1.05037 | -91.993 | 0.118083 | -70.2 | -22.407 | 2.65623 | -92.992 | 26.461 | 55.3565 | -11.464 | -29.875 | 13.174 | 2836.76 | 214 | 334 | 319 | 303 | 301 | 332 | 333 | 140 | 335 | 126 | 524 | Wollastonite | Jadeite | Corundum | CaNb2O6 | Cassiterite | Scheelite | Manganotantalite | Rutile | Mn | Magnetite | Zircon
T1 | 2 | 40 | 20 | 40 | 0 | 334 | 0.260169 | 0.108787 | 5.65922 | 0 | 75.6026 | 0.00083 | 0 | 0.281282 | 0 | 0.034662 | 0.006197 | 25.9515 | 107.905 | 0.556595 | 0.146643 | 10.693 | 0 | 95.9859 | 0.001047 | 0 | 0.469194 | 0 | 0.044592 | 0.008371 | 4e-06 | 107.905 | 0.372133 | 0.190095 | 8.42587 | 0 | 25.5891 | 0.000181 | 0 | 0.235905 | 0 | 0.024934 | 0.002729 | 65.1591 | 1.21879 | 0.311295 | 13.798 | 0 | 83.8081 | 0.000594 | 0 | 0.772625 | 0 | 0.081661 | 0.008938 | 0 | 100 | 2 | O | 0.011422 | 0.005835 | 0.258625 | 0 | 0.785435 | 6e-06 | 0 | 0.007241 | 0 | 0.000765 | 8.4e-05 | 2 | 0.010881 | 0.013611 | 0.005377 | 0.012984 | 0.016043 | 0.038707 | 0.032577 | 0.007888 | 0.013146 | 0.012463 | 0.01188 | 0.023279 | 0.018347 | 0.01016 | 0.018574 | 0.020369 | 0.048813 | 0.039779 | 0.013158 | 0.016975 | 0.016034 | 0.016048 | 3.21856 | 9.8486 | 0.258854 | -142.57 | 0.121338 | 3281.46 | -177.14 | 2.29576 | -76.361 | 26.2629 | 136.086 | -11.464 | -29.865 | 13.174 | 2846.75 | 214 | 334 | 319 | 303 | 301 | 332 | 333 | 140 | 335 | 126 | 524 | Wollastonite | Jadeite | Corundum | CaNb2O6 | Cassiterite | Scheelite | Manganotantalite | Rutile | Mn | Magnetite | Zircon
T1 | 2 | 40 | 20 | 40 | 0 | 335 | 0.020149 | 0 | 0.034044 | 0 | 78.9207 | 0 | 0 | 0.273138 | 0 | 0.046524 | 0.005941 | 21.5289 | 100.829 | 0.043107 | 0 | 0.064325 | 0 | 100.198 | 0 | 0 | 0.45561 | 0 | 0.059853 | 0.008025 | 0 | 100.829 | 0.035532 | 0 | 0.062491 | 0 | 32.9326 | 0 | 0 | 0.28242 | 0 | 0.04126 | 0.003226 | 66.6425 | 0.106619 | 0 | 0.093756 | 0 | 98.8187 | 0 | 0 | 0.84744 | 0 | 0.123805 | 0.009679 | 0 | 100 | 2 | O | 0.001066 | 0 | 0.001875 | 0 | 0.988335 | 0 | 0 | 0.008476 | 0 | 0.001238 | 9.7e-05 | 2 | 0.011992 | 0.014544 | 0.005674 | 0.013222 | 0.016686 | 0.039403 | 0.03326 | 0.008254 | 0.013583 | 0.012834 | 0.012154 | 0.025656 | 0.019605 | 0.01072 | 0.018915 | 0.021185 | 0.049691 | 0.040613 | 0.013767 | 0.017539 | 0.016511 | 0.016417 | 41.7552 | -55.027 | 12.2069 | -48.179 | 0.117839 | -93.503 | -51.505 | 2.43985 | -24.117 | 20.3154 | 145.144 | -11.464 | -29.855 | 13.174 | 2856.86 | 214 | 334 | 319 | 303 | 301 | 332 | 333 | 140 | 335 | 126 | 524 | Wollastonite | Jadeite | Corundum | CaNb2O6 | Cassiterite | Scheelite | Manganotantalite | Rutile | Mn | Magnetite | Zircon
T1 | 2 | 40 | 20 | 40 | 0 | 336 | 0.002737 | 0 | 0 | 0 | 78.2581 | 0 | 0 | 0.364319 | 0 | 0.061701 | 0.01715 | 21.3694 | 100.073 | 0.005856 | 0 | 0 | 0 | 99.3573 | 0 | 0 | 0.607706 | 0 | 0.079378 | 0.023167 | 0 | 100.073 | 0.004864 | 0 | 0 | 0 | 32.9028 | 0 | 0 | 0.379546 | 0 | 0.055133 | 0.009382 | 66.6483 | 0.014583 | 0 | 0 | 0 | 98.654 | 0 | 0 | 1.13801 | 0 | 0.165308 | 0.028131 | 0 | 100 | 2 | O | 0.000146 | 0 | 0 | 0 | 0.987356 | 0 | 0 | 0.01139 | 0 | 0.001654 | 0.000282 | 2 | 0.011983 | 0.014542 | 0.005673 | 0.013218 | 0.016681 | 0.039397 | 0.033254 | 0.00825 | 0.013581 | 0.012832 | 0.012149 | 0.025636 | 0.019603 | 0.010718 | 0.018909 | 0.021178 | 0.049683 | 0.040605 | 0.013762 | 0.017537 | 0.016508 | 0.016411 | 305.312 | -54.321 | -41.26 | -366.92 | 0.118337 | -44.129 | -19.992 | 1.90149 | -49.856 | 15.5157 | 50.7175 | -11.464 | -29.845 | 13.174 | 2866.75 | 214 | 334 | 319 | 303 | 301 | 332 | 333 | 140 | 335 | 126 | 524 | Wollastonite | Jadeite | Corundum | CaNb2O6 | Cassiterite | Scheelite | Manganotantalite | Rutile | Mn | Magnetite | Zircon
T1 | 2 | 40 | 20 | 40 | 0 | 337 | 0 | 0 | 0 | 0 | 78.3931 | 0 | 0 | 0.482475 | 0 | 0.074139 | 0.008122 | 21.482 | 100.44 | 0 | 0 | 0 | 0 | 99.5286 | 0 | 0 | 0.804797 | 0 | 0.09538 | 0.010971 | 0 | 100.44 | 0 | 0 | 0 | 0 | 32.785 | 0 | 0 | 0.499978 | 0 | 0.065896 | 0.00442 | 66.6447 | 0 | 0 | 0 | 0 | 98.2903 | 0 | 0 | 1.49895 | 0 | 0.197558 | 0.01325 | 0 | 100 | 2 | O | 0 | 0 | 0 | 0 | 0.983874 | 0 | 0 | 0.015004 | 0 | 0.001978 | 0.000133 | 2 | 0.011961 | 0.014528 | 0.005668 | 0.013208 | 0.016664 | 0.039377 | 0.033236 | 0.008242 | 0.013571 | 0.012823 | 0.012139 | 0.025588 | 0.019583 | 0.010709 | 0.018894 | 0.021156 | 0.049657 | 0.040583 | 0.013748 | 0.017524 | 0.016497 | 0.016397 | -2585.1 | -19.834 | -18.15 | -65.502 | 0.1182 | -47.822 | -29.498 | 1.5028 | -72.327 | 13.039 | 106.23 | -11.464 | -29.835 | 13.174 | 2876.75 | 214 | 334 | 319 | 303 | 301 | 332 | 333 | 140 | 335 | 126 | 524 | Wollastonite | Jadeite | Corundum | CaNb2O6 | Cassiterite | Scheelite | Manganotantalite | Rutile | Mn | Magnetite | Zircon
T1 | 2 | 40 | 20 | 40 | 0 | 338 | 0.028043 | 0.010072 | 0 | 0 | 78.2382 | 0 | 0 | 0.372986 | 0 | 0.073548 | 0.006029 | 21.4016 | 100.131 | 0.059994 | 0.013576 | 0 | 0 | 99.332 | 0 | 0 | 0.622162 | 0 | 0.09462 | 0.008144 | 0 | 100.131 | 0.04974 | 0.021824 | 0 | 0 | 32.8378 | 0 | 0 | 0.387905 | 0 | 0.065606 | 0.003293 | 66.6339 | 0.149122 | 0.032714 | 0 | 0 | 98.4487 | 0 | 0 | 1.16295 | 0 | 0.196688 | 0.009871 | 0 | 100 | 2 | O | 0.001493 | 0.000655 | 0 | 0 | 0.985617 | 0 | 0 | 0.011643 | 0 | 0.001969 | 9.9e-05 | 2 | 0.011972 | 0.014534 | 0.00567 | 0.013215 | 0.016673 | 0.039388 | 0.033246 | 0.008247 | 0.013576 | 0.012828 | 0.012146 | 0.025613 | 0.019592 | 0.010714 | 0.018904 | 0.021169 | 0.049672 | 0.040596 | 0.013756 | 0.01753 | 0.016503 | 0.016406 | 30.0357 | 103.033 | -22.495 | -136.55 | 0.118342 | -56.857 | -1158.9 | 1.86319 | -92.292 | 13.1414 | 142.944 | -11.464 | -29.825 | 13.174 | 2886.76 | 214 | 334 | 319 | 303 | 301 | 332 | 333 | 140 | 335 | 126 | 524 | Wollastonite | Jadeite | Corundum | CaNb2O6 | Cassiterite | Scheelite | Manganotantalite | Rutile | Mn | Magnetite | Zircon
T1 | 2 | 40 | 20 | 40 | 0 | 339 | 0.006858 | 0.012132 | 0 | 0 | 78.6772 | 0 | 0 | 0.350677 | 0 | 0.052697 | 0.002484 | 21.4744 | 100.577 | 0.014671 | 0.016354 | 0 | 0 | 99.8893 | 0 | 0 | 0.58495 | 0 | 0.067794 | 0.003356 | 2e-06 | 100.577 | 0.012123 | 0.026201 | 0 | 0 | 32.912 | 0 | 0 | 0.36349 | 0 | 0.04685 | 0.001352 | 66.638 | 0.036352 | 0.039283 | 0 | 0 | 98.6899 | 0 | 0 | 1.08996 | 0 | 0.140483 | 0.004055 | 0 | 100 | 2 | O | 0.000364 | 0.000786 | 0 | 0 | 0.987787 | 0 | 0 | 0.010909 | 0 | 0.001406 | 4.1e-05 | 2 | 0.011985 | 0.014541 | 0.005673 | 0.013217 | 0.016679 | 0.039394 | 0.033252 | 0.00825 | 0.01358 | 0.012831 | 0.012149 | 0.025639 | 0.019601 | 0.010718 | 0.018908 | 0.021176 | 0.049679 | 0.040603 | 0.013762 | 0.017535 | 0.016507 | 0.016411 | 122.047 | 85.75 | -24.356 | -45.607 | 0.118 | -55.992 | -37.213 | 1.96421 | -329.11 | 18.027 | 345.971 | -11.464 | -29.815 | 13.174 | 2896.76 | 214 | 334 | 319 | 303 | 301 | 332 | 333 | 140 | 335 | 126 | 524 | Wollastonite | Jadeite | Corundum | CaNb2O6 | Cassiterite | Scheelite | Manganotantalite | Rutile | Mn | Magnetite | Zircon
T1 | 2 | 40 | 20 | 40 | 0 | 340 | 0.009588 | 0 | 0 | 0 | 78.3181 | 0 | 0 | 0.340152 | 0.008906 | 0.057314 | 0 | 21.3725 | 100.107 | 0.020512 | 0 | 0 | 0 | 99.4334 | 0 | 0 | 0.567394 | 0.011499 | 0.073734 | 0 | 4e-06 | 100.107 | 0.017033 | 0 | 0 | 0 | 32.9225 | 0 | 0 | 0.354309 | 0.008088 | 0.051204 | 0 | 66.6469 | 0.051067 | 0 | 0 | 0 | 98.7089 | 0 | 0 | 1.0623 | 0.024249 | 0.153522 | 0 | 0 | 100 | 2 | O | 0.000511 | 0 | 0 | 0 | 0.987967 | 0 | 0 | 0.010632 | 0.000243 | 0.001537 | 0 | 2 | 0.011984 | 0.014541 | 0.005672 | 0.013216 | 0.016678 | 0.03939 | 0.033248 | 0.008249 | 0.013579 | 0.01283 | 0.012148 | 0.025638 | 0.0196 | 0.010717 | 0.018906 | 0.021175 | 0.049674 | 0.040598 | 0.013761 | 0.017533 | 0.016505 | 0.016409 | 87.3755 | -134.88 | -16.805 | -90.15 | 0.118259 | -74.587 | -31.679 | 2.01591 | 108.786 | 16.6383 | -83.859 | -11.464 | -29.805 | 13.174 | 2906.85 | 214 | 334 | 319 | 303 | 301 | 332 | 333 | 140 | 335 | 126 | 524 | Wollastonite | Jadeite | Corundum | CaNb2O6 | Cassiterite | Scheelite | Manganotantalite | Rutile | Mn | Magnetite | Zircon
T1 | 2 | 40 | 20 | 40 | 0 | 341 | 0.009097 | 0 | 0 | 0 | 78.1525 | 0 | 0 | 0.311853 | 0.001152 | 0.053851 | 0.019202 | 21.3119 | 99.8595 | 0.019461 | 0 | 0 | 0 | 99.2232 | 0 | 0 | 0.520189 | 0.001487 | 0.069279 | 0.025938 | -1e-05 | 99.8595 | 0.016207 | 0 | 0 | 0 | 32.948 | 0 | 0 | 0.325772 | 0.001049 | 0.048249 | 0.010533 | 66.6502 | 0.048597 | 0 | 0 | 0 | 98.7952 | 0 | 0 | 0.976835 | 0.003146 | 0.144676 | 0.031584 | 0 | 100 | 2 | O | 0.000486 | 0 | 0 | 0 | 0.988682 | 0 | 0 | 0.009776 | 3.1e-05 | 0.001448 | 0.000316 | 2 | 0.011988 | 0.014542 | 0.005673 | 0.013218 | 0.016682 | 0.039392 | 0.03325 | 0.008251 | 0.01358 | 0.012831 | 0.012149 | 0.025647 | 0.019603 | 0.010718 | 0.018908 | 0.021179 | 0.049676 | 0.0406 | 0.013763 | 0.017536 | 0.016507 | 0.016411 | 92.1135 | -229.44 | -20.513 | -280.74 | 0.118392 | -79.887 | -19.197 | 2.1729 | 834.104 | 17.6581 | 45.3723 | -11.464 | -29.795 | 13.174 | 2916.85 | 214 | 334 | 319 | 303 | 301 | 332 | 333 | 140 | 335 | 126 | 524 | Wollastonite | Jadeite | Corundum | CaNb2O6 | Cassiterite | Scheelite | Manganotantalite | Rutile | Mn | Magnetite | Zircon
T1 | 2 | 40 | 20 | 40 | 0 | 342 | 0 | 0 | 0 | 0 | 78.6248 | 0 | 0 | 0.26858 | 0 | 0.042799 | 0.016836 | 21.3956 | 100.349 | 0 | 0 | 0 | 0 | 99.8229 | 0 | 0 | 0.448007 | 0 | 0.055061 | 0.022742 | 2e-06 | 100.349 | 0 | 0 | 0 | 0 | 33.0192 | 0 | 0 | 0.279485 | 0 | 0.0382 | 0.0092 | 66.6539 | 0 | 0 | 0 | 0 | 99.0197 | 0 | 0 | 0.838135 | 0 | 0.114555 | 0.027588 | 0 | 100 | 2 | O | 0 | 0 | 0 | 0 | 0.990765 | 0 | 0 | 0.008386 | 0 | 0.001146 | 0.000276 | 2 | 0.011999 | 0.014547 | 0.005674 | 0.013219 | 0.016687 | 0.039394 | 0.033253 | 0.008254 | 0.013583 | 0.012833 | 0.012152 | 0.025671 | 0.019609 | 0.010721 | 0.018911 | 0.021185 | 0.049679 | 0.040604 | 0.013768 | 0.017538 | 0.016509 | 0.016414 | -451.43 | -123.18 | -20.918 | -123.65 | 0.118013 | -36.709 | -62.928 | 2.47618 | -114.61 | 22.0095 | 51.661 | -11.464 | -29.785 | 13.174 | 2926.86 | 214 | 334 | 319 | 303 | 301 | 332 | 333 | 140 | 335 | 126 | 524 | Wollastonite | Jadeite | Corundum | CaNb2O6 | Cassiterite | Scheelite | Manganotantalite | Rutile | Mn | Magnetite | Zircon
T1 | 2 | 40 | 20 | 40 | 0 | 343 | 0.000714 | 0 | 0 | 0 | 78.6896 | 0 | 0 | 0.246386 | 0 | 0.042388 | 0.012238 | 21.3974 | 100.389 | 0.001527 | 0 | 0 | 0 | 99.9051 | 0 | 0 | 0.410987 | 0 | 0.054532 | 0.016531 | 2e-06 | 100.389 | 0.001266 | 0 | 0 | 0 | 33.0438 | 0 | 0 | 0.25637 | 0 | 0.03783 | 0.006687 | 66.6541 | 0.003798 | 0 | 0 | 0 | 99.0939 | 0 | 0 | 0.76882 | 0 | 0.113446 | 0.020053 | 0 | 100 | 2 | O | 3.8e-05 | 0 | 0 | 0 | 0.991501 | 0 | 0 | 0.007693 | 0 | 0.001135 | 0.000201 | 2 | 0.012002 | 0.014548 | 0.005674 | 0.013219 | 0.016687 | 0.039391 | 0.033251 | 0.008254 | 0.013582 | 0.012832 | 0.012152 | 0.025677 | 0.01961 | 0.010722 | 0.018911 | 0.021186 | 0.049676 | 0.040602 | 0.013769 | 0.017538 | 0.016509 | 0.016414 | 1171.95 | -30.501 | -22.109 | -60.431 | 0.117948 | -40.604 | -90.759 | 2.67235 | -105.09 | 22.2141 | 70.8082 | -11.464 | -29.775 | 13.174 | 2936.86 | 214 | 334 | 319 | 303 | 301 | 332 | 333 | 140 | 335 | 126 | 524 | Wollastonite | Jadeite | Corundum | CaNb2O6 | Cassiterite | Scheelite | Manganotantalite | Rutile | Mn | Magnetite | Zircon
T1 | 2 | 40 | 20 | 40 | 0 | 344 | 0 | 0 | 0 | 0 | 78.5533 | 0 | 0 | 0.262028 | 0.006474 | 0.044353 | 0.004354 | 21.3699 | 100.24 | 0 | 0 | 0 | 0 | 99.732 | 0 | 0 | 0.437077 | 0.00836 | 0.05706 | 0.005882 | -1e-05 | 100.24 | 0 | 0 | 0 | 0 | 33.0276 | 0 | 0 | 0.272985 | 0.005881 | 0.039632 | 0.002382 | 66.6515 | 0 | 0 | 0 | 0 | 99.0378 | 0 | 0 | 0.818583 | 0.017635 | 0.118843 | 0.007143 | 0 | 100 | 2 | O | 0 | 0 | 0 | 0 | 0.991054 | 0 | 0 | 0.008191 | 0.000176 | 0.001189 | 7.1e-05 | 2 | 0.011997 | 0.014545 | 0.005673 | 0.013217 | 0.016682 | 0.039384 | 0.033245 | 0.008252 | 0.013579 | 0.01283 | 0.012149 | 0.025667 | 0.019606 | 0.010719 | 0.018907 | 0.02118 | 0.049667 | 0.040594 | 0.013765 | 0.017534 | 0.016505 | 0.016411 | -120.37 | -613.2 | -17.845 | -119.33 | 0.118035 | -65.195 | -25.965 | 2.53008 | 149.25 | 21.2623 | 197.707 | -11.464 | -29.765 | 13.174 | 2946.75 | 214 | 334 | 319 | 303 | 301 | 332 | 333 | 140 | 335 | 126 | 524 | Wollastonite | Jadeite | Corundum | CaNb2O6 | Cassiterite | Scheelite | Manganotantalite | Rutile | Mn | Magnetite | Zircon
T1 | 2 | 40 | 20 | 40 | 0 | 345 | 0.009216 | 0 | 0 | 0 | 78.8388 | 0 | 0 | 0.252788 | 0 | 0.038772 | 0.005312 | 21.4481 | 100.593 | 0.019717 | 0 | 0 | 0 | 100.095 | 0 | 0 | 0.421665 | 0 | 0.04988 | 0.007175 | 4e-06 | 100.593 | 0.016317 | 0 | 0 | 0 | 33.0287 | 0 | 0 | 0.262414 | 0 | 0.034521 | 0.002896 | 66.6552 | 0.048933 | 0 | 0 | 0 | 99.0519 | 0 | 0 | 0.786969 | 0 | 0.103526 | 0.008684 | 0 | 100 | 2 | O | 0.00049 | 0 | 0 | 0 | 0.991032 | 0 | 0 | 0.007874 | 0 | 0.001036 | 8.7e-05 | 2 | 0.011996 | 0.014543 | 0.005672 | 0.013215 | 0.016681 | 0.03938 | 0.033241 | 0.008251 | 0.013578 | 0.012828 | 0.012148 | 0.025664 | 0.019603 | 0.010718 | 0.018905 | 0.021178 | 0.049661 | 0.04059 | 0.013764 | 0.017532 | 0.016504 | 0.01641 | 90.9808 | -8352.5 | -19.567 | -76.778 | 0.117805 | -34.018 | -20.01 | 2.61144 | -100.2 | 24.2027 | 162.178 | -11.464 | -29.755 | 13.174 | 2956.75 | 214 | 334 | 319 | 303 | 301 | 332 | 333 | 140 | 335 | 126 | 524 | Wollastonite | Jadeite | Corundum | CaNb2O6 | Cassiterite | Scheelite | Manganotantalite | Rutile | Mn | Magnetite | Zircon
T1 | 2 | 40 | 20 | 40 | 0 | 346 | 0.010414 | 0 | 0 | 0.006917 | 78.6423 | 0 | 0 | 0.21636 | 0 | 0.038137 | 0.000983 | 21.3734 | 100.289 | 0.02228 | 0 | 0 | 0.009895 | 99.845 | 0 | 0 | 0.360901 | 0 | 0.049063 | 0.001328 | 4e-06 | 100.289 | 0.018502 | 0 | 0 | 0.003715 | 33.0619 | 0 | 0 | 0.225386 | 0 | 0.034075 | 0.000538 | 66.6559 | 0.055491 | 0 | 0 | 0.005571 | 99.1592 | 0 | 0 | 0.675977 | 0 | 0.102197 | 0.001612 | 0 | 100 | 2 | O | 0.000555 | 0 | 0 | 0.000111 | 0.992016 | 0 | 0 | 0.006763 | 0 | 0.001022 | 1.6e-05 | 2 | 0.012003 | 0.014547 | 0.005674 | 0.013219 | 0.016687 | 0.039388 | 0.033249 | 0.008254 | 0.013582 | 0.012832 | 0.012152 | 0.02568 | 0.01961 | 0.010721 | 0.018911 | 0.021186 | 0.049672 | 0.040599 | 0.013769 | 0.017537 | 0.016508 | 0.016415 | 80.5985 | -34.475 | -17.945 | 135.738 | 0.117971 | -58.805 | -23.835 | 3.00132 | -168.51 | 24.5976 | 873.782 | -11.464 | -29.745 | 13.174 | 2966.75 | 214 | 334 | 319 | 303 | 301 | 332 | 333 | 140 | 335 | 126 | 524 | Wollastonite | Jadeite | Corundum | CaNb2O6 | Cassiterite | Scheelite | Manganotantalite | Rutile | Mn | Magnetite | Zircon
T1 | 2 | 40 | 20 | 40 | 0 | 347 | 0 | 0 | 0 | 0.002442 | 78.7092 | 0 | 0 | 0.247139 | 0 | 0.045158 | 0 | 21.3999 | 100.404 | 0 | 0 | 0 | 0.003493 | 99.93 | 0 | 0 | 0.412242 | 0 | 0.058096 | 0 | 0 | 100.404 | 0 | 0 | 0 | 0.00131 | 33.0478 | 0 | 0 | 0.257121 | 0 | 0.040297 | 0 | 66.6535 | 0 | 0 | 0 | 0.001964 | 99.1061 | 0 | 0 | 0.771071 | 0 | 0.120844 | 0 | 0 | 100 | 2 | O | 0 | 0 | 0 | 3.9e-05 | 0.991631 | 0 | 0 | 0.007715 | 0 | 0.001209 | 0 | 2 | 0.012003 | 0.014548 | 0.005675 | 0.013219 | 0.016687 | 0.039391 | 0.033251 | 0.008254 | 0.013582 | 0.012832 | 0.012152 | 0.025678 | 0.019611 | 0.010722 | 0.018911 | 0.021185 | 0.049676 | 0.040602 | 0.013769 | 0.017538 | 0.016509 | 0.016415 | -231.27 | -34.949 | -18.581 | 383.228 | 0.117931 | -61.469 | -31.959 | 2.66515 | -243.23 | 20.9017 | -81.102 | -11.464 | -29.735 | 13.174 | 2976.76 | 214 | 334 | 319 | 303 | 301 | 332 | 333 | 140 | 335 | 126 | 524 | Wollastonite | Jadeite | Corundum | CaNb2O6 | Cassiterite | Scheelite | Manganotantalite | Rutile | Mn | Magnetite | Zircon
T1 | 2 | 40 | 20 | 40 | 0 | 348 | 0.000701 | 0.014669 | 0 | 0 | 78.658 | 0 | 0 | 0.27977 | 0.010479 | 0.052079 | 0 | 21.4177 | 100.433 | 0.001501 | 0.019774 | 0 | 0 | 99.8649 | 0 | 0 | 0.466673 | 0.01353 | 0.066999 | 0 | 2e-06 | 100.433 | 0.001243 | 0.031762 | 0 | 0 | 32.9882 | 0 | 0 | 0.290734 | 0.009494 | 0.046418 | 0 | 66.6322 | 0.003728 | 0.047616 | 0 | 0 | 98.9093 | 0 | 0 | 0.871716 | 0.028467 | 0.139178 | 0 | 0 | 100 | 2 | O | 3.7e-05 | 0.000953 | 0 | 0 | 0.990159 | 0 | 0 | 0.008727 | 0.000285 | 0.001393 | 0 | 2 | 0.011993 | 0.014543 | 0.005673 | 0.013216 | 0.016681 | 0.039386 | 0.033246 | 0.008251 | 0.013579 | 0.012829 | 0.012149 | 0.025658 | 0.019603 | 0.010719 | 0.018907 | 0.021178 | 0.049669 | 0.040595 | 0.013763 | 0.017533 | 0.016505 | 0.01641 | 1191.44 | 71.1052 | -20.592 | -265.61 | 0.11797 | -129.04 | -31.121 | 2.38824 | 92.6113 | 18.2286 | -2765.7 | -11.464 | -29.725 | 13.174 | 2986.85 | 214 | 334 | 319 | 303 | 301 | 332 | 333 | 140 | 335 | 126 | 524 | Wollastonite | Jadeite | Corundum | CaNb2O6 | Cassiterite | Scheelite | Manganotantalite | Rutile | Mn | Magnetite | Zircon
T1 | 2 | 40 | 20 | 40 | 0 | 349 | 0.007798 | 0 | 0 | 0 | 78.5881 | 0 | 0 | 0.263592 | 0 | 0.056355 | 0.013252 | 21.3939 | 100.323 | 0.016682 | 0 | 0 | 0 | 99.7763 | 0 | 0 | 0.439688 | 0 | 0.0725 | 0.017901 | 0 | 100.323 | 0.013839 | 0 | 0 | 0 | 33.0044 | 0 | 0 | 0.274301 | 0 | 0.050299 | 0.007241 | 66.6499 | 0.041496 | 0 | 0 | 0 | 98.9635 | 0 | 0 | 0.822488 | 0 | 0.150822 | 0.021713 | 0 | 100 | 2 | O | 0.000415 | 0 | 0 | 0 | 0.990382 | 0 | 0 | 0.008231 | 0 | 0.001509 | 0.000217 | 2 | 0.011995 | 0.014544 | 0.005673 | 0.013218 | 0.016683 | 0.039388 | 0.033248 | 0.008252 | 0.01358 | 0.01283 | 0.01215 | 0.025663 | 0.019605 | 0.010719 | 0.018908 | 0.021181 | 0.049671 | 0.040597 | 0.013765 | 0.017535 | 0.016506 | 0.016412 | 107.472 | -151.39 | -18.119 | -10616 | 0.118027 | -55.325 | -31.209 | 2.51691 | -82.294 | 16.9081 | 65.4349 | -11.464 | -29.715 | 13.174 | 2996.85 | 214 | 334 | 319 | 303 | 301 | 332 | 333 | 140 | 335 | 126 | 524 | Wollastonite | Jadeite | Corundum | CaNb2O6 | Cassiterite | Scheelite | Manganotantalite | Rutile | Mn | Magnetite | Zircon
T1 | 2 | 40 | 20 | 40 | 0 | 350 | 0.007235 | 0 | 0 | 0 | 78.675 | 0 | 0 | 0.218175 | 0.00653 | 0.044332 | 0 | 21.3802 | 100.331 | 0.015478 | 0 | 0 | 0 | 99.8866 | 0 | 0 | 0.363928 | 0.008432 | 0.057033 | 0 | 2e-06 | 100.331 | 0.012849 | 0 | 0 | 0 | 33.063 | 0 | 0 | 0.227189 | 0.005929 | 0.039594 | 0 | 66.6515 | 0.038529 | 0 | 0 | 0 | 99.1437 | 0 | 0 | 0.681257 | 0.017779 | 0.118729 | 0 | 0 | 100 | 2 | O | 0.000386 | 0 | 0 | 0 | 0.992114 | 0 | 0 | 0.006817 | 0.000178 | 0.001188 | 0 | 2 | 0.012005 | 0.01455 | 0.005675 | 0.013221 | 0.016688 | 0.039393 | 0.033253 | 0.008255 | 0.013583 | 0.012833 | 0.012153 | 0.025683 | 0.019613 | 0.010723 | 0.018913 | 0.021188 | 0.049678 | 0.040604 | 0.01377 | 0.017539 | 0.01651 | 0.016417 | 115.902 | -53.505 | -22.049 | -186.28 | 0.117958 | -53.9 | -34.381 | 2.97917 | 148.017 | 21.2773 | -92.047 | -11.464 | -29.705 | 13.174 | 3006.86 | 214 | 334 | 319 | 303 | 301 | 332 | 333 | 140 | 335 | 126 | 524 | Wollastonite | Jadeite | Corundum | CaNb2O6 | Cassiterite | Scheelite | Manganotantalite | Rutile | Mn | Magnetite | Zircon
T1 | 2 | 40 | 20 | 40 | 0 | 351 | 0.020214 | 0 | 0 | 0 | 78.3205 | 0 | 0 | 0.260553 | 0.035732 | 0.045449 | 0.027021 | 21.346 | 100.056 | 0.043245 | 0 | 0 | 0 | 99.4365 | 0 | 0 | 0.434618 | 0.046139 | 0.05847 | 0.036499 | 0 | 100.056 | 0.035951 | 0 | 0 | 0 | 32.9621 | 0 | 0 | 0.271715 | 0.032489 | 0.040652 | 0.014796 | 66.6423 | 0.107774 | 0 | 0 | 0 | 98.8141 | 0 | 0 | 0.81455 | 0.097397 | 0.121866 | 0.044357 | 0 | 100 | 2 | O | 0.001079 | 0 | 0 | 0 | 0.989225 | 0 | 0 | 0.008154 | 0.000975 | 0.00122 | 0.000444 | 2 | 0.011988 | 0.01454 | 0.005672 | 0.013216 | 0.01668 | 0.039384 | 0.033244 | 0.00825 | 0.013578 | 0.012828 | 0.012148 | 0.025648 | 0.0196 | 0.010717 | 0.018906 | 0.021177 | 0.049667 | 0.040593 | 0.013761 | 0.017532 | 0.016504 | 0.01641 | 41.6137 | -46.822 | -19.852 | -151.47 | 0.118238 | -80.515 | -41.539 | 2.54225 | 27.8827 | 20.7673 | 32.4399 | -11.464 | -29.695 | 13.174 | 3016.86 | 214 | 334 | 319 | 303 | 301 | 332 | 333 | 140 | 335 | 126 | 524 | Wollastonite | Jadeite | Corundum | CaNb2O6 | Cassiterite | Scheelite | Manganotantalite | Rutile | Mn | Magnetite | Zircon
T1 | 2 | 40 | 20 | 40 | 0 | 352 | 0 | 0 | 0 | 0 | 78.4425 | 0 | 0 | 0.234987 | 0.018363 | 0.03927 | 0.017115 | 21.3285 | 100.081 | 0 | 0 | 0 | 0 | 99.5913 | 0 | 0 | 0.391973 | 0.023711 | 0.050521 | 0.023119 | 0 | 100.081 | 0 | 0 | 0 | 0 | 33.0441 | 0 | 0 | 0.245282 | 0.016712 | 0.035157 | 0.009381 | 66.6494 | 0 | 0 | 0 | 0 | 99.0809 | 0 | 0 | 0.735464 | 0.05011 | 0.105418 | 0.028128 | 0 | 100 | 2 | O | 0 | 0 | 0 | 0 | 0.99158 | 0 | 0 | 0.00736 | 0.000501 | 0.001055 | 0.000281 | 2 | 0.012002 | 0.014548 | 0.005674 | 0.013219 | 0.016687 | 0.03939 | 0.03325 | 0.008254 | 0.013582 | 0.012832 | 0.012152 | 0.025676 | 0.01961 | 0.010722 | 0.018911 | 0.021186 | 0.049675 | 0.040601 | 0.013768 | 0.017537 | 0.016508 | 0.016414 | -404.64 | -26.859 | -15.007 | -409.52 | 0.118138 | -30.697 | -61.182 | 2.78735 | 53.3041 | 23.9127 | 50.8305 | -11.464 | -29.685 | 13.1735 | 3026.86 | 214 | 334 | 319 | 303 | 301 | 332 | 333 | 140 | 335 | 126 | 524 | Wollastonite | Jadeite | Corundum | CaNb2O6 | Cassiterite | Scheelite | Manganotantalite | Rutile | Mn | Magnetite | Zircon
T1 | 2 | 40 | 20 | 40 | 0 | 353 | 0.007227 | 0 | 0 | 0 | 78.693 | 0 | 0 | 0.349076 | 0.013744 | 0.054121 | 0.00792 | 21.4801 | 100.605 | 0.01546 | 0 | 0 | 0 | 99.9094 | 0 | 0 | 0.582279 | 0.017747 | 0.069626 | 0.010699 | 2e-06 | 100.605 | 0.012773 | 0 | 0 | 0 | 32.9141 | 0 | 0 | 0.36178 | 0.01242 | 0.048109 | 0.00431 | 66.6465 | 0.038297 | 0 | 0 | 0 | 98.6826 | 0 | 0 | 1.08468 | 0.037236 | 0.144239 | 0.012923 | 0 | 100 | 2 | O | 0.000383 | 0 | 0 | 0 | 0.987722 | 0 | 0 | 0.010857 | 0.000373 | 0.001444 | 0.000129 | 2 | 0.011979 | 0.014534 | 0.00567 | 0.013211 | 0.016671 | 0.039375 | 0.033236 | 0.008246 | 0.013573 | 0.012824 | 0.012143 | 0.025627 | 0.019592 | 0.010713 | 0.018898 | 0.021166 | 0.049655 | 0.040583 | 0.013755 | 0.017526 | 0.016499 | 0.016402 | 115.776 | -35.86 | -18.733 | -63.556 | 0.11793 | -60.455 | -35.192 | 1.9709 | 70.8261 | 17.5652 | 108.951 | -11.464 | -29.675 | 13.1735 | 3036.75 | 214 | 334 | 319 | 303 | 301 | 332 | 333 | 140 | 335 | 126 | 524 | Wollastonite | Jadeite | Corundum | CaNb2O6 | Cassiterite | Scheelite | Manganotantalite | Rutile | Mn | Magnetite | Zircon
T1 | 2 | 40 | 20 | 40 | 0 | 354 | 0 | 0 | 0 | 0 | 78.4328 | 0 | 0 | 0.362284 | 0 | 0.061194 | 0.01131 | 21.4098 | 100.277 | 0 | 0 | 0 | 0 | 99.579 | 0 | 0 | 0.604312 | 0 | 0.078726 | 0.015277 | 6e-06 | 100.277 | 0 | 0 | 0 | 0 | 32.9141 | 0 | 0 | 0.376714 | 0 | 0.054577 | 0.006175 | 66.6485 | 0 | 0 | 0 | 0 | 98.6883 | 0 | 0 | 1.12953 | 0 | 0.163642 | 0.018516 | 0 | 100 | 2 | O | 0 | 0 | 0 | 0 | 0.987691 | 0 | 0 | 0.011305 | 0 | 0.001638 | 0.000185 | 2 | 0.011979 | 0.014536 | 0.00567 | 0.013212 | 0.016673 | 0.039378 | 0.033239 | 0.008247 | 0.013575 | 0.012826 | 0.012144 | 0.025628 | 0.019594 | 0.010714 | 0.0189 | 0.021168 | 0.049659 | 0.040586 | 0.013756 | 0.017528 | 0.016501 | 0.016404 | -133.46 | -170.34 | -18.613 | -105.66 | 0.118142 | -43.389 | -18.591 | 1.9097 | -105.52 | 15.6302 | 76.5142 | -11.464 | -29.665 | 13.1735 | 3046.75 | 214 | 334 | 319 | 303 | 301 | 332 | 333 | 140 | 335 | 126 | 524 | Wollastonite | Jadeite | Corundum | CaNb2O6 | Cassiterite | Scheelite | Manganotantalite | Rutile | Mn | Magnetite | Zircon
T1 | 2 | 40 | 20 | 40 | 0 | 355 | 0.007854 | 0 | 0 | 0 | 78.6832 | 0.015411 | 0 | 0.238122 | 0.00218 | 0.047409 | 0.002339 | 21.4009 | 100.397 | 0.016803 | 0 | 0 | 0 | 99.8969 | 0.019435 | 0 | 0.397201 | 0.002815 | 0.060991 | 0.003159 | 0 | 100.397 | 0.013936 | 0 | 0 | 0 | 33.0353 | 0.004177 | 0 | 0.247727 | 0.001977 | 0.042303 | 0.001278 | 66.6533 | 0.041791 | 0 | 0 | 0 | 99.0662 | 0.012527 | 0 | 0.742885 | 0.00593 | 0.126857 | 0.003831 | 0 | 100 | 2 | O | 0.000418 | 0 | 0 | 0 | 0.991258 | 0.000125 | 0 | 0.007433 | 5.9e-05 | 0.001269 | 3.8e-05 | 2 | 0.012002 | 0.014546 | 0.005674 | 0.013219 | 0.016686 | 0.039388 | 0.033248 | 0.008254 | 0.013581 | 0.012831 | 0.012152 | 0.025676 | 0.019607 | 0.01072 | 0.018911 | 0.021185 | 0.049672 | 0.040598 | 0.013767 | 0.017536 | 0.016507 | 0.016415 | 106.749 | -44.887 | -21.103 | -51.5 | 0.117941 | 180.41 | -28.024 | 2.75436 | 441.213 | 19.9459 | 367.585 | -11.464 | -29.655 | 13.1735 | 3056.76 | 214 | 334 | 319 | 303 | 301 | 332 | 333 | 140 | 335 | 126 | 524 | Wollastonite | Jadeite | Corundum | CaNb2O6 | Cassiterite | Scheelite | Manganotantalite | Rutile | Mn | Magnetite | Zircon
T1 | 2 | 40 | 20 | 40 | 0 | 356 | 0.004189 | 0 | 0 | 0 | 78.5116 | 0 | 0.043079 | 0.375425 | 0.017625 | 0.054372 | 0.018513 | 21.4598 | 100.485 | 0.008961 | 0 | 0 | 0 | 99.6791 | 0 | 0.052601 | 0.626231 | 0.022757 | 0.069949 | 0.025008 | 0 | 100.485 | 0.007411 | 0 | 0 | 0 | 32.8697 | 0 | 0.01183 | 0.389461 | 0.015941 | 0.048378 | 0.010085 | 66.6472 | 0.022224 | 0 | 0 | 0 | 98.569 | 0 | 0.017738 | 1.16791 | 0.047804 | 0.145076 | 0.030243 | 0 | 100 | 2 | O | 0.000222 | 0 | 0 | 0 | 0.986379 | 0 | 0.000355 | 0.011687 | 0.000478 | 0.001452 | 0.000303 | 2 | 0.011981 | 0.014533 | 0.005669 | 0.013214 | 0.016675 | 0.039381 | 0.033241 | 0.008247 | 0.013575 | 0.012826 | 0.012146 | 0.025632 | 0.01959 | 0.010712 | 0.018903 | 0.021171 | 0.049662 | 0.040589 | 0.013756 | 0.017528 | 0.0165 | 0.016407 | 199.557 | -60.605 | -20.875 | -299.7 | 0.118094 | -73.339 | 54.7302 | 1.85264 | 55.4653 | 17.4893 | 47.0207 | -11.464 | -29.645 | 13.1735 | 3066.76 | 214 | 334 | 319 | 303 | 301 | 332 | 333 | 140 | 335 | 126 | 524 | Wollastonite | Jadeite | Corundum | CaNb2O6 | Cassiterite | Scheelite | Manganotantalite | Rutile | Mn | Magnetite | Zircon
T1 | 2 | 40 | 20 | 40 | 0 | 357 | 0.002652 | 0 | 0 | 0 | 78.4766 | 0 | 0 | 0.214961 | 0 | 0.031772 | 0 | 21.3138 | 100.04 | 0.005675 | 0 | 0 | 0 | 99.6347 | 0 | 0 | 0.358568 | 0 | 0.040874 | 0 | 4e-06 | 100.04 | 0.004726 | 0 | 0 | 0 | 33.0851 | 0 | 0 | 0.224559 | 0 | 0.028467 | 0 | 66.6572 | 0.014173 | 0 | 0 | 0 | 99.227 | 0 | 0 | 0.673485 | 0 | 0.085377 | 0 | 0 | 100 | 2 | O | 0.000142 | 0 | 0 | 0 | 0.992693 | 0 | 0 | 0.006738 | 0 | 0.000854 | 0 | 2 | 0.012007 | 0.01455 | 0.005675 | 0.01322 | 0.016688 | 0.03939 | 0.033251 | 0.008255 | 0.013583 | 0.012833 | 0.012153 | 0.025688 | 0.019612 | 0.010723 | 0.018912 | 0.021188 | 0.049674 | 0.040601 | 0.013771 | 0.017538 | 0.016509 | 0.016416 | 315.687 | -101.84 | -23.002 | -169.67 | 0.118093 | -62.669 | -256.96 | 3.01917 | -105.08 | 29.3629 | -77.32 | -11.464 | -29.635 | 13.1735 | 3076.85 | 214 | 334 | 319 | 303 | 301 | 332 | 333 | 140 | 335 | 126 | 524 | Wollastonite | Jadeite | Corundum | CaNb2O6 | Cassiterite | Scheelite | Manganotantalite | Rutile | Mn | Magnetite | Zircon
T1 | 2 | 40 | 20 | 40 | 0 | 358 | 0.008223 | 0 | 0 | 0 | 78.9384 | 0 | 0 | 0.242542 | 0.009028 | 0.034073 | 0.013215 | 21.471 | 100.717 | 0.017592 | 0 | 0 | 0 | 100.221 | 0 | 0 | 0.404574 | 0.011657 | 0.043835 | 0.017851 | 4e-06 | 100.717 | 0.014542 | 0 | 0 | 0 | 33.0345 | 0 | 0 | 0.251504 | 0.008162 | 0.030304 | 0.007196 | 66.6539 | 0.043609 | 0 | 0 | 0 | 99.0652 | 0 | 0 | 0.754221 | 0.024476 | 0.090878 | 0.021579 | 0 | 100 | 2 | O | 0.000436 | 0 | 0 | 0 | 0.991224 | 0 | 0 | 0.007547 | 0.000245 | 0.000909 | 0.000216 | 2 | 0.012001 | 0.014547 | 0.005674 | 0.013219 | 0.016686 | 0.039391 | 0.033251 | 0.008254 | 0.013582 | 0.012832 | 0.012152 | 0.025675 | 0.019609 | 0.010721 | 0.018911 | 0.021185 | 0.049676 | 0.040601 | 0.013768 | 0.017537 | 0.016508 | 0.016414 | 101.973 | -130.72 | -19.45 | -70.724 | 0.117761 | -47.354 | -68.419 | 2.70986 | 107.352 | 27.434 | 65.6253 | -11.464 | -29.625 | 13.1735 | 3086.85 | 214 | 334 | 319 | 303 | 301 | 332 | 333 | 140 | 335 | 126 | 524 | Wollastonite | Jadeite | Corundum | CaNb2O6 | Cassiterite | Scheelite | Manganotantalite | Rutile | Mn | Magnetite | Zircon
T1 | 2 | 40 | 20 | 40 | 0 | 359 | 0.001357 | 0 | 0 | 0 | 78.5467 | 0 | 0 | 0.350853 | 0.024955 | 0.0448 | 0.001921 | 21.4337 | 100.404 | 0.002904 | 0 | 0 | 0 | 99.7237 | 0 | 0 | 0.585243 | 0.032223 | 0.057635 | 0.002594 | -1e-05 | 100.404 | 0.002404 | 0 | 0 | 0 | 32.9238 | 0 | 0 | 0.364406 | 0.022599 | 0.039909 | 0.001047 | 66.6458 | 0.007208 | 0 | 0 | 0 | 98.7097 | 0 | 0 | 1.09254 | 0.067754 | 0.119653 | 0.003141 | 0 | 100 | 2 | O | 7.2e-05 | 0 | 0 | 0 | 0.988023 | 0 | 0 | 0.010936 | 0.000678 | 0.001198 | 3.1e-05 | 2 | 0.01198 | 0.014535 | 0.00567 | 0.013211 | 0.016672 | 0.039375 | 0.033236 | 0.008246 | 0.013574 | 0.012825 | 0.012143 | 0.02563 | 0.019593 | 0.010713 | 0.018899 | 0.021166 | 0.049655 | 0.040583 | 0.013755 | 0.017527 | 0.016499 | 0.016402 | 615.227 | -38.412 | -16.922 | -41.659 | 0.118038 | -67.037 | -80.063 | 1.96241 | 39.4723 | 21.0508 | 447.098 | -11.464 | -29.615 | 13.1735 | 3096.86 | 214 | 334 | 319 | 303 | 301 | 332 | 333 | 140 | 335 | 126 | 524 | Wollastonite | Jadeite | Corundum | CaNb2O6 | Cassiterite | Scheelite | Manganotantalite | Rutile | Mn | Magnetite | Zircon
T1 | 2 | 40 | 20 | 40 | 0 | 360 | 0.00227 | 0 | 0 | 0.001984 | 78.704 | 0 | 0 | 0.363113 | 0 | 0.037053 | 0.009227 | 21.4793 | 100.597 | 0.004856 | 0 | 0 | 0.002838 | 99.9234 | 0 | 0 | 0.605694 | 0 | 0.047669 | 0.012464 | 0 | 100.597 | 0.004013 | 0 | 0 | 0.00106 | 32.9247 | 0 | 0 | 0.376396 | 0 | 0.032943 | 0.005023 | 66.6559 | 0.012036 | 0 | 0 | 0.00159 | 98.7437 | 0 | 0 | 1.12884 | 0 | 0.098799 | 0.015063 | 0 | 100 | 2 | O | 0.00012 | 0 | 0 | 3.2e-05 | 0.987901 | 0 | 0 | 0.011294 | 0 | 0.000988 | 0.000151 | 2 | 0.011982 | 0.014536 | 0.005671 | 0.013212 | 0.016674 | 0.03938 | 0.03324 | 0.008248 | 0.013576 | 0.012827 | 0.012144 | 0.025633 | 0.019595 | 0.010714 | 0.018901 | 0.02117 | 0.049662 | 0.040588 | 0.013758 | 0.01753 | 0.016502 | 0.016404 | 368.025 | -35.554 | -20.687 | 471.264 | 0.117935 | -36.074 | -44.205 | 1.90614 | -76.982 | 25.2847 | 93.6299 | -11.464 | -29.605 | 13.1735 | 3106.86 | 214 | 334 | 319 | 303 | 301 | 332 | 333 | 140 | 335 | 126 | 524 | Wollastonite | Jadeite | Corundum | CaNb2O6 | Cassiterite | Scheelite | Manganotantalite | Rutile | Mn | Magnetite | Zircon
T1 | 2 | 40 | 20 | 40 | 0 | 361 | 0.007291 | 0 | 0 | 0 | 78.7141 | 0 | 0 | 0.210237 | 0 | 0.038948 | 0 | 21.382 | 100.353 | 0.015598 | 0 | 0 | 0 | 99.9363 | 0 | 0 | 0.350688 | 0 | 0.050107 | 0 | 0 | 100.353 | 0.012948 | 0 | 0 | 0 | 33.0783 | 0 | 0 | 0.218916 | 0 | 0.034785 | 0 | 66.6551 | 0.038831 | 0 | 0 | 0 | 99.2003 | 0 | 0 | 0.656521 | 0 | 0.104319 | 0 | 0 | 100 | 2 | O | 0.000389 | 0 | 0 | 0 | 0.992521 | 0 | 0 | 0.006569 | 0 | 0.001044 | 0 | 2 | 0.012007 | 0.014551 | 0.005675 | 0.013221 | 0.01669 | 0.039394 | 0.033254 | 0.008256 | 0.013584 | 0.012834 | 0.012154 | 0.025688 | 0.019614 | 0.010724 | 0.018914 | 0.02119 | 0.049679 | 0.040605 | 0.013771 | 0.01754 | 0.016511 | 0.016418 | 115.035 | -30.53 | -18.602 | -41.209 | 0.117928 | -52.49 | -16.806 | 3.08046 | -63.941 | 24.1065 | -74.382 | -11.464 | -29.595 | 13.1735 | 3116.75 | 214 | 334 | 319 | 303 | 301 | 332 | 333 | 140 | 335 | 126 | 524 | Wollastonite | Jadeite | Corundum | CaNb2O6 | Cassiterite | Scheelite | Manganotantalite | Rutile | Mn | Magnetite | Zircon
T1 | 2 | 40 | 20 | 40 | 0 | 362 | 0.009278 | 0 | 0 | 0 | 78.519 | 0 | 0 | 0.298578 | 0 | 0.050746 | 0.003695 | 21.3954 | 100.277 | 0.019849 | 0 | 0 | 0 | 99.6885 | 0 | 0 | 0.498045 | 0 | 0.065285 | 0.004991 | 0 | 100.277 | 0.016466 | 0 | 0 | 0 | 32.974 | 0 | 0 | 0.310694 | 0 | 0.045291 | 0.002019 | 66.6516 | 0.049374 | 0 | 0 | 0 | 98.8771 | 0 | 0 | 0.931659 | 0 | 0.135813 | 0.006054 | 0 | 100 | 2 | O | 0.000494 | 0 | 0 | 0 | 0.989443 | 0 | 0 | 0.009323 | 0 | 0.001359 | 6.1e-05 | 2 | 0.01199 | 0.014541 | 0.005672 | 0.013216 | 0.01668 | 0.039385 | 0.033245 | 0.008251 | 0.013578 | 0.012829 | 0.012148 | 0.025651 | 0.019601 | 0.010718 | 0.018906 | 0.021177 | 0.049668 | 0.040594 | 0.013762 | 0.017533 | 0.016504 | 0.016409 | 90.3291 | -32.194 | -21.649 | -112.23 | 0.118077 | -75.67 | -39.705 | 2.25624 | -126.6 | 18.6854 | 232.846 | -11.464 | -29.585 | 13.1735 | 3126.75 | 214 | 334 | 319 | 303 | 301 | 332 | 333 | 140 | 335 | 126 | 524 | Wollastonite | Jadeite | Corundum | CaNb2O6 | Cassiterite | Scheelite | Manganotantalite | Rutile | Mn | Magnetite | Zircon
T1 | 2 | 40 | 20 | 40 | 0 | 363 | 0.015052 | 0.015467 | 0 | 0 | 78.4462 | 0 | 0 | 0.475364 | 0.002685 | 0.047778 | 0.023969 | 21.5128 | 100.539 | 0.032201 | 0.020849 | 0 | 0 | 99.596 | 0 | 0 | 0.792934 | 0.003466 | 0.061466 | 0.032377 | 0 | 100.539 | 0.026559 | 0.033342 | 0 | 0 | 32.7554 | 0 | 0 | 0.491831 | 0.002422 | 0.042398 | 0.013022 | 66.6351 | 0.079643 | 0.049991 | 0 | 0 | 98.2221 | 0 | 0 | 1.47483 | 0.007262 | 0.127138 | 0.039049 | 0 | 100 | 2 | O | 0.000797 | 0.001001 | 0 | 0 | 0.983127 | 0 | 0 | 0.014762 | 7.3e-05 | 0.001273 | 0.000391 | 2 | 0.011954 | 0.01452 | 0.005665 | 0.013204 | 0.016659 | 0.039366 | 0.033226 | 0.008239 | 0.013567 | 0.012819 | 0.012135 | 0.025574 | 0.019573 | 0.010704 | 0.018889 | 0.02115 | 0.049643 | 0.040571 | 0.013743 | 0.017518 | 0.016492 | 0.016392 | 55.6211 | 67.3901 | -18.494 | -29.651 | 0.118137 | -61.603 | -80.502 | 1.52074 | 358.137 | 19.7821 | 36.4447 | -11.464 | -29.575 | 13.1735 | 3136.76 | 214 | 334 | 319 | 303 | 301 | 332 | 333 | 140 | 335 | 126 | 524 | Wollastonite | Jadeite | Corundum | CaNb2O6 | Cassiterite | Scheelite | Manganotantalite | Rutile | Mn | Magnetite | Zircon
T1 | 2 | 40 | 20 | 40 | 0 | 364 | 0.004541 | 0 | 0 | 0 | 78.829 | 0 | 0 | 0.15359 | 0 | 0.034968 | 0.01457 | 21.376 | 100.413 | 0.009715 | 0 | 0 | 0 | 100.082 | 0 | 0 | 0.256198 | 0 | 0.044987 | 0.019681 | 0 | 100.413 | 0.008067 | 0 | 0 | 0 | 33.1365 | 0 | 0 | 0.159979 | 0 | 0.03124 | 0.007969 | 66.6563 | 0.024194 | 0 | 0 | 0 | 99.3784 | 0 | 0 | 0.479787 | 0 | 0.09369 | 0.023899 | 0 | 100 | 2 | O | 0.000242 | 0 | 0 | 0 | 0.99425 | 0 | 0 | 0.0048 | 0 | 0.000937 | 0.000239 | 2 | 0.012017 | 0.014554 | 0.005677 | 0.013223 | 0.016695 | 0.039396 | 0.033256 | 0.008259 | 0.013586 | 0.012835 | 0.012156 | 0.025709 | 0.019619 | 0.010726 | 0.018916 | 0.021196 | 0.049681 | 0.040607 | 0.013776 | 0.017542 | 0.016512 | 0.01642 | 184.65 | -29.544 | -17.347 | -114.84 | 0.11783 | -84.619 | -70.545 | 4.10348 | -33.903 | 26.7586 | 59.61 | -11.464 | -29.565 | 13.1735 | 3146.76 | 214 | 334 | 319 | 303 | 301 | 332 | 333 | 140 | 335 | 126 | 524 | Wollastonite | Jadeite | Corundum | CaNb2O6 | Cassiterite | Scheelite | Manganotantalite | Rutile | Mn | Magnetite | Zircon
T1 | 2 | 40 | 20 | 40 | 0 | 365 | 0.004198 | 0 | 0 | 0.004921 | 79.0324 | 0 | 0 | 0.149726 | 0 | 0.017529 | 0.012161 | 21.4241 | 100.645 | 0.00898 | 0 | 0 | 0.00704 | 100.34 | 0 | 0 | 0.249752 | 0 | 0.02255 | 0.016427 | 0 | 100.645 | 0.007441 | 0 | 0 | 0.002637 | 33.1502 | 0 | 0 | 0.155617 | 0 | 0.015626 | 0.006637 | 66.6619 | 0.02232 | 0 | 0 | 0.003955 | 99.4402 | 0 | 0 | 0.466802 | 0 | 0.046872 | 0.019909 | 0 | 100 | 2 | O | 0.000223 | 0 | 0 | 7.9e-05 | 0.994575 | 0 | 0 | 0.004669 | 0 | 0.000469 | 0.000199 | 2 | 0.012019 | 0.014555 | 0.005677 | 0.013224 | 0.016696 | 0.039397 | 0.033257 | 0.008259 | 0.013586 | 0.012836 | 0.012157 | 0.025713 | 0.01962 | 0.010727 | 0.018917 | 0.021198 | 0.049683 | 0.040609 | 0.013777 | 0.017543 | 0.016513 | 0.016421 | 199.779 | -27.99 | -14.497 | 190.563 | 0.117676 | -56.401 | -33.178 | 4.2017 | -57.578 | 52.5596 | 71.2809 | -11.464 | -29.555 | 13.1735 | 3156.85 | 214 | 334 | 319 | 303 | 301 | 332 | 333 | 140 | 335 | 126 | 524 | Wollastonite | Jadeite | Corundum | CaNb2O6 | Cassiterite | Scheelite | Manganotantalite | Rutile | Mn | Magnetite | Zircon
T1 | 2 | 40 | 20 | 40 | 0 | 366 | 0.01448 | 0 | 0 | 0 | 78.5935 | 0 | 0 | 0.268907 | 0 | 0.049481 | 0 | 21.3999 | 100.326 | 0.030977 | 0 | 0 | 0 | 99.783 | 0 | 0 | 0.448553 | 0 | 0.063657 | 0 | 0 | 100.326 | 0.025691 | 0 | 0 | 0 | 32.9985 | 0 | 0 | 0.279761 | 0 | 0.044153 | 0 | 66.652 | 0.07704 | 0 | 0 | 0 | 98.9516 | 0 | 0 | 0.838914 | 0 | 0.1324 | 0 | 0 | 100 | 2 | O | 0.000771 | 0 | 0 | 0 | 0.990172 | 0 | 0 | 0.008395 | 0 | 0.001325 | 0 | 2 | 0.011993 | 0.014542 | 0.005672 | 0.013216 | 0.01668 | 0.039382 | 0.033243 | 0.008251 | 0.013578 | 0.012829 | 0.012148 | 0.025657 | 0.019602 | 0.010718 | 0.018906 | 0.021177 | 0.049665 | 0.040592 | 0.013763 | 0.017532 | 0.016504 | 0.01641 | 57.9983 | -43.254 | -17.627 | -129.41 | 0.118006 | -45.892 | -40.114 | 2.47268 | -156.55 | 19.1417 | -50.96 | -11.464 | -29.545 | 13.1735 | 3166.85 | 214 | 334 | 319 | 303 | 301 | 332 | 333 | 140 | 335 | 126 | 524 | Wollastonite | Jadeite | Corundum | CaNb2O6 | Cassiterite | Scheelite | Manganotantalite | Rutile | Mn | Magnetite | Zircon
T1 | 2 | 40 | 20 | 40 | 0 | 367 | 0.005585 | 0 | 0 | 0.005177 | 79.0664 | 0 | 0 | 0.128674 | 0.010122 | 0.031038 | 0 | 21.4235 | 100.67 | 0.011948 | 0 | 0 | 0.007405 | 100.383 | 0 | 0 | 0.214636 | 0.013069 | 0.03993 | 0 | 0 | 100.67 | 0.009899 | 0 | 0 | 0.002774 | 33.1619 | 0 | 0 | 0.133727 | 0.009171 | 0.027666 | 0 | 66.6549 | 0.029688 | 0 | 0 | 0.004159 | 99.4546 | 0 | 0 | 0.401054 | 0.027506 | 0.082973 | 0 | 0 | 100 | 2 | O | 0.000297 | 0 | 0 | 8.3e-05 | 0.995034 | 0 | 0 | 0.004013 | 0.000275 | 0.00083 | 0 | 2 | 0.012021 | 0.014557 | 0.005678 | 0.013225 | 0.016697 | 0.039398 | 0.033258 | 0.00826 | 0.013587 | 0.012836 | 0.012158 | 0.025718 | 0.019622 | 0.010728 | 0.018918 | 0.021199 | 0.049684 | 0.04061 | 0.013778 | 0.017544 | 0.016514 | 0.016423 | 150.249 | -66.191 | -17.453 | 181.211 | 0.117648 | -38.397 | -235.25 | 4.83766 | 95.8958 | 30.0451 | -125.69 | -11.464 | -29.535 | 13.1735 | 3176.86 | 214 | 334 | 319 | 303 | 301 | 332 | 333 | 140 | 335 | 126 | 524 | Wollastonite | Jadeite | Corundum | CaNb2O6 | Cassiterite | Scheelite | Manganotantalite | Rutile | Mn | Magnetite | Zircon
T1 | 2 | 40 | 20 | 40 | 0 | 368 | 0.005531 | 0 | 0 | 0.016026 | 78.9049 | 0 | 0 | 0.176594 | 0 | 0.031572 | 0.000422 | 21.4139 | 100.549 | 0.011833 | 0 | 0 | 0.022926 | 100.178 | 0 | 0 | 0.294569 | 0 | 0.040617 | 0.00057 | 0 | 100.549 | 0.009808 | 0 | 0 | 0.008591 | 33.1109 | 0 | 0 | 0.18362 | 0 | 0.028157 | 0.00023 | 66.6587 | 0.029421 | 0 | 0 | 0.012886 | 99.3217 | 0 | 0 | 0.550801 | 0 | 0.084461 | 0.000691 | 0 | 100 | 2 | O | 0.000294 | 0 | 0 | 0.000258 | 0.993445 | 0 | 0 | 0.005509 | 0 | 0.000845 | 7e-06 | 2 | 0.012011 | 0.01455 | 0.005675 | 0.01322 | 0.01669 | 0.039388 | 0.033249 | 0.008256 | 0.013583 | 0.012832 | 0.012153 | 0.025695 | 0.019613 | 0.010723 | 0.018912 | 0.02119 | 0.049672 | 0.040599 | 0.013772 | 0.017538 | 0.016509 | 0.016416 | 151.591 | -102.51 | -22.937 | 59.0063 | 0.117758 | -39.588 | -32.445 | 3.60861 | -81.297 | 29.5424 | 2035.2 | -11.464 | -29.525 | 13.1735 | 3186.86 | 214 | 334 | 319 | 303 | 301 | 332 | 333 | 140 | 335 | 126 | 524 | Wollastonite | Jadeite | Corundum | CaNb2O6 | Cassiterite | Scheelite | Manganotantalite | Rutile | Mn | Magnetite | Zircon
T1 | 2 | 40 | 20 | 40 | 0 | 369 | 0.012837 | 0 | 0 | 0 | 78.476 | 0 | 0 | 0.347806 | 0 | 0.067104 | 0.020649 | 21.4314 | 100.356 | 0.027463 | 0 | 0 | 0 | 99.6339 | 0 | 0 | 0.580161 | 0 | 0.086329 | 0.027892 | 0 | 100.356 | 0.022741 | 0 | 0 | 0 | 32.8982 | 0 | 0 | 0.361286 | 0 | 0.059786 | 0.011263 | 66.6467 | 0.068184 | 0 | 0 | 0 | 98.6356 | 0 | 0 | 1.08321 | 0 | 0.17925 | 0.033769 | 0 | 100 | 2 | O | 0.000682 | 0 | 0 | 0 | 0.987241 | 0 | 0 | 0.010842 | 0 | 0.001794 | 0.000338 | 2 | 0.011975 | 0.014531 | 0.005668 | 0.013209 | 0.016669 | 0.039368 | 0.03323 | 0.008244 | 0.013571 | 0.012822 | 0.012141 | 0.025618 | 0.019587 | 0.01071 | 0.018895 | 0.021163 | 0.049647 | 0.040576 | 0.013752 | 0.017523 | 0.016496 | 0.0164 | 65.2833 | -77.883 | -17.063 | -41.911 | 0.118085 | -58.055 | -34.326 | 1.9767 | -31.056 | 14.3203 | 42.212 | -11.464 | -29.515 | 13.1735 | 3196.75 | 214 | 334 | 319 | 303 | 301 | 332 | 333 | 140 | 335 | 126 | 524 | Wollastonite | Jadeite | Corundum | CaNb2O6 | Cassiterite | Scheelite | Manganotantalite | Rutile | Mn | Magnetite | Zircon
T1 | 2 | 40 | 20 | 40 | 0 | 370 | 0.008274 | 0 | 0 | 0 | 78.626 | 0 | 0 | 0.281315 | 0 | 0.041354 | 0 | 21.4075 | 100.364 | 0.0177 | 0 | 0 | 0 | 99.8243 | 0 | 0 | 0.469249 | 0 | 0.053201 | 0 | 8e-06 | 100.364 | 0.014675 | 0 | 0 | 0 | 33.0015 | 0 | 0 | 0.292576 | 0 | 0.036889 | 0 | 66.6544 | 0.04401 | 0 | 0 | 0 | 98.968 | 0 | 0 | 0.877404 | 0 | 0.110626 | 0 | 0 | 100 | 2 | O | 0.00044 | 0 | 0 | 0 | 0.990227 | 0 | 0 | 0.008779 | 0 | 0.001107 | 0 | 2 | 0.01199 | 0.014538 | 0.005671 | 0.013212 | 0.016676 | 0.039373 | 0.033235 | 0.008249 | 0.013575 | 0.012825 | 0.012145 | 0.025651 | 0.019597 | 0.010715 | 0.018901 | 0.021172 | 0.049652 | 0.040582 | 0.01376 | 0.017528 | 0.0165 | 0.016405 | 101.26 | -49.42 | -17.991 | -108.51 | 0.11795 | -90.239 | -21.922 | 2.3761 | -50.392 | 22.7377 | -33.195 | -11.464 | -29.505 | 13.1735 | 3206.75 | 214 | 334 | 319 | 303 | 301 | 332 | 333 | 140 | 335 | 126 | 524 | Wollastonite | Jadeite | Corundum | CaNb2O6 | Cassiterite | Scheelite | Manganotantalite | Rutile | Mn | Magnetite | Zircon
T1 | 2 | 40 | 20 | 40 | 0 | 371 | 0 | 0 | 0 | 0 | 78.4816 | 0 | 0 | 0.280295 | 0.006806 | 0.038428 | 0.003181 | 21.3608 | 100.171 | 0 | 0 | 0 | 0 | 99.641 | 0 | 0 | 0.467549 | 0.008788 | 0.049438 | 0.004297 | 2e-06 | 100.171 | 0 | 0 | 0 | 0 | 33.0124 | 0 | 0 | 0.292149 | 0.006185 | 0.034354 | 0.001741 | 66.6532 | 0 | 0 | 0 | 0 | 98.9971 | 0 | 0 | 0.876091 | 0.018548 | 0.103019 | 0.005221 | 0 | 100 | 2 | O | 0 | 0 | 0 | 0 | 0.990573 | 0 | 0 | 0.008766 | 0.000186 | 0.001031 | 5.2e-05 | 2 | 0.011992 | 0.014539 | 0.005671 | 0.013212 | 0.016677 | 0.039373 | 0.033236 | 0.008249 | 0.013575 | 0.012826 | 0.012145 | 0.025655 | 0.019599 | 0.010716 | 0.018901 | 0.021173 | 0.049653 | 0.040583 | 0.01376 | 0.017529 | 0.0165 | 0.016405 | -324.27 | -402.45 | -25.434 | -59.282 | 0.118059 | -99.812 | -48.866 | 2.38374 | 141.984 | 24.407 | 270.258 | -11.464 | -29.495 | 13.1735 | 3216.75 | 214 | 334 | 319 | 303 | 301 | 332 | 333 | 140 | 335 | 126 | 524 | Wollastonite | Jadeite | Corundum | CaNb2O6 | Cassiterite | Scheelite | Manganotantalite | Rutile | Mn | Magnetite | Zircon
T1 | 2 | 40 | 20 | 40 | 0 | 372 | 0.008511 | 0 | 0 | 0 | 78.8078 | 0 | 0 | 0.349885 | 0 | 0.068995 | 0 | 21.5106 | 100.746 | 0.018208 | 0 | 0 | 0 | 100.055 | 0 | 0 | 0.583629 | 0 | 0.088762 | 0 | 0 | 100.746 | 0.015022 | 0 | 0 | 0 | 32.9154 | 0 | 0 | 0.362105 | 0 | 0.061244 | 0 | 66.6463 | 0.045039 | 0 | 0 | 0 | 98.6857 | 0 | 0 | 1.08565 | 0 | 0.183618 | 0 | 0 | 100 | 2 | O | 0.000451 | 0 | 0 | 0 | 0.987764 | 0 | 0 | 0.010866 | 0 | 0.001838 | 0 | 2 | 0.011976 | 0.014531 | 0.005668 | 0.013208 | 0.016667 | 0.039365 | 0.033228 | 0.008244 | 0.01357 | 0.012821 | 0.01214 | 0.025621 | 0.019588 | 0.01071 | 0.018894 | 0.021161 | 0.049643 | 0.040573 | 0.013752 | 0.017522 | 0.016495 | 0.016399 | 98.3252 | -29.813 | -23.877 | -59.377 | 0.117812 | -59.726 | -26.917 | 1.96652 | -93.851 | 13.9486 | -235.68 | -11.464 | -29.485 | 13.1735 | 3226.76 | 214 | 334 | 319 | 303 | 301 | 332 | 333 | 140 | 335 | 126 | 524 | Wollastonite | Jadeite | Corundum | CaNb2O6 | Cassiterite | Scheelite | Manganotantalite | Rutile | Mn | Magnetite | Zircon
T1 | 2 | 40 | 20 | 40 | 0 | 373 | 0.01028 | 0 | 0 | 0.004458 | 78.7766 | 0 | 0 | 0.244864 | 0.017279 | 0.03533 | 0.01042 | 21.435 | 100.534 | 0.021992 | 0 | 0 | 0.006377 | 100.016 | 0 | 0 | 0.408447 | 0.022311 | 0.045452 | 0.014075 | 8e-06 | 100.534 | 0.01821 | 0 | 0 | 0.002387 | 33.0209 | 0 | 0 | 0.254329 | 0.015648 | 0.031474 | 0.005683 | 66.6514 | 0.054605 | 0 | 0 | 0.003579 | 99.0208 | 0 | 0 | 0.762663 | 0.046923 | 0.094382 | 0.017042 | 0 | 100 | 2 | O | 0.000546 | 0 | 0 | 7.2e-05 | 0.990855 | 0 | 0 | 0.007632 | 0.00047 | 0.000944 | 0.000171 | 2 | 0.011992 | 0.014538 | 0.005671 | 0.013212 | 0.016677 | 0.03937 | 0.033232 | 0.008249 | 0.013574 | 0.012825 | 0.012145 | 0.025655 | 0.019597 | 0.010715 | 0.0189 | 0.021173 | 0.049648 | 0.040579 | 0.01376 | 0.017527 | 0.016499 | 0.016405 | 81.5704 | -25.745 | -16.778 | 210.094 | 0.117825 | -34.694 | -26.585 | 2.68547 | 56.5513 | 26.4726 | 82.9956 | -11.464 | -29.475 | 13.1735 | 3236.85 | 214 | 334 | 319 | 303 | 301 | 332 | 333 | 140 | 335 | 126 | 524 | Wollastonite | Jadeite | Corundum | CaNb2O6 | Cassiterite | Scheelite | Manganotantalite | Rutile | Mn | Magnetite | Zircon
T1 | 2 | 40 | 20 | 40 | 0 | 374 | 0.00557 | 0 | 0 | 0 | 78.6607 | 0 | 0 | 0.316711 | 0.010469 | 0.04599 | 0.002526 | 21.4427 | 100.485 | 0.011916 | 0 | 0 | 0 | 99.8684 | 0 | 0 | 0.528293 | 0.013518 | 0.059166 | 0.003412 | 0 | 100.485 | 0.009862 | 0 | 0 | 0 | 32.9596 | 0 | 0 | 0.328826 | 0.009477 | 0.040955 | 0.001377 | 66.6499 | 0.029572 | 0 | 0 | 0 | 98.8291 | 0 | 0 | 0.985982 | 0.028416 | 0.122802 | 0.004129 | 0 | 100 | 2 | O | 0.000296 | 0 | 0 | 0 | 0.989039 | 0 | 0 | 0.009867 | 0.000284 | 0.001229 | 4.1e-05 | 2 | 0.011982 | 0.014533 | 0.005669 | 0.013208 | 0.016669 | 0.039364 | 0.033227 | 0.008245 | 0.013571 | 0.012822 | 0.012141 | 0.025633 | 0.01959 | 0.010711 | 0.018895 | 0.021164 | 0.049641 | 0.040572 | 0.013754 | 0.017523 | 0.016495 | 0.0164 | 150.169 | -31.892 | -19.746 | -52.603 | 0.117908 | -39.847 | -46.691 | 2.14249 | 92.6425 | 20.5222 | 340.064 | -11.464 | -29.465 | 13.1735 | 3246.85 | 214 | 334 | 319 | 303 | 301 | 332 | 333 | 140 | 335 | 126 | 524 | Wollastonite | Jadeite | Corundum | CaNb2O6 | Cassiterite | Scheelite | Manganotantalite | Rutile | Mn | Magnetite | Zircon
T1 | 2 | 40 | 20 | 40 | 0 | 375 | 0.009348 | 0 | 0 | 0 | 78.4997 | 0 | 0 | 0.230428 | 0 | 0.030502 | 0 | 21.3376 | 100.108 | 0.02 | 0 | 0 | 0 | 99.6639 | 0 | 0 | 0.384367 | 0 | 0.039241 | 0 | 0 | 100.108 | 0.016637 | 0 | 0 | 0 | 33.0581 | 0 | 0 | 0.240449 | 0 | 0.027299 | 0 | 66.6576 | 0.049897 | 0 | 0 | 0 | 99.1471 | 0 | 0 | 0.72115 | 0 | 0.081876 | 0 | 0 | 100 | 2 | O | 0.000499 | 0 | 0 | 0 | 0.991877 | 0 | 0 | 0.007214 | 0 | 0.000819 | 0 | 2 | 0.011998 | 0.014541 | 0.005672 | 0.013214 | 0.01668 | 0.039373 | 0.033236 | 0.008251 | 0.013576 | 0.012827 | 0.012147 | 0.025668 | 0.019602 | 0.010717 | 0.018903 | 0.021177 | 0.049652 | 0.040583 | 0.013763 | 0.01753 | 0.016501 | 0.016408 | 89.7126 | -33.12 | -18.639 | -115.5 | 0.118033 | -57.034 | -66.46 | 2.83544 | -59.261 | 30.5367 | -482.56 | -11.473 | -29.455 | 13.173 | 3260.19 | 214 | 334 | 319 | 303 | 301 | 332 | 333 | 140 | 335 | 126 | 524 | Wollastonite | Jadeite | Corundum | CaNb2O6 | Cassiterite | Scheelite | Manganotantalite | Rutile | Mn | Magnetite | Zircon
T1 | 2 | 40 | 20 | 40 | 0 | 376 | 0.003493 | 0 | 0 | 0 | 78.6727 | 0 | 0 | 0.202463 | 0 | 0.049932 | 0 | 21.3645 | 100.293 | 0.007473 | 0 | 0 | 0 | 99.8836 | 0 | 0 | 0.33772 | 0 | 0.064238 | 0 | 4e-06 | 100.293 | 0.006208 | 0 | 0 | 0 | 33.0864 | 0 | 0 | 0.210984 | 0 | 0.044629 | 0 | 66.6518 | 0.018616 | 0 | 0 | 0 | 99.2149 | 0 | 0 | 0.63267 | 0 | 0.133829 | 0 | 0 | 100 | 2 | O | 0.000186 | 0 | 0 | 0 | 0.992813 | 0 | 0 | 0.006331 | 0 | 0.001339 | 0 | 2 | 0.012002 | 0.014543 | 0.005672 | 0.013214 | 0.01668 | 0.039371 | 0.033234 | 0.008251 | 0.013576 | 0.012826 | 0.012147 | 0.025676 | 0.019603 | 0.010718 | 0.018903 | 0.021177 | 0.04965 | 0.040581 | 0.013764 | 0.01753 | 0.016501 | 0.016408 | 239.674 | -42.018 | -21.597 | -94.897 | 0.117886 | -83.338 | -35.93 | 3.1851 | -99.161 | 18.9716 | -335.1 | -11.474 | -29.445 | 13.173 | 3270.33 | 214 | 334 | 319 | 303 | 301 | 332 | 333 | 140 | 335 | 126 | 524 | Wollastonite | Jadeite | Corundum | CaNb2O6 | Cassiterite | Scheelite | Manganotantalite | Rutile | Mn | Magnetite | Zircon
T1 | 2 | 40 | 20 | 40 | 0 | 377 | 0.009513 | 0 | 0 | 0.010322 | 78.3964 | 0 | 0 | 0.435503 | 0 | 0.135229 | 0.017586 | 21.4876 | 100.492 | 0.020353 | 0 | 0 | 0.014767 | 99.5328 | 0 | 0 | 0.726445 | 0 | 0.173971 | 0.023755 | 0 | 100.492 | 0.016805 | 0 | 0 | 0.005512 | 32.7694 | 0 | 0 | 0.451069 | 0 | 0.120131 | 0.009565 | 66.6276 | 0.050359 | 0 | 0 | 0.008259 | 98.201 | 0 | 0 | 1.35173 | 0 | 0.360001 | 0.028663 | 0 | 100 | 2 | O | 0.000504 | 0 | 0 | 0.000165 | 0.983659 | 0 | 0 | 0.01354 | 0 | 0.003606 | 0.000287 | 2 | 0.01195 | 0.014517 | 0.005663 | 0.013198 | 0.016652 | 0.039346 | 0.03321 | 0.008235 | 0.01356 | 0.012813 | 0.01213 | 0.025565 | 0.019568 | 0.010701 | 0.018881 | 0.021141 | 0.049619 | 0.040551 | 0.013736 | 0.017509 | 0.016483 | 0.016385 | 87.8085 | -35.975 | -20.427 | 91.0607 | 0.118118 | -35.931 | -24.895 | 1.6339 | -57.644 | 7.49419 | 49.4003 | -11.457 | -29.435 | 13.173 | 3290.57 | 214 | 334 | 319 | 303 | 301 | 332 | 333 | 140 | 335 | 126 | 524 | Wollastonite | Jadeite | Corundum | CaNb2O6 | Cassiterite | Scheelite | Manganotantalite | Rutile | Mn | Magnetite | Zircon
T1 | 2 | 40 | 20 | 40 | 0 | 378 | 0.018751 | 0.005756 | 0 | 0 | 78.605 | 0 | 0 | 0.184783 | 0 | 0.041648 | 0.014843 | 21.3566 | 100.227 | 0.040114 | 0.00776 | 0 | 0 | 99.7977 | 0 | 0 | 0.308228 | 0 | 0.053581 | 0.02005 | 0 | 100.227 | 0.033335 | 0.012502 | 0 | 0 | 33.0682 | 0 | 0 | 0.192619 | 0 | 0.037237 | 0.008125 | 66.648 | 0.099968 | 0.018746 | 0 | 0 | 99.1676 | 0 | 0 | 0.577643 | 0 | 0.111669 | 0.024365 | 0 | 100 | 2 | O | 0.001 | 0.000375 | 0 | 0 | 0.992323 | 0 | 0 | 0.00578 | 0 | 0.001117 | 0.000244 | 2 | 0.011999 | 0.01454 | 0.005672 | 0.013214 | 0.01668 | 0.03937 | 0.033233 | 0.008251 | 0.013575 | 0.012826 | 0.012147 | 0.02567 | 0.0196 | 0.010717 | 0.018903 | 0.021177 | 0.049648 | 0.04058 | 0.013763 | 0.017529 | 0.0165 | 0.016408 | 44.8775 | 179.559 | -19.733 | -48.993 | 0.117945 | -82.401 | -26.587 | 3.46035 | -40.848 | 22.5822 | 58.4801 | -11.464 | -29.425 | 13.173 | 3302.75 | 214 | 334 | 319 | 303 | 301 | 332 | 333 | 140 | 335 | 126 | 524 | Wollastonite | Jadeite | Corundum | CaNb2O6 | Cassiterite | Scheelite | Manganotantalite | Rutile | Mn | Magnetite | Zircon
T1 | 2 | 40 | 20 | 40 | 0 | 379 | 0.018967 | 0 | 0 | 0 | 78.5551 | 0 | 0 | 0.274877 | 0 | 0.071793 | 0.014827 | 21.4102 | 100.346 | 0.040577 | 0 | 0 | 0 | 99.7343 | 0 | 0 | 0.45851 | 0 | 0.092361 | 0.020028 | 2e-06 | 100.346 | 0.033634 | 0 | 0 | 0 | 32.9631 | 0 | 0 | 0.285806 | 0 | 0.064025 | 0.008095 | 66.6453 | 0.100837 | 0 | 0 | 0 | 98.8261 | 0 | 0 | 0.856868 | 0 | 0.191952 | 0.02427 | 0 | 100 | 2 | O | 0.001009 | 0 | 0 | 0 | 0.98921 | 0 | 0 | 0.008577 | 0 | 0.001921 | 0.000243 | 2 | 0.011982 | 0.014533 | 0.005669 | 0.013209 | 0.016671 | 0.039365 | 0.033228 | 0.008246 | 0.013571 | 0.012822 | 0.012142 | 0.025635 | 0.019591 | 0.010712 | 0.018897 | 0.021166 | 0.049642 | 0.040573 | 0.013755 | 0.017523 | 0.016496 | 0.016401 | 44.3085 | -28.938 | -17.861 | -39.398 | 0.117996 | -56.504 | -19.474 | 2.42407 | -38.084 | 13.4366 | 58.5208 | -11.464 | -29.415 | 13.173 | 3312.84 | 214 | 334 | 319 | 303 | 301 | 332 | 333 | 140 | 335 | 126 | 524 | Wollastonite | Jadeite | Corundum | CaNb2O6 | Cassiterite | Scheelite | Manganotantalite | Rutile | Mn | Magnetite | Zircon
T1 | 2 | 40 | 20 | 40 | 0 | 380 | 0.006899 | 0.00149 | 0 | 0 | 78.668 | 0 | 0 | 0.158987 | 0 | 0.029064 | 0.006492 | 21.3349 | 100.206 | 0.014759 | 0.002009 | 0 | 0 | 99.8777 | 0 | 0 | 0.265199 | 0 | 0.03739 | 0.008769 | 2e-06 | 100.206 | 0.012279 | 0.00324 | 0 | 0 | 33.1326 | 0 | 0 | 0.165919 | 0 | 0.026015 | 0.003558 | 66.6564 | 0.036827 | 0.004859 | 0 | 0 | 99.372 | 0 | 0 | 0.497628 | 0 | 0.078024 | 0.01067 | 0 | 100 | 2 | O | 0.000368 | 9.7e-05 | 0 | 0 | 0.994132 | 0 | 0 | 0.004978 | 0 | 0.000781 | 0.000107 | 2 | 0.012011 | 0.014548 | 0.005674 | 0.013218 | 0.016688 | 0.03938 | 0.033242 | 0.008255 | 0.01358 | 0.01283 | 0.012151 | 0.025695 | 0.019611 | 0.010722 | 0.018909 | 0.021187 | 0.049661 | 0.040591 | 0.01377 | 0.017535 | 0.016506 | 0.016414 | 121.593 | 690.978 | -20.771 | -40.902 | 0.117906 | -346.13 | -17.708 | 3.97326 | -60.235 | 32.015 | 132.864 | -11.464 | -29.405 | 13.173 | 3322.84 | 214 | 334 | 319 | 303 | 301 | 332 | 333 | 140 | 335 | 126 | 524 | Wollastonite | Jadeite | Corundum | CaNb2O6 | Cassiterite | Scheelite | Manganotantalite | Rutile | Mn | Magnetite | Zircon
T1 | 2 | 40 | 20 | 40 | 0 | 381 | 0.005996 | 0 | 0 | 0 | 78.927 | 0 | 0 | 0.151521 | 0.010017 | 0.039318 | 0.004958 | 21.4035 | 100.542 | 0.012827 | 0 | 0 | 0 | 100.207 | 0 | 0 | 0.252745 | 0.012934 | 0.050583 | 0.006697 | 0 | 100.542 | 0.010637 | 0 | 0 | 0 | 33.1329 | 0 | 0 | 0.15761 | 0.009085 | 0.035079 | 0.002708 | 66.652 | 0.031896 | 0 | 0 | 0 | 99.3549 | 0 | 0 | 0.472622 | 0.027241 | 0.10519 | 0.008121 | 0 | 100 | 2 | O | 0.000319 | 0 | 0 | 0 | 0.994208 | 0 | 0 | 0.004729 | 0.000273 | 0.001053 | 8.1e-05 | 2 | 0.012012 | 0.014549 | 0.005675 | 0.013218 | 0.016688 | 0.039381 | 0.033243 | 0.008255 | 0.01358 | 0.01283 | 0.012151 | 0.025698 | 0.019611 | 0.010722 | 0.018909 | 0.021187 | 0.049662 | 0.040592 | 0.01377 | 0.017535 | 0.016506 | 0.016414 | 139.864 | -20.7 | -15.763 | -340.85 | 0.117709 | -55.611 | -259.03 | 4.15351 | 96.8409 | 23.8794 | 173.754 | -11.464 | -29.395 | 13.173 | 3332.85 | 214 | 334 | 319 | 303 | 301 | 332 | 333 | 140 | 335 | 126 | 524 | Wollastonite | Jadeite | Corundum | CaNb2O6 | Cassiterite | Scheelite | Manganotantalite | Rutile | Mn | Magnetite | Zircon
T1 | 2 | 40 | 20 | 40 | 0 | 382 | 0.004618 | 0 | 0 | 0 | 78.7815 | 0 | 0 | 0.213301 | 0 | 0.076743 | 0.004914 | 21.4118 | 100.493 | 0.00988 | 0 | 0 | 0 | 100.022 | 0 | 0 | 0.355798 | 0 | 0.09873 | 0.006638 | 0 | 100.493 | 0.008189 | 0 | 0 | 0 | 33.0551 | 0 | 0 | 0.221761 | 0 | 0.068433 | 0.002683 | 66.6439 | 0.02455 | 0 | 0 | 0 | 99.0974 | 0 | 0 | 0.664828 | 0 | 0.205159 | 0.008043 | 0 | 100 | 2 | O | 0.000246 | 0 | 0 | 0 | 0.991992 | 0 | 0 | 0.006655 | 0 | 0.002054 | 8.1e-05 | 2 | 0.011997 | 0.014541 | 0.005672 | 0.013212 | 0.016678 | 0.039368 | 0.033232 | 0.00825 | 0.013574 | 0.012824 | 0.012145 | 0.025666 | 0.0196 | 0.010716 | 0.018901 | 0.021174 | 0.049646 | 0.040578 | 0.013761 | 0.017527 | 0.016499 | 0.016406 | 181.275 | -46.869 | -20.305 | -43.174 | 0.117805 | -69.066 | -33.136 | 3.0382 | -48.959 | 12.623 | 175.212 | -11.464 | -29.385 | 13.173 | 3342.85 | 214 | 334 | 319 | 303 | 301 | 332 | 333 | 140 | 335 | 126 | 524 | Wollastonite | Jadeite | Corundum | CaNb2O6 | Cassiterite | Scheelite | Manganotantalite | Rutile | Mn | Magnetite | Zircon
T1 | 2 | 40 | 20 | 40 | 0 | 383 | 0.017187 | 0 | 0 | 0 | 78.4056 | 0 | 0 | 0.242482 | 0 | 0.059929 | 0 | 21.3377 | 100.063 | 0.036768 | 0 | 0 | 0 | 99.5445 | 0 | 0 | 0.404475 | 0 | 0.077099 | 0 | 4e-06 | 100.063 | 0.030582 | 0 | 0 | 0 | 33.014 | 0 | 0 | 0.252994 | 0 | 0.05363 | 0 | 66.6488 | 0.091696 | 0 | 0 | 0 | 98.9889 | 0 | 0 | 0.758575 | 0 | 0.160803 | 0 | 0 | 100 | 2 | O | 0.000918 | 0 | 0 | 0 | 0.990686 | 0 | 0 | 0.007592 | 0 | 0.001609 | 0 | 2 | 0.011989 | 0.014536 | 0.00567 | 0.01321 | 0.016673 | 0.039364 | 0.033227 | 0.008247 | 0.013572 | 0.012823 | 0.012143 | 0.025648 | 0.019594 | 0.010713 | 0.018898 | 0.021169 | 0.049641 | 0.040572 | 0.013757 | 0.017525 | 0.016496 | 0.016403 | 48.8962 | -27.632 | -21.204 | -36.782 | 0.118092 | -56.728 | -15.774 | 2.70846 | -283.73 | 15.9383 | -155.8 | -11.464 | -29.375 | 13.173 | 3352.85 | 214 | 334 | 319 | 303 | 301 | 332 | 333 | 140 | 335 | 126 | 524 | Wollastonite | Jadeite | Corundum | CaNb2O6 | Cassiterite | Scheelite | Manganotantalite | Rutile | Mn | Magnetite | Zircon
T1 | 2 | 40 | 20 | 40 | 0 | 384 | 0.015388 | 0 | 0 | 0 | 78.6205 | 0 | 0 | 0.229417 | 0 | 0.059181 | 0.044177 | 21.4001 | 100.369 | 0.03292 | 0 | 0 | 0 | 99.8174 | 0 | 0 | 0.38268 | 0 | 0.076136 | 0.059674 | 0 | 100.369 | 0.027302 | 0 | 0 | 0 | 33.008 | 0 | 0 | 0.238664 | 0 | 0.052806 | 0.024133 | 66.6491 | 0.081862 | 0 | 0 | 0 | 98.9718 | 0 | 0 | 0.715614 | 0 | 0.158334 | 0.072359 | 0 | 100 | 2 | O | 0.000819 | 0 | 0 | 0 | 0.990503 | 0 | 0 | 0.007162 | 0 | 0.001585 | 0.000724 | 2 | 0.011991 | 0.014537 | 0.00567 | 0.013212 | 0.016678 | 0.039369 | 0.033232 | 0.008249 | 0.013574 | 0.012824 | 0.012145 | 0.025652 | 0.019595 | 0.010714 | 0.0189 | 0.021174 | 0.049648 | 0.040578 | 0.013759 | 0.017527 | 0.016498 | 0.016405 | 54.5829 | -24.147 | -15.183 | -75.405 | 0.117953 | -31.863 | -35.496 | 2.84594 | -351.03 | 16.1316 | 20.1013 | -11.464 | -29.365 | 13.173 | 3362.86 | 214 | 334 | 319 | 303 | 301 | 332 | 333 | 140 | 335 | 126 | 524 | Wollastonite | Jadeite | Corundum | CaNb2O6 | Cassiterite | Scheelite | Manganotantalite | Rutile | Mn | Magnetite | Zircon
T1 | 2 | 40 | 20 | 40 | 0 | 385 | 0.016575 | 0 | 0 | 0 | 78.7682 | 0 | 0 | 0.282045 | 0 | 0.060214 | 0.036215 | 21.474 | 100.637 | 0.03546 | 0 | 0 | 0 | 100.005 | 0 | 0 | 0.470467 | 0 | 0.077465 | 0.04892 | 0 | 100.637 | 0.029307 | 0 | 0 | 0 | 32.9562 | 0 | 0 | 0.292404 | 0 | 0.053542 | 0.019715 | 66.6488 | 0.087874 | 0 | 0 | 0 | 98.8157 | 0 | 0 | 0.876742 | 0 | 0.160541 | 0.059114 | 0 | 100 | 2 | O | 0.000879 | 0 | 0 | 0 | 0.988951 | 0 | 0 | 0.008774 | 0 | 0.001607 | 0.000592 | 2 | 0.011981 | 0.01453 | 0.005668 | 0.013207 | 0.01667 | 0.03936 | 0.033224 | 0.008245 | 0.013569 | 0.01282 | 0.01214 | 0.025632 | 0.019587 | 0.01071 | 0.018894 | 0.021164 | 0.049636 | 0.040568 | 0.013753 | 0.017521 | 0.016493 | 0.016399 | 50.6496 | -36.182 | -17.792 | -116.59 | 0.117824 | -78.81 | -48.823 | 2.36965 | -553.03 | 15.8641 | 24.3616 | -11.464 | -29.355 | 13.173 | 3372.86 | 214 | 334 | 319 | 303 | 301 | 332 | 333 | 140 | 335 | 126 | 524 | Wollastonite | Jadeite | Corundum | CaNb2O6 | Cassiterite | Scheelite | Manganotantalite | Rutile | Mn | Magnetite | Zircon
T1 | 2 | 40 | 20 | 40 | 0 | 386 | 0 | 0 | 0 | 0 | 78.4911 | 0 | 0 | 0.276028 | 0 | 0.062728 | 0.001098 | 21.3647 | 100.196 | 0 | 0 | 0 | 0 | 99.6531 | 0 | 0 | 0.460431 | 0 | 0.080699 | 0.001483 | 0 | 100.196 | 0 | 0 | 0 | 0 | 33.0077 | 0 | 0 | 0.287626 | 0 | 0.056062 | 0.000601 | 66.648 | 0 | 0 | 0 | 0 | 98.9677 | 0 | 0 | 0.862394 | 0 | 0.168092 | 0.001802 | 0 | 100 | 2 | O | 0 | 0 | 0 | 0 | 0.99051 | 0 | 0 | 0.008631 | 0 | 0.001682 | 1.8e-05 | 2 | 0.011988 | 0.014536 | 0.00567 | 0.013209 | 0.016672 | 0.039363 | 0.033227 | 0.008247 | 0.013571 | 0.012822 | 0.012142 | 0.025647 | 0.019594 | 0.010713 | 0.018896 | 0.021167 | 0.04964 | 0.040572 | 0.013756 | 0.017524 | 0.016496 | 0.016401 | -395.12 | -50.546 | -16.038 | -46.679 | 0.118023 | -37.418 | -52.476 | 2.41532 | -46.321 | 15.2626 | 781.324 | -11.464 | -29.345 | 13.173 | 3382.86 | 214 | 334 | 319 | 303 | 301 | 332 | 333 | 140 | 335 | 126 | 524 | Wollastonite | Jadeite | Corundum | CaNb2O6 | Cassiterite | Scheelite | Manganotantalite | Rutile | Mn | Magnetite | Zircon
T1 | 2 | 40 | 20 | 40 | 0 | 387 | 0 | 0 | 0 | 0 | 78.7276 | 0 | 0 | 0.211349 | 0 | 0.089274 | 0.018129 | 21.3989 | 100.445 | 0 | 0 | 0 | 0 | 99.9534 | 0 | 0 | 0.352543 | 0 | 0.11485 | 0.024489 | 0 | 100.445 | 0 | 0 | 0 | 0 | 33.0505 | 0 | 0 | 0.219852 | 0 | 0.07965 | 0.009903 | 66.6401 | 0 | 0 | 0 | 0 | 99.0725 | 0 | 0 | 0.65903 | 0 | 0.238761 | 0.029684 | 0 | 100 | 2 | O | 0 | 0 | 0 | 0 | 0.991909 | 0 | 0 | 0.006598 | 0 | 0.00239 | 0.000297 | 2 | 0.011995 | 0.014539 | 0.005671 | 0.01321 | 0.016675 | 0.039362 | 0.033227 | 0.008248 | 0.013572 | 0.012822 | 0.012143 | 0.025661 | 0.019598 | 0.010715 | 0.018898 | 0.021171 | 0.049639 | 0.040572 | 0.013758 | 0.017525 | 0.016496 | 0.016403 | -724.43 | -28.178 | -20.253 | -82.637 | 0.117834 | -46.1 | -27.848 | 3.06295 | -51.454 | 10.9605 | 47.9928 | -11.464 | -29.335 | 13.173 | 3392.86 | 214 | 334 | 319 | 303 | 301 | 332 | 333 | 140 | 335 | 126 | 524 | Wollastonite | Jadeite | Corundum | CaNb2O6 | Cassiterite | Scheelite | Manganotantalite | Rutile | Mn | Magnetite | Zircon
T1 | 2 | 40 | 20 | 40 | 0 | 388 | 0.011365 | 0.014157 | 0 | 0 | 77.785 | 0 | 0 | 0.481342 | 0 | 0.060156 | 0.031136 | 21.3392 | 99.7223 | 0.024313 | 0.019084 | 0 | 0 | 98.7565 | 0 | 0 | 0.802906 | 0 | 0.07739 | 0.042058 | 4e-06 | 99.7223 | 0.020216 | 0.030766 | 0 | 0 | 32.7428 | 0 | 0 | 0.502056 | 0 | 0.053816 | 0.017053 | 66.6334 | 0.060616 | 0.046124 | 0 | 0 | 98.1754 | 0 | 0 | 1.50536 | 0 | 0.161361 | 0.051131 | 0 | 100 | 2 | O | 0.000607 | 0.000923 | 0 | 0 | 0.982774 | 0 | 0 | 0.015069 | 0 | 0.001615 | 0.000512 | 2 | 0.011941 | 0.014508 | 0.005661 | 0.013193 | 0.016645 | 0.039333 | 0.033199 | 0.008232 | 0.013556 | 0.012809 | 0.012125 | 0.025547 | 0.019557 | 0.010695 | 0.018873 | 0.021132 | 0.049603 | 0.040537 | 0.013731 | 0.017504 | 0.016478 | 0.016378 | 73.5034 | 73.4692 | -15.903 | -327.33 | 0.118558 | -103.79 | -23.423 | 1.504 | -34.788 | 15.8658 | 28.1912 | -11.464 | -29.325 | 13.173 | 3402.84 | 214 | 334 | 319 | 303 | 301 | 332 | 333 | 140 | 335 | 126 | 524 | Wollastonite | Jadeite | Corundum | CaNb2O6 | Cassiterite | Scheelite | Manganotantalite | Rutile | Mn | Magnetite | Zircon
T1 | 2 | 40 | 20 | 40 | 0 | 389 | 0.009631 | 0 | 0 | 0 | 78.9324 | 0 | 0 | 0.183685 | 0 | 0.036085 | 0.019237 | 21.4317 | 100.613 | 0.020604 | 0 | 0 | 0 | 100.213 | 0 | 0 | 0.306398 | 0 | 0.046424 | 0.025985 | 6e-06 | 100.613 | 0.017064 | 0 | 0 | 0 | 33.0935 | 0 | 0 | 0.190827 | 0 | 0.032154 | 0.010494 | 66.6559 | 0.051176 | 0 | 0 | 0 | 99.2486 | 0 | 0 | 0.572298 | 0 | 0.09643 | 0.031472 | 0 | 100 | 2 | O | 0.000512 | 0 | 0 | 0 | 0.992965 | 0 | 0 | 0.005726 | 0 | 0.000965 | 0.000315 | 2 | 0.012002 | 0.014541 | 0.005672 | 0.013213 | 0.01668 | 0.039367 | 0.033231 | 0.008251 | 0.013575 | 0.012825 | 0.012146 | 0.025676 | 0.019601 | 0.010717 | 0.018901 | 0.021178 | 0.049645 | 0.040577 | 0.013763 | 0.017528 | 0.016499 | 0.016407 | 87.1144 | -112.17 | -21.236 | -77.31 | 0.11768 | -56.134 | -23.592 | 3.47917 | -171.97 | 25.9361 | 45.2791 | -11.464 | -29.315 | 13.173 | 3412.85 | 214 | 334 | 319 | 303 | 301 | 332 | 333 | 140 | 335 | 126 | 524 | Wollastonite | Jadeite | Corundum | CaNb2O6 | Cassiterite | Scheelite | Manganotantalite | Rutile | Mn | Magnetite | Zircon
T1 | 2 | 40 | 20 | 40 | 0 | 390 | 0 | 0 | 0 | 0 | 78.6896 | 0 | 0 | 0.188458 | 0 | 0.034396 | 0.006244 | 21.3535 | 100.272 | 0 | 0 | 0 | 0 | 99.9051 | 0 | 0 | 0.314359 | 0 | 0.04425 | 0.008434 | 2e-06 | 100.272 | 0 | 0 | 0 | 0 | 33.1129 | 0 | 0 | 0.196504 | 0 | 0.030761 | 0.003419 | 66.6564 | 0 | 0 | 0 | 0 | 99.3082 | 0 | 0 | 0.589332 | 0 | 0.092254 | 0.010253 | 0 | 100 | 2 | O | 0 | 0 | 0 | 0 | 0.99354 | 0 | 0 | 0.005896 | 0 | 0.000923 | 0.000103 | 2 | 0.012004 | 0.014543 | 0.005672 | 0.013213 | 0.016681 | 0.039367 | 0.033232 | 0.008252 | 0.013576 | 0.012826 | 0.012147 | 0.025681 | 0.019604 | 0.010718 | 0.018902 | 0.021178 | 0.049645 | 0.040578 | 0.013764 | 0.017529 | 0.0165 | 0.016408 | -70.022 | -1725.7 | -23.371 | -63.367 | 0.117858 | -30.504 | -33.353 | 3.3991 | -45.609 | 27.1711 | 138.06 | -11.464 | -29.305 | 13.173 | 3422.85 | 214 | 334 | 319 | 303 | 301 | 332 | 333 | 140 | 335 | 126 | 524 | Wollastonite | Jadeite | Corundum | CaNb2O6 | Cassiterite | Scheelite | Manganotantalite | Rutile | Mn | Magnetite | Zircon
T1 | 2 | 40 | 20 | 40 | 0 | 391 | 0.010569 | 0 | 0 | 0 | 78.6964 | 0 | 0 | 0.297514 | 0.008504 | 0.070157 | 0.023524 | 21.4589 | 100.566 | 0.02261 | 0 | 0 | 0 | 99.9137 | 0 | 0 | 0.49627 | 0.010981 | 0.090257 | 0.031776 | 0 | 100.566 | 0.018698 | 0 | 0 | 0 | 32.9465 | 0 | 0 | 0.308631 | 0.007692 | 0.062423 | 0.012814 | 66.6433 | 0.056055 | 0 | 0 | 0 | 98.7701 | 0 | 0 | 0.925244 | 0.023059 | 0.187136 | 0.038415 | 0 | 100 | 2 | O | 0.000561 | 0 | 0 | 0 | 0.98874 | 0 | 0 | 0.009262 | 0.000231 | 0.001873 | 0.000385 | 2 | 0.011976 | 0.014526 | 0.005666 | 0.013203 | 0.016663 | 0.039348 | 0.033214 | 0.008242 | 0.013565 | 0.012816 | 0.012136 | 0.02562 | 0.019581 | 0.010707 | 0.018887 | 0.021156 | 0.049622 | 0.040556 | 0.013748 | 0.017515 | 0.016488 | 0.016393 | 79.2378 | -61.519 | -21.519 | -52.205 | 0.117844 | -35.8 | -47.213 | 2.26094 | 113.754 | 13.7252 | 37.1231 | -11.464 | -29.295 | 13.173 | 3432.85 | 214 | 334 | 319 | 303 | 301 | 332 | 333 | 140 | 335 | 126 | 524 | Wollastonite | Jadeite | Corundum | CaNb2O6 | Cassiterite | Scheelite | Manganotantalite | Rutile | Mn | Magnetite | Zircon
T1 | 2 | 40 | 20 | 40 | 0 | 392 | 0.01265 | 0 | 0 | 0 | 78.6345 | 0 | 0 | 0.151163 | 0 | 0.030768 | 0.016502 | 21.3306 | 100.176 | 0.027063 | 0 | 0 | 0 | 99.8351 | 0 | 0 | 0.252149 | 0 | 0.039583 | 0.022291 | 0 | 100.176 | 0.02252 | 0 | 0 | 0 | 33.1256 | 0 | 0 | 0.157788 | 0 | 0.027547 | 0.009045 | 66.6575 | 0.06754 | 0 | 0 | 0 | 99.3495 | 0 | 0 | 0.473235 | 0 | 0.082617 | 0.027128 | 0 | 100 | 2 | O | 0.000676 | 0 | 0 | 0 | 0.993905 | 0 | 0 | 0.004734 | 0 | 0.000827 | 0.000271 | 2 | 0.012007 | 0.014544 | 0.005673 | 0.013215 | 0.016684 | 0.03937 | 0.033234 | 0.008253 | 0.013577 | 0.012827 | 0.012148 | 0.025687 | 0.019605 | 0.010718 | 0.018904 | 0.021182 | 0.049648 | 0.04058 | 0.013766 | 0.017531 | 0.016501 | 0.01641 | 66.4246 | -21.737 | -19.37 | -97.128 | 0.117906 | -210.78 | -18.82 | 4.16159 | -2890.6 | 30.2789 | 52.6761 | -11.464 | -29.285 | 13.173 | 3442.86 | 214 | 334 | 319 | 303 | 301 | 332 | 333 | 140 | 335 | 126 | 524 | Wollastonite | Jadeite | Corundum | CaNb2O6 | Cassiterite | Scheelite | Manganotantalite | Rutile | Mn | Magnetite | Zircon
T1 | 2 | 40 | 20 | 40 | 0 | 393 | 0.003712 | 0 | 0 | 0 | 78.4969 | 0 | 0 | 0.262291 | 0.002155 | 0.045827 | 0 | 21.3568 | 100.168 | 0.007941 | 0 | 0 | 0 | 99.6605 | 0 | 0 | 0.437517 | 0.002782 | 0.058956 | 0 | 0 | 100.168 | 0.006599 | 0 | 0 | 0 | 33.0247 | 0 | 0 | 0.273431 | 0.001959 | 0.040975 | 0 | 66.6524 | 0.019789 | 0 | 0 | 0 | 99.0315 | 0 | 0 | 0.819941 | 0.005873 | 0.122872 | 0 | 0 | 100 | 2 | O | 0.000198 | 0 | 0 | 0 | 0.990953 | 0 | 0 | 0.008205 | 5.9e-05 | 0.00123 | 0 | 2 | 0.011989 | 0.014535 | 0.00567 | 0.013208 | 0.016672 | 0.039359 | 0.033224 | 0.008247 | 0.013571 | 0.012822 | 0.012141 | 0.025649 | 0.019593 | 0.010712 | 0.018895 | 0.021166 | 0.049635 | 0.040568 | 0.013756 | 0.017523 | 0.016495 | 0.016401 | 225.351 | -29.12 | -21.136 | -77.18 | 0.118004 | -41.737 | -24.34 | 2.52625 | 446.038 | 20.5917 | -187.53 | -11.464 | -29.275 | 13.173 | 3452.86 | 214 | 334 | 319 | 303 | 301 | 332 | 333 | 140 | 335 | 126 | 524 | Wollastonite | Jadeite | Corundum | CaNb2O6 | Cassiterite | Scheelite | Manganotantalite | Rutile | Mn | Magnetite | Zircon
T1 | 2 | 40 | 20 | 40 | 0 | 394 | 0.007146 | 0 | 0 | 0 | 78.7355 | 0 | 0 | 0.277242 | 0.021782 | 0.10212 | 0.010503 | 21.4605 | 100.615 | 0.015289 | 0 | 0 | 0 | 99.9634 | 0 | 0 | 0.462455 | 0.028126 | 0.131378 | 0.014187 | 0 | 100.615 | 0.01264 | 0 | 0 | 0 | 32.9538 | 0 | 0 | 0.287522 | 0.019696 | 0.090837 | 0.005719 | 66.6298 | 0.037878 | 0 | 0 | 0 | 98.7521 | 0 | 0 | 0.861614 | 0.059022 | 0.272209 | 0.017139 | 0 | 100 | 2 | O | 0.000379 | 0 | 0 | 0 | 0.98916 | 0 | 0 | 0.00863 | 0.000591 | 0.002727 | 0.000172 | 2 | 0.011978 | 0.01453 | 0.005668 | 0.013205 | 0.016665 | 0.039353 | 0.033218 | 0.008243 | 0.013566 | 0.012818 | 0.012138 | 0.025626 | 0.019586 | 0.010709 | 0.018891 | 0.021158 | 0.049628 | 0.040561 | 0.013749 | 0.017517 | 0.01649 | 0.016396 | 117.071 | -34.025 | -17.504 | -46.308 | 0.117827 | -32.426 | -34.188 | 2.40499 | 45.0484 | 9.67711 | 82.3025 | -11.464 | -29.265 | 13.173 | 3462.86 | 214 | 334 | 319 | 303 | 301 | 332 | 333 | 140 | 335 | 126 | 524 | Wollastonite | Jadeite | Corundum | CaNb2O6 | Cassiterite | Scheelite | Manganotantalite | Rutile | Mn | Magnetite | Zircon
T1 | 2 | 40 | 20 | 40 | 0 | 395 | 0.013878 | 0 | 0 | 0.006614 | 78.494 | 0 | 0 | 0.249547 | 0 | 0.118531 | 0.032236 | 21.3934 | 100.308 | 0.02969 | 0 | 0 | 0.009462 | 99.6567 | 0 | 0 | 0.41626 | 0 | 0.15249 | 0.043545 | 8e-06 | 100.308 | 0.024624 | 0 | 0 | 0.003548 | 32.9568 | 0 | 0 | 0.259622 | 0 | 0.105768 | 0.017611 | 66.632 | 0.0738 | 0 | 0 | 0.005317 | 98.773 | 0 | 0 | 0.778097 | 0 | 0.316992 | 0.05278 | 0 | 100 | 2 | O | 0.000739 | 0 | 0 | 0.000106 | 0.989219 | 0 | 0 | 0.007793 | 0 | 0.003175 | 0.000529 | 2 | 0.011979 | 0.01453 | 0.005668 | 0.013206 | 0.016668 | 0.039355 | 0.033219 | 0.008243 | 0.013567 | 0.012818 | 0.012139 | 0.025628 | 0.019586 | 0.010709 | 0.018892 | 0.021162 | 0.049629 | 0.040562 | 0.01375 | 0.017518 | 0.016491 | 0.016397 | 60.4328 | -107.63 | -26.062 | 141.783 | 0.11802 | -39.441 | -30.268 | 2.63908 | -55.605 | 8.44468 | 27.2819 | -11.464 | -29.255 | 13.173 | 3472.86 | 214 | 334 | 319 | 303 | 301 | 332 | 333 | 140 | 335 | 126 | 524 | Wollastonite | Jadeite | Corundum | CaNb2O6 | Cassiterite | Scheelite | Manganotantalite | Rutile | Mn | Magnetite | Zircon
T1 | 2 | 40 | 20 | 40 | 0 | 396 | 0.006505 | 0 | 0 | 0 | 78.5951 | 0 | 0 | 0.135065 | 0.011173 | 0.275939 | 0.003258 | 21.3711 | 100.398 | 0.013916 | 0 | 0 | 0 | 99.7851 | 0 | 0 | 0.225296 | 0.014427 | 0.354995 | 0.004401 | 0 | 100.398 | 0.011545 | 0 | 0 | 0 | 33.0085 | 0 | 0 | 0.140557 | 0.010138 | 0.246297 | 0.00178 | 66.5812 | 0.034546 | 0 | 0 | 0 | 98.7722 | 0 | 0 | 0.420592 | 0.030336 | 0.737 | 0.005327 | 0 | 100 | 2 | O | 0.000347 | 0 | 0 | 0 | 0.991526 | 0 | 0 | 0.004222 | 0.000305 | 0.007398 | 5.3e-05 | 2 | 0.011988 | 0.014538 | 0.00567 | 0.013208 | 0.016669 | 0.039355 | 0.03322 | 0.008243 | 0.013566 | 0.012817 | 0.012142 | 0.025647 | 0.019597 | 0.010714 | 0.018895 | 0.021163 | 0.049629 | 0.040563 | 0.01375 | 0.017517 | 0.01649 | 0.016401 | 128.69 | -88.701 | -33.016 | -39.771 | 0.117924 | -97.693 | -28.665 | 4.61517 | 86.8356 | 4.04163 | 263.85 | -11.464 | -29.245 | 13.173 | 3482.84 | 214 | 334 | 319 | 303 | 301 | 332 | 333 | 140 | 335 | 126 | 524 | Wollastonite | Jadeite | Corundum | CaNb2O6 | Cassiterite | Scheelite | Manganotantalite | Rutile | Mn | Magnetite | Zircon
T1 | 2 | 40 | 20 | 40 | 0 | 397 | 0.009871 | 0 | 0 | 0 | 78.8293 | 0 | 0 | 0.333509 | 0 | 0.084176 | 0 | 21.5113 | 100.768 | 0.021118 | 0 | 0 | 0 | 100.082 | 0 | 0 | 0.556312 | 0 | 0.108293 | 0 | -1e-05 | 100.768 | 0.017422 | 0 | 0 | 0 | 32.921 | 0 | 0 | 0.345121 | 0 | 0.074712 | 0 | 66.6418 | 0.052226 | 0 | 0 | 0 | 98.6892 | 0 | 0 | 1.03459 | 0 | 0.223968 | 0 | 0 | 100 | 2 | O | 0.000523 | 0 | 0 | 0 | 0.987999 | 0 | 0 | 0.010357 | 0 | 0.002242 | 0 | 2 | 0.011971 | 0.014525 | 0.005666 | 0.013202 | 0.016659 | 0.039346 | 0.033212 | 0.00824 | 0.013563 | 0.012815 | 0.012134 | 0.025611 | 0.019579 | 0.010705 | 0.018885 | 0.021151 | 0.049619 | 0.040553 | 0.013745 | 0.017513 | 0.016487 | 0.016391 | 84.7798 | -67.981 | -19.315 | -38.725 | 0.117737 | -66.239 | -25.185 | 2.04798 | -91.934 | 11.5706 | -163.16 | -11.464 | -29.235 | 13.173 | 3492.85 | 214 | 334 | 319 | 303 | 301 | 332 | 333 | 140 | 335 | 126 | 524 | Wollastonite | Jadeite | Corundum | CaNb2O6 | Cassiterite | Scheelite | Manganotantalite | Rutile | Mn | Magnetite | Zircon
T1 | 2 | 40 | 20 | 40 | 0 | 398 | 0 | 0 | 0 | 0 | 78.5329 | 0 | 0 | 0.242624 | 0 | 0.115201 | 0.0174 | 21.3745 | 100.283 | 0 | 0 | 0 | 0 | 99.7062 | 0 | 0 | 0.404711 | 0 | 0.148206 | 0.023504 | 0 | 100.283 | 0 | 0 | 0 | 0 | 33.0026 | 0 | 0 | 0.252644 | 0 | 0.102889 | 0.009514 | 66.6324 | 0 | 0 | 0 | 0 | 98.906 | 0 | 0 | 0.757152 | 0 | 0.308348 | 0.028514 | 0 | 100 | 2 | O | 0 | 0 | 0 | 0 | 0.990587 | 0 | 0 | 0.007583 | 0 | 0.003088 | 0.000286 | 2 | 0.011986 | 0.014533 | 0.005669 | 0.013206 | 0.016668 | 0.039353 | 0.033219 | 0.008244 | 0.013567 | 0.012819 | 0.012139 | 0.025641 | 0.01959 | 0.010711 | 0.018892 | 0.021162 | 0.049628 | 0.040562 | 0.013752 | 0.017519 | 0.016491 | 0.016398 | -963.62 | -21.706 | -19.272 | -134.62 | 0.117967 | -163.29 | -45.175 | 2.70601 | -33.515 | 8.66642 | 49.9568 | -11.464 | -29.225 | 13.1725 | 3502.85 | 214 | 334 | 319 | 303 | 301 | 332 | 333 | 140 | 335 | 126 | 524 | Wollastonite | Jadeite | Corundum | CaNb2O6 | Cassiterite | Scheelite | Manganotantalite | Rutile | Mn | Magnetite | Zircon
T1 | 2 | 40 | 20 | 40 | 0 | 399 | 0.003639 | 0 | 0 | 0.108778 | 78.9515 | 0 | 0.0336 | 0.146457 | 0 | 0.042357 | 0.008665 | 21.4575 | 100.753 | 0.007785 | 0 | 0 | 0.155612 | 100.238 | 0 | 0.041028 | 0.244298 | 0 | 0.054492 | 0.011705 | 0 | 100.753 | 0.00644 | 0 | 0 | 0.058202 | 33.0664 | 0 | 0.009231 | 0.15199 | 0 | 0.037702 | 0.004722 | 66.6653 | 0.019339 | 0 | 0 | 0.087388 | 99.2956 | 0 | 0.013859 | 0.456412 | 0 | 0.113217 | 0.01418 | 0 | 100 | 2 | O | 0.000193 | 0 | 0 | 0.001746 | 0.992011 | 0 | 0.000277 | 0.00456 | 0 | 0.001131 | 0.000142 | 2 | 0.012006 | 0.014537 | 0.005671 | 0.013213 | 0.016687 | 0.039366 | 0.033231 | 0.008251 | 0.013574 | 0.012824 | 0.012147 | 0.025684 | 0.019596 | 0.010715 | 0.018902 | 0.021186 | 0.049644 | 0.040577 | 0.013764 | 0.017527 | 0.016499 | 0.016408 | 230.151 | -15.518 | -22.714 | 9.28641 | 0.117685 | -52.62 | 70.0235 | 4.28428 | -1415.6 | 22.2155 | 99.6815 | -11.464 | -29.215 | 13.1725 | 3512.85 | 214 | 334 | 319 | 303 | 301 | 332 | 333 | 140 | 335 | 126 | 524 | Wollastonite | Jadeite | Corundum | CaNb2O6 | Cassiterite | Scheelite | Manganotantalite | Rutile | Mn | Magnetite | Zircon
T1 | 2 | 40 | 20 | 40 | 0 | 400 | 0.003774 | 0 | 0 | 0.072648 | 78.7519 | 0 | 0 | 0.185276 | 0 | 0.058983 | 0.001025 | 21.4089 | 100.483 | 0.008073 | 0 | 0 | 0.103926 | 99.9842 | 0 | 0 | 0.309051 | 0 | 0.075882 | 0.001385 | 0 | 100.483 | 0.006693 | 0 | 0 | 0.038953 | 33.0529 | 0 | 0 | 0.192684 | 0 | 0.052613 | 0.00056 | 66.6556 | 0.020084 | 0 | 0 | 0.058444 | 99.1837 | 0 | 0 | 0.578198 | 0 | 0.157879 | 0.00168 | 0 | 100 | 2 | O | 0.000201 | 0 | 0 | 0.001169 | 0.991751 | 0 | 0 | 0.005781 | 0 | 0.001579 | 1.7e-05 | 2 | 0.011996 | 0.014536 | 0.00567 | 0.013209 | 0.016678 | 0.03936 | 0.033225 | 0.008249 | 0.013571 | 0.012822 | 0.012143 | 0.025663 | 0.019594 | 0.010713 | 0.018896 | 0.021174 | 0.049636 | 0.040569 | 0.013759 | 0.017524 | 0.016495 | 0.016402 | 221.759 | -31.801 | -19.923 | 13.5592 | 0.117817 | -60.319 | -76.801 | 3.45091 | -55.85 | 16.1795 | 836.953 | -11.464 | -29.205 | 13.1725 | 3522.86 | 214 | 334 | 319 | 303 | 301 | 332 | 333 | 140 | 335 | 126 | 524 | Wollastonite | Jadeite | Corundum | CaNb2O6 | Cassiterite | Scheelite | Manganotantalite | Rutile | Mn | Magnetite | Zircon
T1 | 2 | 40 | 20 | 40 | 0 | 401 | 0 | 0 | 0 | 0.040298 | 78.6775 | 0 | 0 | 0.260125 | 0 | 0.073029 | 0.013926 | 21.4292 | 100.494 | 0 | 0 | 0 | 0.057648 | 99.8897 | 0 | 0 | 0.433904 | 0 | 0.093951 | 0.018811 | 8e-06 | 100.494 | 0 | 0 | 0 | 0.021585 | 32.9869 | 0 | 0 | 0.270242 | 0 | 0.065073 | 0.007597 | 66.6486 | 0 | 0 | 0 | 0.03237 | 98.9391 | 0 | 0 | 0.810548 | 0 | 0.195175 | 0.022786 | 0 | 100 | 2 | O | 0 | 0 | 0 | 0.000648 | 0.989877 | 0 | 0 | 0.008109 | 0 | 0.001953 | 0.000228 | 2 | 0.011984 | 0.01453 | 0.005668 | 0.013205 | 0.016669 | 0.039353 | 0.033218 | 0.008244 | 0.013567 | 0.012818 | 0.012138 | 0.025637 | 0.019586 | 0.010709 | 0.01889 | 0.021163 | 0.049627 | 0.040561 | 0.013752 | 0.017519 | 0.016491 | 0.016396 | -314.87 | -78.056 | -22.306 | 23.8721 | 0.117866 | -53.528 | -50.251 | 2.54407 | -66.509 | 13.2188 | 62.2414 | -11.464 | -29.195 | 13.1725 | 3532.86 | 214 | 334 | 319 | 303 | 301 | 332 | 333 | 140 | 335 | 126 | 524 | Wollastonite | Jadeite | Corundum | CaNb2O6 | Cassiterite | Scheelite | Manganotantalite | Rutile | Mn | Magnetite | Zircon
T1 | 2 | 40 | 20 | 40 | 0 | 402 | 0.009606 | 0 | 0 | 0.044873 | 78.5206 | 0 | 0 | 0.24243 | 0.003321 | 0.03756 | 0.015489 | 21.3793 | 100.253 | 0.02055 | 0 | 0 | 0.064192 | 99.6905 | 0 | 0 | 0.404387 | 0.004288 | 0.04832 | 0.020922 | 0 | 100.253 | 0.017062 | 0 | 0 | 0.024095 | 33.0028 | 0 | 0 | 0.252483 | 0.003016 | 0.033551 | 0.00847 | 66.6585 | 0.051191 | 0 | 0 | 0.036146 | 99.02 | 0 | 0 | 0.757538 | 0.009048 | 0.100664 | 0.025414 | 0 | 100 | 2 | O | 0.000512 | 0 | 0 | 0.000723 | 0.990206 | 0 | 0 | 0.007575 | 9e-05 | 0.001007 | 0.000254 | 2 | 0.011985 | 0.014529 | 0.005667 | 0.013205 | 0.01667 | 0.03935 | 0.033216 | 0.008245 | 0.013567 | 0.012818 | 0.012138 | 0.02564 | 0.019585 | 0.010708 | 0.01889 | 0.021164 | 0.049624 | 0.040559 | 0.013753 | 0.017518 | 0.01649 | 0.016396 | 87.2162 | -31.053 | -18.088 | 21.5103 | 0.117974 | -113.19 | -300.85 | 2.708 | 289.713 | 24.9372 | 56.0306 | -11.464 | -29.185 | 13.1725 | 3542.86 | 214 | 334 | 319 | 303 | 301 | 332 | 333 | 140 | 335 | 126 | 524 | Wollastonite | Jadeite | Corundum | CaNb2O6 | Cassiterite | Scheelite | Manganotantalite | Rutile | Mn | Magnetite | Zircon
T1 | 2 | 40 | 20 | 40 | 0 | 403 | 0.006314 | 0 | 0 | 0.006266 | 78.6688 | 0 | 0 | 0.248606 | 0 | 0.052 | 0.00239 | 21.4016 | 100.386 | 0.013507 | 0 | 0 | 0.008964 | 99.8787 | 0 | 0 | 0.414688 | 0 | 0.066898 | 0.003228 | 0 | 100.386 | 0.011202 | 0 | 0 | 0.003361 | 33.0274 | 0 | 0 | 0.258619 | 0 | 0.046397 | 0.001305 | 66.6518 | 0.033592 | 0 | 0 | 0.005039 | 99.0428 | 0 | 0 | 0.77555 | 0 | 0.139137 | 0.003915 | 0 | 100 | 2 | O | 0.000336 | 0 | 0 | 0.000101 | 0.991042 | 0 | 0 | 0.00776 | 0 | 0.001392 | 3.9e-05 | 2 | 0.011989 | 0.014534 | 0.005669 | 0.013207 | 0.016671 | 0.039356 | 0.033221 | 0.008246 | 0.013569 | 0.01282 | 0.01214 | 0.025649 | 0.019591 | 0.010712 | 0.018893 | 0.021165 | 0.049631 | 0.040565 | 0.013755 | 0.017521 | 0.016493 | 0.016399 | 132.588 | -144.9 | -17.356 | 149.636 | 0.117861 | -39.608 | -116.14 | 2.64863 | -172.31 | 18.2415 | 359.402 | -11.464 | -29.175 | 13.1725 | 3552.86 | 214 | 334 | 319 | 303 | 301 | 332 | 333 | 140 | 335 | 126 | 524 | Wollastonite | Jadeite | Corundum | CaNb2O6 | Cassiterite | Scheelite | Manganotantalite | Rutile | Mn | Magnetite | Zircon
T1 | 2 | 40 | 20 | 40 | 0 | 404 | 0.003041 | 0.001467 | 0 | 0 | 78.6524 | 0 | 0 | 0.387288 | 0.00134 | 0.120425 | 0.014704 | 21.5082 | 100.689 | 0.006505 | 0.001977 | 0 | 0 | 99.8578 | 0 | 0 | 0.64602 | 0.001731 | 0.154927 | 0.019862 | 6e-06 | 100.689 | 0.005366 | 0.003162 | 0 | 0 | 32.8456 | 0 | 0 | 0.400754 | 0.001209 | 0.10688 | 0.007989 | 66.6291 | 0.016081 | 0.004738 | 0 | 0 | 98.4304 | 0 | 0 | 1.20097 | 0.003624 | 0.320295 | 0.023942 | 0 | 100 | 2 | O | 0.000161 | 9.5e-05 | 0 | 0 | 0.985924 | 0 | 0 | 0.012029 | 3.6e-05 | 0.003208 | 0.00024 | 2 | 0.011957 | 0.014517 | 0.005663 | 0.013196 | 0.01665 | 0.039334 | 0.0332 | 0.008235 | 0.013557 | 0.01281 | 0.012128 | 0.02558 | 0.019568 | 0.0107 | 0.018877 | 0.021139 | 0.049603 | 0.040539 | 0.013736 | 0.017506 | 0.01648 | 0.016383 | 274.26 | 700.576 | -23.906 | -63.324 | 0.117859 | -40.584 | -24.095 | 1.80225 | 715.781 | 8.31909 | 58.9388 | -11.464 | -29.165 | 13.1725 | 3562.84 | 214 | 334 | 319 | 303 | 301 | 332 | 333 | 140 | 335 | 126 | 524 | Wollastonite | Jadeite | Corundum | CaNb2O6 | Cassiterite | Scheelite | Manganotantalite | Rutile | Mn | Magnetite | Zircon
T1 | 2 | 40 | 20 | 40 | 0 | 405 | 0 | 0 | 0 | 0 | 53.6559 | 0 | 0 | 0.038103 | 0 | 0.058032 | 0 | 14.5082 | 68.2603 | 0 | 0 | 0 | 0 | 68.1221 | 0 | 0 | 0.063559 | 0 | 0.074658 | 0 | 0 | 68.2603 | 0 | 0 | 0 | 0 | 33.224 | 0 | 0 | 0.058462 | 0 | 0.076369 | 0 | 66.6412 | 0 | 0 | 0 | 0 | 99.5958 | 0 | 0 | 0.175253 | 0 | 0.228933 | 0 | 0 | 100 | 2 | O | 0 | 0 | 0 | 0 | 0.997099 | 0 | 0 | 0.001755 | 0 | 0.002292 | 0 | 2 | 0.01197 | 0.014549 | 0.005671 | 0.013213 | 0.016681 | 0.039319 | 0.033186 | 0.008239 | 0.013575 | 0.012823 | 0.012146 | 0.025607 | 0.019611 | 0.010715 | 0.018902 | 0.021178 | 0.049584 | 0.040522 | 0.013744 | 0.017528 | 0.016496 | 0.016407 | -3.3815 | -8.4152 | -3.7583 | -7.4029 | 0.143232 | -12.242 | -7.4122 | 15.5558 | -14.418 | 16.4371 | -7.8515 | -11.464 | -29.155 | 13.1725 | 3572.85 | 214 | 334 | 319 | 303 | 301 | 332 | 333 | 140 | 335 | 126 | 524 | Wollastonite | Jadeite | Corundum | CaNb2O6 | Cassiterite | Scheelite | Manganotantalite | Rutile | Mn | Magnetite | Zircon
T1 | 2 | 40 | 20 | 40 | 0 | 406 | 0 | 0 | 0 | 0 | 78.7789 | 0 | 0 | 0.358538 | 0 | 0.114008 | 0.01497 | 21.517 | 100.784 | 0 | 0 | 0 | 0 | 100.019 | 0 | 0 | 0.598062 | 0 | 0.146671 | 0.020221 | 4e-06 | 100.784 | 0 | 0 | 0 | 0 | 32.8869 | 0 | 0 | 0.370874 | 0 | 0.101149 | 0.008131 | 66.633 | 0 | 0 | 0 | 0 | 98.561 | 0 | 0 | 1.1115 | 0 | 0.303141 | 0.024369 | 0 | 100 | 2 | O | 0 | 0 | 0 | 0 | 0.987106 | 0 | 0 | 0.011132 | 0 | 0.003036 | 0.000244 | 2 | 0.011964 | 0.01452 | 0.005664 | 0.013198 | 0.016654 | 0.039337 | 0.033204 | 0.008237 | 0.013559 | 0.012812 | 0.01213 | 0.025595 | 0.019573 | 0.010702 | 0.01888 | 0.021144 | 0.049608 | 0.040544 | 0.01374 | 0.017509 | 0.016482 | 0.016386 | -245.26 | -30.718 | -18.614 | -135.98 | 0.117763 | -38.874 | -22.664 | 1.9244 | -93.134 | 8.74511 | 57.9137 | -11.453 | -29.145 | 13.1725 | 3587.42 | 214 | 334 | 319 | 303 | 301 | 332 | 333 | 140 | 335 | 126 | 524 | Wollastonite | Jadeite | Corundum | CaNb2O6 | Cassiterite | Scheelite | Manganotantalite | Rutile | Mn | Magnetite | Zircon
T1 | 2 | 40 | 20 | 40 | 0 | 407 | 0.015846 | 0 | 0 | 0.013922 | 78.5762 | 0 | 0 | 0.284905 | 0 | 0.092923 | 0.006448 | 21.4282 | 100.418 | 0.033901 | 0 | 0 | 0.019916 | 99.7611 | 0 | 0 | 0.475238 | 0 | 0.119546 | 0.00871 | -1e-05 | 100.418 | 0.028074 | 0 | 0 | 0.007456 | 32.9419 | 0 | 0 | 0.295962 | 0 | 0.082794 | 0.003517 | 66.6403 | 0.084166 | 0 | 0 | 0.011177 | 98.7586 | 0 | 0 | 0.887284 | 0 | 0.248212 | 0.010544 | 0 | 100 | 2 | O | 0.000843 | 0 | 0 | 0.000224 | 0.988648 | 0 | 0 | 0.008882 | 0 | 0.002485 | 0.000106 | 2 | 0.011974 | 0.014525 | 0.005666 | 0.013202 | 0.016661 | 0.039344 | 0.03321 | 0.008241 | 0.013563 | 0.012815 | 0.012135 | 0.025617 | 0.019579 | 0.010705 | 0.018886 | 0.021153 | 0.049616 | 0.040551 | 0.013746 | 0.017513 | 0.016486 | 0.016392 | 52.9362 | -48.929 | -23.13 | 67.722 | 0.117923 | -67.568 | -47.401 | 2.34767 | -53.486 | 10.555 | 133.584 | -11.464 | -29.135 | 13.1725 | 3601.99 | 214 | 334 | 319 | 303 | 301 | 332 | 333 | 140 | 335 | 126 | 524 | Wollastonite | Jadeite | Corundum | CaNb2O6 | Cassiterite | Scheelite | Manganotantalite | Rutile | Mn | Magnetite | Zircon
T1 | 2 | 40 | 20 | 40 | 0 | 408 | 0.00566 | 0 | 0 | 0.004324 | 78.6468 | 0 | 0 | 0.293569 | 0.011416 | 0.117377 | 0 | 21.4454 | 100.525 | 0.012108 | 0 | 0 | 0.006185 | 99.8508 | 0 | 0 | 0.489691 | 0.014741 | 0.151005 | 0 | 0 | 100.525 | 0.010017 | 0 | 0 | 0.002313 | 32.9394 | 0 | 0 | 0.304666 | 0.01033 | 0.10448 | 0 | 66.6288 | 0.030018 | 0 | 0 | 0.003466 | 98.7095 | 0 | 0 | 0.912992 | 0.030955 | 0.313094 | 0 | 0 | 100 | 2 | O | 0.000301 | 0 | 0 | 6.9e-05 | 0.988744 | 0 | 0 | 0.009145 | 0.00031 | 0.003136 | 0 | 2 | 0.011973 | 0.014526 | 0.005666 | 0.013201 | 0.016659 | 0.039343 | 0.033209 | 0.00824 | 0.013562 | 0.012814 | 0.012134 | 0.025615 | 0.01958 | 0.010706 | 0.018885 | 0.021151 | 0.049614 | 0.04055 | 0.013744 | 0.017512 | 0.016485 | 0.016391 | 147.683 | -24.777 | -19.093 | 216.435 | 0.117863 | -70.12 | -31.635 | 2.28684 | 84.987 | 8.51739 | -410.44 | -11.464 | -29.125 | 13.1725 | 3611.99 | 214 | 334 | 319 | 303 | 301 | 332 | 333 | 140 | 335 | 126 | 524 | Wollastonite | Jadeite | Corundum | CaNb2O6 | Cassiterite | Scheelite | Manganotantalite | Rutile | Mn | Magnetite | Zircon
T1 | 2 | 40 | 20 | 40 | 0 | 409 | 0.006649 | 0 | 0 | 0.006315 | 78.5261 | 0 | 0 | 0.228368 | 0 | 0.068187 | 0.003619 | 21.3551 | 100.194 | 0.014225 | 0 | 0 | 0.009033 | 99.6974 | 0 | 0 | 0.380931 | 0 | 0.087722 | 0.004888 | 6e-06 | 100.194 | 0.011821 | 0 | 0 | 0.003394 | 33.0369 | 0 | 0 | 0.238067 | 0 | 0.060968 | 0.001981 | 66.6469 | 0.035445 | 0 | 0 | 0.005088 | 99.0569 | 0 | 0 | 0.713814 | 0 | 0.182804 | 0.005939 | 0 | 100 | 2 | O | 0.000355 | 0 | 0 | 0.000102 | 0.9914 | 0 | 0 | 0.007144 | 0 | 0.00183 | 5.9e-05 | 2 | 0.011987 | 0.014531 | 0.005668 | 0.013205 | 0.016668 | 0.039346 | 0.033213 | 0.008244 | 0.013566 | 0.012817 | 0.012138 | 0.025645 | 0.019588 | 0.01071 | 0.01889 | 0.021161 | 0.049619 | 0.040555 | 0.013752 | 0.017517 | 0.016489 | 0.016396 | 125.903 | -19.788 | -23.17 | 148.46 | 0.117942 | -58.601 | -26.509 | 2.8561 | -84.605 | 14.0992 | 237.546 | -11.464 | -29.115 | 13.1725 | 3622 | 214 | 334 | 319 | 303 | 301 | 332 | 333 | 140 | 335 | 126 | 524 | Wollastonite | Jadeite | Corundum | CaNb2O6 | Cassiterite | Scheelite | Manganotantalite | Rutile | Mn | Magnetite | Zircon
T1 | 2 | 40 | 20 | 40 | 0 | 410 | 0.006602 | 0 | 0 | 0.152716 | 78.2857 | 0 | 0.058658 | 0.230836 | 0.0008 | 0.067006 | 0.01687 | 21.3724 | 100.192 | 0.014125 | 0 | 0 | 0.218467 | 99.3923 | 0 | 0.071625 | 0.385049 | 0.001033 | 0.086204 | 0.022788 | 2e-06 | 100.192 | 0.011732 | 0 | 0 | 0.082034 | 32.9169 | 0 | 0.016178 | 0.240502 | 0.000727 | 0.059878 | 0.009229 | 66.6628 | 0.035243 | 0 | 0 | 0.123218 | 98.885 | 0 | 0.0243 | 0.722488 | 0.002183 | 0.179878 | 0.027726 | 0 | 100 | 2 | O | 0.000352 | 0 | 0 | 0.002461 | 0.987564 | 0 | 0.000485 | 0.007215 | 2.2e-05 | 0.001796 | 0.000277 | 2 | 0.011984 | 0.014523 | 0.005665 | 0.013207 | 0.016676 | 0.039351 | 0.033216 | 0.008244 | 0.013566 | 0.012817 | 0.01214 | 0.025638 | 0.019576 | 0.010705 | 0.018893 | 0.021172 | 0.049624 | 0.040559 | 0.013751 | 0.017517 | 0.016489 | 0.016398 | 126.75 | -36.287 | -16.857 | 6.80397 | 0.118198 | -40.595 | 40.2808 | 2.82848 | 1199.14 | 14.3334 | 51.5077 | -11.464 | -29.105 | 13.1725 | 3632 | 214 | 334 | 319 | 303 | 301 | 332 | 333 | 140 | 335 | 126 | 524 | Wollastonite | Jadeite | Corundum | CaNb2O6 | Cassiterite | Scheelite | Manganotantalite | Rutile | Mn | Magnetite | Zircon
T1 | 2 | 40 | 20 | 40 | 0 | 411 | 0.003536 | 0 | 0 | 0.018417 | 78.9466 | 0 | 0 | 0.224745 | 0 | 0.055673 | 0.026828 | 21.4723 | 100.748 | 0.007565 | 0 | 0 | 0.026346 | 100.231 | 0 | 0 | 0.374888 | 0 | 0.071623 | 0.036239 | 0 | 100.748 | 0.006253 | 0 | 0 | 0.009845 | 33.035 | 0 | 0 | 0.233029 | 0 | 0.04951 | 0.014606 | 66.6518 | 0.018755 | 0 | 0 | 0.014763 | 99.0753 | 0 | 0 | 0.698877 | 0 | 0.148487 | 0.043806 | 0 | 100 | 2 | O | 0.000188 | 0 | 0 | 0.000295 | 0.99127 | 0 | 0 | 0.006992 | 0 | 0.001486 | 0.000438 | 2 | 0.011988 | 0.014531 | 0.005668 | 0.013204 | 0.01667 | 0.039347 | 0.033214 | 0.008245 | 0.013567 | 0.012818 | 0.012138 | 0.025647 | 0.019587 | 0.010709 | 0.018889 | 0.021164 | 0.04962 | 0.040556 | 0.013753 | 0.017518 | 0.01649 | 0.016396 | 236.479 | -57.057 | -19.195 | 51.38 | 0.11763 | -45.714 | -23.377 | 2.89736 | -41.074 | 17.088 | 32.6408 | -11.464 | -29.095 | 13.1725 | 3642 | 214 | 334 | 319 | 303 | 301 | 332 | 333 | 140 | 335 | 126 | 524 | Wollastonite | Jadeite | Corundum | CaNb2O6 | Cassiterite | Scheelite | Manganotantalite | Rutile | Mn | Magnetite | Zircon
T1 | 2 | 40 | 20 | 40 | 0 | 412 | 0.006466 | 0 | 0 | 0.010397 | 78.6881 | 0 | 0 | 0.240443 | 0 | 0.075082 | 0.002752 | 21.41 | 100.433 | 0.013832 | 0 | 0 | 0.014873 | 99.9031 | 0 | 0 | 0.401073 | 0 | 0.096593 | 0.003717 | 4e-06 | 100.433 | 0.011466 | 0 | 0 | 0.005573 | 33.0192 | 0 | 0 | 0.250005 | 0 | 0.066959 | 0.001502 | 66.6453 | 0.034378 | 0 | 0 | 0.008355 | 99.0024 | 0 | 0 | 0.749596 | 0 | 0.200764 | 0.004505 | 0 | 100 | 2 | O | 0.000344 | 0 | 0 | 0.000167 | 0.990894 | 0 | 0 | 0.007503 | 0 | 0.002009 | 4.5e-05 | 2 | 0.011987 | 0.014532 | 0.005668 | 0.013205 | 0.016668 | 0.03935 | 0.033216 | 0.008245 | 0.013567 | 0.012818 | 0.012139 | 0.025644 | 0.019588 | 0.01071 | 0.018891 | 0.021162 | 0.049624 | 0.040559 | 0.013753 | 0.017518 | 0.01649 | 0.016397 | 129.453 | -44.565 | -23.322 | 90.4616 | 0.117834 | -49.269 | -47.708 | 2.72787 | -215.48 | 12.8785 | 312.162 | -11.464 | -29.085 | 13.1725 | 3652 | 214 | 334 | 319 | 303 | 301 | 332 | 333 | 140 | 335 | 126 | 524 | Wollastonite | Jadeite | Corundum | CaNb2O6 | Cassiterite | Scheelite | Manganotantalite | Rutile | Mn | Magnetite | Zircon
T1 | 2 | 40 | 20 | 40 | 0 | 413 | 0.01148 | 0 | 0 | 0.053796 | 78.4308 | 0 | 0 | 0.285318 | 0 | 0.089307 | 0.004837 | 21.3999 | 100.275 | 0.024559 | 0 | 0 | 0.076957 | 99.5766 | 0 | 0 | 0.475927 | 0 | 0.114893 | 0.006534 | 0 | 100.275 | 0.020366 | 0 | 0 | 0.028852 | 32.9267 | 0 | 0 | 0.296804 | 0 | 0.079682 | 0.002642 | 66.6449 | 0.061086 | 0 | 0 | 0.043269 | 98.7585 | 0 | 0 | 0.890217 | 0 | 0.238994 | 0.007925 | 0 | 100 | 2 | O | 0.000611 | 0 | 0 | 0.000866 | 0.988125 | 0 | 0 | 0.008907 | 0 | 0.002391 | 7.9e-05 | 2 | 0.01197 | 0.014521 | 0.005665 | 0.013199 | 0.01666 | 0.039338 | 0.033205 | 0.008239 | 0.013561 | 0.012813 | 0.012132 | 0.025609 | 0.019574 | 0.010703 | 0.018882 | 0.021152 | 0.049608 | 0.040545 | 0.013743 | 0.01751 | 0.016483 | 0.016388 | 72.9424 | -70.677 | -20.691 | 18.0527 | 0.118029 | -58.746 | -28.339 | 2.34432 | -201.74 | 10.949 | 177.793 | -11.464 | -29.075 | 13.1725 | 3661.99 | 214 | 334 | 319 | 303 | 301 | 332 | 333 | 140 | 335 | 126 | 524 | Wollastonite | Jadeite | Corundum | CaNb2O6 | Cassiterite | Scheelite | Manganotantalite | Rutile | Mn | Magnetite | Zircon
T1 | 2 | 40 | 20 | 40 | 0 | 414 | 0.01142 | 0 | 0 | 0.01639 | 78.8075 | 0 | 0 | 0.27075 | 0 | 0.090624 | 0.017 | 21.4801 | 100.694 | 0.024432 | 0 | 0 | 0.023447 | 100.055 | 0 | 0 | 0.451626 | 0 | 0.116588 | 0.022963 | -1e-05 | 100.694 | 0.020184 | 0 | 0 | 0.008757 | 32.9594 | 0 | 0 | 0.280581 | 0 | 0.080551 | 0.009251 | 66.6413 | 0.060515 | 0 | 0 | 0.013128 | 98.8159 | 0 | 0 | 0.841214 | 0 | 0.2415 | 0.027735 | 0 | 100 | 2 | O | 0.000606 | 0 | 0 | 0.000263 | 0.989159 | 0 | 0 | 0.008421 | 0 | 0.002417 | 0.000278 | 2 | 0.011975 | 0.014524 | 0.005666 | 0.013201 | 0.016662 | 0.03934 | 0.033207 | 0.008241 | 0.013562 | 0.012814 | 0.012134 | 0.02562 | 0.019579 | 0.010705 | 0.018884 | 0.021154 | 0.049611 | 0.040548 | 0.013746 | 0.017512 | 0.016485 | 0.016391 | 73.3482 | -45.446 | -19.735 | 57.6281 | 0.117735 | -74.549 | -18.451 | 2.45489 | -53.708 | 10.8021 | 51.0962 | -11.464 | -29.065 | 13.1725 | 3671.99 | 214 | 334 | 319 | 303 | 301 | 332 | 333 | 140 | 335 | 126 | 524 | Wollastonite | Jadeite | Corundum | CaNb2O6 | Cassiterite | Scheelite | Manganotantalite | Rutile | Mn | Magnetite | Zircon
T1 | 2 | 40 | 20 | 40 | 0 | 415 | 0 | 0 | 0 | 0.045672 | 78.5786 | 0 | 0.044544 | 0.212016 | 0 | 0.078561 | 0.003672 | 21.3805 | 100.344 | 0 | 0 | 0 | 0.065336 | 99.7641 | 0 | 0.05439 | 0.353655 | 0 | 0.101068 | 0.004961 | 2e-06 | 100.344 | 0 | 0 | 0 | 0.024519 | 33.0209 | 0 | 0.012278 | 0.220765 | 0 | 0.070162 | 0.002008 | 66.6494 | 0 | 0 | 0 | 0.03678 | 99.066 | 0 | 0.018418 | 0.662319 | 0 | 0.210494 | 0.006024 | 0 | 100 | 2 | O | 0 | 0 | 0 | 0.000736 | 0.990882 | 0 | 0.000368 | 0.006625 | 0 | 0.002105 | 6e-05 | 2 | 0.011995 | 0.014531 | 0.005668 | 0.013208 | 0.016674 | 0.039352 | 0.033218 | 0.008246 | 0.013568 | 0.012819 | 0.012142 | 0.025662 | 0.019588 | 0.01071 | 0.018895 | 0.02117 | 0.049626 | 0.040561 | 0.013755 | 0.017519 | 0.016491 | 0.016401 | -854.91 | -26.182 | -20.292 | 21.1517 | 0.117922 | -139.03 | 52.9078 | 3.05329 | -85.085 | 12.3434 | 234.156 | -11.464 | -29.055 | 13.1725 | 3681.99 | 214 | 334 | 319 | 303 | 301 | 332 | 333 | 140 | 335 | 126 | 524 | Wollastonite | Jadeite | Corundum | CaNb2O6 | Cassiterite | Scheelite | Manganotantalite | Rutile | Mn | Magnetite | Zircon
T1 | 2 | 40 | 20 | 40 | 0 | 416 | 0.002693 | 0 | 0 | 0.052282 | 78.4889 | 0 | 0 | 0.249078 | 0 | 0.089254 | 0.009217 | 21.3822 | 100.274 | 0.005761 | 0 | 0 | 0.074791 | 99.6503 | 0 | 0 | 0.415477 | 0 | 0.114825 | 0.01245 | 0 | 100.274 | 0.004781 | 0 | 0 | 0.028063 | 32.9783 | 0 | 0 | 0.259319 | 0 | 0.079701 | 0.005039 | 66.6448 | 0.014341 | 0 | 0 | 0.042085 | 98.9116 | 0 | 0 | 0.777775 | 0 | 0.239046 | 0.015113 | 0 | 100 | 2 | O | 0.000143 | 0 | 0 | 0.000842 | 0.989675 | 0 | 0 | 0.007782 | 0 | 0.002392 | 0.000151 | 2 | 0.011982 | 0.01453 | 0.005668 | 0.013205 | 0.016669 | 0.039352 | 0.033217 | 0.008244 | 0.013567 | 0.012818 | 0.012138 | 0.025634 | 0.019586 | 0.010709 | 0.01889 | 0.021163 | 0.049626 | 0.04056 | 0.013751 | 0.017518 | 0.01649 | 0.016396 | 310.301 | -97.842 | -17.154 | 18.5627 | 0.118013 | -41.054 | -53.293 | 2.64355 | -28.705 | 10.9593 | 93.6855 | -11.464 | -29.045 | 13.1725 | 3691.99 | 214 | 334 | 319 | 303 | 301 | 332 | 333 | 140 | 335 | 126 | 524 | Wollastonite | Jadeite | Corundum | CaNb2O6 | Cassiterite | Scheelite | Manganotantalite | Rutile | Mn | Magnetite | Zircon
T1 | 2 | 40 | 20 | 40 | 0 | 417 | 0.003111 | 0 | 0 | 0.043503 | 78.9441 | 0 | 0 | 0.227263 | 0 | 0.071542 | 0.008586 | 21.4817 | 100.78 | 0.006655 | 0 | 0 | 0.062233 | 100.228 | 0 | 0 | 0.379088 | 0 | 0.092038 | 0.011598 | 0 | 100.78 | 0.005498 | 0 | 0 | 0.023245 | 33.0181 | 0 | 0 | 0.235527 | 0 | 0.063593 | 0.004672 | 66.6493 | 0.016492 | 0 | 0 | 0.034861 | 99.0374 | 0 | 0 | 0.70646 | 0 | 0.190745 | 0.014015 | 0 | 100 | 2 | O | 0.000165 | 0 | 0 | 0.000698 | 0.990801 | 0 | 0 | 0.007068 | 0 | 0.001908 | 0.00014 | 2 | 0.011987 | 0.01453 | 0.005667 | 0.013204 | 0.016669 | 0.039346 | 0.033213 | 0.008244 | 0.013566 | 0.012817 | 0.012137 | 0.025643 | 0.019585 | 0.010709 | 0.018888 | 0.021163 | 0.049619 | 0.040555 | 0.013752 | 0.017517 | 0.016489 | 0.016395 | 268.742 | -50.044 | -17.79 | 22.1636 | 0.117635 | -64.636 | -62.623 | 2.86835 | -78.176 | 13.475 | 100.514 | -11.464 | -29.035 | 13.1725 | 3702 | 214 | 334 | 319 | 303 | 301 | 332 | 333 | 140 | 335 | 126 | 524 | Wollastonite | Jadeite | Corundum | CaNb2O6 | Cassiterite | Scheelite | Manganotantalite | Rutile | Mn | Magnetite | Zircon
T1 | 2 | 40 | 20 | 40 | 0 | 418 | 0.002224 | 0 | 0 | 0 | 78.3536 | 0 | 0 | 0.356196 | 0 | 0.059019 | 0.004888 | 21.384 | 100.16 | 0.004758 | 0 | 0 | 0 | 99.4785 | 0 | 0 | 0.594156 | 0 | 0.075928 | 0.006603 | 0 | 100.16 | 0.003949 | 0 | 0 | 0 | 32.9207 | 0 | 0 | 0.370833 | 0 | 0.052701 | 0.002672 | 66.6491 | 0.01184 | 0 | 0 | 0 | 98.7102 | 0 | 0 | 1.11191 | 0 | 0.15802 | 0.008013 | 0 | 100 | 2 | O | 0.000118 | 0 | 0 | 0 | 0.987883 | 0 | 0 | 0.011128 | 0 | 0.001581 | 8e-05 | 2 | 0.011965 | 0.014518 | 0.005663 | 0.013196 | 0.016653 | 0.03933 | 0.033197 | 0.008237 | 0.013558 | 0.01281 | 0.012129 | 0.025597 | 0.019571 | 0.010701 | 0.018877 | 0.021142 | 0.049598 | 0.040536 | 0.013739 | 0.017507 | 0.01648 | 0.016384 | 375.151 | -30.796 | -21.59 | -43.07 | 0.118054 | -33.177 | -23.831 | 1.9351 | -49.952 | 16.1566 | 175.895 | -11.464 | -29.025 | 13.1725 | 3712 | 214 | 334 | 319 | 303 | 301 | 332 | 333 | 140 | 335 | 126 | 524 | Wollastonite | Jadeite | Corundum | CaNb2O6 | Cassiterite | Scheelite | Manganotantalite | Rutile | Mn | Magnetite | Zircon
T1 | 2 | 40 | 20 | 40 | 0 | 419 | 0.015741 | 0.003381 | 0 | 0 | 78.2823 | 0 | 0 | 0.405565 | 0.010981 | 0.07744 | 0.014021 | 21.426 | 100.236 | 0.033675 | 0.004558 | 0 | 0 | 99.388 | 0 | 0 | 0.676505 | 0.014179 | 0.099627 | 0.018939 | 4e-06 | 100.236 | 0.027889 | 0.007319 | 0 | 0 | 32.8202 | 0 | 0 | 0.421324 | 0.009946 | 0.069001 | 0.007648 | 66.6367 | 0.0836 | 0.01097 | 0 | 0 | 98.3829 | 0 | 0 | 1.26297 | 0.029814 | 0.206841 | 0.022927 | 0 | 100 | 2 | O | 0.000837 | 0.00022 | 0 | 0 | 0.985048 | 0 | 0 | 0.012645 | 0.000299 | 0.002071 | 0.00023 | 2 | 0.011948 | 0.014509 | 0.00566 | 0.013191 | 0.016644 | 0.039321 | 0.033189 | 0.008231 | 0.013553 | 0.012806 | 0.012124 | 0.025562 | 0.019558 | 0.010695 | 0.018871 | 0.021131 | 0.049587 | 0.040526 | 0.013731 | 0.0175 | 0.016474 | 0.016377 | 53.181 | 304.285 | -16.463 | -340.32 | 0.118114 | -32.13 | -20.176 | 1.73315 | 88.257 | 12.4997 | 61.755 | -11.464 | -29.015 | 13.1725 | 3722 | 214 | 334 | 319 | 303 | 301 | 332 | 333 | 140 | 335 | 126 | 524 | Wollastonite | Jadeite | Corundum | CaNb2O6 | Cassiterite | Scheelite | Manganotantalite | Rutile | Mn | Magnetite | Zircon
T1 | 2 | 40 | 20 | 40 | 0 | 420 | 0.006367 | 0 | 0 | 0 | 78.305 | 0 | 0 | 0.338601 | 0 | 0.062216 | 0 | 21.3631 | 100.075 | 0.013621 | 0 | 0 | 0 | 99.4168 | 0 | 0 | 0.564807 | 0 | 0.080041 | 0 | 0 | 100.075 | 0.011316 | 0 | 0 | 0 | 32.9321 | 0 | 0 | 0.352856 | 0 | 0.055609 | 0 | 66.6481 | 0.033929 | 0 | 0 | 0 | 98.7414 | 0 | 0 | 1.05798 | 0 | 0.166735 | 0 | 0 | 100 | 2 | O | 0.00034 | 0 | 0 | 0 | 0.988237 | 0 | 0 | 0.010589 | 0 | 0.001669 | 0 | 2 | 0.011967 | 0.01452 | 0.005664 | 0.013197 | 0.016654 | 0.039331 | 0.033199 | 0.008238 | 0.013559 | 0.012811 | 0.01213 | 0.025603 | 0.019572 | 0.010702 | 0.018878 | 0.021144 | 0.0496 | 0.040538 | 0.013741 | 0.017508 | 0.016481 | 0.016385 | 131.252 | -150.11 | -21.401 | -256.38 | 0.118091 | -41.157 | -45.107 | 2.02088 | -57.621 | 15.3683 | -290.21 | -11.464 | -29.005 | 13.1725 | 3732 | 214 | 334 | 319 | 303 | 301 | 332 | 333 | 140 | 335 | 126 | 524 | Wollastonite | Jadeite | Corundum | CaNb2O6 | Cassiterite | Scheelite | Manganotantalite | Rutile | Mn | Magnetite | Zircon
T1 | 2 | 40 | 20 | 40 | 0 | 421 | 0.00389 | 0 | 0 | 0 | 78.3546 | 0.005962 | 0 | 0.525064 | 0 | 0.0811 | 0.010834 | 21.509 | 100.49 | 0.008323 | 0 | 0 | 0 | 99.4797 | 0.007519 | 0 | 0.875837 | 0 | 0.104335 | 0.014634 | 0 | 100.49 | 0.006867 | 0 | 0 | 0 | 32.727 | 0.001608 | 0 | 0.543416 | 0 | 0.071991 | 0.005888 | 66.6432 | 0.020587 | 0 | 0 | 0 | 98.112 | 0.00482 | 0 | 1.6291 | 0 | 0.215821 | 0.017651 | 0 | 100 | 2 | O | 0.000206 | 0 | 0 | 0 | 0.982156 | 4.8e-05 | 0 | 0.016308 | 0 | 0.00216 | 0.000177 | 2 | 0.011934 | 0.014501 | 0.005657 | 0.013186 | 0.016634 | 0.039314 | 0.033182 | 0.008227 | 0.013548 | 0.012802 | 0.012118 | 0.025532 | 0.019547 | 0.01069 | 0.018863 | 0.021119 | 0.049578 | 0.040517 | 0.013723 | 0.017494 | 0.016469 | 0.016369 | 213.996 | -214.77 | -22.176 | -40.557 | 0.118054 | 464.688 | -29.023 | 1.40037 | -25.851 | 11.9682 | 79.677 | -11.464 | -28.995 | 13.172 | 3741.99 | 214 | 334 | 319 | 303 | 301 | 332 | 333 | 140 | 335 | 126 | 524 | Wollastonite | Jadeite | Corundum | CaNb2O6 | Cassiterite | Scheelite | Manganotantalite | Rutile | Mn | Magnetite | Zircon
T1 | 2 | 40 | 20 | 40 | 0 | 422 | 0.008713 | 0 | 0 | 0 | 78.8355 | 0 | 0 | 0.33647 | 0 | 0.054518 | 0.002753 | 21.5061 | 100.744 | 0.018641 | 0 | 0 | 0 | 100.09 | 0 | 0 | 0.561252 | 0 | 0.070137 | 0.003719 | 4e-06 | 100.744 | 0.015383 | 0 | 0 | 0 | 32.9359 | 0 | 0 | 0.348315 | 0 | 0.048406 | 0.001496 | 66.6505 | 0.046127 | 0 | 0 | 0 | 98.7598 | 0 | 0 | 1.04444 | 0 | 0.145148 | 0.004487 | 0 | 100 | 2 | O | 0.000462 | 0 | 0 | 0 | 0.988315 | 0 | 0 | 0.010452 | 0 | 0.001453 | 4.5e-05 | 2 | 0.011969 | 0.01452 | 0.005664 | 0.013197 | 0.016655 | 0.039333 | 0.033201 | 0.008238 | 0.013559 | 0.012811 | 0.01213 | 0.025607 | 0.019572 | 0.010702 | 0.018879 | 0.021145 | 0.049602 | 0.04054 | 0.013742 | 0.017508 | 0.016482 | 0.016386 | 95.9935 | -29.09 | -26.975 | -1495 | 0.117688 | -71.637 | -59.345 | 2.03193 | -91.708 | 17.425 | 311.827 | -11.464 | -28.985 | 13.172 | 3751.99 | 214 | 334 | 319 | 303 | 301 | 332 | 333 | 140 | 335 | 126 | 524 | Wollastonite | Jadeite | Corundum | CaNb2O6 | Cassiterite | Scheelite | Manganotantalite | Rutile | Mn | Magnetite | Zircon
T1 | 2 | 40 | 20 | 40 | 0 | 423 | 0 | 0 | 0 | 0 | 78.4434 | 0 | 0 | 0.291266 | 0.002378 | 0.051278 | 0.001938 | 21.3598 | 100.15 | 0 | 0 | 0 | 0 | 99.5925 | 0 | 0 | 0.485849 | 0.003071 | 0.065969 | 0.002617 | 0 | 100.15 | 0 | 0 | 0 | 0 | 32.9967 | 0 | 0 | 0.303587 | 0.002161 | 0.045842 | 0.001061 | 66.6507 | 0 | 0 | 0 | 0 | 98.9426 | 0 | 0 | 0.910323 | 0.00648 | 0.137459 | 0.00318 | 0 | 100 | 2 | O | 0 | 0 | 0 | 0 | 0.990138 | 0 | 0 | 0.00911 | 6.5e-05 | 0.001376 | 3.2e-05 | 2 | 0.011979 | 0.014526 | 0.005666 | 0.0132 | 0.01666 | 0.039337 | 0.033205 | 0.008241 | 0.013562 | 0.012814 | 0.012134 | 0.025627 | 0.01958 | 0.010706 | 0.018883 | 0.021152 | 0.049608 | 0.040545 | 0.013747 | 0.017512 | 0.016485 | 0.01639 | -485.1 | -28.524 | -16.482 | -90.793 | 0.117985 | -50.212 | -108.75 | 2.30283 | 404.019 | 18.478 | 442.85 | -11.464 | -28.975 | 13.172 | 3761.99 | 214 | 334 | 319 | 303 | 301 | 332 | 333 | 140 | 335 | 126 | 524 | Wollastonite | Jadeite | Corundum | CaNb2O6 | Cassiterite | Scheelite | Manganotantalite | Rutile | Mn | Magnetite | Zircon
T1 | 2 | 40 | 20 | 40 | 0 | 424 | 0.00097 | 0 | 0 | 0 | 78.5962 | 0 | 0.026257 | 0.328102 | 0.008267 | 0.044095 | 0 | 21.4315 | 100.435 | 0.002076 | 0 | 0 | 0 | 99.7865 | 0 | 0.032061 | 0.547293 | 0.010674 | 0.056728 | 0 | 8e-06 | 100.435 | 0.001719 | 0 | 0 | 0 | 32.9512 | 0 | 0.007221 | 0.340845 | 0.007488 | 0.039289 | 0 | 66.6523 | 0.005156 | 0 | 0 | 0 | 98.8215 | 0 | 0.010827 | 1.0222 | 0.022456 | 0.11783 | 0 | 0 | 100 | 2 | O | 5.2e-05 | 0 | 0 | 0 | 0.988748 | 0 | 0.000217 | 0.010228 | 0.000225 | 0.001179 | 0 | 2 | 0.011976 | 0.014522 | 0.005665 | 0.0132 | 0.016659 | 0.039337 | 0.033204 | 0.00824 | 0.013561 | 0.012813 | 0.012134 | 0.025622 | 0.019575 | 0.010703 | 0.018883 | 0.02115 | 0.049607 | 0.040544 | 0.013745 | 0.017511 | 0.016484 | 0.01639 | 860.014 | -26.794 | -18.853 | -104.16 | 0.117873 | -50.968 | 89.4149 | 2.07668 | 116.96 | 21.3538 | -51.932 | -11.464 | -28.965 | 13.172 | 3771.99 | 214 | 334 | 319 | 303 | 301 | 332 | 333 | 140 | 335 | 126 | 524 | Wollastonite | Jadeite | Corundum | CaNb2O6 | Cassiterite | Scheelite | Manganotantalite | Rutile | Mn | Magnetite | Zircon
T1 | 2 | 40 | 20 | 40 | 0 | 425 | 0.003953 | 0 | 0 | 0.051153 | 78.7788 | 0 | 0 | 0.15088 | 0.006071 | 0.017689 | 0 | 21.3737 | 100.382 | 0.008457 | 0 | 0 | 0.073176 | 100.018 | 0 | 0 | 0.251676 | 0.007838 | 0.022756 | 0 | 0 | 100.382 | 0.007024 | 0 | 0 | 0.027476 | 33.1229 | 0 | 0 | 0.157191 | 0.005514 | 0.015806 | 0 | 66.6641 | 0.021079 | 0 | 0 | 0.041228 | 99.402 | 0 | 0 | 0.471732 | 0.016548 | 0.047435 | 0 | 0 | 100 | 2 | O | 0.000211 | 0 | 0 | 0.000824 | 0.993723 | 0 | 0 | 0.004716 | 0.000165 | 0.000474 | 0 | 2 | 0.012002 | 0.014536 | 0.00567 | 0.013208 | 0.016677 | 0.039351 | 0.033218 | 0.008249 | 0.01357 | 0.01282 | 0.012142 | 0.025677 | 0.019594 | 0.010713 | 0.018894 | 0.021173 | 0.049625 | 0.040561 | 0.01376 | 0.017522 | 0.016493 | 0.016401 | 211.819 | -27.527 | -15.502 | 18.9599 | 0.117745 | -86.325 | -60.693 | 4.16682 | 158.999 | 52.029 | -218.12 | -11.464 | -28.955 | 13.172 | 3782 | 214 | 334 | 319 | 303 | 301 | 332 | 333 | 140 | 335 | 126 | 524 | Wollastonite | Jadeite | Corundum | CaNb2O6 | Cassiterite | Scheelite | Manganotantalite | Rutile | Mn | Magnetite | Zircon
T1 | 2 | 40 | 20 | 40 | 0 | 426 | 0 | 0 | 0 | 0.004869 | 78.7791 | 0 | 0 | 0.354416 | 0 | 0.04627 | 0.012723 | 21.4962 | 100.694 | 0 | 0 | 0 | 0.006965 | 100.019 | 0 | 0 | 0.591187 | 0 | 0.059527 | 0.017186 | 0 | 100.694 | 0 | 0 | 0 | 0.0026 | 32.9289 | 0 | 0 | 0.367078 | 0 | 0.041104 | 0.006919 | 66.6534 | 0 | 0 | 0 | 0.003899 | 98.7512 | 0 | 0 | 1.10084 | 0 | 0.123268 | 0.020751 | 0 | 100 | 2 | O | 0 | 0 | 0 | 7.8e-05 | 0.988064 | 0 | 0 | 0.011015 | 0 | 0.001233 | 0.000208 | 2 | 0.011968 | 0.014519 | 0.005664 | 0.013196 | 0.016654 | 0.039332 | 0.0332 | 0.008238 | 0.013559 | 0.012811 | 0.012129 | 0.025605 | 0.019571 | 0.010701 | 0.018878 | 0.021145 | 0.049601 | 0.040539 | 0.013741 | 0.017508 | 0.016481 | 0.016384 | -991.34 | -44.56 | -22.046 | 192.203 | 0.117732 | -83.578 | -123.83 | 1.9435 | -5365.9 | 20.3857 | 68.0142 | -11.464 | -28.945 | 13.172 | 3792 | 214 | 334 | 319 | 303 | 301 | 332 | 333 | 140 | 335 | 126 | 524 | Wollastonite | Jadeite | Corundum | CaNb2O6 | Cassiterite | Scheelite | Manganotantalite | Rutile | Mn | Magnetite | Zircon
T1 | 2 | 40 | 20 | 40 | 0 | 427 | 0.004575 | 0 | 0 | 0 | 78.5128 | 0 | 0 | 0.346992 | 0 | 0.063677 | 0 | 21.4231 | 100.351 | 0.009787 | 0 | 0 | 0 | 99.6807 | 0 | 0 | 0.578804 | 0 | 0.08192 | 0 | 6e-06 | 100.351 | 0.008107 | 0 | 0 | 0 | 32.9268 | 0 | 0 | 0.360585 | 0 | 0.056755 | 0 | 66.6478 | 0.024308 | 0 | 0 | 0 | 98.7244 | 0 | 0 | 1.08114 | 0 | 0.170169 | 0 | 0 | 100 | 2 | O | 0.000243 | 0 | 0 | 0 | 0.988085 | 0 | 0 | 0.010821 | 0 | 0.001703 | 0 | 2 | 0.011968 | 0.014521 | 0.005664 | 0.013198 | 0.016655 | 0.039336 | 0.033203 | 0.008238 | 0.01356 | 0.012812 | 0.012131 | 0.025604 | 0.019574 | 0.010703 | 0.01888 | 0.021146 | 0.049606 | 0.040542 | 0.013742 | 0.01751 | 0.016483 | 0.016387 | 182.575 | -45.528 | -17.377 | -116.66 | 0.117947 | -36.949 | -31.176 | 1.97914 | -58.756 | 15.0357 | -289.49 | -11.464 | -28.935 | 13.172 | 3802 | 214 | 334 | 319 | 303 | 301 | 332 | 333 | 140 | 335 | 126 | 524 | Wollastonite | Jadeite | Corundum | CaNb2O6 | Cassiterite | Scheelite | Manganotantalite | Rutile | Mn | Magnetite | Zircon
T1 | 2 | 40 | 20 | 40 | 0 | 428 | 0 | 0 | 0 | 0 | 78.6556 | 0 | 0 | 0.430816 | 0 | 0.080393 | 0 | 21.5172 | 100.684 | 0 | 0 | 0 | 0 | 99.8619 | 0 | 0 | 0.718626 | 0 | 0.103426 | 0 | 0 | 100.684 | 0 | 0 | 0 | 0 | 32.8401 | 0 | 0 | 0.445702 | 0 | 0.071336 | 0 | 66.6429 | 0 | 0 | 0 | 0 | 98.45 | 0 | 0 | 1.33615 | 0 | 0.213856 | 0 | 0 | 100 | 2 | O | 0 | 0 | 0 | 0 | 0.985554 | 0 | 0 | 0.013376 | 0 | 0.002141 | 0 | 2 | 0.011954 | 0.014513 | 0.005662 | 0.013193 | 0.016646 | 0.039328 | 0.033195 | 0.008233 | 0.013555 | 0.012808 | 0.012126 | 0.025573 | 0.019564 | 0.010698 | 0.018873 | 0.021134 | 0.049595 | 0.040533 | 0.013734 | 0.017503 | 0.016477 | 0.016379 | -165.64 | -41.982 | -16.274 | -161.98 | 0.117836 | -43.482 | -21.528 | 1.64819 | -147.87 | 12.0718 | -877.04 | -11.464 | -28.925 | 13.172 | 3812 | 214 | 334 | 319 | 303 | 301 | 332 | 333 | 140 | 335 | 126 | 524 | Wollastonite | Jadeite | Corundum | CaNb2O6 | Cassiterite | Scheelite | Manganotantalite | Rutile | Mn | Magnetite | Zircon
T1 | 2 | 40 | 20 | 40 | 0 | 429 | 0.01468 | 0 | 0 | 0 | 78.2377 | 0 | 0.0191 | 0.384852 | 0 | 0.054188 | 0.002768 | 21.3882 | 100.102 | 0.031407 | 0 | 0 | 0 | 99.3314 | 0 | 0.023322 | 0.641956 | 0 | 0.069713 | 0.00374 | 0 | 100.102 | 0.026062 | 0 | 0 | 0 | 32.8668 | 0 | 0.005263 | 0.400602 | 0 | 0.048379 | 0.001513 | 66.6514 | 0.078155 | 0 | 0 | 0 | 98.563 | 0 | 0.007891 | 1.20135 | 0 | 0.145082 | 0.004538 | 0 | 100 | 2 | O | 0.000782 | 0 | 0 | 0 | 0.986229 | 0 | 0.000158 | 0.012021 | 0 | 0.001452 | 4.5e-05 | 2 | 0.01196 | 0.014514 | 0.005662 | 0.013195 | 0.01665 | 0.039328 | 0.033196 | 0.008235 | 0.013557 | 0.012809 | 0.012128 | 0.025587 | 0.019564 | 0.010698 | 0.018877 | 0.021139 | 0.049596 | 0.040534 | 0.013737 | 0.017505 | 0.016478 | 0.016383 | 57.0537 | -37.273 | -19.399 | -94.33 | 0.118149 | -38.036 | 122.727 | 1.81184 | -794.68 | 17.5232 | 310.031 | -11.464 | -28.915 | 13.172 | 3821.99 | 214 | 334 | 319 | 303 | 301 | 332 | 333 | 140 | 335 | 126 | 524 | Wollastonite | Jadeite | Corundum | CaNb2O6 | Cassiterite | Scheelite | Manganotantalite | Rutile | Mn | Magnetite | Zircon
T1 | 2 | 40 | 20 | 40 | 0 | 430 | 0.007501 | 0 | 0 | 0 | 78.1022 | 0 | 0 | 0.41437 | 0.01583 | 0.074476 | 0.043998 | 21.3839 | 100.042 | 0.016048 | 0 | 0 | 0 | 99.1594 | 0 | 0 | 0.691193 | 0.02044 | 0.095813 | 0.059433 | 0 | 100.042 | 0.013317 | 0 | 0 | 0 | 32.8107 | 0 | 0 | 0.431339 | 0.014367 | 0.066494 | 0.02405 | 66.6397 | 0.03992 | 0 | 0 | 0 | 98.3526 | 0 | 0 | 1.29297 | 0.043067 | 0.199321 | 0.072091 | 0 | 100 | 2 | O | 0.0004 | 0 | 0 | 0 | 0.98472 | 0 | 0 | 0.012945 | 0.000431 | 0.001996 | 0.000722 | 2 | 0.011948 | 0.014508 | 0.00566 | 0.01319 | 0.016644 | 0.03932 | 0.033189 | 0.008231 | 0.013552 | 0.012805 | 0.012123 | 0.02556 | 0.019557 | 0.010694 | 0.018869 | 0.021131 | 0.049586 | 0.040525 | 0.01373 | 0.017499 | 0.016474 | 0.016376 | 111.261 | -34.775 | -19.977 | -126.36 | 0.118257 | -53.444 | -56.168 | 1.70218 | 61.5371 | 12.9652 | 20.1451 | -11.464 | -28.905 | 13.172 | 3831.99 | 214 | 334 | 319 | 303 | 301 | 332 | 333 | 140 | 335 | 126 | 524 | Wollastonite | Jadeite | Corundum | CaNb2O6 | Cassiterite | Scheelite | Manganotantalite | Rutile | Mn | Magnetite | Zircon
T1 | 2 | 40 | 20 | 40 | 0 | 431 | 0.010052 | 0 | 0 | 0 | 78.4175 | 0 | 0 | 0.403152 | 0.01128 | 0.059111 | 0.018643 | 21.4497 | 100.369 | 0.021504 | 0 | 0 | 0 | 99.5596 | 0 | 0 | 0.67248 | 0.014566 | 0.076046 | 0.025183 | 8e-06 | 100.369 | 0.017792 | 0 | 0 | 0 | 32.8451 | 0 | 0 | 0.418412 | 0.010208 | 0.052619 | 0.01016 | 66.6457 | 0.053341 | 0 | 0 | 0 | 98.4734 | 0 | 0 | 1.25445 | 0.030603 | 0.157757 | 0.030461 | 0 | 100 | 2 | O | 0.000534 | 0 | 0 | 0 | 0.985662 | 0 | 0 | 0.012556 | 0.000306 | 0.001579 | 0.000305 | 2 | 0.011952 | 0.01451 | 0.00566 | 0.01319 | 0.016644 | 0.039319 | 0.033188 | 0.008232 | 0.013553 | 0.012805 | 0.012123 | 0.025569 | 0.019559 | 0.010695 | 0.018869 | 0.021131 | 0.049584 | 0.040524 | 0.013732 | 0.0175 | 0.016474 | 0.016376 | 83.1342 | -477.09 | -20.288 | -216.67 | 0.117995 | -39.745 | -38.171 | 1.74184 | 85.9386 | 16.127 | 46.6136 | -11.464 | -28.895 | 13.172 | 3841.99 | 214 | 334 | 319 | 303 | 301 | 332 | 333 | 140 | 335 | 126 | 524 | Wollastonite | Jadeite | Corundum | CaNb2O6 | Cassiterite | Scheelite | Manganotantalite | Rutile | Mn | Magnetite | Zircon
T1 | 2 | 40 | 20 | 40 | 0 | 432 | 0.019048 | 0 | 0 | 0 | 78.1165 | 0 | 0 | 0.402687 | 0 | 0.06854 | 0.014367 | 21.3764 | 99.9976 | 0.04075 | 0 | 0 | 0 | 99.1775 | 0 | 0 | 0.671705 | 0 | 0.088176 | 0.019407 | 0 | 99.9976 | 0.033831 | 0 | 0 | 0 | 32.8315 | 0 | 0 | 0.419366 | 0 | 0.061222 | 0.007857 | 66.6463 | 0.101432 | 0 | 0 | 0 | 98.4341 | 0 | 0 | 1.25733 | 0 | 0.183553 | 0.023555 | 0 | 100 | 2 | O | 0.001015 | 0 | 0 | 0 | 0.985246 | 0 | 0 | 0.012585 | 0 | 0.001837 | 0.000236 | 2 | 0.011949 | 0.014508 | 0.00566 | 0.01319 | 0.016643 | 0.039318 | 0.033186 | 0.008231 | 0.013552 | 0.012805 | 0.012123 | 0.025563 | 0.019557 | 0.010694 | 0.018869 | 0.02113 | 0.049583 | 0.040523 | 0.013731 | 0.017499 | 0.016473 | 0.016376 | 43.9994 | -46.209 | -24.984 | -45.646 | 0.118227 | -75.284 | -29.179 | 1.74345 | -73.364 | 14.0184 | 60.2795 | -11.464 | -28.885 | 13.172 | 3851.99 | 214 | 334 | 319 | 303 | 301 | 332 | 333 | 140 | 335 | 126 | 524 | Wollastonite | Jadeite | Corundum | CaNb2O6 | Cassiterite | Scheelite | Manganotantalite | Rutile | Mn | Magnetite | Zircon
T1 | 2 | 40 | 20 | 40 | 0 | 433 | 0.005841 | 0 | 0 | 0 | 78.5334 | 0 | 0 | 0.406806 | 0.002888 | 0.07495 | 0.010273 | 21.4777 | 100.512 | 0.012495 | 0 | 0 | 0 | 99.7068 | 0 | 0 | 0.678576 | 0.00373 | 0.096424 | 0.013877 | 6e-06 | 100.512 | 0.010324 | 0 | 0 | 0 | 32.8496 | 0 | 0 | 0.42164 | 0.00261 | 0.066629 | 0.005591 | 66.6436 | 0.030952 | 0 | 0 | 0 | 98.4807 | 0 | 0 | 1.26405 | 0.007825 | 0.199749 | 0.016762 | 0 | 100 | 2 | O | 0.00031 | 0 | 0 | 0 | 0.98583 | 0 | 0 | 0.012654 | 7.8e-05 | 0.002 | 0.000168 | 2 | 0.011953 | 0.01451 | 0.005661 | 0.013191 | 0.016644 | 0.039319 | 0.033188 | 0.008232 | 0.013553 | 0.012805 | 0.012124 | 0.025571 | 0.01956 | 0.010696 | 0.01887 | 0.021131 | 0.049585 | 0.040525 | 0.013732 | 0.0175 | 0.016474 | 0.016376 | 142.867 | -124.21 | -21.661 | -54.999 | 0.117904 | -53.428 | -46.304 | 1.72871 | 332.599 | 12.8881 | 84.0246 | -11.464 | -28.875 | 13.172 | 3861.99 | 214 | 334 | 319 | 303 | 301 | 332 | 333 | 140 | 335 | 126 | 524 | Wollastonite | Jadeite | Corundum | CaNb2O6 | Cassiterite | Scheelite | Manganotantalite | Rutile | Mn | Magnetite | Zircon
T1 | 2 | 40 | 20 | 40 | 0 | 434 | 0.015271 | 0 | 0 | 0 | 78.3605 | 0 | 0 | 0.419556 | 0.006092 | 0.047639 | 0.020786 | 21.4472 | 100.317 | 0.032669 | 0 | 0 | 0 | 99.4872 | 0 | 0 | 0.699844 | 0.007867 | 0.061288 | 0.028078 | 4e-06 | 100.317 | 0.027035 | 0 | 0 | 0 | 32.8275 | 0 | 0 | 0.435521 | 0.005514 | 0.042415 | 0.01133 | 66.6507 | 0.081065 | 0 | 0 | 0 | 98.4353 | 0 | 0 | 1.30594 | 0.016534 | 0.127184 | 0.033975 | 0 | 100 | 2 | O | 0.000811 | 0 | 0 | 0 | 0.985061 | 0 | 0 | 0.013069 | 0.000165 | 0.001273 | 0.00034 | 2 | 0.011949 | 0.014507 | 0.00566 | 0.01319 | 0.016643 | 0.039317 | 0.033186 | 0.008231 | 0.013552 | 0.012805 | 0.012123 | 0.025562 | 0.019556 | 0.010694 | 0.018868 | 0.02113 | 0.049583 | 0.040522 | 0.01373 | 0.017499 | 0.016473 | 0.016375 | 54.8071 | -17.468 | -18.575 | -63.489 | 0.118039 | -58.816 | -31.101 | 1.68456 | 158.22 | 19.8146 | 41.8748 | -11.464 | -28.865 | 13.172 | 3872 | 214 | 334 | 319 | 303 | 301 | 332 | 333 | 140 | 335 | 126 | 524 | Wollastonite | Jadeite | Corundum | CaNb2O6 | Cassiterite | Scheelite | Manganotantalite | Rutile | Mn | Magnetite | Zircon
T1 | 2 | 40 | 20 | 40 | 0 | 435 | 0 | 0 | 0 | 0 | 78.4494 | 0 | 0.009076 | 0.271416 | 0 | 0.057739 | 0 | 21.3506 | 100.138 | 0 | 0 | 0 | 0 | 99.6001 | 0 | 0.011083 | 0.452738 | 0 | 0.074281 | 0 | 0 | 100.138 | 0 | 0 | 0 | 0 | 33.013 | 0 | 0.002505 | 0.283015 | 0 | 0.051639 | 0 | 66.6499 | 0 | 0 | 0 | 0 | 98.9927 | 0 | 0.003756 | 0.84865 | 0 | 0.154845 | 0 | 0 | 100 | 2 | O | 0 | 0 | 0 | 0 | 0.990639 | 0 | 7.5e-05 | 0.008493 | 0 | 0.00155 | 0 | 2 | 0.011982 | 0.014526 | 0.005666 | 0.0132 | 0.016661 | 0.039335 | 0.033203 | 0.008241 | 0.013562 | 0.012813 | 0.012134 | 0.025633 | 0.01958 | 0.010706 | 0.018883 | 0.021153 | 0.049604 | 0.040543 | 0.013747 | 0.017512 | 0.016484 | 0.016391 | -11010 | -26.175 | -24.18 | -52.864 | 0.117968 | -31.679 | 257.837 | 2.44964 | -70.926 | 16.5001 | -146.33 | -11.464 | -28.855 | 13.172 | 3882 | 214 | 334 | 319 | 303 | 301 | 332 | 333 | 140 | 335 | 126 | 524 | Wollastonite | Jadeite | Corundum | CaNb2O6 | Cassiterite | Scheelite | Manganotantalite | Rutile | Mn | Magnetite | Zircon
T1 | 2 | 40 | 20 | 40 | 0 | 436 | 0.017508 | 0 | 0 | 0 | 78.1634 | 0 | 0 | 0.334229 | 0.000303 | 0.066442 | 0.00726 | 21.3385 | 99.9276 | 0.037455 | 0 | 0 | 0 | 99.237 | 0 | 0 | 0.557513 | 0.000392 | 0.085477 | 0.009807 | 1e-05 | 99.9276 | 0.031151 | 0 | 0 | 0 | 32.9097 | 0 | 0 | 0.348693 | 0.000276 | 0.059454 | 0.003977 | 66.6468 | 0.093397 | 0 | 0 | 0 | 98.6702 | 0 | 0 | 1.04545 | 0.000827 | 0.178254 | 0.011925 | 0 | 100 | 2 | O | 0.000935 | 0 | 0 | 0 | 0.987586 | 0 | 0 | 0.010464 | 8e-06 | 0.001784 | 0.000119 | 2 | 0.011963 | 0.014516 | 0.005662 | 0.013195 | 0.016651 | 0.039325 | 0.033193 | 0.008236 | 0.013556 | 0.012808 | 0.012128 | 0.025592 | 0.019567 | 0.010699 | 0.018875 | 0.02114 | 0.049592 | 0.040531 | 0.013738 | 0.017504 | 0.016478 | 0.016382 | 47.8982 | -77.617 | -21.407 | -35.882 | 0.11819 | -67.15 | -49.063 | 2.04313 | 3159.36 | 14.4392 | 118.648 | -11.464 | -28.845 | 13.172 | 3892 | 214 | 334 | 319 | 303 | 301 | 332 | 333 | 140 | 335 | 126 | 524 | Wollastonite | Jadeite | Corundum | CaNb2O6 | Cassiterite | Scheelite | Manganotantalite | Rutile | Mn | Magnetite | Zircon
T1 | 2 | 40 | 20 | 40 | 0 | 437 | 0.003441 | 0 | 0 | 0 | 78.2783 | 0 | 0 | 0.344247 | 0 | 0.041194 | 0.035821 | 21.3629 | 100.066 | 0.007361 | 0 | 0 | 0 | 99.3829 | 0 | 0 | 0.574224 | 0 | 0.052996 | 0.048387 | 4e-06 | 100.066 | 0.006115 | 0 | 0 | 0 | 32.9243 | 0 | 0 | 0.358776 | 0 | 0.036823 | 0.019604 | 66.6544 | 0.01834 | 0 | 0 | 0 | 98.7365 | 0 | 0 | 1.07593 | 0 | 0.110429 | 0.05879 | 0 | 100 | 2 | O | 0.000183 | 0 | 0 | 0 | 0.987911 | 0 | 0 | 0.010765 | 0 | 0.001105 | 0.000588 | 2 | 0.011963 | 0.014514 | 0.005662 | 0.013193 | 0.016651 | 0.03932 | 0.03319 | 0.008235 | 0.013556 | 0.012808 | 0.012126 | 0.025593 | 0.019565 | 0.010698 | 0.018873 | 0.02114 | 0.049586 | 0.040527 | 0.013737 | 0.017503 | 0.016477 | 0.01638 | 242.554 | -37.753 | -21.005 | -26.652 | 0.11809 | -35.608 | -28.786 | 1.99196 | -73.22 | 22.7916 | 24.5946 | -11.464 | -28.835 | 13.172 | 3902 | 214 | 334 | 319 | 303 | 301 | 332 | 333 | 140 | 335 | 126 | 524 | Wollastonite | Jadeite | Corundum | CaNb2O6 | Cassiterite | Scheelite | Manganotantalite | Rutile | Mn | Magnetite | Zircon
T1 | 2 | 40 | 20 | 40 | 0 | 438 | 0.002818 | 0 | 0 | 0 | 78.479 | 0 | 0 | 0.280696 | 0 | 0.046221 | 0.00738 | 21.3653 | 100.181 | 0.006029 | 0 | 0 | 0 | 99.6377 | 0 | 0 | 0.468217 | 0 | 0.059463 | 0.009969 | 6e-06 | 100.181 | 0.005008 | 0 | 0 | 0 | 33.0043 | 0 | 0 | 0.292503 | 0 | 0.041311 | 0.004038 | 66.6529 | 0.015019 | 0 | 0 | 0 | 98.9719 | 0 | 0 | 0.877147 | 0 | 0.123882 | 0.01211 | 0 | 100 | 2 | O | 0.00015 | 0 | 0 | 0 | 0.990332 | 0 | 0 | 0.008777 | 0 | 0.00124 | 0.000121 | 2 | 0.011978 | 0.014524 | 0.005665 | 0.013199 | 0.016659 | 0.039333 | 0.033201 | 0.008241 | 0.013561 | 0.012813 | 0.012133 | 0.025626 | 0.019578 | 0.010705 | 0.018881 | 0.021151 | 0.049602 | 0.040541 | 0.013746 | 0.017511 | 0.016483 | 0.016389 | 296.43 | -44.179 | -21.252 | -56.345 | 0.117945 | -45.673 | -26.188 | 2.37831 | -94.786 | 20.4092 | 116.774 | -11.464 | -28.825 | 13.172 | 3911.99 | 214 | 334 | 319 | 303 | 301 | 332 | 333 | 140 | 335 | 126 | 524 | Wollastonite | Jadeite | Corundum | CaNb2O6 | Cassiterite | Scheelite | Manganotantalite | Rutile | Mn | Magnetite | Zircon
T1 | 2 | 40 | 20 | 40 | 0 | 439 | 0.002712 | 0.003693 | 0 | 0 | 78.3835 | 0 | 0 | 0.386016 | 0.008519 | 0.074532 | 0 | 21.4191 | 100.278 | 0.005802 | 0.004979 | 0 | 0 | 99.5165 | 0 | 0 | 0.643898 | 0.011 | 0.095885 | 0 | 0 | 100.278 | 0.004807 | 0.007997 | 0 | 0 | 32.8739 | 0 | 0 | 0.401154 | 0.007719 | 0.066433 | 0 | 66.638 | 0.014409 | 0.011986 | 0 | 0 | 98.5487 | 0 | 0 | 1.20257 | 0.02314 | 0.199151 | 0 | 0 | 100 | 2 | O | 0.000144 | 0.00024 | 0 | 0 | 0.986643 | 0 | 0 | 0.01204 | 0.000232 | 0.001994 | 0 | 2 | 0.011956 | 0.014513 | 0.005661 | 0.013192 | 0.016646 | 0.039321 | 0.03319 | 0.008233 | 0.013554 | 0.012806 | 0.012125 | 0.025579 | 0.019563 | 0.010697 | 0.018871 | 0.021133 | 0.049587 | 0.040526 | 0.013733 | 0.017501 | 0.016475 | 0.016378 | 307.449 | 278.747 | -17.051 | -77.743 | 0.118015 | -77.748 | -23.796 | 1.80686 | 113.465 | 12.9569 | -367.53 | -11.464 | -28.815 | 13.172 | 3921.99 | 214 | 334 | 319 | 303 | 301 | 332 | 333 | 140 | 335 | 126 | 524 | Wollastonite | Jadeite | Corundum | CaNb2O6 | Cassiterite | Scheelite | Manganotantalite | Rutile | Mn | Magnetite | Zircon
T1 | 2 | 40 | 20 | 40 | 0 | 440 | 0.019204 | 0 | 0 | 0 | 77.8941 | 0 | 0 | 0.441613 | 0 | 0.12428 | 0.015344 | 21.3589 | 99.8535 | 0.041085 | 0 | 0 | 0 | 98.8952 | 0 | 0 | 0.736636 | 0 | 0.159886 | 0.020727 | 0 | 99.8535 | 0.034129 | 0 | 0 | 0 | 32.7566 | 0 | 0 | 0.460166 | 0 | 0.111074 | 0.008396 | 66.6297 | 0.102273 | 0 | 0 | 0 | 98.1608 | 0 | 0 | 1.37897 | 0 | 0.332851 | 0.025159 | 0 | 100 | 2 | O | 0.001024 | 0 | 0 | 0 | 0.983244 | 0 | 0 | 0.013813 | 0 | 0.003334 | 0.000252 | 2 | 0.011935 | 0.014501 | 0.005657 | 0.013185 | 0.016633 | 0.039306 | 0.033175 | 0.008226 | 0.013546 | 0.012799 | 0.012118 | 0.025534 | 0.019547 | 0.010689 | 0.018862 | 0.021118 | 0.049568 | 0.040509 | 0.013721 | 0.017491 | 0.016466 | 0.016368 | 43.593 | -33.002 | -21.958 | -40.957 | 0.118384 | -108.75 | -26.246 | 1.61344 | -47.468 | 8.07889 | 56.4599 | -11.464 | -28.805 | 13.172 | 3931.99 | 214 | 334 | 319 | 303 | 301 | 332 | 333 | 140 | 335 | 126 | 524 | Wollastonite | Jadeite | Corundum | CaNb2O6 | Cassiterite | Scheelite | Manganotantalite | Rutile | Mn | Magnetite | Zircon
T1 | 2 | 40 | 20 | 40 | 0 | 441 | 0.00026 | 0.011546 | 0 | 0 | 78.3152 | 0 | 0 | 0.432029 | 0 | 0.061059 | 0.010144 | 21.4286 | 100.259 | 0.000557 | 0.015564 | 0 | 0 | 99.4298 | 0 | 0 | 0.72065 | 0 | 0.078553 | 0.013702 | 0 | 100.259 | 0.000461 | 0.024989 | 0 | 0 | 32.8298 | 0 | 0 | 0.44876 | 0 | 0.054399 | 0.005533 | 66.636 | 0.001382 | 0.037463 | 0 | 0 | 98.4359 | 0 | 0 | 1.34555 | 0 | 0.163108 | 0.016589 | 0 | 100 | 2 | O | 1.4e-05 | 0.00075 | 0 | 0 | 0.985347 | 0 | 0 | 0.013469 | 0 | 0.001633 | 0.000166 | 2 | 0.011948 | 0.014506 | 0.005659 | 0.013187 | 0.01664 | 0.039312 | 0.033182 | 0.00823 | 0.01355 | 0.012803 | 0.01212 | 0.02556 | 0.019554 | 0.010693 | 0.018865 | 0.021126 | 0.049576 | 0.040517 | 0.013728 | 0.017496 | 0.016471 | 0.016372 | 3198.74 | 89.8315 | -22.734 | -49.411 | 0.118054 | -37.434 | -105.04 | 1.64369 | -61.223 | 15.6352 | 85.0679 | -11.464 | -28.795 | 13.172 | 3941.99 | 214 | 334 | 319 | 303 | 301 | 332 | 333 | 140 | 335 | 126 | 524 | Wollastonite | Jadeite | Corundum | CaNb2O6 | Cassiterite | Scheelite | Manganotantalite | Rutile | Mn | Magnetite | Zircon
T1 | 2 | 40 | 20 | 40 | 0 | 442 | 0.002248 | 0 | 0 | 0 | 78.3051 | 0 | 0 | 0.412199 | 0 | 0.068667 | 0 | 21.4094 | 100.198 | 0.004809 | 0 | 0 | 0 | 99.4169 | 0 | 0 | 0.687572 | 0 | 0.088339 | 0 | 2e-06 | 100.198 | 0.003986 | 0 | 0 | 0 | 32.8599 | 0 | 0 | 0.42861 | 0 | 0.06124 | 0 | 66.6463 | 0.011952 | 0 | 0 | 0 | 98.5194 | 0 | 0 | 1.28504 | 0 | 0.183608 | 0 | 0 | 100 | 2 | O | 0.00012 | 0 | 0 | 0 | 0.986099 | 0 | 0 | 0.012862 | 0 | 0.001838 | 0 | 2 | 0.011953 | 0.01451 | 0.00566 | 0.013189 | 0.016642 | 0.039315 | 0.033185 | 0.008232 | 0.013552 | 0.012804 | 0.012122 | 0.025571 | 0.019559 | 0.010695 | 0.018868 | 0.021129 | 0.049579 | 0.04052 | 0.013731 | 0.017498 | 0.016473 | 0.016375 | 370.753 | -38.336 | -20.581 | -107.19 | 0.11806 | -117.03 | -48.903 | 1.70961 | -275.36 | 13.9932 | -138.18 | -11.464 | -28.785 | 13.172 | 3952 | 214 | 334 | 319 | 303 | 301 | 332 | 333 | 140 | 335 | 126 | 524 | Wollastonite | Jadeite | Corundum | CaNb2O6 | Cassiterite | Scheelite | Manganotantalite | Rutile | Mn | Magnetite | Zircon
T1 | 2 | 40 | 20 | 40 | 0 | 443 | 0.007838 | 0 | 0 | 0 | 78.5088 | 0 | 0 | 0.364623 | 0.003831 | 0.07041 | 0.021778 | 21.4482 | 100.426 | 0.016768 | 0 | 0 | 0 | 99.6755 | 0 | 0 | 0.608212 | 0.004947 | 0.090582 | 0.029418 | 6e-06 | 100.426 | 0.013874 | 0 | 0 | 0 | 32.8851 | 0 | 0 | 0.378445 | 0.003467 | 0.06268 | 0.011869 | 66.6446 | 0.041594 | 0 | 0 | 0 | 98.5899 | 0 | 0 | 1.13458 | 0.010394 | 0.187915 | 0.035584 | 0 | 100 | 2 | O | 0.000416 | 0 | 0 | 0 | 0.986878 | 0 | 0 | 0.011357 | 0.000104 | 0.001881 | 0.000356 | 2 | 0.011958 | 0.014512 | 0.005661 | 0.013191 | 0.016646 | 0.039318 | 0.033188 | 0.008233 | 0.013553 | 0.012806 | 0.012124 | 0.025582 | 0.019561 | 0.010696 | 0.01887 | 0.021134 | 0.049583 | 0.040524 | 0.013734 | 0.0175 | 0.016474 | 0.016378 | 106.581 | -86.338 | -20.406 | -87.103 | 0.117911 | -104.56 | -34.896 | 1.89619 | 251.024 | 13.6678 | 40.005 | -11.464 | -28.775 | 13.172 | 3962 | 214 | 334 | 319 | 303 | 301 | 332 | 333 | 140 | 335 | 126 | 524 | Wollastonite | Jadeite | Corundum | CaNb2O6 | Cassiterite | Scheelite | Manganotantalite | Rutile | Mn | Magnetite | Zircon
T1 | 2 | 40 | 20 | 40 | 0 | 444 | 0.003815 | 0 | 0 | 0 | 78.0912 | 0 | 0 | 0.174636 | 0.009259 | 0.085641 | 0.01559 | 21.2079 | 99.588 | 0.008162 | 0 | 0 | 0 | 99.1454 | 0 | 0 | 0.291302 | 0.011955 | 0.110176 | 0.021059 | 2e-06 | 99.588 | 0.006829 | 0 | 0 | 0 | 33.0776 | 0 | 0 | 0.183292 | 0.008473 | 0.077095 | 0.008592 | 66.6382 | 0.02047 | 0 | 0 | 0 | 99.1479 | 0 | 0 | 0.549405 | 0.025397 | 0.231087 | 0.025754 | 0 | 100 | 2 | O | 0.000205 | 0 | 0 | 0 | 0.992752 | 0 | 0 | 0.005501 | 0.000254 | 0.002314 | 0.000258 | 2 | 0.011988 | 0.014528 | 0.005667 | 0.0132 | 0.016664 | 0.03933 | 0.0332 | 0.008242 | 0.013561 | 0.012812 | 0.012135 | 0.025647 | 0.019584 | 0.010707 | 0.018884 | 0.021156 | 0.049598 | 0.040539 | 0.013748 | 0.017511 | 0.016483 | 0.016391 | 219.227 | -181.95 | -19.146 | -250.4 | 0.118218 | -49.125 | -97.062 | 3.63965 | 104.539 | 11.383 | 55.6566 | -11.464 | -28.765 | 13.1715 | 3972 | 214 | 334 | 319 | 303 | 301 | 332 | 333 | 140 | 335 | 126 | 524 | Wollastonite | Jadeite | Corundum | CaNb2O6 | Cassiterite | Scheelite | Manganotantalite | Rutile | Mn | Magnetite | Zircon
T1 | 2 | 40 | 20 | 40 | 0 | 445 | 0.003759 | 0 | 0 | 0 | 78.2924 | 0 | 0 | 0.434782 | 0 | 0.04532 | 0.010872 | 21.4199 | 100.207 | 0.008041 | 0 | 0 | 0 | 99.4008 | 0 | 0 | 0.725241 | 0 | 0.058304 | 0.014686 | 0 | 100.207 | 0.006663 | 0 | 0 | 0 | 32.8419 | 0 | 0 | 0.451917 | 0 | 0.040403 | 0.005934 | 66.6532 | 0.019981 | 0 | 0 | 0 | 98.4859 | 0 | 0 | 1.3552 | 0 | 0.12116 | 0.017795 | 0 | 100 | 2 | O | 0.0002 | 0 | 0 | 0 | 0.985456 | 0 | 0 | 0.01356 | 0 | 0.001212 | 0.000178 | 2 | 0.011948 | 0.014505 | 0.005659 | 0.013186 | 0.016639 | 0.039308 | 0.033179 | 0.00823 | 0.013549 | 0.012802 | 0.01212 | 0.025561 | 0.019553 | 0.010692 | 0.018864 | 0.021125 | 0.049571 | 0.040513 | 0.013728 | 0.017495 | 0.01647 | 0.016371 | 221.747 | -44.208 | -18.517 | -156.43 | 0.118057 | -58.709 | -77.788 | 1.63495 | -49.088 | 20.7824 | 79.4064 | -11.464 | -28.755 | 13.1715 | 3982 | 214 | 334 | 319 | 303 | 301 | 332 | 333 | 140 | 335 | 126 | 524 | Wollastonite | Jadeite | Corundum | CaNb2O6 | Cassiterite | Scheelite | Manganotantalite | Rutile | Mn | Magnetite | Zircon
T1 | 2 | 40 | 20 | 40 | 0 | 446 | 0 | 0 | 0 | 0 | 77.9055 | 0 | 0 | 0.254055 | 0 | 0.109997 | 0 | 21.2053 | 99.4749 | 0 | 0 | 0 | 0 | 98.9096 | 0 | 0 | 0.423778 | 0 | 0.14151 | 0 | 6e-06 | 99.4749 | 0 | 0 | 0 | 0 | 33.0007 | 0 | 0 | 0.266662 | 0 | 0.099026 | 0 | 66.6337 | 0 | 0 | 0 | 0 | 98.904 | 0 | 0 | 0.799194 | 0 | 0.296783 | 0 | 0 | 100 | 2 | O | 0 | 0 | 0 | 0 | 0.99051 | 0 | 0 | 0.008004 | 0 | 0.002972 | 0 | 2 | 0.011975 | 0.014522 | 0.005664 | 0.013196 | 0.016655 | 0.039322 | 0.033192 | 0.008238 | 0.013557 | 0.012809 | 0.01213 | 0.025618 | 0.019575 | 0.010703 | 0.018877 | 0.021145 | 0.049589 | 0.04053 | 0.013741 | 0.017505 | 0.016478 | 0.016385 | -140.72 | -33.889 | -29.007 | -123.31 | 0.118356 | -43.469 | -230.38 | 2.59571 | -50.91 | 9.03311 | -306.87 | -11.464 | -28.745 | 13.1715 | 3991.99 | 214 | 334 | 319 | 303 | 301 | 332 | 333 | 140 | 335 | 126 | 524 | Wollastonite | Jadeite | Corundum | CaNb2O6 | Cassiterite | Scheelite | Manganotantalite | Rutile | Mn | Magnetite | Zircon
T1 | 2 | 40 | 20 | 40 | 0 | 447 | 0.009349 | 0 | 0 | 0 | 79.0685 | 0 | 0 | 0.114314 | 0.007876 | 0.036689 | 0 | 21.4175 | 100.654 | 0.02 | 0 | 0 | 0 | 100.386 | 0 | 0 | 0.190682 | 0.01017 | 0.047201 | 0 | 0 | 100.654 | 0.016574 | 0 | 0 | 0 | 33.1714 | 0 | 0 | 0.118833 | 0.007139 | 0.032712 | 0 | 66.6534 | 0.049703 | 0 | 0 | 0 | 99.4744 | 0 | 0 | 0.356357 | 0.021407 | 0.098098 | 0 | 0 | 100 | 2 | O | 0.000497 | 0 | 0 | 0 | 0.995339 | 0 | 0 | 0.003566 | 0.000214 | 0.000982 | 0 | 2 | 0.012003 | 0.014534 | 0.005669 | 0.013204 | 0.016671 | 0.039335 | 0.033205 | 0.008247 | 0.013565 | 0.012816 | 0.012139 | 0.025679 | 0.019592 | 0.010711 | 0.018889 | 0.021165 | 0.049604 | 0.040545 | 0.013756 | 0.017516 | 0.016487 | 0.016397 | 89.7433 | -31.611 | -18.303 | -87.224 | 0.117456 | -45.325 | -40.461 | 5.3969 | 122.742 | 25.5033 | -442.62 | -11.464 | -28.735 | 13.1715 | 4001.99 | 214 | 334 | 319 | 303 | 301 | 332 | 333 | 140 | 335 | 126 | 524 | Wollastonite | Jadeite | Corundum | CaNb2O6 | Cassiterite | Scheelite | Manganotantalite | Rutile | Mn | Magnetite | Zircon
T1 | 2 | 40 | 20 | 40 | 0 | 448 | 0.005985 | 0.002445 | 0 | 0 | 78.4252 | 0 | 0 | 0.232492 | 0 | 0.073467 | 0 | 21.3282 | 100.068 | 0.012803 | 0.003295 | 0 | 0 | 99.5694 | 0 | 0 | 0.38781 | 0 | 0.094516 | 0 | 0 | 100.068 | 0.010653 | 0.005316 | 0 | 0 | 33.0335 | 0 | 0 | 0.242653 | 0 | 0.065767 | 0 | 66.6421 | 0.031938 | 0.007969 | 0 | 0 | 99.0355 | 0 | 0 | 0.727481 | 0 | 0.197172 | 0 | 0 | 100 | 2 | O | 0.00032 | 0.00016 | 0 | 0 | 0.991371 | 0 | 0 | 0.007282 | 0 | 0.001974 | 0 | 2 | 0.01198 | 0.014524 | 0.005665 | 0.013198 | 0.016658 | 0.039326 | 0.033196 | 0.00824 | 0.013559 | 0.012811 | 0.012132 | 0.025631 | 0.019578 | 0.010704 | 0.01888 | 0.02115 | 0.049593 | 0.040534 | 0.013745 | 0.017508 | 0.016481 | 0.016388 | 139.769 | 420.892 | -16.469 | -41.949 | 0.117957 | -47.512 | -33.925 | 2.80929 | -462.14 | 13.1363 | -46.366 | -11.464 | -28.725 | 13.1715 | 4011.99 | 214 | 334 | 319 | 303 | 301 | 332 | 333 | 140 | 335 | 126 | 524 | Wollastonite | Jadeite | Corundum | CaNb2O6 | Cassiterite | Scheelite | Manganotantalite | Rutile | Mn | Magnetite | Zircon
T1 | 2 | 40 | 20 | 40 | 0 | 449 | 0.006283 | 0 | 0 | 0 | 78.8452 | 0 | 0 | 0.269495 | 0 | 0.08988 | 0.023122 | 21.4785 | 100.713 | 0.013442 | 0 | 0 | 0 | 100.103 | 0 | 0 | 0.449533 | 0 | 0.115631 | 0.031233 | 0 | 100.713 | 0.011106 | 0 | 0 | 0 | 32.9771 | 0 | 0 | 0.279297 | 0 | 0.079894 | 0.012583 | 66.64 | 0.03329 | 0 | 0 | 0 | 98.8523 | 0 | 0 | 0.837221 | 0 | 0.239492 | 0.037719 | 0 | 100 | 2 | O | 0.000333 | 0 | 0 | 0 | 0.989708 | 0 | 0 | 0.008382 | 0 | 0.002398 | 0.000378 | 2 | 0.01197 | 0.014517 | 0.005663 | 0.013193 | 0.016652 | 0.039316 | 0.033187 | 0.008236 | 0.013554 | 0.012806 | 0.012127 | 0.025609 | 0.019569 | 0.010699 | 0.018873 | 0.021141 | 0.049581 | 0.040524 | 0.013738 | 0.017502 | 0.016475 | 0.016381 | 133.025 | -52.768 | -17.509 | -30.787 | 0.117628 | -38.63 | -19.065 | 2.46356 | -69.07 | 10.8786 | 37.728 | -11.464 | -28.715 | 13.1715 | 4021.99 | 214 | 334 | 319 | 303 | 301 | 332 | 333 | 140 | 335 | 126 | 524 | Wollastonite | Jadeite | Corundum | CaNb2O6 | Cassiterite | Scheelite | Manganotantalite | Rutile | Mn | Magnetite | Zircon
T1 | 2 | 40 | 20 | 40 | 0 | 450 | 0.001519 | 0 | 0 | 0 | 78.3281 | 0 | 0 | 0.374742 | 0.001429 | 0.126876 | 0.011581 | 21.411 | 100.255 | 0.003249 | 0 | 0 | 0 | 99.4462 | 0 | 0 | 0.625091 | 0.001846 | 0.163225 | 0.015644 | 0 | 100.255 | 0.002692 | 0 | 0 | 0 | 32.8585 | 0 | 0 | 0.38953 | 0.001295 | 0.113116 | 0.006321 | 66.6285 | 0.008067 | 0 | 0 | 0 | 98.4629 | 0 | 0 | 1.16726 | 0.003882 | 0.33896 | 0.018942 | 0 | 100 | 2 | O | 8.1e-05 | 0 | 0 | 0 | 0.98632 | 0 | 0 | 0.011693 | 3.9e-05 | 0.003395 | 0.00019 | 2 | 0.01195 | 0.014507 | 0.005659 | 0.013186 | 0.016639 | 0.039305 | 0.033176 | 0.008229 | 0.013548 | 0.012801 | 0.01212 | 0.025565 | 0.019555 | 0.010693 | 0.018864 | 0.021124 | 0.049567 | 0.04051 | 0.013726 | 0.017493 | 0.016468 | 0.016371 | 548.523 | -37.973 | -23.39 | -55.162 | 0.118017 | -35.46 | -43.213 | 1.85182 | 670.743 | 7.92936 | 74.5908 | -11.464 | -28.705 | 13.1715 | 4032 | 214 | 334 | 319 | 303 | 301 | 332 | 333 | 140 | 335 | 126 | 524 | Wollastonite | Jadeite | Corundum | CaNb2O6 | Cassiterite | Scheelite | Manganotantalite | Rutile | Mn | Magnetite | Zircon
T1 | 2 | 40 | 20 | 40 | 0 | 451 | 0 | 0 | 0 | 0 | 78.5292 | 0 | 0 | 0.229021 | 0 | 0.038953 | 0.016802 | 21.3423 | 100.156 | 0 | 0 | 0 | 0 | 99.7014 | 0 | 0 | 0.382021 | 0 | 0.050113 | 0.022696 | 4e-06 | 100.156 | 0 | 0 | 0 | 0 | 33.062 | 0 | 0 | 0.23892 | 0 | 0.034854 | 0.009204 | 66.6551 | 0 | 0 | 0 | 0 | 99.1514 | 0 | 0 | 0.71651 | 0 | 0.104526 | 0.027603 | 0 | 100 | 2 | O | 0 | 0 | 0 | 0 | 0.992032 | 0 | 0 | 0.007169 | 0 | 0.001046 | 0.000276 | 2 | 0.011983 | 0.014524 | 0.005665 | 0.013197 | 0.01666 | 0.039323 | 0.033194 | 0.008241 | 0.013559 | 0.012811 | 0.012131 | 0.025637 | 0.019578 | 0.010704 | 0.018879 | 0.021151 | 0.04959 | 0.040532 | 0.013746 | 0.017508 | 0.016481 | 0.016387 | -402.24 | -21.208 | -21.366 | -44.218 | 0.117865 | -46.972 | -23.071 | 2.84745 | -70.507 | 24.0602 | 51.6769 | -11.464 | -28.695 | 13.1715 | 4042 | 214 | 334 | 319 | 303 | 301 | 332 | 333 | 140 | 335 | 126 | 524 | Wollastonite | Jadeite | Corundum | CaNb2O6 | Cassiterite | Scheelite | Manganotantalite | Rutile | Mn | Magnetite | Zircon
T1 | 2 | 40 | 20 | 40 | 0 | 452 | 0.010546 | 0 | 0 | 0 | 78.2435 | 0 | 0 | 0.308527 | 0 | 0.05306 | 0.009387 | 21.3319 | 99.9569 | 0.022562 | 0 | 0 | 0 | 99.3388 | 0 | 0 | 0.51464 | 0 | 0.068262 | 0.012679 | 0 | 99.9569 | 0.018772 | 0 | 0 | 0 | 32.9558 | 0 | 0 | 0.321999 | 0 | 0.047497 | 0.005144 | 66.6508 | 0.056288 | 0 | 0 | 0 | 98.8203 | 0 | 0 | 0.965537 | 0 | 0.142424 | 0.015425 | 0 | 100 | 2 | O | 0.000563 | 0 | 0 | 0 | 0.988907 | 0 | 0 | 0.009662 | 0 | 0.001425 | 0.000154 | 2 | 0.011965 | 0.014514 | 0.005662 | 0.013192 | 0.016649 | 0.039314 | 0.033185 | 0.008235 | 0.013554 | 0.012806 | 0.012126 | 0.025598 | 0.019565 | 0.010698 | 0.018871 | 0.021138 | 0.049578 | 0.04052 | 0.013736 | 0.017501 | 0.016474 | 0.016379 | 79.3433 | -247.42 | -18.703 | -39.55 | 0.118083 | -51.318 | -30.343 | 2.18888 | -137.53 | 17.8736 | 91.912 | -11.464 | -28.685 | 13.1715 | 4052 | 214 | 334 | 319 | 303 | 301 | 332 | 333 | 140 | 335 | 126 | 524 | Wollastonite | Jadeite | Corundum | CaNb2O6 | Cassiterite | Scheelite | Manganotantalite | Rutile | Mn | Magnetite | Zircon
T1 | 2 | 40 | 20 | 40 | 0 | 453 | 0.009094 | 0.002949 | 0 | 0 | 78.4454 | 0 | 0.035656 | 0.189199 | 0 | 0.032806 | 0 | 21.3047 | 100.02 | 0.019456 | 0.003975 | 0 | 0 | 99.595 | 0 | 0.043538 | 0.315594 | 0 | 0.042205 | 0 | 4e-06 | 100.02 | 0.016209 | 0.00642 | 0 | 0 | 33.0851 | 0 | 0.009864 | 0.197725 | 0 | 0.029406 | 0 | 66.6553 | 0.048622 | 0.00963 | 0 | 0 | 99.2456 | 0 | 0.014795 | 0.593117 | 0 | 0.08821 | 0 | 0 | 100 | 2 | O | 0.000486 | 0.000193 | 0 | 0 | 0.992722 | 0 | 0.000296 | 0.005933 | 0 | 0.000882 | 0 | 2 | 0.011995 | 0.014527 | 0.005666 | 0.013203 | 0.016666 | 0.039331 | 0.033201 | 0.008244 | 0.013562 | 0.012813 | 0.012137 | 0.025661 | 0.019582 | 0.010706 | 0.018887 | 0.02116 | 0.049599 | 0.04054 | 0.013751 | 0.017512 | 0.016484 | 0.016395 | 92.1842 | 349.21 | -20.05 | -42.791 | 0.117936 | -69.899 | 65.9536 | 3.3836 | -35.315 | 28.4194 | -88.805 | -11.464 | -28.675 | 13.1715 | 4062 | 214 | 334 | 319 | 303 | 301 | 332 | 333 | 140 | 335 | 126 | 524 | Wollastonite | Jadeite | Corundum | CaNb2O6 | Cassiterite | Scheelite | Manganotantalite | Rutile | Mn | Magnetite | Zircon
T1 | 2 | 40 | 20 | 40 | 0 | 454 | 0.003349 | 0 | 0 | 0 | 78.5613 | 0 | 0 | 0.121318 | 0 | 0.035583 | 0.013044 | 21.2805 | 100.015 | 0.007166 | 0 | 0 | 0 | 99.7422 | 0 | 0 | 0.202366 | 0 | 0.045777 | 0.01762 | 0 | 100.015 | 0.005977 | 0 | 0 | 0 | 33.172 | 0 | 0 | 0.126931 | 0 | 0.031931 | 0.007167 | 66.656 | 0.017924 | 0 | 0 | 0 | 99.4842 | 0 | 0 | 0.380672 | 0 | 0.095764 | 0.021493 | 0 | 100 | 2 | O | 0.000179 | 0 | 0 | 0 | 0.995318 | 0 | 0 | 0.003809 | 0 | 0.000958 | 0.000215 | 2 | 0.012003 | 0.014534 | 0.005669 | 0.013203 | 0.016671 | 0.039334 | 0.033204 | 0.008247 | 0.013565 | 0.012816 | 0.012138 | 0.025678 | 0.019591 | 0.010711 | 0.018888 | 0.021166 | 0.049604 | 0.040545 | 0.013756 | 0.017516 | 0.016487 | 0.016397 | 249.969 | -104.99 | -17.768 | -691.33 | 0.117842 | -186.31 | -39.308 | 5.10375 | -115.54 | 26.2709 | 66.4016 | -11.464 | -28.665 | 13.1715 | 4071.99 | 214 | 334 | 319 | 303 | 301 | 332 | 333 | 140 | 335 | 126 | 524 | Wollastonite | Jadeite | Corundum | CaNb2O6 | Cassiterite | Scheelite | Manganotantalite | Rutile | Mn | Magnetite | Zircon
T1 | 2 | 40 | 20 | 40 | 0 | 455 | 0.007312 | 0 | 0 | 0 | 78.52 | 0 | 0 | 0.153438 | 0.015272 | 0.034614 | 0.014639 | 21.3001 | 100.045 | 0.015644 | 0 | 0 | 0 | 99.6897 | 0 | 0 | 0.255944 | 0.01972 | 0.04453 | 0.019774 | 0 | 100.045 | 0.013035 | 0 | 0 | 0 | 33.1219 | 0 | 0 | 0.160379 | 0.013918 | 0.031031 | 0.008035 | 66.6517 | 0.039087 | 0 | 0 | 0 | 99.3211 | 0 | 0 | 0.480921 | 0.041735 | 0.093051 | 0.024093 | 0 | 100 | 2 | O | 0.000391 | 0 | 0 | 0 | 0.993881 | 0 | 0 | 0.004812 | 0.000418 | 0.000931 | 0.000241 | 2 | 0.011994 | 0.014529 | 0.005667 | 0.013201 | 0.016666 | 0.039329 | 0.033199 | 0.008244 | 0.013562 | 0.012813 | 0.012136 | 0.025659 | 0.019585 | 0.010708 | 0.018884 | 0.021159 | 0.049597 | 0.040538 | 0.013751 | 0.017512 | 0.016484 | 0.016393 | 114.577 | -67.383 | -16.13 | -103.39 | 0.117874 | -44.706 | -28.562 | 4.10017 | 63.7915 | 26.9788 | 59.2308 | -11.464 | -28.655 | 13.1715 | 4081.99 | 214 | 334 | 319 | 303 | 301 | 332 | 333 | 140 | 335 | 126 | 524 | Wollastonite | Jadeite | Corundum | CaNb2O6 | Cassiterite | Scheelite | Manganotantalite | Rutile | Mn | Magnetite | Zircon
T1 | 2 | 40 | 20 | 40 | 0 | 456 | 0.00495 | 0 | 0 | 0 | 78.6998 | 0 | 0 | 0.143023 | 0 | 0.036834 | 0 | 21.33 | 100.215 | 0.010589 | 0 | 0 | 0 | 99.918 | 0 | 0 | 0.238571 | 0 | 0.047386 | 0 | 0 | 100.215 | 0.008811 | 0 | 0 | 0 | 33.1532 | 0 | 0 | 0.149293 | 0 | 0.032977 | 0 | 66.6557 | 0.026426 | 0 | 0 | 0 | 99.4269 | 0 | 0 | 0.44773 | 0 | 0.098898 | 0 | 0 | 100 | 2 | O | 0.000264 | 0 | 0 | 0 | 0.994761 | 0 | 0 | 0.00448 | 0 | 0.000989 | 0 | 2 | 0.011999 | 0.014532 | 0.005668 | 0.013202 | 0.016668 | 0.039332 | 0.033203 | 0.008246 | 0.013564 | 0.012815 | 0.012137 | 0.025671 | 0.019589 | 0.01071 | 0.018887 | 0.021162 | 0.049601 | 0.040542 | 0.013754 | 0.017515 | 0.016486 | 0.016395 | 169.202 | -137.02 | -17.803 | -54.339 | 0.117733 | -50.52 | -40.126 | 4.37668 | -26.573 | 25.4051 | -116.88 | -11.464 | -28.645 | 13.1715 | 4091.99 | 214 | 334 | 319 | 303 | 301 | 332 | 333 | 140 | 335 | 126 | 524 | Wollastonite | Jadeite | Corundum | CaNb2O6 | Cassiterite | Scheelite | Manganotantalite | Rutile | Mn | Magnetite | Zircon
T1 | 2 | 40 | 20 | 40 | 0 | 457 | 0.002786 | 0 | 0 | 0 | 78.6635 | 0 | 0 | 0.149352 | 0 | 0.013904 | 0 | 21.3154 | 100.145 | 0.005961 | 0 | 0 | 0 | 99.872 | 0 | 0 | 0.249127 | 0 | 0.017888 | 0 | 0 | 100.145 | 0.004964 | 0 | 0 | 0 | 33.164 | 0 | 0 | 0.156021 | 0 | 0.012458 | 0 | 66.6625 | 0.01489 | 0 | 0 | 0 | 99.4797 | 0 | 0 | 0.468004 | 0 | 0.03737 | 0 | 0 | 100 | 2 | O | 0.000149 | 0 | 0 | 0 | 0.994983 | 0 | 0 | 0.004681 | 0 | 0.000374 | 0 | 2 | 0.011999 | 0.014531 | 0.005667 | 0.013201 | 0.016667 | 0.039328 | 0.033199 | 0.008245 | 0.013563 | 0.012814 | 0.012136 | 0.02567 | 0.019587 | 0.010709 | 0.018885 | 0.021161 | 0.049596 | 0.040538 | 0.013754 | 0.017513 | 0.016485 | 0.016393 | 300.358 | -37.258 | -17.948 | -39.77 | 0.117745 | -33.615 | -39.847 | 4.20432 | -47.95 | 65.9283 | -384.68 | -11.464 | -28.635 | 13.1715 | 4101.99 | 214 | 334 | 319 | 303 | 301 | 332 | 333 | 140 | 335 | 126 | 524 | Wollastonite | Jadeite | Corundum | CaNb2O6 | Cassiterite | Scheelite | Manganotantalite | Rutile | Mn | Magnetite | Zircon
T1 | 2 | 40 | 20 | 40 | 0 | 458 | 0.007584 | 0 | 0 | 0 | 78.6453 | 0 | 0 | 0.131897 | 0 | 0.026944 | 0.007979 | 21.3108 | 100.131 | 0.016225 | 0 | 0 | 0 | 99.8488 | 0 | 0 | 0.220012 | 0 | 0.034664 | 0.010777 | 4e-06 | 100.131 | 0.013514 | 0 | 0 | 0 | 33.1615 | 0 | 0 | 0.137808 | 0 | 0.024146 | 0.004377 | 66.6586 | 0.040532 | 0 | 0 | 0 | 99.4606 | 0 | 0 | 0.413326 | 0 | 0.07242 | 0.013129 | 0 | 100 | 2 | O | 0.000405 | 0 | 0 | 0 | 0.994966 | 0 | 0 | 0.004135 | 0 | 0.000724 | 0.000131 | 2 | 0.011999 | 0.014531 | 0.005667 | 0.013201 | 0.016668 | 0.039328 | 0.033199 | 0.008245 | 0.013563 | 0.012814 | 0.012136 | 0.02567 | 0.019587 | 0.010708 | 0.018885 | 0.021162 | 0.049596 | 0.040538 | 0.013754 | 0.017513 | 0.016485 | 0.016394 | 110.532 | -197.02 | -18.493 | -61.112 | 0.117763 | -27.076 | -68.235 | 4.71903 | -171.68 | 34.4243 | 108.103 | -11.464 | -28.625 | 13.1715 | 4111.99 | 214 | 334 | 319 | 303 | 301 | 332 | 333 | 140 | 335 | 126 | 524 | Wollastonite | Jadeite | Corundum | CaNb2O6 | Cassiterite | Scheelite | Manganotantalite | Rutile | Mn | Magnetite | Zircon
T1 | 2 | 40 | 20 | 40 | 0 | 459 | 0.007855 | 0 | 0 | 0 | 78.4221 | 0 | 0 | 0.406083 | 0 | 0.066671 | 0.019892 | 21.4497 | 100.372 | 0.016806 | 0 | 0 | 0 | 99.5655 | 0 | 0 | 0.67737 | 0 | 0.085772 | 0.02687 | -1e-05 | 100.372 | 0.013905 | 0 | 0 | 0 | 32.8476 | 0 | 0 | 0.421462 | 0 | 0.059349 | 0.010841 | 66.6469 | 0.041689 | 0 | 0 | 0 | 98.4842 | 0 | 0 | 1.26363 | 0 | 0.177942 | 0.032503 | 0 | 100 | 2 | O | 0.000417 | 0 | 0 | 0 | 0.985719 | 0 | 0 | 0.012648 | 0 | 0.001781 | 0.000325 | 2 | 0.011948 | 0.014504 | 0.005658 | 0.013186 | 0.016638 | 0.039304 | 0.033175 | 0.008229 | 0.013548 | 0.012801 | 0.012119 | 0.02556 | 0.019552 | 0.010691 | 0.018862 | 0.021124 | 0.049566 | 0.040509 | 0.013727 | 0.017493 | 0.016468 | 0.01637 | 106.257 | -29.351 | -26.554 | -50.028 | 0.117947 | -60.947 | -26.529 | 1.73067 | -82.824 | 14.3842 | 43.7142 | -11.464 | -28.615 | 13.1715 | 4122 | 214 | 334 | 319 | 303 | 301 | 332 | 333 | 140 | 335 | 126 | 524 | Wollastonite | Jadeite | Corundum | CaNb2O6 | Cassiterite | Scheelite | Manganotantalite | Rutile | Mn | Magnetite | Zircon
T1 | 2 | 40 | 20 | 40 | 0 | 460 | 0.008159 | 0 | 0 | 0 | 78.7916 | 0 | 0 | 0.368738 | 0 | 0.059281 | 0.003612 | 21.5169 | 100.748 | 0.017456 | 0 | 0 | 0 | 100.035 | 0 | 0 | 0.615077 | 0 | 0.076265 | 0.00488 | 0 | 100.748 | 0.014398 | 0 | 0 | 0 | 32.9004 | 0 | 0 | 0.38152 | 0 | 0.052608 | 0.001963 | 66.6491 | 0.043171 | 0 | 0 | 0 | 98.6493 | 0 | 0 | 1.14396 | 0 | 0.157741 | 0.005885 | 0 | 100 | 2 | O | 0.000432 | 0 | 0 | 0 | 0.987271 | 0 | 0 | 0.011449 | 0 | 0.001579 | 5.9e-05 | 2 | 0.011955 | 0.014508 | 0.005659 | 0.013187 | 0.016641 | 0.039304 | 0.033176 | 0.008231 | 0.013549 | 0.012801 | 0.012121 | 0.025576 | 0.019556 | 0.010693 | 0.018864 | 0.021127 | 0.049566 | 0.04051 | 0.01373 | 0.017495 | 0.016469 | 0.016372 | 102.372 | -145.07 | -17.842 | -55.564 | 0.117647 | -29.407 | -34.228 | 1.87764 | -62.221 | 16.0778 | 237.612 | -11.464 | -28.605 | 13.1715 | 4132 | 214 | 334 | 319 | 303 | 301 | 332 | 333 | 140 | 335 | 126 | 524 | Wollastonite | Jadeite | Corundum | CaNb2O6 | Cassiterite | Scheelite | Manganotantalite | Rutile | Mn | Magnetite | Zircon
T1 | 2 | 40 | 20 | 40 | 0 | 461 | 0 | 0.01267 | 0 | 0 | 78.4855 | 0 | 0.00451 | 0.435655 | 0 | 0.057927 | 0 | 21.4735 | 100.47 | 0 | 0.017079 | 0 | 0 | 99.646 | 0 | 0.005507 | 0.726699 | 0 | 0.074523 | 0 | -1e-05 | 100.47 | 0 | 0.027363 | 0 | 0 | 32.8323 | 0 | 0.001237 | 0.451579 | 0 | 0.0515 | 0 | 66.636 | 0 | 0.041025 | 0 | 0 | 98.4486 | 0 | 0.001855 | 1.35407 | 0 | 0.154424 | 0 | 0 | 100 | 2 | O | 0 | 0.000821 | 0 | 0 | 0.985422 | 0 | 3.7e-05 | 0.013554 | 0 | 0.001546 | 0 | 2 | 0.011945 | 0.014501 | 0.005657 | 0.013183 | 0.016634 | 0.039298 | 0.03317 | 0.008227 | 0.013545 | 0.012798 | 0.012117 | 0.025554 | 0.019547 | 0.010689 | 0.018859 | 0.021118 | 0.049558 | 0.040503 | 0.013724 | 0.01749 | 0.016465 | 0.016367 | -83.901 | 81.9283 | -17.572 | -35.075 | 0.117878 | -34.247 | 517.968 | 1.63173 | -74.44 | 16.4313 | -365.57 | -11.464 | -28.595 | 13.1715 | 4142 | 214 | 334 | 319 | 303 | 301 | 332 | 333 | 140 | 335 | 126 | 524 | Wollastonite | Jadeite | Corundum | CaNb2O6 | Cassiterite | Scheelite | Manganotantalite | Rutile | Mn | Magnetite | Zircon
T1 | 2 | 40 | 20 | 40 | 0 | 462 | 0.003543 | 0 | 0 | 0 | 78.4693 | 0 | 0 | 0.32712 | 0 | 0.042864 | 0.022402 | 21.3988 | 100.264 | 0.007579 | 0 | 0 | 0 | 99.6254 | 0 | 0 | 0.545655 | 0 | 0.055144 | 0.030261 | 0 | 100.264 | 0.006287 | 0 | 0 | 0 | 32.949 | 0 | 0 | 0.340351 | 0 | 0.038251 | 0.012239 | 66.6539 | 0.018853 | 0 | 0 | 0 | 98.8091 | 0 | 0 | 1.02066 | 0 | 0.11471 | 0.036703 | 0 | 100 | 2 | O | 0.000189 | 0 | 0 | 0 | 0.988658 | 0 | 0 | 0.010212 | 0 | 0.001148 | 0.000367 | 2 | 0.011963 | 0.014511 | 0.005661 | 0.013189 | 0.016646 | 0.039308 | 0.033179 | 0.008233 | 0.013552 | 0.012804 | 0.012123 | 0.025592 | 0.019561 | 0.010696 | 0.018868 | 0.021134 | 0.04957 | 0.040514 | 0.013734 | 0.017498 | 0.016472 | 0.016376 | 235.555 | -33.583 | -20.259 | -39.384 | 0.117896 | -35.619 | -17.904 | 2.08063 | -74.782 | 21.9289 | 38.9064 | -11.464 | -28.585 | 13.1715 | 4152 | 214 | 334 | 319 | 303 | 301 | 332 | 333 | 140 | 335 | 126 | 524 | Wollastonite | Jadeite | Corundum | CaNb2O6 | Cassiterite | Scheelite | Manganotantalite | Rutile | Mn | Magnetite | Zircon
T1 | 2 | 40 | 20 | 40 | 0 | 463 | 0 | 0.006313 | 0 | 0.00499 | 78.9149 | 0 | 0 | 0.141665 | 0 | 0.053743 | 0 | 21.3906 | 100.512 | 0 | 0.00851 | 0 | 0.007139 | 100.191 | 0 | 0 | 0.236306 | 0 | 0.069141 | 0 | 2e-06 | 100.512 | 0 | 0.013689 | 0 | 0.002678 | 33.144 | 0 | 0 | 0.147431 | 0 | 0.047972 | 0 | 66.6443 | 0 | 0.020525 | 0 | 0.004015 | 99.3895 | 0 | 0 | 0.442103 | 0 | 0.143853 | 0 | 0 | 100 | 2 | O | 0 | 0.000411 | 0 | 8e-05 | 0.994653 | 0 | 0 | 0.004424 | 0 | 0.00144 | 0 | 2 | 0.011997 | 0.01453 | 0.005667 | 0.0132 | 0.016666 | 0.039327 | 0.033198 | 0.008244 | 0.013562 | 0.012813 | 0.012135 | 0.025666 | 0.019586 | 0.010708 | 0.018884 | 0.021159 | 0.049594 | 0.040537 | 0.013752 | 0.017512 | 0.016483 | 0.016392 | -105.11 | 163.691 | -18.221 | 187.607 | 0.117557 | -33.998 | -51.882 | 4.41476 | -69.614 | 17.6649 | -208.21 | -11.464 | -28.575 | 13.1715 | 4161.99 | 214 | 334 | 319 | 303 | 301 | 332 | 333 | 140 | 335 | 126 | 524 | Wollastonite | Jadeite | Corundum | CaNb2O6 | Cassiterite | Scheelite | Manganotantalite | Rutile | Mn | Magnetite | Zircon
T1 | 2 | 40 | 20 | 40 | 0 | 464 | 0.000196 | 0 | 0 | 0 | 78.6028 | 0 | 0 | 0.159271 | 0 | 0.038408 | 0.019089 | 21.3164 | 100.136 | 0.000419 | 0 | 0 | 0 | 99.795 | 0 | 0 | 0.265672 | 0 | 0.049412 | 0.025785 | 0 | 100.136 | 0.000348 | 0 | 0 | 0 | 33.1332 | 0 | 0 | 0.166356 | 0 | 0.034408 | 0.010469 | 66.6552 | 0.001045 | 0 | 0 | 0 | 99.3655 | 0 | 0 | 0.498897 | 0 | 0.10319 | 0.031397 | 0 | 100 | 2 | O | 1e-05 | 0 | 0 | 0 | 0.994168 | 0 | 0 | 0.004992 | 0 | 0.001032 | 0.000314 | 2 | 0.012001 | 0.014536 | 0.005669 | 0.013206 | 0.016673 | 0.039345 | 0.033213 | 0.008248 | 0.013568 | 0.012819 | 0.01214 | 0.025674 | 0.019594 | 0.010712 | 0.018892 | 0.021169 | 0.049617 | 0.040555 | 0.013758 | 0.01752 | 0.016491 | 0.016399 | 4273.93 | -43.888 | -15.818 | -181.26 | 0.117855 | -56.967 | -41.898 | 3.96322 | -37.18 | 24.4047 | 45.6036 | -11.464 | -28.565 | 13.1715 | 4171.99 | 214 | 334 | 319 | 303 | 301 | 332 | 333 | 140 | 335 | 126 | 524 | Wollastonite | Jadeite | Corundum | CaNb2O6 | Cassiterite | Scheelite | Manganotantalite | Rutile | Mn | Magnetite | Zircon
T1 | 2 | 40 | 20 | 40 | 0 | 465 | 0.010222 | 0.005222 | 0 | 0 | 78.5064 | 0 | 0 | 0.137427 | 0.01428 | 0.016076 | 0 | 21.2801 | 99.9698 | 0.021869 | 0.007039 | 0 | 0 | 99.6725 | 0 | 0 | 0.229237 | 0.018439 | 0.020682 | 0 | 0 | 99.9698 | 0.01824 | 0.011383 | 0 | 0 | 33.1473 | 0 | 0 | 0.143779 | 0.013026 | 0.014426 | 0 | 66.6518 | 0.054704 | 0.01707 | 0 | 0 | 99.4147 | 0 | 0 | 0.431218 | 0.039067 | 0.043266 | 0 | 0 | 100 | 2 | O | 0.000547 | 0.000342 | 0 | 0 | 0.994641 | 0 | 0 | 0.004314 | 0.000391 | 0.000433 | 0 | 2 | 0.012004 | 0.014538 | 0.005671 | 0.013209 | 0.016676 | 0.039351 | 0.033218 | 0.008249 | 0.013571 | 0.012821 | 0.012143 | 0.02568 | 0.019597 | 0.010714 | 0.018896 | 0.021173 | 0.049625 | 0.040561 | 0.013761 | 0.017523 | 0.016494 | 0.016403 | 82.113 | 197.797 | -23.421 | -111.69 | 0.117941 | -33.188 | -47.166 | 4.54428 | 68.193 | 57.1662 | -81.87 | -11.464 | -28.555 | 13.1715 | 4181.99 | 214 | 334 | 319 | 303 | 301 | 332 | 333 | 140 | 335 | 126 | 524 | Wollastonite | Jadeite | Corundum | CaNb2O6 | Cassiterite | Scheelite | Manganotantalite | Rutile | Mn | Magnetite | Zircon
T1 | 2 | 40 | 20 | 40 | 0 | 466 | 0.005501 | 0.002387 | 0 | 0 | 78.6468 | 0 | 0 | 0.213218 | 0 | 0.02904 | 0.006132 | 21.364 | 100.267 | 0.011768 | 0.003218 | 0 | 0 | 99.8507 | 0 | 0 | 0.35566 | 0 | 0.03736 | 0.008283 | 4e-06 | 100.267 | 0.009777 | 0.005184 | 0 | 0 | 33.0781 | 0 | 0 | 0.222209 | 0 | 0.025958 | 0.003356 | 66.6554 | 0.029323 | 0.007774 | 0 | 0 | 99.2085 | 0 | 0 | 0.666455 | 0 | 0.077854 | 0.010064 | 0 | 100 | 2 | O | 0.000293 | 0.000156 | 0 | 0 | 0.99251 | 0 | 0 | 0.006667 | 0 | 0.000779 | 0.000101 | 2 | 0.011991 | 0.01453 | 0.005668 | 0.013203 | 0.016667 | 0.03934 | 0.033208 | 0.008245 | 0.013565 | 0.012816 | 0.012137 | 0.025653 | 0.019587 | 0.010709 | 0.018888 | 0.021161 | 0.049611 | 0.040549 | 0.013753 | 0.017516 | 0.016488 | 0.016395 | 152.174 | 431.166 | -19.832 | -42.752 | 0.117818 | -196.98 | -18.488 | 3.03751 | -75.677 | 32.0064 | 140.464 | -11.464 | -28.545 | 13.1715 | 4191.99 | 214 | 334 | 319 | 303 | 301 | 332 | 333 | 140 | 335 | 126 | 524 | Wollastonite | Jadeite | Corundum | CaNb2O6 | Cassiterite | Scheelite | Manganotantalite | Rutile | Mn | Magnetite | Zircon
T1 | 2 | 40 | 20 | 40 | 0 | 467 | 0 | 0 | 0 | 0 | 79.0773 | 0 | 0 | 0.151733 | 0 | 0.01664 | 0 | 21.4262 | 100.672 | 0 | 0 | 0 | 0 | 100.397 | 0 | 0 | 0.253099 | 0 | 0.021407 | 0 | 2e-06 | 100.672 | 0 | 0 | 0 | 0 | 33.1658 | 0 | 0 | 0.157687 | 0 | 0.014832 | 0 | 66.6617 | 0 | 0 | 0 | 0 | 99.4825 | 0 | 0 | 0.472991 | 0 | 0.04449 | 0 | 0 | 100 | 2 | O | 0 | 0 | 0 | 0 | 0.995047 | 0 | 0 | 0.004731 | 0 | 0.000445 | 0 | 2 | 0.012006 | 0.014538 | 0.00567 | 0.013208 | 0.016676 | 0.039348 | 0.033216 | 0.00825 | 0.01357 | 0.01282 | 0.012142 | 0.025686 | 0.019598 | 0.010714 | 0.018894 | 0.021172 | 0.049622 | 0.040559 | 0.013761 | 0.017522 | 0.016493 | 0.016402 | -434.46 | -22.389 | -18.718 | -66.047 | 0.11749 | -47.337 | -32.552 | 4.14533 | -52.622 | 55.2551 | -61.19 | -11.464 | -28.535 | 13.171 | 4202 | 214 | 334 | 319 | 303 | 301 | 332 | 333 | 140 | 335 | 126 | 524 | Wollastonite | Jadeite | Corundum | CaNb2O6 | Cassiterite | Scheelite | Manganotantalite | Rutile | Mn | Magnetite | Zircon
T1 | 2 | 40 | 20 | 40 | 0 | 468 | 0.012251 | 0 | 0 | 0 | 78.9243 | 0 | 0 | 0.09707 | 0.02472 | 0.016072 | 0 | 21.3694 | 100.444 | 0.026209 | 0 | 0 | 0 | 100.203 | 0 | 0 | 0.161918 | 0.031919 | 0.020677 | 0 | 4e-06 | 100.444 | 0.021769 | 0 | 0 | 0 | 33.1859 | 0 | 0 | 0.101136 | 0.022456 | 0.014363 | 0 | 66.6544 | 0.065282 | 0 | 0 | 0 | 99.521 | 0 | 0 | 0.303297 | 0.067342 | 0.043072 | 0 | 0 | 100 | 2 | O | 0.000653 | 0 | 0 | 0 | 0.99576 | 0 | 0 | 0.003035 | 0.000674 | 0.000431 | 0 | 2 | 0.01201 | 0.014541 | 0.005671 | 0.01321 | 0.016678 | 0.039351 | 0.033219 | 0.008251 | 0.013571 | 0.012821 | 0.012144 | 0.025694 | 0.0196 | 0.010716 | 0.018897 | 0.021175 | 0.049625 | 0.040562 | 0.013763 | 0.017523 | 0.016494 | 0.016405 | 68.5926 | -59.381 | -14.939 | -101.71 | 0.117609 | -50.041 | -235.53 | 6.30162 | 39.8285 | 57.1804 | -59.988 | -11.464 | -28.525 | 13.171 | 4212 | 214 | 334 | 319 | 303 | 301 | 332 | 333 | 140 | 335 | 126 | 524 | Wollastonite | Jadeite | Corundum | CaNb2O6 | Cassiterite | Scheelite | Manganotantalite | Rutile | Mn | Magnetite | Zircon
T1 | 2 | 40 | 20 | 40 | 0 | 469 | 0.014381 | 0 | 0 | 0 | 78.6074 | 0 | 0 | 0.221325 | 0 | 0.038829 | 0.008275 | 21.3716 | 100.262 | 0.030766 | 0 | 0 | 0 | 99.8007 | 0 | 0 | 0.369183 | 0 | 0.049954 | 0.011178 | 0 | 100.262 | 0.025551 | 0 | 0 | 0 | 33.0496 | 0 | 0 | 0.230574 | 0 | 0.034696 | 0.004527 | 66.6551 | 0.076627 | 0 | 0 | 0 | 99.1143 | 0 | 0 | 0.691483 | 0 | 0.104051 | 0.013577 | 0 | 100 | 2 | O | 0.000767 | 0 | 0 | 0 | 0.991659 | 0 | 0 | 0.006918 | 0 | 0.001041 | 0.000136 | 2 | 0.011985 | 0.014526 | 0.005666 | 0.0132 | 0.016663 | 0.039333 | 0.033202 | 0.008242 | 0.013562 | 0.012813 | 0.012135 | 0.02564 | 0.019581 | 0.010706 | 0.018884 | 0.021155 | 0.049602 | 0.040541 | 0.013749 | 0.017512 | 0.016484 | 0.016391 | 58.3567 | -30.251 | -19.813 | -23.586 | 0.117836 | -53.316 | -25.656 | 2.93659 | -41.057 | 24.1396 | 104.235 | -11.464 | -28.515 | 13.171 | 4222 | 214 | 334 | 319 | 303 | 301 | 332 | 333 | 140 | 335 | 126 | 524 | Wollastonite | Jadeite | Corundum | CaNb2O6 | Cassiterite | Scheelite | Manganotantalite | Rutile | Mn | Magnetite | Zircon
T1 | 2 | 40 | 20 | 40 | 0 | 470 | 0 | 0 | 0 | 0 | 78.5341 | 0 | 0 | 0.175728 | 0 | 0.037061 | 0.002269 | 21.3024 | 100.052 | 0 | 0 | 0 | 0 | 99.7077 | 0 | 0 | 0.293124 | 0 | 0.047678 | 0.003065 | -1e-05 | 100.052 | 0 | 0 | 0 | 0 | 33.1263 | 0 | 0 | 0.183668 | 0 | 0.033223 | 0.001245 | 66.6556 | 0 | 0 | 0 | 0 | 99.3458 | 0 | 0 | 0.550821 | 0 | 0.099637 | 0.003735 | 0 | 100 | 2 | O | 0 | 0 | 0 | 0 | 0.993953 | 0 | 0 | 0.005511 | 0 | 0.000997 | 3.7e-05 | 2 | 0.011998 | 0.014534 | 0.005669 | 0.013204 | 0.01667 | 0.03934 | 0.033209 | 0.008246 | 0.013566 | 0.012817 | 0.012138 | 0.025668 | 0.019591 | 0.010711 | 0.018889 | 0.021164 | 0.049611 | 0.04055 | 0.013755 | 0.017517 | 0.016489 | 0.016397 | -341.63 | -17.199 | -17.341 | -101.92 | 0.117888 | -75.362 | -2625.5 | 3.6205 | -52.166 | 25.2584 | 378.426 | -11.464 | -28.505 | 13.171 | 4232 | 214 | 334 | 319 | 303 | 301 | 332 | 333 | 140 | 335 | 126 | 524 | Wollastonite | Jadeite | Corundum | CaNb2O6 | Cassiterite | Scheelite | Manganotantalite | Rutile | Mn | Magnetite | Zircon
T1 | 2 | 40 | 20 | 40 | 0 | 471 | 0.003729 | 0 | 0 | 0 | 78.4629 | 0 | 0 | 0.244249 | 0.002332 | 0.03597 | 0.009003 | 21.3359 | 100.094 | 0.007978 | 0 | 0 | 0 | 99.6173 | 0 | 0 | 0.407421 | 0.003012 | 0.046275 | 0.012161 | -1e-05 | 100.094 | 0.006637 | 0 | 0 | 0 | 33.044 | 0 | 0 | 0.254882 | 0.002122 | 0.032194 | 0.004933 | 66.6552 | 0.019904 | 0 | 0 | 0 | 99.098 | 0 | 0 | 0.764383 | 0.006364 | 0.096549 | 0.014795 | 0 | 100 | 2 | O | 0.000199 | 0 | 0 | 0 | 0.99149 | 0 | 0 | 0.007648 | 6.4e-05 | 0.000966 | 0.000148 | 2 | 0.011981 | 0.014522 | 0.005664 | 0.013196 | 0.016658 | 0.039322 | 0.033193 | 0.00824 | 0.013558 | 0.01281 | 0.012131 | 0.025631 | 0.019575 | 0.010703 | 0.018878 | 0.021149 | 0.049589 | 0.04053 | 0.013745 | 0.017507 | 0.01648 | 0.016386 | 224.132 | -77.479 | -22.437 | -53.323 | 0.117914 | -39.582 | -1816.4 | 2.68843 | 411.819 | 25.9863 | 95.8347 | -11.464 | -28.495 | 13.171 | 4241.99 | 214 | 334 | 319 | 303 | 301 | 332 | 333 | 140 | 335 | 126 | 524 | Wollastonite | Jadeite | Corundum | CaNb2O6 | Cassiterite | Scheelite | Manganotantalite | Rutile | Mn | Magnetite | Zircon
T1 | 2 | 40 | 20 | 40 | 0 | 472 | 0.010601 | 0 | 0 | 0.003614 | 78.8233 | 0 | 0 | 0.363795 | 0 | 0.084513 | 0 | 21.5324 | 100.818 | 0.02268 | 0 | 0 | 0.00517 | 100.075 | 0 | 0 | 0.606831 | 0 | 0.108726 | 0 | 0 | 100.818 | 0.018692 | 0 | 0 | 0.001926 | 32.8863 | 0 | 0 | 0.376094 | 0 | 0.074937 | 0 | 66.642 | 0.056035 | 0 | 0 | 0.002887 | 98.5889 | 0 | 0 | 1.12748 | 0 | 0.224652 | 0 | 0 | 100 | 2 | O | 0.000561 | 0 | 0 | 5.8e-05 | 0.986955 | 0 | 0 | 0.011287 | 0 | 0.002249 | 0 | 2 | 0.011957 | 0.014511 | 0.00566 | 0.01319 | 0.016644 | 0.039314 | 0.033184 | 0.008232 | 0.013551 | 0.012804 | 0.012123 | 0.025579 | 0.01956 | 0.010695 | 0.018869 | 0.021131 | 0.049578 | 0.040519 | 0.013732 | 0.017498 | 0.016472 | 0.016376 | 78.864 | -41.328 | -21.907 | 258.585 | 0.117654 | -31.335 | -70.944 | 1.8996 | -188.06 | 11.5179 | -200.54 | -11.464 | -28.485 | 13.171 | 4251.99 | 214 | 334 | 319 | 303 | 301 | 332 | 333 | 140 | 335 | 126 | 524 | Wollastonite | Jadeite | Corundum | CaNb2O6 | Cassiterite | Scheelite | Manganotantalite | Rutile | Mn | Magnetite | Zircon
T1 | 2 | 40 | 20 | 40 | 0 | 473 | 0.008703 | 0.010017 | 0 | 0.018064 | 79.0036 | 0 | 0 | 0.200549 | 0 | 0.03455 | 0 | 21.4652 | 100.741 | 0.018619 | 0.013502 | 0 | 0.025842 | 100.304 | 0 | 0 | 0.334528 | 0 | 0.044448 | 0 | 2e-06 | 100.741 | 0.015394 | 0.021645 | 0 | 0.009659 | 33.0674 | 0 | 0 | 0.207995 | 0 | 0.030733 | 0 | 66.6472 | 0.046176 | 0.032464 | 0 | 0.014487 | 99.1908 | 0 | 0 | 0.623913 | 0 | 0.092189 | 0 | 0 | 100 | 2 | O | 0.000462 | 0.00065 | 0 | 0.00029 | 0.992311 | 0 | 0 | 0.006242 | 0 | 0.000922 | 0 | 2 | 0.011988 | 0.014526 | 0.005666 | 0.0132 | 0.016663 | 0.039331 | 0.0332 | 0.008243 | 0.013562 | 0.012813 | 0.012134 | 0.025647 | 0.01958 | 0.010706 | 0.018883 | 0.021156 | 0.049599 | 0.04054 | 0.01375 | 0.017511 | 0.016484 | 0.016391 | 96.256 | 103.528 | -24.9 | 52.3495 | 0.117523 | -51.336 | -64.9 | 3.20922 | -55.51 | 27.0265 | -72.186 | -11.464 | -28.475 | 13.171 | 4261.99 | 214 | 334 | 319 | 303 | 301 | 332 | 333 | 140 | 335 | 126 | 524 | Wollastonite | Jadeite | Corundum | CaNb2O6 | Cassiterite | Scheelite | Manganotantalite | Rutile | Mn | Magnetite | Zircon
T1 | 2 | 40 | 20 | 40 | 0 | 474 | 0.008153 | 0 | 0 | 0 | 78.8553 | 0 | 0 | 0.319417 | 0.003836 | 0.091004 | 0 | 21.5101 | 100.788 | 0.017443 | 0 | 0 | 0 | 100.116 | 0 | 0 | 0.532806 | 0.004953 | 0.117077 | 0 | 4e-06 | 100.788 | 0.01439 | 0 | 0 | 0 | 32.9323 | 0 | 0 | 0.330542 | 0.003461 | 0.080773 | 0 | 66.6386 | 0.043132 | 0 | 0 | 0 | 98.7136 | 0 | 0 | 0.990791 | 0.010374 | 0.242116 | 0 | 0 | 100 | 2 | O | 0.000432 | 0 | 0 | 0 | 0.988384 | 0 | 0 | 0.00992 | 0.000104 | 0.002424 | 0 | 2 | 0.011963 | 0.014513 | 0.005661 | 0.013191 | 0.016646 | 0.039313 | 0.033184 | 0.008234 | 0.013552 | 0.012804 | 0.012125 | 0.025594 | 0.019564 | 0.010697 | 0.01887 | 0.021134 | 0.049577 | 0.04052 | 0.013734 | 0.017499 | 0.016473 | 0.016378 | 102.512 | -24.334 | -17.584 | -323.28 | 0.117615 | -47.983 | -4101.7 | 2.1238 | 250.684 | 10.7524 | -74.839 | -11.464 | -28.465 | 13.171 | 4271.99 | 214 | 334 | 319 | 303 | 301 | 332 | 333 | 140 | 335 | 126 | 524 | Wollastonite | Jadeite | Corundum | CaNb2O6 | Cassiterite | Scheelite | Manganotantalite | Rutile | Mn | Magnetite | Zircon
T1 | 2 | 40 | 20 | 40 | 0 | 475 | 0.007086 | 0 | 0 | 0 | 78.322 | 0 | 0 | 0.624704 | 0 | 0.097649 | 0.028869 | 21.5799 | 100.66 | 0.015159 | 0 | 0 | 0 | 99.4384 | 0 | 0 | 1.04204 | 0 | 0.125626 | 0.038996 | -1e-05 | 100.66 | 0.012465 | 0 | 0 | 0 | 32.6033 | 0 | 0 | 0.644362 | 0 | 0.08639 | 0.015636 | 66.6379 | 0.037364 | 0 | 0 | 0 | 97.7254 | 0 | 0 | 1.93142 | 0 | 0.258945 | 0.046868 | 0 | 100 | 2 | O | 0.000374 | 0 | 0 | 0 | 0.978521 | 0 | 0 | 0.019339 | 0 | 0.002593 | 0.000469 | 2 | 0.011907 | 0.014482 | 0.005651 | 0.013172 | 0.016613 | 0.039282 | 0.033154 | 0.008216 | 0.013534 | 0.012789 | 0.012104 | 0.025473 | 0.019522 | 0.010677 | 0.018843 | 0.021092 | 0.049538 | 0.040483 | 0.013705 | 0.017476 | 0.016453 | 0.01635 | 117.35 | -22.471 | -19.586 | -104.03 | 0.118023 | -50.841 | -293.06 | 1.21766 | -176.3 | 10.0643 | 30.2989 | -11.464 | -28.455 | 13.171 | 4282 | 214 | 334 | 319 | 303 | 301 | 332 | 333 | 140 | 335 | 126 | 524 | Wollastonite | Jadeite | Corundum | CaNb2O6 | Cassiterite | Scheelite | Manganotantalite | Rutile | Mn | Magnetite | Zircon
T1 | 2 | 40 | 20 | 40 | 0 | 476 | 0.015385 | 0 | 0 | 0.032403 | 78.1969 | 0 | 0 | 0.486516 | 0 | 0.067257 | 0.000719 | 21.4587 | 100.258 | 0.032914 | 0 | 0 | 0.046354 | 99.2795 | 0 | 0 | 0.811537 | 0 | 0.086526 | 0.000972 | 2e-06 | 100.258 | 0.027222 | 0 | 0 | 0.017332 | 32.7409 | 0 | 0 | 0.50475 | 0 | 0.059849 | 0.000392 | 66.6496 | 0.081646 | 0 | 0 | 0.025992 | 98.1978 | 0 | 0 | 1.51387 | 0 | 0.1795 | 0.001176 | 0 | 100 | 2 | O | 0.000817 | 0 | 0 | 0.00052 | 0.982477 | 0 | 0 | 0.015146 | 0 | 0.001796 | 1.2e-05 | 2 | 0.01193 | 0.014494 | 0.005655 | 0.01318 | 0.016629 | 0.039295 | 0.033166 | 0.008224 | 0.013542 | 0.012796 | 0.012113 | 0.025522 | 0.019538 | 0.010685 | 0.018855 | 0.021112 | 0.049554 | 0.040498 | 0.013718 | 0.017486 | 0.016462 | 0.016362 | 54.3165 | -140.51 | -20.348 | 29.4603 | 0.118124 | -71.069 | -25.313 | 1.4894 | -209.39 | 14.2613 | 1189.49 | -11.474 | -28.445 | 13.171 | 4296.5 | 214 | 334 | 319 | 303 | 301 | 332 | 333 | 140 | 335 | 126 | 524 | Wollastonite | Jadeite | Corundum | CaNb2O6 | Cassiterite | Scheelite | Manganotantalite | Rutile | Mn | Magnetite | Zircon
T1 | 2 | 40 | 20 | 40 | 0 | 477 | 0.004321 | 0 | 0 | 0 | 79.255 | 0 | 0 | 0.185948 | 0 | 0.031992 | 0 | 21.5062 | 100.984 | 0.009244 | 0 | 0 | 0 | 100.623 | 0 | 0 | 0.310172 | 0 | 0.041158 | 0 | 4e-06 | 100.984 | 0.00763 | 0 | 0 | 0 | 33.1143 | 0 | 0 | 0.192512 | 0 | 0.028409 | 0 | 66.6572 | 0.022883 | 0 | 0 | 0 | 99.3145 | 0 | 0 | 0.577372 | 0 | 0.085201 | 0 | 0 | 100 | 2 | O | 0.000229 | 0 | 0 | 0 | 0.993569 | 0 | 0 | 0.005776 | 0 | 0.000852 | 0 | 2 | 0.011992 | 0.014527 | 0.005666 | 0.013199 | 0.016662 | 0.039325 | 0.033196 | 0.008243 | 0.013561 | 0.012812 | 0.012133 | 0.025656 | 0.019582 | 0.010706 | 0.018881 | 0.021155 | 0.049592 | 0.040534 | 0.01375 | 0.01751 | 0.016482 | 0.01639 | 193.635 | -51.156 | -16.496 | -155.41 | 0.117298 | -46.132 | -40.441 | 3.43702 | -399.95 | 29.1177 | -438.98 | -11.464 | -28.435 | 13.171 | 4311 | 214 | 334 | 319 | 303 | 301 | 332 | 333 | 140 | 335 | 126 | 524 | Wollastonite | Jadeite | Corundum | CaNb2O6 | Cassiterite | Scheelite | Manganotantalite | Rutile | Mn | Magnetite | Zircon
T1 | 2 | 40 | 20 | 40 | 0 | 478 | 0.0137 | 0 | 0 | 0 | 78.9917 | 0 | 0 | 0.310864 | 0 | 0.05419 | 0.024419 | 21.5443 | 100.939 | 0.029308 | 0 | 0 | 0 | 100.289 | 0 | 0 | 0.51854 | 0 | 0.069716 | 0.032985 | 0 | 100.939 | 0.024144 | 0 | 0 | 0 | 32.9427 | 0 | 0 | 0.321238 | 0 | 0.04803 | 0.01325 | 66.6507 | 0.072397 | 0 | 0 | 0 | 98.7806 | 0 | 0 | 0.963252 | 0 | 0.144021 | 0.039732 | 0 | 100 | 2 | O | 0.000724 | 0 | 0 | 0 | 0.988518 | 0 | 0 | 0.009639 | 0 | 0.001441 | 0.000398 | 2 | 0.011964 | 0.014511 | 0.005661 | 0.01319 | 0.016647 | 0.03931 | 0.033181 | 0.008234 | 0.013551 | 0.012804 | 0.012124 | 0.025594 | 0.019561 | 0.010696 | 0.018868 | 0.021135 | 0.049573 | 0.040516 | 0.013735 | 0.017498 | 0.016472 | 0.016377 | 61.1302 | -23.549 | -18.139 | -44.424 | 0.117503 | -39.959 | -53.219 | 2.17424 | -54.005 | 17.515 | 35.7506 | -11.464 | -28.425 | 13.171 | 4321 | 214 | 334 | 319 | 303 | 301 | 332 | 333 | 140 | 335 | 126 | 524 | Wollastonite | Jadeite | Corundum | CaNb2O6 | Cassiterite | Scheelite | Manganotantalite | Rutile | Mn | Magnetite | Zircon
T1 | 2 | 40 | 20 | 40 | 0 | 479 | 0.007982 | 0 | 0 | 0 | 78.8667 | 0 | 0 | 0.126393 | 0.004656 | 0 | 0.01847 | 21.3646 | 100.389 | 0.017076 | 0 | 0 | 0 | 100.13 | 0 | 0 | 0.210831 | 0.006011 | 0 | 0.024949 | -1e-05 | 100.389 | 0.014188 | 0 | 0 | 0 | 33.1745 | 0 | 0 | 0.131738 | 0.004231 | 0 | 0.010109 | 66.6653 | 0.042563 | 0 | 0 | 0 | 99.5192 | 0 | 0 | 0.395198 | 0.012692 | 0 | 0.030325 | 0 | 100 | 2 | O | 0.000426 | 0 | 0 | 0 | 0.995256 | 0 | 0 | 0.003952 | 0.000127 | 0 | 0.000303 | 2 | 0.012002 | 0.014531 | 0.005668 | 0.013202 | 0.01667 | 0.03933 | 0.033201 | 0.008246 | 0.013564 | 0.012815 | 0.012137 | 0.025676 | 0.019588 | 0.010709 | 0.018886 | 0.021164 | 0.049598 | 0.04054 | 0.013755 | 0.017515 | 0.016486 | 0.016395 | 105.056 | -412.21 | -17.439 | -35.94 | 0.117596 | -67.068 | -23.064 | 4.91126 | 206.917 | -226.33 | 47.0949 | -11.478 | -28.415 | 13.171 | 4338.28 | 214 | 334 | 319 | 303 | 301 | 332 | 333 | 140 | 335 | 126 | 524 | Wollastonite | Jadeite | Corundum | CaNb2O6 | Cassiterite | Scheelite | Manganotantalite | Rutile | Mn | Magnetite | Zircon
T1 | 2 | 40 | 20 | 40 | 0 | 480 | 0 | 0 | 0 | 0 | 78.9459 | 0 | 0 | 0.131488 | 0 | 0 | 0.024779 | 21.3811 | 100.483 | 0 | 0 | 0 | 0 | 100.231 | 0 | 0 | 0.219329 | 0 | 0 | 0.033471 | 4e-06 | 100.483 | 0 | 0 | 0 | 0 | 33.1828 | 0 | 0 | 0.136945 | 0 | 0 | 0.013552 | 66.6667 | 0 | 0 | 0 | 0 | 99.5485 | 0 | 0 | 0.410836 | 0 | 0 | 0.040655 | 0 | 100 | 2 | O | 0 | 0 | 0 | 0 | 0.995485 | 0 | 0 | 0.004108 | 0 | 0 | 0.000407 | 2 | 0.012001 | 0.01453 | 0.005667 | 0.0132 | 0.016668 | 0.039325 | 0.033197 | 0.008246 | 0.013563 | 0.012813 | 0.012135 | 0.025675 | 0.019586 | 0.010708 | 0.018883 | 0.021162 | 0.049592 | 0.040535 | 0.013754 | 0.017513 | 0.016484 | 0.016393 | -322.89 | -13.342 | -18.672 | -32.958 | 0.117521 | -43.899 | -23.275 | 4.73283 | -30.468 | -97.012 | 35.2749 | -11.482 | -28.405 | 13.171 | 4348.87 | 214 | 334 | 319 | 303 | 301 | 332 | 333 | 140 | 335 | 126 | 524 | Wollastonite | Jadeite | Corundum | CaNb2O6 | Cassiterite | Scheelite | Manganotantalite | Rutile | Mn | Magnetite | Zircon
T1 | 2 | 40 | 20 | 40 | 0 | 481 | 0.016018 | 0 | 0 | 0 | 78.0557 | 0 | 0 | 0.614114 | 0.010043 | 0.077474 | 0.004069 | 21.4997 | 100.277 | 0.034269 | 0 | 0 | 0 | 99.1003 | 0 | 0 | 1.02438 | 0.012968 | 0.099671 | 0.005496 | 0 | 100.277 | 0.028285 | 0 | 0 | 0 | 32.6151 | 0 | 0 | 0.635831 | 0.009066 | 0.0688 | 0.002212 | 66.6407 | 0.084788 | 0 | 0 | 0 | 97.7692 | 0 | 0 | 1.90601 | 0.027178 | 0.206239 | 0.006631 | 0 | 100 | 2 | O | 0.000849 | 0 | 0 | 0 | 0.978834 | 0 | 0 | 0.019082 | 0.000272 | 0.002065 | 6.6e-05 | 2 | 0.011904 | 0.014479 | 0.005649 | 0.013169 | 0.016609 | 0.039273 | 0.033146 | 0.008214 | 0.013532 | 0.012786 | 0.012102 | 0.025468 | 0.019518 | 0.010674 | 0.018839 | 0.021087 | 0.049526 | 0.040473 | 0.013702 | 0.017473 | 0.01645 | 0.016347 | 52.0694 | -38.414 | -26.878 | -63.373 | 0.118193 | -51.047 | -32.386 | 1.23396 | 96.2485 | 12.4773 | 210.729 | -11.481 | -28.395 | 13.171 | 4358.87 | 214 | 334 | 319 | 303 | 301 | 332 | 333 | 140 | 335 | 126 | 524 | Wollastonite | Jadeite | Corundum | CaNb2O6 | Cassiterite | Scheelite | Manganotantalite | Rutile | Mn | Magnetite | Zircon
T1 | 2 | 40 | 20 | 40 | 0 | 482 | 0.018156 | 0 | 0 | 0 | 78.597 | 0 | 0 | 0.51699 | 0 | 0.086319 | 0.020614 | 21.5885 | 100.828 | 0.038842 | 0 | 0 | 0 | 99.7875 | 0 | 0 | 0.86237 | 0 | 0.111049 | 0.027846 | -1e-05 | 100.828 | 0.031928 | 0 | 0 | 0 | 32.7063 | 0 | 0 | 0.533073 | 0 | 0.076339 | 0.011161 | 66.6412 | 0.09571 | 0 | 0 | 0 | 98.044 | 0 | 0 | 1.598 | 0 | 0.228843 | 0.033459 | 0 | 100 | 2 | O | 0.000958 | 0 | 0 | 0 | 0.981563 | 0 | 0 | 0.015998 | 0 | 0.002291 | 0.000335 | 2 | 0.011921 | 0.014488 | 0.005652 | 0.013175 | 0.01662 | 0.039282 | 0.033155 | 0.00822 | 0.013537 | 0.012791 | 0.012108 | 0.025504 | 0.019529 | 0.01068 | 0.018847 | 0.021101 | 0.049538 | 0.040485 | 0.013711 | 0.017479 | 0.016456 | 0.016355 | 46.0358 | -37.736 | -20.925 | -154.34 | 0.117785 | -36.423 | -55.756 | 1.41688 | -103.95 | 11.2832 | 42.1685 | -11.476 | -28.385 | 13.171 | 4370.14 | 214 | 334 | 319 | 303 | 301 | 332 | 333 | 140 | 335 | 126 | 524 | Wollastonite | Jadeite | Corundum | CaNb2O6 | Cassiterite | Scheelite | Manganotantalite | Rutile | Mn | Magnetite | Zircon
T1 | 2 | 40 | 20 | 40 | 0 | 483 | 0.01264 | 0.00046 | 0 | 0 | 78.6335 | 0 | 0 | 0.271576 | 0 | 0.071897 | 0.005631 | 21.4189 | 100.415 | 0.027042 | 0.00062 | 0 | 0 | 99.8338 | 0 | 0 | 0.453005 | 0 | 0.092496 | 0.007607 | 2e-06 | 100.415 | 0.022406 | 0.000996 | 0 | 0 | 32.9824 | 0 | 0 | 0.282257 | 0 | 0.064092 | 0.003073 | 66.6448 | 0.067174 | 0.001492 | 0 | 0 | 98.8837 | 0 | 0 | 0.846229 | 0 | 0.192152 | 0.009214 | 0 | 100 | 2 | O | 0.000672 | 3e-05 | 0 | 0 | 0.989796 | 0 | 0 | 0.00847 | 0 | 0.001923 | 9.2e-05 | 2 | 0.01197 | 0.014515 | 0.005662 | 0.013192 | 0.01665 | 0.039313 | 0.033184 | 0.008236 | 0.013553 | 0.012805 | 0.012126 | 0.025607 | 0.019566 | 0.010698 | 0.018872 | 0.021139 | 0.049576 | 0.04052 | 0.013737 | 0.0175 | 0.016474 | 0.01638 | 66.265 | 2232.35 | -22.75 | -668.15 | 0.117771 | -290.88 | -24.363 | 2.44675 | -67.966 | 13.4004 | 152.743 | -11.464 | -28.375 | 13.171 | 4386 | 214 | 334 | 319 | 303 | 301 | 332 | 333 | 140 | 335 | 126 | 524 | Wollastonite | Jadeite | Corundum | CaNb2O6 | Cassiterite | Scheelite | Manganotantalite | Rutile | Mn | Magnetite | Zircon
T1 | 2 | 40 | 20 | 40 | 0 | 484 | 0.004334 | 0 | 0 | 0 | 78.6523 | 0 | 0 | 0.263114 | 0 | 0.066719 | 0 | 21.4053 | 100.392 | 0.009272 | 0 | 0 | 0 | 99.8578 | 0 | 0 | 0.438889 | 0 | 0.085834 | 0 | 0 | 100.392 | 0.007687 | 0 | 0 | 0 | 33.0123 | 0 | 0 | 0.273644 | 0 | 0.059516 | 0 | 66.6468 | 0.023048 | 0 | 0 | 0 | 98.9781 | 0 | 0 | 0.820444 | 0 | 0.178441 | 0 | 0 | 100 | 2 | O | 0.000231 | 0 | 0 | 0 | 0.990665 | 0 | 0 | 0.008212 | 0 | 0.001786 | 0 | 2 | 0.011973 | 0.014516 | 0.005662 | 0.013191 | 0.01665 | 0.03931 | 0.033182 | 0.008236 | 0.013553 | 0.012805 | 0.012126 | 0.025614 | 0.019568 | 0.010699 | 0.018871 | 0.021139 | 0.049573 | 0.040517 | 0.013738 | 0.0175 | 0.016473 | 0.01638 | 192.766 | -28.135 | -17.506 | -55.639 | 0.117739 | -72.446 | -31.926 | 2.51594 | -138.12 | 14.3779 | -130.78 | -11.464 | -28.365 | 13.171 | 4396.01 | 214 | 334 | 319 | 303 | 301 | 332 | 333 | 140 | 335 | 126 | 524 | Wollastonite | Jadeite | Corundum | CaNb2O6 | Cassiterite | Scheelite | Manganotantalite | Rutile | Mn | Magnetite | Zircon
T1 | 2 | 40 | 20 | 40 | 0 | 485 | 0.012855 | 0.012566 | 0 | 0 | 78.9279 | 0 | 0 | 0.175024 | 0 | 0.058307 | 0 | 21.4324 | 100.619 | 0.027501 | 0.016939 | 0 | 0 | 100.208 | 0 | 0 | 0.291951 | 0 | 0.075011 | 0 | 0 | 100.619 | 0.022768 | 0.027191 | 0 | 0 | 33.0806 | 0 | 0 | 0.181769 | 0 | 0.051937 | 0 | 66.6358 | 0.068269 | 0.040765 | 0 | 0 | 99.1902 | 0 | 0 | 0.545023 | 0 | 0.155729 | 0 | 0 | 100 | 2 | O | 0.000683 | 0.000816 | 0 | 0 | 0.992878 | 0 | 0 | 0.005456 | 0 | 0.001559 | 0 | 2 | 0.011985 | 0.014522 | 0.005665 | 0.013196 | 0.016658 | 0.039317 | 0.033189 | 0.00824 | 0.013557 | 0.012808 | 0.012131 | 0.025641 | 0.019575 | 0.010703 | 0.018878 | 0.021149 | 0.049582 | 0.040526 | 0.013745 | 0.017505 | 0.016478 | 0.016386 | 65.2492 | 82.7148 | -20.939 | -35.314 | 0.117534 | -54.593 | -49.401 | 3.63116 | -92.95 | 16.3403 | -55.148 | -11.464 | -28.355 | 13.171 | 4406.01 | 214 | 334 | 319 | 303 | 301 | 332 | 333 | 140 | 335 | 126 | 524 | Wollastonite | Jadeite | Corundum | CaNb2O6 | Cassiterite | Scheelite | Manganotantalite | Rutile | Mn | Magnetite | Zircon
T1 | 2 | 40 | 20 | 40 | 0 | 486 | 0.015861 | 0 | 0 | 0 | 79.0048 | 0 | 0.006286 | 0.122935 | 0 | 0.038576 | 0 | 21.4131 | 100.602 | 0.033932 | 0 | 0 | 0 | 100.305 | 0 | 0.007676 | 0.205063 | 0 | 0.049628 | 0 | -1e-05 | 100.602 | 0.028126 | 0 | 0 | 0 | 33.1524 | 0 | 0.00173 | 0.127825 | 0 | 0.034403 | 0 | 66.6555 | 0.084353 | 0 | 0 | 0 | 99.4265 | 0 | 0.002595 | 0.383357 | 0 | 0.103177 | 0 | 0 | 100 | 2 | O | 0.000844 | 0 | 0 | 0 | 0.99474 | 0 | 5.2e-05 | 0.003835 | 0 | 0.001032 | 0 | 2 | 0.011997 | 0.014527 | 0.005666 | 0.013199 | 0.016664 | 0.039319 | 0.033192 | 0.008243 | 0.01356 | 0.01281 | 0.012134 | 0.025665 | 0.019582 | 0.010706 | 0.018882 | 0.021156 | 0.049585 | 0.040529 | 0.01375 | 0.017509 | 0.01648 | 0.016391 | 52.9878 | -48.529 | -15.615 | -99.023 | 0.117462 | -29.136 | 371.949 | 5.03856 | -91.128 | 24.2858 | -171.84 | -11.464 | -28.345 | 13.171 | 4416.01 | 214 | 334 | 319 | 303 | 301 | 332 | 333 | 140 | 335 | 126 | 524 | Wollastonite | Jadeite | Corundum | CaNb2O6 | Cassiterite | Scheelite | Manganotantalite | Rutile | Mn | Magnetite | Zircon
T1 | 2 | 40 | 20 | 40 | 0 | 487 | 0.01265 | 0 | 0 | 0 | 78.8729 | 0 | 0 | 0.145104 | 0.009985 | 0.035071 | 0.004649 | 21.3909 | 100.471 | 0.027063 | 0 | 0 | 0 | 100.138 | 0 | 0 | 0.242041 | 0.012892 | 0.045118 | 0.00628 | 0 | 100.471 | 0.022455 | 0 | 0 | 0 | 33.1304 | 0 | 0 | 0.151027 | 0.009061 | 0.031308 | 0.002541 | 66.6532 | 0.067337 | 0 | 0 | 0 | 99.3511 | 0 | 0 | 0.452899 | 0.027171 | 0.093886 | 0.00762 | 0 | 100 | 2 | O | 0.000674 | 0 | 0 | 0 | 0.994113 | 0 | 0 | 0.004532 | 0.000272 | 0.000939 | 7.6e-05 | 2 | 0.01199 | 0.014523 | 0.005664 | 0.013195 | 0.016659 | 0.039312 | 0.033185 | 0.008241 | 0.013556 | 0.012807 | 0.01213 | 0.025652 | 0.019577 | 0.010703 | 0.018876 | 0.02115 | 0.049575 | 0.040521 | 0.013746 | 0.017504 | 0.016477 | 0.016386 | 66.3289 | -39.072 | -19.611 | -30.451 | 0.117546 | -70.775 | -52.427 | 4.31578 | 96.9803 | 26.6257 | 184.924 | -11.464 | -28.335 | 13.171 | 4426.01 | 214 | 334 | 319 | 303 | 301 | 332 | 333 | 140 | 335 | 126 | 524 | Wollastonite | Jadeite | Corundum | CaNb2O6 | Cassiterite | Scheelite | Manganotantalite | Rutile | Mn | Magnetite | Zircon
T1 | 2 | 40 | 20 | 40 | 0 | 488 | 0.008924 | 0 | 0 | 0 | 78.8084 | 0 | 0 | 0.164945 | 0 | 0.047626 | 0 | 21.3815 | 100.412 | 0.019092 | 0 | 0 | 0 | 100.056 | 0 | 0 | 0.275138 | 0 | 0.06127 | 0 | 4e-06 | 100.412 | 0.015848 | 0 | 0 | 0 | 33.1174 | 0 | 0 | 0.171752 | 0 | 0.042534 | 0 | 66.6525 | 0.047525 | 0 | 0 | 0 | 99.3099 | 0 | 0 | 0.515036 | 0 | 0.127549 | 0 | 0 | 100 | 2 | O | 0.000476 | 0 | 0 | 0 | 0.993733 | 0 | 0 | 0.005154 | 0 | 0.001276 | 0 | 2 | 0.011986 | 0.01452 | 0.005663 | 0.013193 | 0.016655 | 0.039305 | 0.033179 | 0.008239 | 0.013554 | 0.012805 | 0.012128 | 0.025643 | 0.019573 | 0.010701 | 0.018873 | 0.021145 | 0.049567 | 0.040514 | 0.013743 | 0.017501 | 0.016474 | 0.016382 | 93.8672 | -41.068 | -15.846 | -78.671 | 0.117578 | -53.276 | -32.387 | 3.83341 | -89.788 | 19.8185 | -69.662 | -11.464 | -28.325 | 13.171 | 4436 | 214 | 334 | 319 | 303 | 301 | 332 | 333 | 140 | 335 | 126 | 524 | Wollastonite | Jadeite | Corundum | CaNb2O6 | Cassiterite | Scheelite | Manganotantalite | Rutile | Mn | Magnetite | Zircon
T1 | 2 | 40 | 20 | 40 | 0 | 489 | 0 | 0 | 0 | 0 | 78.9238 | 0 | 0 | 0.171329 | 0 | 0.013519 | 0 | 21.397 | 100.506 | 0 | 0 | 0 | 0 | 100.202 | 0 | 0 | 0.285786 | 0 | 0.017392 | 0 | 0 | 100.506 | 0 | 0 | 0 | 0 | 33.147 | 0 | 0 | 0.178297 | 0 | 0.012067 | 0 | 66.6626 | 0 | 0 | 0 | 0 | 99.429 | 0 | 0 | 0.534827 | 0 | 0.036197 | 0 | 0 | 100 | 2 | O | 0 | 0 | 0 | 0 | 0.99447 | 0 | 0 | 0.005349 | 0 | 0.000362 | 0 | 2 | 0.011991 | 0.014522 | 0.005664 | 0.013193 | 0.016657 | 0.039307 | 0.033181 | 0.00824 | 0.013556 | 0.012807 | 0.012129 | 0.025653 | 0.019576 | 0.010702 | 0.018874 | 0.021148 | 0.04957 | 0.040516 | 0.013745 | 0.017504 | 0.016476 | 0.016384 | -346.5 | -38.879 | -15.275 | -80.008 | 0.117488 | -47.76 | -40.774 | 3.70278 | -59.253 | 67.7445 | -38.347 | -11.464 | -28.315 | 13.171 | 4446 | 214 | 334 | 319 | 303 | 301 | 332 | 333 | 140 | 335 | 126 | 524 | Wollastonite | Jadeite | Corundum | CaNb2O6 | Cassiterite | Scheelite | Manganotantalite | Rutile | Mn | Magnetite | Zircon
T1 | 2 | 40 | 20 | 40 | 0 | 490 | 0.010853 | 0 | 0 | 0 | 79.0555 | 0 | 0 | 0.116213 | 0.002458 | 0.010532 | 0.009546 | 21.4112 | 100.616 | 0.023217 | 0 | 0 | 0 | 100.37 | 0 | 0 | 0.193851 | 0.003174 | 0.013549 | 0.012895 | -1e-05 | 100.616 | 0.019249 | 0 | 0 | 0 | 33.1803 | 0 | 0 | 0.12086 | 0.002229 | 0.009394 | 0.005213 | 66.6628 | 0.05774 | 0 | 0 | 0 | 99.5292 | 0 | 0 | 0.362537 | 0.006687 | 0.02818 | 0.015638 | 0 | 100 | 2 | O | 0.000577 | 0 | 0 | 0 | 0.995466 | 0 | 0 | 0.003626 | 6.7e-05 | 0.000282 | 0.000156 | 2 | 0.011997 | 0.014525 | 0.005665 | 0.013196 | 0.016662 | 0.039311 | 0.033185 | 0.008243 | 0.013558 | 0.012808 | 0.012132 | 0.025667 | 0.019579 | 0.010704 | 0.018877 | 0.021154 | 0.049575 | 0.040521 | 0.013749 | 0.017506 | 0.016478 | 0.016387 | 77.3098 | -538.57 | -18.434 | -36.022 | 0.117394 | -94.626 | -44.455 | 5.3111 | 390.716 | 86.7345 | 90.4266 | -11.464 | -28.305 | 13.1705 | 4456 | 214 | 334 | 319 | 303 | 301 | 332 | 333 | 140 | 335 | 126 | 524 | Wollastonite | Jadeite | Corundum | CaNb2O6 | Cassiterite | Scheelite | Manganotantalite | Rutile | Mn | Magnetite | Zircon
T1 | 2 | 40 | 20 | 40 | 0 | 491 | 2e-05 | 0 | 0 | 0 | 78.5705 | 0 | 0 | 0.196939 | 0 | 0.053834 | 0.015501 | 21.3358 | 100.173 | 4.3e-05 | 0 | 0 | 0 | 99.7539 | 0 | 0 | 0.328506 | 0 | 0.069258 | 0.020939 | 0 | 100.173 | 3.6e-05 | 0 | 0 | 0 | 33.0872 | 0 | 0 | 0.2055 | 0 | 0.048181 | 0.008494 | 66.6506 | 0.000106 | 0 | 0 | 0 | 99.2138 | 0 | 0 | 0.616202 | 0 | 0.144473 | 0.025468 | 0 | 100 | 2 | O | 1e-06 | 0 | 0 | 0 | 0.992855 | 0 | 0 | 0.006166 | 0 | 0.001446 | 0.000255 | 2 | 0.011981 | 0.014517 | 0.005662 | 0.01319 | 0.016652 | 0.039302 | 0.033176 | 0.008237 | 0.013552 | 0.012804 | 0.012126 | 0.025632 | 0.019569 | 0.010699 | 0.018869 | 0.021141 | 0.049563 | 0.04051 | 0.01374 | 0.017499 | 0.016472 | 0.016379 | 41848.9 | -21.505 | -16.994 | -69.764 | 0.11776 | -63.859 | -150.17 | 3.26016 | -81.399 | 17.6245 | 55.9288 | -11.464 | -28.295 | 13.1705 | 4466 | 214 | 334 | 319 | 303 | 301 | 332 | 333 | 140 | 335 | 126 | 524 | Wollastonite | Jadeite | Corundum | CaNb2O6 | Cassiterite | Scheelite | Manganotantalite | Rutile | Mn | Magnetite | Zircon
T1 | 2 | 40 | 20 | 40 | 0 | 492 | 0.014594 | 0 | 0 | 0 | 78.8198 | 0 | 0 | 0.316431 | 0 | 0.07419 | 0.002076 | 21.5006 | 100.728 | 0.031221 | 0 | 0 | 0 | 100.07 | 0 | 0 | 0.527825 | 0 | 0.095446 | 0.002804 | 0 | 100.728 | 0.02577 | 0 | 0 | 0 | 32.9349 | 0 | 0 | 0.327626 | 0 | 0.065885 | 0.001129 | 66.6447 | 0.077259 | 0 | 0 | 0 | 98.7396 | 0 | 0 | 0.982231 | 0 | 0.197523 | 0.003384 | 0 | 100 | 2 | O | 0.000773 | 0 | 0 | 0 | 0.988372 | 0 | 0 | 0.009832 | 0 | 0.001977 | 3.4e-05 | 2 | 0.011955 | 0.014504 | 0.005658 | 0.013183 | 0.016636 | 0.039288 | 0.033163 | 0.008229 | 0.013544 | 0.012797 | 0.012117 | 0.025576 | 0.019551 | 0.01069 | 0.018859 | 0.021122 | 0.049546 | 0.040494 | 0.013726 | 0.017488 | 0.016463 | 0.016368 | 57.3665 | -32.014 | -15.654 | -58.239 | 0.11757 | -25.898 | -28.64 | 2.13988 | -55.418 | 13.0025 | 412.826 | -11.464 | -28.285 | 13.1705 | 4476.01 | 214 | 334 | 319 | 303 | 301 | 332 | 333 | 140 | 335 | 126 | 524 | Wollastonite | Jadeite | Corundum | CaNb2O6 | Cassiterite | Scheelite | Manganotantalite | Rutile | Mn | Magnetite | Zircon
T1 | 2 | 40 | 20 | 40 | 0 | 493 | 0.00482 | 0 | 0 | 0 | 78.7276 | 0 | 0 | 0.09365 | 0.000396 | 0.009637 | 0 | 21.2967 | 100.133 | 0.010311 | 0 | 0 | 0 | 99.9534 | 0 | 0 | 0.156214 | 0.000512 | 0.012398 | 0 | 0 | 100.133 | 0.008594 | 0 | 0 | 0 | 33.2208 | 0 | 0 | 0.09792 | 0.000361 | 0.008643 | 0 | 66.6637 | 0.025781 | 0 | 0 | 0 | 99.6535 | 0 | 0 | 0.293733 | 0.001084 | 0.025925 | 0 | 0 | 100 | 2 | O | 0.000258 | 0 | 0 | 0 | 0.996669 | 0 | 0 | 0.002938 | 1.1e-05 | 0.000259 | 0 | 2 | 0.012001 | 0.014527 | 0.005666 | 0.013196 | 0.016663 | 0.039308 | 0.033183 | 0.008243 | 0.013558 | 0.012808 | 0.012132 | 0.025674 | 0.019582 | 0.010705 | 0.018878 | 0.021155 | 0.049571 | 0.040519 | 0.01375 | 0.017506 | 0.016478 | 0.016388 | 173.793 | -32.58 | -18.72 | -54.145 | 0.117624 | -39.574 | -23.295 | 6.5141 | 2417.2 | 94.7097 | -44.292 | -11.464 | -28.275 | 13.1705 | 4486.01 | 214 | 334 | 319 | 303 | 301 | 332 | 333 | 140 | 335 | 126 | 524 | Wollastonite | Jadeite | Corundum | CaNb2O6 | Cassiterite | Scheelite | Manganotantalite | Rutile | Mn | Magnetite | Zircon
T1 | 2 | 40 | 20 | 40 | 0 | 494 | 0.005561 | 0 | 0 | 0.013564 | 78.8585 | 0 | 0 | 0.129735 | 0.00988 | 0.030324 | 0.00075 | 21.3717 | 100.42 | 0.011898 | 0 | 0 | 0.019405 | 100.12 | 0 | 0 | 0.216405 | 0.012757 | 0.039012 | 0.001014 | 0 | 100.42 | 0.009881 | 0 | 0 | 0.007286 | 33.1553 | 0 | 0 | 0.135157 | 0.008974 | 0.027096 | 0.000411 | 66.6559 | 0.029638 | 0 | 0 | 0.010926 | 99.4446 | 0 | 0 | 0.405385 | 0.026917 | 0.081272 | 0.001231 | 0 | 100 | 2 | O | 0.000296 | 0 | 0 | 0.000219 | 0.994821 | 0 | 0 | 0.004055 | 0.000269 | 0.000813 | 1.2e-05 | 2 | 0.011995 | 0.014525 | 0.005665 | 0.013196 | 0.016661 | 0.039314 | 0.033187 | 0.008242 | 0.013558 | 0.012809 | 0.012132 | 0.025661 | 0.01958 | 0.010704 | 0.018878 | 0.021153 | 0.049578 | 0.040523 | 0.013748 | 0.017506 | 0.016478 | 0.016387 | 150.554 | -32.693 | -15.111 | 69.4562 | 0.117558 | -62.04 | -46.18 | 4.7904 | 98.007 | 30.6667 | 1142.19 | -11.464 | -28.265 | 13.1705 | 4496.01 | 214 | 334 | 319 | 303 | 301 | 332 | 333 | 140 | 335 | 126 | 524 | Wollastonite | Jadeite | Corundum | CaNb2O6 | Cassiterite | Scheelite | Manganotantalite | Rutile | Mn | Magnetite | Zircon
T1 | 2 | 40 | 20 | 40 | 0 | 495 | 0.002592 | 0 | 0 | 0 | 79.053 | 0 | 0 | 0.119317 | 0 | 0.014234 | 0 | 21.4002 | 100.589 | 0.005545 | 0 | 0 | 0 | 100.367 | 0 | 0 | 0.199028 | 0 | 0.018313 | 0 | 2e-06 | 100.589 | 0.004599 | 0 | 0 | 0 | 33.1961 | 0 | 0 | 0.124151 | 0 | 0.012704 | 0 | 66.6624 | 0.013797 | 0 | 0 | 0 | 99.5757 | 0 | 0 | 0.372406 | 0 | 0.038106 | 0 | 0 | 100 | 2 | O | 0.000138 | 0 | 0 | 0 | 0.995947 | 0 | 0 | 0.003725 | 0 | 0.000381 | 0 | 2 | 0.011998 | 0.014525 | 0.005665 | 0.013195 | 0.01666 | 0.039308 | 0.033182 | 0.008242 | 0.013557 | 0.012807 | 0.012131 | 0.025669 | 0.019579 | 0.010704 | 0.018876 | 0.021152 | 0.04957 | 0.040518 | 0.013749 | 0.017505 | 0.016477 | 0.016386 | 322.805 | -28.901 | -17.86 | -59.861 | 0.117377 | -70.64 | -234.21 | 5.18088 | -70.15 | 64.3856 | -61.776 | -11.464 | -28.255 | 13.1705 | 4506.01 | 214 | 334 | 319 | 303 | 301 | 332 | 333 | 140 | 335 | 126 | 524 | Wollastonite | Jadeite | Corundum | CaNb2O6 | Cassiterite | Scheelite | Manganotantalite | Rutile | Mn | Magnetite | Zircon
T1 | 2 | 40 | 20 | 40 | 0 | 496 | 0.009121 | 0 | 0 | 0 | 78.9325 | 0 | 0 | 0.174537 | 0.003522 | 0.005359 | 0 | 21.4105 | 100.536 | 0.019513 | 0 | 0 | 0 | 100.214 | 0 | 0 | 0.291138 | 0.004548 | 0.006894 | 0 | 0 | 100.536 | 0.016178 | 0 | 0 | 0 | 33.1303 | 0 | 0 | 0.181525 | 0.003194 | 0.00478 | 0 | 66.664 | 0.04853 | 0 | 0 | 0 | 99.383 | 0 | 0 | 0.544531 | 0.00958 | 0.014339 | 0 | 0 | 100 | 2 | O | 0.000485 | 0 | 0 | 0 | 0.993949 | 0 | 0 | 0.005446 | 9.6e-05 | 0.000143 | 0 | 2 | 0.011987 | 0.014519 | 0.005663 | 0.013191 | 0.016654 | 0.039301 | 0.033176 | 0.008239 | 0.013553 | 0.012804 | 0.012127 | 0.025644 | 0.019571 | 0.0107 | 0.018871 | 0.021144 | 0.049562 | 0.04051 | 0.013743 | 0.0175 | 0.016473 | 0.016381 | 91.8537 | -116.5 | -14.591 | -48.4 | 0.117468 | -38.468 | -56.297 | 3.6397 | 272.963 | 169.606 | -185.24 | -11.464 | -28.245 | 13.1705 | 4516 | 214 | 334 | 319 | 303 | 301 | 332 | 333 | 140 | 335 | 126 | 524 | Wollastonite | Jadeite | Corundum | CaNb2O6 | Cassiterite | Scheelite | Manganotantalite | Rutile | Mn | Magnetite | Zircon
T1 | 2 | 40 | 20 | 40 | 0 | 497 | 0.019144 | 0 | 0 | 0 | 78.8902 | 0 | 0 | 0.089357 | 0 | 0.014754 | 0.00695 | 21.3578 | 100.378 | 0.040956 | 0 | 0 | 0 | 100.16 | 0 | 0 | 0.149052 | 0 | 0.018981 | 0.009388 | 0 | 100.378 | 0.03404 | 0 | 0 | 0 | 33.1935 | 0 | 0 | 0.093161 | 0 | 0.013193 | 0.003805 | 66.6623 | 0.102106 | 0 | 0 | 0 | 99.5675 | 0 | 0 | 0.279447 | 0 | 0.039574 | 0.011412 | 0 | 100 | 2 | O | 0.001021 | 0 | 0 | 0 | 0.995872 | 0 | 0 | 0.002795 | 0 | 0.000396 | 0.000114 | 2 | 0.011999 | 0.014526 | 0.005666 | 0.013197 | 0.016664 | 0.039312 | 0.033186 | 0.008243 | 0.013558 | 0.012809 | 0.012133 | 0.02567 | 0.019581 | 0.010705 | 0.018879 | 0.021156 | 0.049576 | 0.040522 | 0.01375 | 0.017507 | 0.016479 | 0.016389 | 43.9608 | -26.99 | -18.463 | -46.696 | 0.117521 | -32.729 | -40.09 | 6.81165 | -34.14 | 62.1569 | 123.971 | -11.452 | -28.165 | 13.1705 | 4596.94 | 214 | 334 | 319 | 303 | 301 | 332 | 333 | 140 | 335 | 126 | 524 | Wollastonite | Jadeite | Corundum | CaNb2O6 | Cassiterite | Scheelite | Manganotantalite | Rutile | Mn | Magnetite | Zircon
T1 | 2 | 40 | 20 | 40 | 0 | 498 | 0.007563 | 0 | 0 | 0 | 79.1244 | 0 | 0 | 0.155271 | 0 | 0 | 0.019874 | 21.4521 | 100.759 | 0.016179 | 0 | 0 | 0 | 100.457 | 0 | 0 | 0.259001 | 0 | 0 | 0.026845 | 0 | 100.759 | 0.013389 | 0 | 0 | 0 | 33.1479 | 0 | 0 | 0.161181 | 0 | 0 | 0.010833 | 66.6667 | 0.040166 | 0 | 0 | 0 | 99.4438 | 0 | 0 | 0.483544 | 0 | 0 | 0.032499 | 0 | 100 | 2 | O | 0.000402 | 0 | 0 | 0 | 0.994438 | 0 | 0 | 0.004835 | 0 | 0 | 0.000325 | 2 | 0.01199 | 0.01452 | 0.005663 | 0.013192 | 0.016657 | 0.039303 | 0.033178 | 0.00824 | 0.013554 | 0.012805 | 0.012128 | 0.025652 | 0.019572 | 0.010701 | 0.018872 | 0.021148 | 0.049565 | 0.040513 | 0.013745 | 0.017502 | 0.016474 | 0.016382 | 110.752 | -24.605 | -14.998 | -51.676 | 0.117328 | -164.9 | -23.278 | 4.05327 | -1082.7 | -193.22 | 43.7835 | -11.464 | -28.155 | 13.1705 | 4612.78 | 214 | 334 | 319 | 303 | 301 | 332 | 333 | 140 | 335 | 126 | 524 | Wollastonite | Jadeite | Corundum | CaNb2O6 | Cassiterite | Scheelite | Manganotantalite | Rutile | Mn | Magnetite | Zircon
T1 | 2 | 40 | 20 | 40 | 0 | 499 | 0 | 0 | 0 | 0 | 78.8047 | 0 | 0 | 0.15941 | 0 | 0 | 0 | 21.353 | 100.317 | 0 | 0 | 0 | 0 | 100.051 | 0 | 0 | 0.265905 | 0 | 0 | 0 | 4e-06 | 100.317 | 0 | 0 | 0 | 0 | 33.1671 | 0 | 0 | 0.166245 | 0 | 0 | 0 | 66.6667 | 0 | 0 | 0 | 0 | 99.5013 | 0 | 0 | 0.498735 | 0 | 0 | 0 | 0 | 100 | 2 | O | 0 | 0 | 0 | 0 | 0.995013 | 0 | 0 | 0.004987 | 0 | 0 | 0 | 2 | 0.011992 | 0.014522 | 0.005664 | 0.013193 | 0.016657 | 0.039303 | 0.033178 | 0.00824 | 0.013555 | 0.012806 | 0.012128 | 0.025655 | 0.019575 | 0.010702 | 0.018873 | 0.021148 | 0.049565 | 0.040513 | 0.013745 | 0.017503 | 0.016475 | 0.016383 | -2404.5 | -173.48 | -16.423 | -37.518 | 0.117563 | -30.621 | -32.236 | 3.95639 | -53.32 | -156.07 | -20116 | -11.482 | -28.145 | 13.1705 | 4633.02 | 214 | 334 | 319 | 303 | 301 | 332 | 333 | 140 | 335 | 126 | 524 | Wollastonite | Jadeite | Corundum | CaNb2O6 | Cassiterite | Scheelite | Manganotantalite | Rutile | Mn | Magnetite | Zircon
T1 | 2 | 40 | 20 | 40 | 0 | 500 | 0.013303 | 0 | 0 | 0 | 78.9669 | 0 | 0 | 0.188905 | 0 | 0.035965 | 0 | 21.4419 | 100.647 | 0.028459 | 0 | 0 | 0 | 100.257 | 0 | 0 | 0.315105 | 0 | 0.046269 | 0 | 2e-06 | 100.647 | 0.023558 | 0 | 0 | 0 | 33.0923 | 0 | 0 | 0.196157 | 0 | 0.032032 | 0 | 66.656 | 0.070653 | 0 | 0 | 0 | 99.245 | 0 | 0 | 0.588283 | 0 | 0.096064 | 0 | 0 | 100 | 2 | O | 0.000707 | 0 | 0 | 0 | 0.992927 | 0 | 0 | 0.005886 | 0 | 0.000961 | 0 | 2 | 0.01198 | 0.014516 | 0.005662 | 0.01319 | 0.01665 | 0.039298 | 0.033173 | 0.008237 | 0.013551 | 0.012803 | 0.012125 | 0.02563 | 0.019567 | 0.010698 | 0.018868 | 0.021139 | 0.049558 | 0.040506 | 0.013739 | 0.017498 | 0.01647 | 0.016379 | 63.0373 | -27.589 | -18.868 | -62.913 | 0.117444 | -41.232 | -30.868 | 3.38557 | -48.947 | 25.9743 | -93.201 | -11.464 | -28.135 | 13.1705 | 4653.27 | 214 | 334 | 319 | 303 | 301 | 332 | 333 | 140 | 335 | 126 | 524 | Wollastonite | Jadeite | Corundum | CaNb2O6 | Cassiterite | Scheelite | Manganotantalite | Rutile | Mn | Magnetite | Zircon
T1 | 2 | 40 | 20 | 40 | 0 | 501 | 0 | 0 | 0 | 0 | 78.7118 | 0 | 0 | 0.22305 | 0.001517 | 0.059043 | 0.008368 | 21.3908 | 100.395 | 0 | 0 | 0 | 0 | 99.9333 | 0 | 0 | 0.372061 | 0.001959 | 0.075958 | 0.011303 | 0 | 100.395 | 0 | 0 | 0 | 0 | 33.0606 | 0 | 0 | 0.232141 | 0.001377 | 0.052705 | 0.004573 | 66.6486 | 0 | 0 | 0 | 0 | 99.1281 | 0 | 0 | 0.696047 | 0.004128 | 0.158029 | 0.013712 | 0 | 100 | 2 | O | 0 | 0 | 0 | 0 | 0.992085 | 0 | 0 | 0.006966 | 4.1e-05 | 0.001582 | 0.000137 | 2 | 0.011975 | 0.014513 | 0.005661 | 0.013187 | 0.016647 | 0.039295 | 0.03317 | 0.008234 | 0.013549 | 0.012801 | 0.012122 | 0.025619 | 0.019564 | 0.010696 | 0.018865 | 0.021135 | 0.049554 | 0.040502 | 0.013736 | 0.017495 | 0.016468 | 0.016375 | -2036.3 | -48.388 | -17.068 | -87.884 | 0.117636 | -176.57 | -27.959 | 2.91331 | 632.015 | 16.1374 | 102.988 | -11.464 | -28.125 | 13.1705 | 4663.27 | 214 | 334 | 319 | 303 | 301 | 332 | 333 | 140 | 335 | 126 | 524 | Wollastonite | Jadeite | Corundum | CaNb2O6 | Cassiterite | Scheelite | Manganotantalite | Rutile | Mn | Magnetite | Zircon
T1 | 2 | 40 | 20 | 40 | 0 | 502 | 0.014784 | 0 | 0 | 0 | 78.846 | 0 | 0 | 0.169049 | 0 | 0.04483 | 0.016067 | 21.4059 | 100.497 | 0.031629 | 0 | 0 | 0 | 100.104 | 0 | 0 | 0.281983 | 0 | 0.057674 | 0.021703 | 4e-06 | 100.497 | 0.026225 | 0 | 0 | 0 | 33.0959 | 0 | 0 | 0.175826 | 0 | 0.039993 | 0.008775 | 66.6533 | 0.078645 | 0 | 0 | 0 | 99.2478 | 0 | 0 | 0.527268 | 0 | 0.11993 | 0.026315 | 0 | 100 | 2 | O | 0.000787 | 0 | 0 | 0 | 0.993074 | 0 | 0 | 0.005276 | 0 | 0.0012 | 0.000263 | 2 | 0.011981 | 0.014516 | 0.005662 | 0.01319 | 0.016652 | 0.039298 | 0.033173 | 0.008237 | 0.013551 | 0.012803 | 0.012125 | 0.025632 | 0.019567 | 0.010698 | 0.018869 | 0.021141 | 0.049559 | 0.040507 | 0.01374 | 0.017498 | 0.016471 | 0.016379 | 56.7539 | -43.799 | -17.51 | -57.929 | 0.11754 | -51.818 | -25.556 | 3.7471 | -117.72 | 20.9998 | 53.983 | -11.464 | -28.115 | 13.1705 | 4673.28 | 214 | 334 | 319 | 303 | 301 | 332 | 333 | 140 | 335 | 126 | 524 | Wollastonite | Jadeite | Corundum | CaNb2O6 | Cassiterite | Scheelite | Manganotantalite | Rutile | Mn | Magnetite | Zircon
T1 | 2 | 40 | 20 | 40 | 0 | 503 | 0.003867 | 0 | 0 | 0 | 78.896 | 0 | 0 | 0.196244 | 0 | 0.049045 | 0.01452 | 21.4258 | 100.586 | 0.008273 | 0 | 0 | 0 | 100.167 | 0 | 0 | 0.327346 | 0 | 0.063097 | 0.019614 | 0 | 100.586 | 0.006853 | 0 | 0 | 0 | 33.0855 | 0 | 0 | 0.203919 | 0 | 0.043712 | 0.007923 | 66.6521 | 0.020551 | 0 | 0 | 0 | 99.2131 | 0 | 0 | 0.611488 | 0 | 0.131077 | 0.023758 | 0 | 100 | 2 | O | 0.000206 | 0 | 0 | 0 | 0.992782 | 0 | 0 | 0.006119 | 0 | 0.001312 | 0.000238 | 2 | 0.011979 | 0.014515 | 0.005662 | 0.013189 | 0.01665 | 0.039297 | 0.033172 | 0.008236 | 0.01355 | 0.012802 | 0.012124 | 0.025627 | 0.019566 | 0.010697 | 0.018867 | 0.021139 | 0.049556 | 0.040505 | 0.013738 | 0.017497 | 0.01647 | 0.016377 | 216.115 | -37.105 | -13.108 | -35.935 | 0.117499 | -33.282 | -20.919 | 3.27024 | -120.22 | 19.264 | 59.6536 | -11.464 | -28.105 | 13.1705 | 4683.28 | 214 | 334 | 319 | 303 | 301 | 332 | 333 | 140 | 335 | 126 | 524 | Wollastonite | Jadeite | Corundum | CaNb2O6 | Cassiterite | Scheelite | Manganotantalite | Rutile | Mn | Magnetite | Zircon
T1 | 2 | 40 | 20 | 40 | 0 | 504 | 0.002096 | 0 | 0 | 0 | 77.9211 | 0 | 0 | 0.574165 | 0 | 0.140709 | 0.004883 | 21.4363 | 100.079 | 0.004484 | 0 | 0 | 0 | 98.9295 | 0 | 0 | 0.957741 | 0 | 0.181022 | 0.006595 | -1e-05 | 100.079 | 0.003711 | 0 | 0 | 0 | 32.6474 | 0 | 0 | 0.596085 | 0 | 0.125294 | 0.002662 | 66.6249 | 0.011119 | 0 | 0 | 0 | 97.8195 | 0 | 0 | 1.78602 | 0 | 0.375411 | 0.007975 | 0 | 100 | 2 | O | 0.000111 | 0 | 0 | 0 | 0.980035 | 0 | 0 | 0.017894 | 0 | 0.003761 | 8e-05 | 2 | 0.011904 | 0.014477 | 0.005648 | 0.013164 | 0.016604 | 0.039255 | 0.033132 | 0.008211 | 0.013526 | 0.012781 | 0.012098 | 0.025467 | 0.019515 | 0.010672 | 0.018832 | 0.02108 | 0.049504 | 0.040456 | 0.013697 | 0.017465 | 0.016443 | 0.016341 | 396.005 | -26.353 | -20.077 | -33.549 | 0.118237 | -51.819 | -30.138 | 1.30111 | -86.672 | 7.21488 | 175.648 | -11.464 | -28.095 | 13.1705 | 4693.28 | 214 | 334 | 319 | 303 | 301 | 332 | 333 | 140 | 335 | 126 | 524 | Wollastonite | Jadeite | Corundum | CaNb2O6 | Cassiterite | Scheelite | Manganotantalite | Rutile | Mn | Magnetite | Zircon
T1 | 2 | 40 | 20 | 40 | 0 | 505 | 0.005494 | 0 | 0 | 0 | 78.0508 | 0 | 0 | 0.71231 | 0 | 0.135755 | 0.006707 | 21.5666 | 100.478 | 0.011754 | 0 | 0 | 0 | 99.0941 | 0 | 0 | 1.18817 | 0 | 0.174648 | 0.00906 | 0 | 100.478 | 0.00967 | 0 | 0 | 0 | 32.5049 | 0 | 0 | 0.735053 | 0 | 0.120155 | 0.003634 | 66.6266 | 0.028974 | 0 | 0 | 0 | 97.3976 | 0 | 0 | 2.20251 | 0 | 0.360031 | 0.01089 | 0 | 100 | 2 | O | 0.00029 | 0 | 0 | 0 | 0.975733 | 0 | 0 | 0.022065 | 0 | 0.003607 | 0.000109 | 2 | 0.01188 | 0.014463 | 0.005643 | 0.013156 | 0.016589 | 0.039243 | 0.033119 | 0.008204 | 0.013518 | 0.012775 | 0.012089 | 0.025416 | 0.019496 | 0.010663 | 0.018821 | 0.021062 | 0.049488 | 0.040441 | 0.013684 | 0.017455 | 0.016434 | 0.01633 | 150.928 | -158.8 | -18.32 | -193.9 | 0.118136 | -59.423 | -34.656 | 1.09788 | -107.21 | 7.4477 | 127.969 | -11.464 | -28.085 | 13.17 | 4703.28 | 214 | 334 | 319 | 303 | 301 | 332 | 333 | 140 | 335 | 126 | 524 | Wollastonite | Jadeite | Corundum | CaNb2O6 | Cassiterite | Scheelite | Manganotantalite | Rutile | Mn | Magnetite | Zircon
T1 | 2 | 40 | 20 | 40 | 0 | 506 | 0.002159 | 0 | 0 | 0 | 78.507 | 0 | 0 | 0.301391 | 0 | 0.083527 | 0 | 21.394 | 100.288 | 0.00462 | 0 | 0 | 0 | 99.6733 | 0 | 0 | 0.502739 | 0 | 0.107457 | 0 | 2e-06 | 100.288 | 0.003832 | 0 | 0 | 0 | 32.9662 | 0 | 0 | 0.313596 | 0 | 0.074542 | 0 | 66.6418 | 0.011487 | 0 | 0 | 0 | 98.825 | 0 | 0 | 0.940086 | 0 | 0.223459 | 0 | 0 | 100 | 2 | O | 0.000115 | 0 | 0 | 0 | 0.989355 | 0 | 0 | 0.009411 | 0 | 0.002237 | 0 | 2 | 0.011959 | 0.014505 | 0.005658 | 0.013182 | 0.016637 | 0.039285 | 0.033161 | 0.008229 | 0.013544 | 0.012796 | 0.012117 | 0.025584 | 0.019553 | 0.010691 | 0.018858 | 0.021122 | 0.049542 | 0.040491 | 0.013726 | 0.017488 | 0.016462 | 0.016368 | 386.147 | -25.559 | -17.64 | -386.59 | 0.11779 | -33.681 | -48.308 | 2.23212 | -80.593 | 11.6371 | -38.566 | -11.464 | -28.075 | 13.17 | 4713.26 | 214 | 334 | 319 | 303 | 301 | 332 | 333 | 140 | 335 | 126 | 524 | Wollastonite | Jadeite | Corundum | CaNb2O6 | Cassiterite | Scheelite | Manganotantalite | Rutile | Mn | Magnetite | Zircon
T1 | 2 | 40 | 20 | 40 | 0 | 507 | 0 | 0 | 0 | 0 | 78.7736 | 0 | 0 | 0.272857 | 0 | 0.078076 | 0 | 21.4428 | 100.567 | 0 | 0 | 0 | 0 | 100.012 | 0 | 0 | 0.455141 | 0 | 0.100445 | 0 | 0 | 100.567 | 0 | 0 | 0 | 0 | 33.0037 | 0 | 0 | 0.283267 | 0 | 0.069521 | 0 | 66.6435 | 0 | 0 | 0 | 0 | 98.9424 | 0 | 0 | 0.84921 | 0 | 0.208418 | 0 | 0 | 100 | 2 | O | 0 | 0 | 0 | 0 | 0.990456 | 0 | 0 | 0.008501 | 0 | 0.002086 | 0 | 2 | 0.012009 | 0.014561 | 0.00568 | 0.013232 | 0.016701 | 0.039432 | 0.033285 | 0.008261 | 0.013595 | 0.012844 | 0.012163 | 0.025691 | 0.019629 | 0.010732 | 0.018929 | 0.021204 | 0.049727 | 0.040643 | 0.01378 | 0.017554 | 0.016524 | 0.01643 | -6632.5 | -28.159 | -17.104 | -44.707 | 0.118015 | -43.477 | -33.673 | 2.44416 | -577.97 | 12.4407 | -89.451 | -11.464 | -28.065 | 13.17 | 4723.26 | 214 | 334 | 319 | 303 | 301 | 332 | 333 | 140 | 335 | 126 | 524 | Wollastonite | Jadeite | Corundum | CaNb2O6 | Cassiterite | Scheelite | Manganotantalite | Rutile | Mn | Magnetite | Zircon
T1 | 2 | 40 | 20 | 40 | 0 | 508 | 0 | 0 | 0 | 0 | 78.5277 | 0 | 0 | 0.32534 | 0.006551 | 0.08873 | 0.00034 | 21.4166 | 100.365 | 0 | 0 | 0 | 0 | 99.6995 | 0 | 0 | 0.542685 | 0.008459 | 0.114151 | 0.00046 | -1e-05 | 100.365 | 0 | 0 | 0 | 0 | 32.9383 | 0 | 0 | 0.338138 | 0.005936 | 0.079098 | 0.000186 | 66.6383 | 0 | 0 | 0 | 0 | 98.731 | 0 | 0 | 1.01355 | 0.017794 | 0.237093 | 0.000557 | 0 | 100 | 2 | O | 0 | 0 | 0 | 0 | 0.98857 | 0 | 0 | 0.010148 | 0.000178 | 0.002374 | 6e-06 | 2 | 0.012002 | 0.014561 | 0.00568 | 0.013233 | 0.0167 | 0.03944 | 0.033291 | 0.00826 | 0.013596 | 0.012846 | 0.012164 | 0.025676 | 0.019628 | 0.010732 | 0.018931 | 0.021203 | 0.049737 | 0.04065 | 0.013779 | 0.017556 | 0.016526 | 0.016431 | -308.56 | -487.14 | -17.052 | -45.81 | 0.118246 | -30.097 | -29.672 | 2.09724 | 147.705 | 11.0439 | 2524.5 | -11.464 | -28.055 | 13.17 | 4733.26 | 214 | 334 | 319 | 303 | 301 | 332 | 333 | 140 | 335 | 126 | 524 | Wollastonite | Jadeite | Corundum | CaNb2O6 | Cassiterite | Scheelite | Manganotantalite | Rutile | Mn | Magnetite | Zircon
T1 | 2 | 40 | 20 | 40 | 0 | 509 | 0.007433 | 0 | 0 | 0 | 78.4936 | 0 | 0 | 0.38789 | 0 | 0.104178 | 0.002375 | 21.4609 | 100.456 | 0.015903 | 0 | 0 | 0 | 99.6563 | 0 | 0 | 0.647023 | 0 | 0.134025 | 0.003209 | 0 | 100.456 | 0.013149 | 0 | 0 | 0 | 32.8548 | 0 | 0 | 0.402302 | 0 | 0.092673 | 0.001294 | 66.6358 | 0.039409 | 0 | 0 | 0 | 98.4732 | 0 | 0 | 1.20579 | 0 | 0.277763 | 0.003877 | 0 | 100 | 2 | O | 0.000395 | 0 | 0 | 0 | 0.986101 | 0 | 0 | 0.012075 | 0 | 0.002781 | 3.9e-05 | 2 | 0.011986 | 0.014552 | 0.005677 | 0.013228 | 0.01669 | 0.039428 | 0.03328 | 0.008255 | 0.01359 | 0.012841 | 0.012158 | 0.025643 | 0.019615 | 0.010726 | 0.018923 | 0.02119 | 0.049722 | 0.040637 | 0.01377 | 0.017548 | 0.01652 | 0.016423 | 112.638 | -24.455 | -19.004 | -59.219 | 0.118259 | -44.353 | -26.835 | 1.80429 | -196.56 | 9.51905 | 362.094 | -11.464 | -28.045 | 13.17 | 4743.26 | 214 | 334 | 319 | 303 | 301 | 332 | 333 | 140 | 335 | 126 | 524 | Wollastonite | Jadeite | Corundum | CaNb2O6 | Cassiterite | Scheelite | Manganotantalite | Rutile | Mn | Magnetite | Zircon
T1 | 2 | 40 | 20 | 40 | 0 | 510 | 0.007131 | 0 | 0 | 0 | 78.4493 | 0 | 0 | 0.365754 | 0 | 0.104629 | 0.010334 | 21.4368 | 100.374 | 0.015255 | 0 | 0 | 0 | 99.6 | 0 | 0 | 0.6101 | 0 | 0.134604 | 0.013959 | 2e-06 | 100.374 | 0.012627 | 0 | 0 | 0 | 32.8732 | 0 | 0 | 0.37977 | 0 | 0.093179 | 0.005634 | 66.6356 | 0.037846 | 0 | 0 | 0 | 98.5277 | 0 | 0 | 1.13825 | 0 | 0.279276 | 0.016887 | 0 | 100 | 2 | O | 0.000379 | 0 | 0 | 0 | 0.986655 | 0 | 0 | 0.011398 | 0 | 0.002797 | 0.000169 | 2 | 0.011992 | 0.014555 | 0.005678 | 0.01323 | 0.016695 | 0.039435 | 0.033286 | 0.008257 | 0.013593 | 0.012843 | 0.01216 | 0.025655 | 0.01962 | 0.010728 | 0.018927 | 0.021196 | 0.049731 | 0.040645 | 0.013773 | 0.017552 | 0.016523 | 0.016426 | 117.456 | -24.498 | -20.935 | -60.863 | 0.11831 | -90.437 | -45.026 | 1.89672 | -68.202 | 9.48313 | 83.7901 | -11.464 | -28.035 | 13.17 | 4753.27 | 214 | 334 | 319 | 303 | 301 | 332 | 333 | 140 | 335 | 126 | 524 | Wollastonite | Jadeite | Corundum | CaNb2O6 | Cassiterite | Scheelite | Manganotantalite | Rutile | Mn | Magnetite | Zircon
T1 | 2 | 40 | 20 | 40 | 0 | 511 | 0.016272 | 0 | 0 | 0 | 78.0247 | 0 | 0 | 0.636318 | 0 | 0.203267 | 0.012085 | 21.5423 | 100.435 | 0.034813 | 0 | 0 | 0 | 99.0609 | 0 | 0 | 1.06142 | 0 | 0.261502 | 0.016324 | 0 | 100.435 | 0.028662 | 0 | 0 | 0 | 32.5209 | 0 | 0 | 0.657179 | 0 | 0.180058 | 0.006554 | 66.6067 | 0.085832 | 0 | 0 | 0 | 97.3873 | 0 | 0 | 1.96799 | 0 | 0.539202 | 0.019626 | 0 | 100 | 2 | O | 0.000861 | 0 | 0 | 0 | 0.976506 | 0 | 0 | 0.019733 | 0 | 0.005407 | 0.000197 | 2 | 0.011929 | 0.014523 | 0.005666 | 0.01321 | 0.016656 | 0.039397 | 0.03325 | 0.008236 | 0.013571 | 0.012825 | 0.012138 | 0.025521 | 0.019576 | 0.010706 | 0.018897 | 0.021147 | 0.049683 | 0.0406 | 0.013738 | 0.017524 | 0.016499 | 0.016396 | 51.3701 | -57.678 | -28.003 | -33.537 | 0.118622 | -38.289 | -16.996 | 1.20338 | -155.98 | 5.24031 | 71.6226 | -11.464 | -28.025 | 13.17 | 4763.27 | 214 | 334 | 319 | 303 | 301 | 332 | 333 | 140 | 335 | 126 | 524 | Wollastonite | Jadeite | Corundum | CaNb2O6 | Cassiterite | Scheelite | Manganotantalite | Rutile | Mn | Magnetite | Zircon
T1 | 2 | 40 | 20 | 40 | 0 | 512 | 0.010377 | 0 | 0 | 0 | 77.9025 | 0 | 0 | 0.755601 | 0.011647 | 0.257716 | 0.018714 | 21.6037 | 100.56 | 0.022199 | 0 | 0 | 0 | 98.9058 | 0 | 0 | 1.26039 | 0.015039 | 0.331551 | 0.025279 | 4e-06 | 100.56 | 0.01822 | 0 | 0 | 0 | 32.3684 | 0 | 0 | 0.77793 | 0.010455 | 0.227576 | 0.010117 | 66.5873 | 0.05453 | 0 | 0 | 0 | 96.8745 | 0 | 0 | 2.32825 | 0.03129 | 0.681105 | 0.030279 | 0 | 100 | 2 | O | 0.000547 | 0 | 0 | 0 | 0.972208 | 0 | 0 | 0.023366 | 0.000314 | 0.006835 | 0.000304 | 2 | 0.011906 | 0.014512 | 0.005662 | 0.013203 | 0.016643 | 0.039388 | 0.03324 | 0.008228 | 0.013564 | 0.012818 | 0.01213 | 0.025471 | 0.019561 | 0.010699 | 0.018887 | 0.02113 | 0.049671 | 0.040588 | 0.013725 | 0.017514 | 0.016491 | 0.016386 | 80.2257 | -43.383 | -23.669 | -103.73 | 0.118732 | -59.811 | -30.239 | 1.05276 | 83.3424 | 4.28263 | 46.4691 | -11.464 | -28.015 | 13.17 | 4773.27 | 214 | 334 | 319 | 303 | 301 | 332 | 333 | 140 | 335 | 126 | 524 | Wollastonite | Jadeite | Corundum | CaNb2O6 | Cassiterite | Scheelite | Manganotantalite | Rutile | Mn | Magnetite | Zircon
T1 | 2 | 40 | 20 | 40 | 0 | 513 | 0 | 0 | 0 | 0 | 75.7148 | 0 | 0 | 0.278709 | 0 | 0 | 0 | 20.5997 | 96.5931 | 0 | 0 | 0 | 0 | 96.1282 | 0 | 0 | 0.464902 | 0 | 0 | 0 | -1e-05 | 96.5931 | 0 | 0 | 0 | 0 | 33.0321 | 0 | 0 | 0.30129 | 0 | 0 | 0 | 66.6667 | 0 | 0 | 0 | 0 | 99.0961 | 0 | 0 | 0.903868 | 0 | 0 | 0 | 0 | 100 | 2 | O | 0 | 0 | 0 | 0 | 0.990961 | 0 | 0 | 0.009039 | 0 | 0 | 0 | 2 | 0.011996 | 0.014565 | 0.00568 | 0.013235 | 0.016705 | 0.039425 | 0.033277 | 0.008259 | 0.0136 | 0.012848 | 0.012165 | 0.025665 | 0.019633 | 0.010732 | 0.018933 | 0.021209 | 0.049719 | 0.040633 | 0.013777 | 0.01756 | 0.016529 | 0.016433 | -1.0961 | -4.431 | -1.9014 | -2.3881 | 0.120442 | -2.9151 | -2.7566 | 2.40017 | -4.3557 | -13.145 | -2.3587 | -11.464 | -28.005 | 13.17 | 4783.27 | 214 | 334 | 319 | 303 | 301 | 332 | 333 | 140 | 335 | 126 | 524 | Wollastonite | Jadeite | Corundum | CaNb2O6 | Cassiterite | Scheelite | Manganotantalite | Rutile | Mn | Magnetite | Zircon
T1 | 2 | 40 | 20 | 40 | 0 | 514 | 0.010447 | 0 | 0 | 0.000855 | 78.8213 | 0 | 0 | 0.148871 | 0.007197 | 0.040839 | 0.012429 | 21.3809 | 100.423 | 0.022349 | 0 | 0 | 0.001223 | 100.072 | 0 | 0 | 0.248326 | 0.009293 | 0.052539 | 0.016789 | 0 | 100.423 | 0.018552 | 0 | 0 | 0.000459 | 33.1238 | 0 | 0 | 0.155019 | 0.006534 | 0.036474 | 0.006796 | 66.6524 | 0.055633 | 0 | 0 | 0.000688 | 99.3295 | 0 | 0 | 0.464862 | 0.019593 | 0.109376 | 0.020379 | 0 | 100 | 2 | O | 0.000557 | 0 | 0 | 1.4e-05 | 0.993925 | 0 | 0 | 0.004652 | 0.000196 | 0.001094 | 0.000204 | 2 | 0.012033 | 0.014575 | 0.005685 | 0.013243 | 0.016719 | 0.039454 | 0.033305 | 0.00827 | 0.013605 | 0.012854 | 0.012174 | 0.025742 | 0.019647 | 0.010741 | 0.018944 | 0.021226 | 0.049754 | 0.040667 | 0.013795 | 0.017568 | 0.016536 | 0.016445 | 80.5415 | -93.167 | -16.753 | 1095 | 0.118015 | -66.114 | -40.648 | 4.22967 | 134.631 | 23.0638 | 69.8608 | -11.464 | -27.965 | 13.17 | 4823.26 | 214 | 334 | 319 | 303 | 301 | 332 | 333 | 140 | 335 | 126 | 524 | Wollastonite | Jadeite | Corundum | CaNb2O6 | Cassiterite | Scheelite | Manganotantalite | Rutile | Mn | Magnetite | Zircon
T1 | 2 | 40 | 20 | 40 | 0 | 515 | 0.007083 | 0.000974 | 0 | 0 | 78.6891 | 0 | 0 | 0.152549 | 0 | 0.03534 | 0 | 21.3358 | 100.221 | 0.015153 | 0.001312 | 0 | 0 | 99.9045 | 0 | 0 | 0.254461 | 0 | 0.045465 | 0 | 2e-06 | 100.221 | 0.012606 | 0.002117 | 0 | 0 | 33.1394 | 0 | 0 | 0.159191 | 0 | 0.031631 | 0 | 66.6551 | 0.037806 | 0.003174 | 0 | 0 | 99.3867 | 0 | 0 | 0.477422 | 0 | 0.094863 | 0 | 0 | 100 | 2 | O | 0.000378 | 6.4e-05 | 0 | 0 | 0.994355 | 0 | 0 | 0.004777 | 0 | 0.000949 | 0 | 2 | 0.012033 | 0.014575 | 0.005685 | 0.013242 | 0.016717 | 0.039449 | 0.033301 | 0.00827 | 0.013604 | 0.012853 | 0.012173 | 0.025743 | 0.019646 | 0.010741 | 0.018943 | 0.021224 | 0.049749 | 0.040663 | 0.013794 | 0.017566 | 0.016535 | 0.016443 | 118.658 | 1059.07 | -17.632 | -63.751 | 0.118096 | -44.384 | -31.503 | 4.13508 | -41.751 | 26.5223 | -75.267 | -11.464 | -27.955 | 13.17 | 4833.27 | 214 | 334 | 319 | 303 | 301 | 332 | 333 | 140 | 335 | 126 | 524 | Wollastonite | Jadeite | Corundum | CaNb2O6 | Cassiterite | Scheelite | Manganotantalite | Rutile | Mn | Magnetite | Zircon
T1 | 2 | 40 | 20 | 40 | 0 | 516 | 0.015075 | 0 | 0 | 0 | 78.9056 | 0 | 0 | 0.28589 | 0 | 0.036261 | 0.019303 | 21.4991 | 100.761 | 0.032251 | 0 | 0 | 0 | 100.179 | 0 | 0 | 0.476881 | 0 | 0.046649 | 0.026075 | 0 | 100.761 | 0.026627 | 0 | 0 | 0 | 32.9787 | 0 | 0 | 0.296076 | 0 | 0.032209 | 0.010497 | 66.6559 | 0.079854 | 0 | 0 | 0 | 98.9041 | 0 | 0 | 0.887942 | 0 | 0.096595 | 0.031482 | 0 | 100 | 2 | O | 0.000799 | 0 | 0 | 0 | 0.989519 | 0 | 0 | 0.008884 | 0 | 0.000966 | 0.000315 | 2 | 0.012008 | 0.014561 | 0.00568 | 0.013235 | 0.016704 | 0.03944 | 0.033292 | 0.008263 | 0.013598 | 0.012847 | 0.012165 | 0.025689 | 0.019628 | 0.010732 | 0.018933 | 0.021208 | 0.049738 | 0.040651 | 0.013782 | 0.017558 | 0.016528 | 0.016433 | 55.7871 | -25.732 | -17.111 | -54.825 | 0.11795 | -44.188 | -20.774 | 2.34672 | -55.768 | 25.8601 | 45.1973 | -11.464 | -27.945 | 13.17 | 4843.27 | 214 | 334 | 319 | 303 | 301 | 332 | 333 | 140 | 335 | 126 | 524 | Wollastonite | Jadeite | Corundum | CaNb2O6 | Cassiterite | Scheelite | Manganotantalite | Rutile | Mn | Magnetite | Zircon
T1 | 2 | 40 | 20 | 40 | 0 | 517 | 0.002783 | 0 | 0 | 0 | 79.124 | 0 | 0 | 0.180977 | 0 | 0.034951 | 0.025611 | 21.4757 | 100.844 | 0.005953 | 0 | 0 | 0 | 100.457 | 0 | 0 | 0.30188 | 0 | 0.044964 | 0.034595 | 2e-06 | 100.844 | 0.00492 | 0 | 0 | 0 | 33.1061 | 0 | 0 | 0.18763 | 0 | 0.031079 | 0.013943 | 66.6563 | 0.014756 | 0 | 0 | 0 | 99.2875 | 0 | 0 | 0.562714 | 0 | 0.093208 | 0.041816 | 0 | 100 | 2 | O | 0.000148 | 0 | 0 | 0 | 0.993338 | 0 | 0 | 0.00563 | 0 | 0.000933 | 0.000418 | 2 | 0.012029 | 0.014571 | 0.005684 | 0.01324 | 0.016715 | 0.039448 | 0.0333 | 0.008269 | 0.013603 | 0.012851 | 0.012171 | 0.025735 | 0.019642 | 0.010739 | 0.01894 | 0.021222 | 0.049747 | 0.040661 | 0.013793 | 0.017564 | 0.016533 | 0.016441 | 301.446 | -23.375 | -18.302 | -100.32 | 0.117771 | -55.974 | -314.86 | 3.53391 | -515.93 | 26.8061 | 34.2508 | -11.464 | -27.935 | 13.17 | 4853.27 | 214 | 334 | 319 | 303 | 301 | 332 | 333 | 140 | 335 | 126 | 524 | Wollastonite | Jadeite | Corundum | CaNb2O6 | Cassiterite | Scheelite | Manganotantalite | Rutile | Mn | Magnetite | Zircon
T1 | 2 | 40 | 20 | 40 | 0 | 518 | 0 | 0 | 0 | 0 | 78.2092 | 0 | 0 | 0.298961 | 0 | 0.063394 | 0.025095 | 21.3127 | 99.9093 | 0 | 0 | 0 | 0 | 99.2951 | 0 | 0 | 0.498684 | 0 | 0.081557 | 0.033899 | 2e-06 | 99.9093 | 0 | 0 | 0 | 0 | 32.9694 | 0 | 0 | 0.312282 | 0 | 0.056796 | 0.013765 | 66.6477 | 0 | 0 | 0 | 0 | 98.8521 | 0 | 0 | 0.936314 | 0 | 0.170292 | 0.041271 | 0 | 100 | 2 | O | 0 | 0 | 0 | 0 | 0.989364 | 0 | 0 | 0.009371 | 0 | 0.001704 | 0.000413 | 2 | 0.012002 | 0.014558 | 0.005678 | 0.01323 | 0.016699 | 0.039428 | 0.033281 | 0.008259 | 0.013593 | 0.012843 | 0.012161 | 0.025677 | 0.019623 | 0.010729 | 0.018926 | 0.021201 | 0.049722 | 0.040638 | 0.013777 | 0.017552 | 0.016523 | 0.016427 | -244.97 | -23.747 | -18.889 | -65.95 | 0.118452 | -73.169 | -23.841 | 2.25618 | -816.04 | 15.1354 | 34.913 | -11.464 | -27.925 | 13.17 | 4863.27 | 214 | 334 | 319 | 303 | 301 | 332 | 333 | 140 | 335 | 126 | 524 | Wollastonite | Jadeite | Corundum | CaNb2O6 | Cassiterite | Scheelite | Manganotantalite | Rutile | Mn | Magnetite | Zircon
T1 | 2 | 40 | 20 | 40 | 0 | 519 | 0.003942 | 0 | 0 | 0 | 78.5963 | 0 | 0.011921 | 0.283386 | 0 | 0.106134 | 0.027065 | 21.4267 | 100.456 | 0.008433 | 0 | 0 | 0 | 99.7867 | 0 | 0.014556 | 0.472705 | 0 | 0.136541 | 0.03656 | 2e-06 | 100.456 | 0.006984 | 0 | 0 | 0 | 32.9503 | 0 | 0.003278 | 0.294384 | 0 | 0.094564 | 0.014764 | 66.6357 | 0.020933 | 0 | 0 | 0 | 98.7641 | 0 | 0.004913 | 0.882377 | 0 | 0.283444 | 0.044252 | 0 | 100 | 2 | O | 0.00021 | 0 | 0 | 0 | 0.98897 | 0 | 9.8e-05 | 0.008836 | 0 | 0.002838 | 0.000443 | 2 | 0.012004 | 0.014557 | 0.005678 | 0.013231 | 0.016699 | 0.03943 | 0.033283 | 0.008259 | 0.013593 | 0.012843 | 0.012162 | 0.02568 | 0.019623 | 0.010729 | 0.018927 | 0.021201 | 0.049724 | 0.04064 | 0.013776 | 0.017551 | 0.016522 | 0.016428 | 212.437 | -36.316 | -19.632 | -65.4 | 0.11816 | -89.272 | 196.875 | 2.3638 | -80.943 | 9.35844 | 32.4239 | -11.464 | -27.915 | 13.17 | 4873.26 | 214 | 334 | 319 | 303 | 301 | 332 | 333 | 140 | 335 | 126 | 524 | Wollastonite | Jadeite | Corundum | CaNb2O6 | Cassiterite | Scheelite | Manganotantalite | Rutile | Mn | Magnetite | Zircon
T1 | 2 | 40 | 20 | 40 | 0 | 520 | 0.013812 | 0 | 0 | 0 | 78.8634 | 0 | 0 | 0.161627 | 0 | 0.046756 | 0 | 21.3995 | 100.485 | 0.029549 | 0 | 0 | 0 | 100.126 | 0 | 0 | 0.269603 | 0 | 0.060152 | 0 | 0 | 100.485 | 0.024508 | 0 | 0 | 0 | 33.1129 | 0 | 0 | 0.168156 | 0 | 0.041723 | 0 | 66.6528 | 0.073493 | 0 | 0 | 0 | 99.2971 | 0 | 0 | 0.504258 | 0 | 0.125117 | 0 | 0 | 100 | 2 | O | 0.000735 | 0 | 0 | 0 | 0.993593 | 0 | 0 | 0.005046 | 0 | 0.001252 | 0 | 2 | 0.012028 | 0.014571 | 0.005683 | 0.013239 | 0.016713 | 0.039443 | 0.033296 | 0.008268 | 0.013601 | 0.01285 | 0.012171 | 0.025732 | 0.019641 | 0.010738 | 0.018939 | 0.021219 | 0.049741 | 0.040656 | 0.013791 | 0.017562 | 0.016531 | 0.01644 | 60.9624 | -30.821 | -17.227 | -175.6 | 0.11795 | -37.887 | -132 | 3.91938 | -59.77 | 20.2425 | -357.36 | -11.464 | -27.905 | 13.17 | 4883.26 | 214 | 334 | 319 | 303 | 301 | 332 | 333 | 140 | 335 | 126 | 524 | Wollastonite | Jadeite | Corundum | CaNb2O6 | Cassiterite | Scheelite | Manganotantalite | Rutile | Mn | Magnetite | Zircon
T1 | 2 | 40 | 20 | 40 | 0 | 521 | 0.014933 | 0 | 0 | 0.029858 | 78.9346 | 0 | 0 | 0.142839 | 0 | 0.0254 | 0.010975 | 21.418 | 100.577 | 0.031948 | 0 | 0 | 0.042713 | 100.216 | 0 | 0 | 0.238264 | 0 | 0.032677 | 0.014826 | -1e-05 | 100.577 | 0.026478 | 0 | 0 | 0.016004 | 33.1186 | 0 | 0 | 0.148501 | 0 | 0.022649 | 0.005992 | 66.6618 | 0.079442 | 0 | 0 | 0.024009 | 99.3651 | 0 | 0 | 0.445545 | 0 | 0.067953 | 0.017977 | 0 | 100 | 2 | O | 0.000794 | 0 | 0 | 0.00048 | 0.993631 | 0 | 0 | 0.004455 | 0 | 0.00068 | 0.00018 | 2 | 0.01203 | 0.01457 | 0.005683 | 0.013239 | 0.016716 | 0.039444 | 0.033297 | 0.008269 | 0.013602 | 0.012851 | 0.012171 | 0.025736 | 0.019641 | 0.010738 | 0.01894 | 0.021223 | 0.049743 | 0.040657 | 0.013793 | 0.017564 | 0.016532 | 0.016441 | 56.4157 | -34.669 | -17.685 | 32.0518 | 0.117907 | -30.212 | -200.09 | 4.39409 | -78.193 | 36.5728 | 79.0006 | -11.464 | -27.895 | 13.17 | 4893.26 | 214 | 334 | 319 | 303 | 301 | 332 | 333 | 140 | 335 | 126 | 524 | Wollastonite | Jadeite | Corundum | CaNb2O6 | Cassiterite | Scheelite | Manganotantalite | Rutile | Mn | Magnetite | Zircon
T1 | 2 | 40 | 20 | 40 | 0 | 522 | 0.011432 | 0 | 0 | 0 | 78.8376 | 0 | 0 | 0.177894 | 0.003417 | 0.064038 | 0.014366 | 21.4116 | 100.52 | 0.024457 | 0 | 0 | 0 | 100.093 | 0 | 0 | 0.296737 | 0.004412 | 0.082384 | 0.019406 | 0 | 100.52 | 0.020271 | 0 | 0 | 0 | 33.0801 | 0 | 0 | 0.184958 | 0.003098 | 0.057106 | 0.007843 | 66.6466 | 0.060777 | 0 | 0 | 0 | 99.1807 | 0 | 0 | 0.55454 | 0.009287 | 0.171215 | 0.023516 | 0 | 100 | 2 | O | 0.000608 | 0 | 0 | 0 | 0.992703 | 0 | 0 | 0.00555 | 9.3e-05 | 0.001714 | 0.000235 | 2 | 0.012021 | 0.014566 | 0.005681 | 0.013235 | 0.016708 | 0.039435 | 0.033288 | 0.008265 | 0.013598 | 0.012847 | 0.012167 | 0.025716 | 0.019635 | 0.010735 | 0.018934 | 0.021213 | 0.04973 | 0.040647 | 0.013786 | 0.017558 | 0.016527 | 0.016435 | 73.5527 | -32.445 | -15.303 | -147.46 | 0.117958 | -30.878 | -30.434 | 3.58829 | 282.234 | 14.9948 | 60.4987 | -11.464 | -27.885 | 13.17 | 4903.26 | 214 | 334 | 319 | 303 | 301 | 332 | 333 | 140 | 335 | 126 | 524 | Wollastonite | Jadeite | Corundum | CaNb2O6 | Cassiterite | Scheelite | Manganotantalite | Rutile | Mn | Magnetite | Zircon
T1 | 2 | 40 | 20 | 40 | 0 | 523 | 0.011186 | 0 | 0 | 0 | 78.4371 | 0 | 0 | 0.399993 | 0 | 0.125314 | 0.03654 | 21.4761 | 100.486 | 0.023931 | 0 | 0 | 0 | 99.5845 | 0 | 0 | 0.667212 | 0 | 0.161216 | 0.049358 | 0 | 100.486 | 0.019771 | 0 | 0 | 0 | 32.8049 | 0 | 0 | 0.414523 | 0 | 0.111386 | 0.019884 | 66.6295 | 0.059246 | 0 | 0 | 0 | 98.3052 | 0 | 0 | 1.24218 | 0 | 0.333786 | 0.059586 | 0 | 100 | 2 | O | 0.000593 | 0 | 0 | 0 | 0.984696 | 0 | 0 | 0.012443 | 0 | 0.003343 | 0.000597 | 2 | 0.011974 | 0.014542 | 0.005673 | 0.01322 | 0.016681 | 0.039409 | 0.033264 | 0.008249 | 0.013582 | 0.012834 | 0.012151 | 0.025617 | 0.019602 | 0.010719 | 0.018912 | 0.021178 | 0.049698 | 0.040617 | 0.01376 | 0.017538 | 0.01651 | 0.016413 | 74.8726 | -20.976 | -20.786 | -45.934 | 0.118267 | -41.032 | -27.741 | 1.75717 | -269.72 | 8.03975 | 24.1735 | -11.478 | -27.875 | 13.17 | 4920.55 | 214 | 334 | 319 | 303 | 301 | 332 | 333 | 140 | 335 | 126 | 524 | Wollastonite | Jadeite | Corundum | CaNb2O6 | Cassiterite | Scheelite | Manganotantalite | Rutile | Mn | Magnetite | Zircon
T1 | 2 | 40 | 20 | 40 | 0 | 524 | 0.005992 | 0 | 0 | 0 | 78.3687 | 0 | 0 | 0.431671 | 0 | 0.195613 | 0 | 21.4802 | 100.482 | 0.01282 | 0 | 0 | 0 | 99.4977 | 0 | 0 | 0.720053 | 0 | 0.251656 | 0 | 0 | 100.482 | 0.010586 | 0 | 0 | 0 | 32.7598 | 0 | 0 | 0.447126 | 0 | 0.173784 | 0 | 66.6087 | 0.031702 | 0 | 0 | 0 | 98.1088 | 0 | 0 | 1.33905 | 0 | 0.520449 | 0 | 0 | 100 | 2 | O | 0.000318 | 0 | 0 | 0 | 0.983648 | 0 | 0 | 0.013425 | 0 | 0.005218 | 0 | 2 | 0.011965 | 0.014538 | 0.005671 | 0.013216 | 0.016672 | 0.0394 | 0.033255 | 0.008245 | 0.013577 | 0.012829 | 0.012146 | 0.025598 | 0.019597 | 0.010716 | 0.018907 | 0.021167 | 0.049686 | 0.040606 | 0.013753 | 0.017532 | 0.016505 | 0.016407 | 139.403 | -101.05 | -24.76 | -28.9 | 0.118296 | -39.292 | -55.23 | 1.648 | -203.15 | 5.41729 | -912.08 | -11.473 | -27.865 | 13.17 | 4931.87 | 214 | 334 | 319 | 303 | 301 | 332 | 333 | 140 | 335 | 126 | 524 | Wollastonite | Jadeite | Corundum | CaNb2O6 | Cassiterite | Scheelite | Manganotantalite | Rutile | Mn | Magnetite | Zircon
T1 | 2 | 40 | 20 | 40 | 0 | 525 | 0.007651 | 0.034451 | 0 | 0 | 77.9998 | 0 | 0 | 0.435334 | 0 | 0.270264 | 0.004338 | 21.42 | 100.172 | 0.016367 | 0.046439 | 0 | 0 | 99.0293 | 0 | 0 | 0.726163 | 0 | 0.347694 | 0.00586 | 0 | 100.172 | 0.013541 | 0.074491 | 0 | 0 | 32.668 | 0 | 0 | 0.451784 | 0 | 0.240565 | 0.002364 | 66.5492 | 0.040525 | 0.111468 | 0 | 0 | 97.7689 | 0 | 0 | 1.3521 | 0 | 0.719963 | 0.007075 | 0 | 100 | 2 | O | 0.000407 | 0.002239 | 0 | 0 | 0.98177 | 0 | 0 | 0.013577 | 0 | 0.00723 | 7.1e-05 | 2 | 0.011951 | 0.01453 | 0.005669 | 0.013213 | 0.016664 | 0.039392 | 0.033247 | 0.00824 | 0.013572 | 0.012824 | 0.012142 | 0.025568 | 0.019586 | 0.010712 | 0.018901 | 0.021156 | 0.049676 | 0.040596 | 0.013744 | 0.017524 | 0.016498 | 0.016402 | 109.124 | 30.845 | -26.427 | -27.835 | 0.118586 | -57.983 | -54.623 | 1.63571 | -42.862 | 4.11624 | 198.346 | -11.464 | -27.855 | 13.1695 | 4945.2 | 214 | 334 | 319 | 303 | 301 | 332 | 333 | 140 | 335 | 126 | 524 | Wollastonite | Jadeite | Corundum | CaNb2O6 | Cassiterite | Scheelite | Manganotantalite | Rutile | Mn | Magnetite | Zircon
T1 | 2 | 40 | 20 | 40 | 0 | 526 | 0.007609 | 0 | 0 | 0 | 78.494 | 0 | 0 | 0.304029 | 0.013088 | 0.250974 | 0.016174 | 21.4559 | 100.542 | 0.016278 | 0 | 0 | 0 | 99.6567 | 0 | 0 | 0.507139 | 0.0169 | 0.322878 | 0.021848 | 0 | 100.542 | 0.013452 | 0 | 0 | 0 | 32.8392 | 0 | 0 | 0.315174 | 0.01183 | 0.223152 | 0.008804 | 66.5883 | 0.040262 | 0 | 0 | 0 | 98.2868 | 0 | 0 | 0.943307 | 0.035407 | 0.667886 | 0.026351 | 0 | 100 | 2 | O | 0.000404 | 0 | 0 | 0 | 0.986336 | 0 | 0 | 0.009466 | 0.000355 | 0.006702 | 0.000264 | 2 | 0.011978 | 0.014545 | 0.005674 | 0.01322 | 0.016679 | 0.039403 | 0.033258 | 0.008248 | 0.013579 | 0.012831 | 0.012151 | 0.025626 | 0.019606 | 0.01072 | 0.018912 | 0.021176 | 0.04969 | 0.04061 | 0.013758 | 0.017534 | 0.016507 | 0.016413 | 109.973 | -24.982 | -33.234 | -592.65 | 0.118193 | -58.953 | -20.371 | 2.22076 | 74.3563 | 4.38011 | 53.7439 | -11.453 | -27.845 | 13.1695 | 4959.77 | 214 | 334 | 319 | 303 | 301 | 332 | 333 | 140 | 335 | 126 | 524 | Wollastonite | Jadeite | Corundum | CaNb2O6 | Cassiterite | Scheelite | Manganotantalite | Rutile | Mn | Magnetite | Zircon
T1 | 2 | 40 | 20 | 40 | 0 | 527 | 0.003079 | 0 | 0 | 0.000508 | 78.358 | 0 | 0 | 0.22823 | 0.005037 | 0.139801 | 0.008449 | 21.3268 | 100.07 | 0.006588 | 0 | 0 | 0.000726 | 99.4842 | 0 | 0 | 0.380701 | 0.006503 | 0.179854 | 0.011412 | -1e-05 | 100.07 | 0.00548 | 0 | 0 | 0.000273 | 32.9983 | 0 | 0 | 0.238154 | 0.004582 | 0.125122 | 0.004629 | 66.6235 | 0.016419 | 0 | 0 | 0.000409 | 98.8672 | 0 | 0 | 0.713542 | 0.013729 | 0.374881 | 0.01387 | 0 | 100 | 2 | O | 0.000165 | 0 | 0 | 8e-06 | 0.99059 | 0 | 0 | 0.007149 | 0.000138 | 0.003756 | 0.000139 | 2 | 0.012006 | 0.014559 | 0.005679 | 0.013229 | 0.016697 | 0.039422 | 0.033276 | 0.008258 | 0.013591 | 0.012841 | 0.012161 | 0.025684 | 0.019625 | 0.01073 | 0.018925 | 0.021199 | 0.049714 | 0.040632 | 0.013775 | 0.017549 | 0.016519 | 0.016427 | 271.931 | -153.2 | -16.745 | 1841.88 | 0.118308 | -55.453 | -50.485 | 2.86255 | 191.719 | 7.28826 | 102.332 | -11.464 | -27.835 | 13.1695 | 4974.34 | 214 | 334 | 319 | 303 | 301 | 332 | 333 | 140 | 335 | 126 | 524 | Wollastonite | Jadeite | Corundum | CaNb2O6 | Cassiterite | Scheelite | Manganotantalite | Rutile | Mn | Magnetite | Zircon
T1 | 2 | 40 | 20 | 40 | 0 | 528 | 0.003733 | 0 | 0 | 0 | 78.6475 | 0 | 0 | 0.177571 | 0.004999 | 0.04591 | 0.004563 | 21.3432 | 100.228 | 0.007985 | 0 | 0 | 0 | 99.8516 | 0 | 0 | 0.296198 | 0.006456 | 0.059063 | 0.006163 | 0 | 100.228 | 0.00664 | 0 | 0 | 0 | 33.1086 | 0 | 0 | 0.185227 | 0.004547 | 0.041075 | 0.002499 | 66.6515 | 0.019912 | 0 | 0 | 0 | 99.2804 | 0 | 0 | 0.555428 | 0.013635 | 0.123168 | 0.007494 | 0 | 100 | 2 | O | 0.000199 | 0 | 0 | 0 | 0.993483 | 0 | 0 | 0.005558 | 0.000136 | 0.001233 | 7.5e-05 | 2 | 0.012022 | 0.014565 | 0.005681 | 0.013233 | 0.016706 | 0.039427 | 0.033282 | 0.008264 | 0.013596 | 0.012845 | 0.012165 | 0.02572 | 0.019633 | 0.010734 | 0.01893 | 0.02121 | 0.049721 | 0.04064 | 0.013785 | 0.017555 | 0.016525 | 0.016433 | 224.7 | -25.018 | -17.676 | -301.74 | 0.118069 | -69.675 | -152.81 | 3.59387 | 193.202 | 20.5924 | 188.956 | -11.464 | -27.825 | 13.1695 | 4984.33 | 214 | 334 | 319 | 303 | 301 | 332 | 333 | 140 | 335 | 126 | 524 | Wollastonite | Jadeite | Corundum | CaNb2O6 | Cassiterite | Scheelite | Manganotantalite | Rutile | Mn | Magnetite | Zircon
T1 | 2 | 40 | 20 | 40 | 0 | 529 | 0.001949 | 0 | 0 | 0.022683 | 78.5817 | 0 | 0 | 0.334033 | 0 | 0.108029 | 0 | 21.4525 | 100.501 | 0.004169 | 0 | 0 | 0.032449 | 99.768 | 0 | 0 | 0.557186 | 0 | 0.138978 | 0 | 6e-06 | 100.501 | 0.003448 | 0 | 0 | 0.012134 | 32.9051 | 0 | 0 | 0.346584 | 0 | 0.096138 | 0 | 66.6366 | 0.010337 | 0 | 0 | 0.018188 | 98.6443 | 0 | 0 | 1.03901 | 0 | 0.288206 | 0 | 0 | 100 | 2 | O | 0.000103 | 0 | 0 | 0.000364 | 0.987596 | 0 | 0 | 0.010402 | 0 | 0.002885 | 0 | 2 | 0.011988 | 0.014547 | 0.005675 | 0.013222 | 0.016686 | 0.039409 | 0.033264 | 0.008253 | 0.013584 | 0.012835 | 0.012153 | 0.025648 | 0.01961 | 0.010722 | 0.018915 | 0.021185 | 0.049697 | 0.040617 | 0.013766 | 0.017541 | 0.016512 | 0.016416 | 428.91 | -816.75 | -22.493 | 41.9095 | 0.118123 | -54.94 | -31.155 | 2.04836 | -54.407 | 9.20308 | -198.18 | -11.464 | -27.815 | 13.1695 | 4994.33 | 214 | 334 | 319 | 303 | 301 | 332 | 333 | 140 | 335 | 126 | 524 | Wollastonite | Jadeite | Corundum | CaNb2O6 | Cassiterite | Scheelite | Manganotantalite | Rutile | Mn | Magnetite | Zircon
T1 | 2 | 40 | 20 | 40 | 0 | 530 | 0.015893 | 0 | 0 | 0 | 78.9297 | 0 | 0 | 0.144269 | 0.004501 | 0.029491 | 0.012496 | 21.4089 | 100.545 | 0.034002 | 0 | 0 | 0 | 100.21 | 0 | 0 | 0.24065 | 0.005812 | 0.03794 | 0.016879 | 2e-06 | 100.545 | 0.02819 | 0 | 0 | 0 | 33.128 | 0 | 0 | 0.15004 | 0.004081 | 0.026306 | 0.006824 | 66.6565 | 0.084545 | 0 | 0 | 0 | 99.3539 | 0 | 0 | 0.449984 | 0.01224 | 0.078894 | 0.020466 | 0 | 100 | 2 | O | 0.000846 | 0 | 0 | 0 | 0.993992 | 0 | 0 | 0.004502 | 0.000122 | 0.000789 | 0.000205 | 2 | 0.012026 | 0.014566 | 0.005681 | 0.013235 | 0.016709 | 0.03943 | 0.033285 | 0.008266 | 0.013597 | 0.012846 | 0.012167 | 0.025729 | 0.019635 | 0.010735 | 0.018933 | 0.021214 | 0.049725 | 0.040643 | 0.013788 | 0.017557 | 0.016526 | 0.016435 | 53.0097 | -167.36 | -18.935 | -72.649 | 0.117859 | -54.035 | -176.77 | 4.35204 | 214.508 | 31.6026 | 69.4493 | -11.464 | -27.805 | 13.1695 | 5004.33 | 214 | 334 | 319 | 303 | 301 | 332 | 333 | 140 | 335 | 126 | 524 | Wollastonite | Jadeite | Corundum | CaNb2O6 | Cassiterite | Scheelite | Manganotantalite | Rutile | Mn | Magnetite | Zircon
T1 | 2 | 40 | 20 | 40 | 0 | 531 | 0.011171 | 0 | 0 | 0.047239 | 78.1633 | 0 | 0 | 0.347788 | 0 | 0.158009 | 0.010556 | 21.388 | 100.126 | 0.023898 | 0 | 0 | 0.067577 | 99.2369 | 0 | 0 | 0.580131 | 0 | 0.203278 | 0.01426 | 6e-06 | 100.126 | 0.019823 | 0 | 0 | 0.025342 | 32.8223 | 0 | 0 | 0.361876 | 0 | 0.141014 | 0.005768 | 66.6239 | 0.059416 | 0 | 0 | 0.037978 | 98.378 | 0 | 0 | 1.08465 | 0 | 0.422659 | 0.017288 | 0 | 100 | 2 | O | 0.000595 | 0 | 0 | 0.000761 | 0.985301 | 0 | 0 | 0.010863 | 0 | 0.004233 | 0.000173 | 2 | 0.011974 | 0.014539 | 0.005672 | 0.013217 | 0.016678 | 0.039397 | 0.033254 | 0.008247 | 0.013578 | 0.01283 | 0.012148 | 0.025617 | 0.019598 | 0.010716 | 0.018908 | 0.021175 | 0.049683 | 0.040605 | 0.013757 | 0.017533 | 0.016505 | 0.016409 | 74.9737 | -78.536 | -21.703 | 20.4887 | 0.118442 | -145.08 | -76.602 | 1.97771 | -111.79 | 6.53065 | 81.953 | -11.464 | -27.795 | 13.1695 | 5014.33 | 214 | 334 | 319 | 303 | 301 | 332 | 333 | 140 | 335 | 126 | 524 | Wollastonite | Jadeite | Corundum | CaNb2O6 | Cassiterite | Scheelite | Manganotantalite | Rutile | Mn | Magnetite | Zircon
T1 | 2 | 40 | 20 | 40 | 0 | 532 | 0.001276 | 0 | 0 | 0 | 78.9513 | 0 | 0 | 0.172098 | 0 | 0.0307 | 0 | 21.4113 | 100.567 | 0.002729 | 0 | 0 | 0 | 100.237 | 0 | 0 | 0.287069 | 0 | 0.039496 | 0 | 0 | 100.567 | 0.002263 | 0 | 0 | 0 | 33.1339 | 0 | 0 | 0.178965 | 0 | 0.027382 | 0 | 66.6575 | 0.006786 | 0 | 0 | 0 | 99.3743 | 0 | 0 | 0.536747 | 0 | 0.082124 | 0 | 0 | 100 | 2 | O | 6.8e-05 | 0 | 0 | 0 | 0.994152 | 0 | 0 | 0.00537 | 0 | 0.000822 | 0 | 2 | 0.012027 | 0.014567 | 0.005682 | 0.013234 | 0.016708 | 0.039429 | 0.033284 | 0.008265 | 0.013597 | 0.012846 | 0.012166 | 0.025729 | 0.019636 | 0.010735 | 0.018932 | 0.021213 | 0.049724 | 0.040642 | 0.013787 | 0.017557 | 0.016526 | 0.016434 | 657.096 | -37.349 | -18.356 | -78.31 | 0.117836 | -62.946 | -40.043 | 3.69884 | -27.215 | 30.3902 | -37.75 | -11.464 | -27.785 | 13.1695 | 5024.34 | 214 | 334 | 319 | 303 | 301 | 332 | 333 | 140 | 335 | 126 | 524 | Wollastonite | Jadeite | Corundum | CaNb2O6 | Cassiterite | Scheelite | Manganotantalite | Rutile | Mn | Magnetite | Zircon
T1 | 2 | 40 | 20 | 40 | 0 | 533 | 0.010439 | 0 | 0 | 0 | 78.6542 | 0 | 0 | 0.34602 | 0.014673 | 0.18958 | 0.018469 | 21.5141 | 100.747 | 0.022332 | 0 | 0 | 0 | 99.8601 | 0 | 0 | 0.577182 | 0.018947 | 0.243894 | 0.024947 | 0 | 100.747 | 0.01841 | 0 | 0 | 0 | 32.8261 | 0 | 0 | 0.357831 | 0.01323 | 0.168153 | 0.010029 | 66.6062 | 0.055131 | 0 | 0 | 0 | 98.3001 | 0 | 0 | 1.07155 | 0.039619 | 0.503546 | 0.030033 | 0 | 100 | 2 | O | 0.000553 | 0 | 0 | 0 | 0.985678 | 0 | 0 | 0.010745 | 0.000397 | 0.005049 | 0.000301 | 2 | 0.011974 | 0.01454 | 0.005672 | 0.013217 | 0.016676 | 0.039397 | 0.033253 | 0.008247 | 0.013578 | 0.012829 | 0.012148 | 0.025618 | 0.0196 | 0.010717 | 0.018908 | 0.021172 | 0.049683 | 0.040604 | 0.013756 | 0.017532 | 0.016505 | 0.016409 | 80.2104 | -145.51 | -24.868 | -27.173 | 0.118055 | -44.617 | -45.881 | 1.98619 | 66.4277 | 5.56597 | 47.1419 | -11.464 | -27.775 | 13.1695 | 5034.34 | 214 | 334 | 319 | 303 | 301 | 332 | 333 | 140 | 335 | 126 | 524 | Wollastonite | Jadeite | Corundum | CaNb2O6 | Cassiterite | Scheelite | Manganotantalite | Rutile | Mn | Magnetite | Zircon
T1 | 2 | 40 | 20 | 40 | 0 | 534 | 0.006413 | 0 | 0 | 0 | 78.9496 | 0 | 0 | 0.153189 | 0 | 0.023525 | 0 | 21.402 | 100.535 | 0.01372 | 0 | 0 | 0 | 100.235 | 0 | 0 | 0.255528 | 0 | 0.030265 | 0 | 0 | 100.535 | 0.011379 | 0 | 0 | 0 | 33.1486 | 0 | 0 | 0.159375 | 0 | 0.020992 | 0 | 66.6597 | 0.03413 | 0 | 0 | 0 | 99.4249 | 0 | 0 | 0.478026 | 0 | 0.062964 | 0 | 0 | 100 | 2 | O | 0.000341 | 0 | 0 | 0 | 0.994562 | 0 | 0 | 0.004782 | 0 | 0.00063 | 0 | 2 | 0.012027 | 0.014566 | 0.005681 | 0.013234 | 0.016708 | 0.039426 | 0.033281 | 0.008265 | 0.013596 | 0.012845 | 0.012166 | 0.02573 | 0.019635 | 0.010735 | 0.018931 | 0.021212 | 0.049719 | 0.040638 | 0.013787 | 0.017556 | 0.016525 | 0.016434 | 130.959 | -20.434 | -17.206 | -124.15 | 0.117824 | -45.669 | -23.856 | 4.11679 | -5049.6 | 39.4035 | -114.33 | -11.464 | -27.765 | 13.1695 | 5044.34 | 214 | 334 | 319 | 303 | 301 | 332 | 333 | 140 | 335 | 126 | 524 | Wollastonite | Jadeite | Corundum | CaNb2O6 | Cassiterite | Scheelite | Manganotantalite | Rutile | Mn | Magnetite | Zircon
T1 | 2 | 40 | 20 | 40 | 0 | 535 | 0.007708 | 0 | 0 | 0 | 78.7385 | 0 | 0 | 0.177386 | 0 | 0.039047 | 0 | 21.3671 | 100.33 | 0.016491 | 0 | 0 | 0 | 99.9671 | 0 | 0 | 0.29589 | 0 | 0.050234 | 0 | 0 | 100.33 | 0.013698 | 0 | 0 | 0 | 33.1115 | 0 | 0 | 0.184838 | 0 | 0.034898 | 0 | 66.655 | 0.041081 | 0 | 0 | 0 | 99.3 | 0 | 0 | 0.55432 | 0 | 0.104657 | 0 | 0 | 100 | 2 | O | 0.000411 | 0 | 0 | 0 | 0.993519 | 0 | 0 | 0.005546 | 0 | 0.001047 | 0 | 2 | 0.012021 | 0.014563 | 0.00568 | 0.013232 | 0.016704 | 0.039422 | 0.033278 | 0.008263 | 0.013594 | 0.012843 | 0.012164 | 0.025717 | 0.019631 | 0.010733 | 0.018929 | 0.021208 | 0.049715 | 0.040635 | 0.013783 | 0.017554 | 0.016523 | 0.016431 | 108.947 | -144.31 | -18.253 | -68.688 | 0.117984 | -92.775 | -29.362 | 3.59696 | -1454.3 | 24.0651 | -50.038 | -11.464 | -27.755 | 13.1695 | 5054.34 | 214 | 334 | 319 | 303 | 301 | 332 | 333 | 140 | 335 | 126 | 524 | Wollastonite | Jadeite | Corundum | CaNb2O6 | Cassiterite | Scheelite | Manganotantalite | Rutile | Mn | Magnetite | Zircon
T1 | 2 | 40 | 20 | 40 | 0 | 536 | 0 | 0 | 0 | 0 | 78.8463 | 0 | 0 | 0.217903 | 0 | 0.043995 | 0 | 21.4159 | 100.524 | 0 | 0 | 0 | 0 | 100.104 | 0 | 0 | 0.363474 | 0 | 0.0566 | 0 | 0 | 100.524 | 0 | 0 | 0 | 0 | 33.0807 | 0 | 0 | 0.226534 | 0 | 0.039229 | 0 | 66.6536 | 0 | 0 | 0 | 0 | 99.203 | 0 | 0 | 0.679336 | 0 | 0.117642 | 0 | 0 | 100 | 2 | O | 0 | 0 | 0 | 0 | 0.992614 | 0 | 0 | 0.006797 | 0 | 0.001177 | 0 | 2 | 0.012014 | 0.014559 | 0.005678 | 0.013228 | 0.016698 | 0.039414 | 0.033271 | 0.00826 | 0.013591 | 0.01284 | 0.01216 | 0.025702 | 0.019625 | 0.010729 | 0.018923 | 0.0212 | 0.049704 | 0.040626 | 0.013779 | 0.017549 | 0.016519 | 0.016426 | -107.58 | -249.84 | -17.146 | -106.78 | 0.117885 | -29.954 | -45.984 | 2.98427 | -30.717 | 21.4457 | -136.88 | -11.464 | -27.745 | 13.1695 | 5064.33 | 214 | 334 | 319 | 303 | 301 | 332 | 333 | 140 | 335 | 126 | 524 | Wollastonite | Jadeite | Corundum | CaNb2O6 | Cassiterite | Scheelite | Manganotantalite | Rutile | Mn | Magnetite | Zircon
T1 | 2 | 40 | 20 | 40 | 0 | 537 | 0.00703 | 0 | 0 | 0.018315 | 78.5035 | 0 | 0 | 0.289221 | 0 | 0.089042 | 0.004866 | 21.4017 | 100.314 | 0.015039 | 0 | 0 | 0.0262 | 99.6688 | 0 | 0 | 0.482438 | 0 | 0.114552 | 0.006572 | -1e-05 | 100.314 | 0.01247 | 0 | 0 | 0.009821 | 32.953 | 0 | 0 | 0.300825 | 0 | 0.079435 | 0.002657 | 66.6418 | 0.037388 | 0 | 0 | 0.014723 | 98.7998 | 0 | 0 | 0.901936 | 0 | 0.238163 | 0.007968 | 0 | 100 | 2 | O | 0.000374 | 0 | 0 | 0.000295 | 0.988958 | 0 | 0 | 0.009028 | 0 | 0.002384 | 8e-05 | 2 | 0.011993 | 0.014548 | 0.005675 | 0.013222 | 0.016687 | 0.039403 | 0.03326 | 0.008253 | 0.013584 | 0.012834 | 0.012153 | 0.025658 | 0.01961 | 0.010722 | 0.018914 | 0.021186 | 0.049691 | 0.040613 | 0.013767 | 0.01754 | 0.016511 | 0.016416 | 119.158 | -46.002 | -25.306 | 51.7299 | 0.118154 | -72.777 | -32.534 | 2.32061 | -36.236 | 10.9977 | 177.064 | -11.464 | -27.735 | 13.1695 | 5074.33 | 214 | 334 | 319 | 303 | 301 | 332 | 333 | 140 | 335 | 126 | 524 | Wollastonite | Jadeite | Corundum | CaNb2O6 | Cassiterite | Scheelite | Manganotantalite | Rutile | Mn | Magnetite | Zircon
T1 | 2 | 40 | 20 | 40 | 0 | 538 | 0.011925 | 0 | 0 | 0.005807 | 78.4935 | 0 | 0.014669 | 0.264318 | 0 | 0.089575 | 0.016815 | 21.3901 | 100.287 | 0.025513 | 0 | 0 | 0.008307 | 99.6561 | 0 | 0.017911 | 0.440897 | 0 | 0.115238 | 0.022714 | 0 | 100.287 | 0.021166 | 0 | 0 | 0.003116 | 32.9663 | 0 | 0.004041 | 0.275069 | 0 | 0.079953 | 0.009189 | 66.6412 | 0.063455 | 0 | 0 | 0.00467 | 98.8339 | 0 | 0.006058 | 0.824664 | 0 | 0.239702 | 0.027549 | 0 | 100 | 2 | O | 0.000635 | 0 | 0 | 9.4e-05 | 0.989366 | 0 | 0.000121 | 0.008255 | 0 | 0.0024 | 0.000276 | 2 | 0.011999 | 0.014549 | 0.005675 | 0.013224 | 0.016691 | 0.039407 | 0.033264 | 0.008255 | 0.013585 | 0.012836 | 0.012156 | 0.02567 | 0.019612 | 0.010723 | 0.018918 | 0.021191 | 0.049695 | 0.040617 | 0.01377 | 0.017542 | 0.016513 | 0.01642 | 70.3905 | -40.201 | -23.091 | 161.623 | 0.118166 | -55.839 | 159.989 | 2.51168 | -319.36 | 10.9378 | 51.7411 | -11.464 | -27.725 | 13.1695 | 5084.33 | 214 | 334 | 319 | 303 | 301 | 332 | 333 | 140 | 335 | 126 | 524 | Wollastonite | Jadeite | Corundum | CaNb2O6 | Cassiterite | Scheelite | Manganotantalite | Rutile | Mn | Magnetite | Zircon
T1 | 2 | 40 | 20 | 40 | 0 | 539 | 0.006454 | 0 | 0 | 0 | 78.7324 | 0 | 0 | 0.319993 | 0 | 0.120311 | 0 | 21.4826 | 100.662 | 0.013808 | 0 | 0 | 0 | 99.9594 | 0 | 0 | 0.533767 | 0 | 0.15478 | 0 | 0 | 100.662 | 0.011404 | 0 | 0 | 0 | 32.9191 | 0 | 0 | 0.331523 | 0 | 0.106909 | 0 | 66.631 | 0.034176 | 0 | 0 | 0 | 98.6519 | 0 | 0 | 0.993508 | 0 | 0.320385 | 0 | 0 | 100 | 2 | O | 0.000342 | 0 | 0 | 0 | 0.988102 | 0 | 0 | 0.009951 | 0 | 0.003209 | 0 | 2 | 0.011988 | 0.014545 | 0.005674 | 0.01322 | 0.016682 | 0.0394 | 0.033257 | 0.008251 | 0.013582 | 0.012832 | 0.012151 | 0.025646 | 0.019607 | 0.010721 | 0.018912 | 0.02118 | 0.049687 | 0.040609 | 0.013763 | 0.017537 | 0.016509 | 0.016414 | 129.691 | -42.568 | -19.176 | -84.229 | 0.117974 | -40.219 | -60.849 | 2.12508 | -71.851 | 8.34051 | -84.43 | -11.464 | -27.715 | 13.1695 | 5094.33 | 214 | 334 | 319 | 303 | 301 | 332 | 333 | 140 | 335 | 126 | 524 | Wollastonite | Jadeite | Corundum | CaNb2O6 | Cassiterite | Scheelite | Manganotantalite | Rutile | Mn | Magnetite | Zircon
T1 | 2 | 40 | 20 | 40 | 0 | 540 | 0.007038 | 0 | 0 | 0.009164 | 78.2423 | 0 | 0 | 0.396069 | 0 | 0.154438 | 0.005478 | 21.4176 | 100.232 | 0.015057 | 0 | 0 | 0.01311 | 99.3372 | 0 | 0 | 0.660666 | 0 | 0.198684 | 0.007399 | 6e-06 | 100.232 | 0.012472 | 0 | 0 | 0.004909 | 32.8089 | 0 | 0 | 0.411527 | 0 | 0.137632 | 0.002989 | 66.6216 | 0.037368 | 0 | 0 | 0.007355 | 98.301 | 0 | 0 | 1.23301 | 0 | 0.412367 | 0.008954 | 0 | 100 | 2 | O | 0.000374 | 0 | 0 | 0.000147 | 0.984932 | 0 | 0 | 0.012354 | 0 | 0.004132 | 9e-05 | 2 | 0.011967 | 0.014534 | 0.00567 | 0.013212 | 0.01667 | 0.039384 | 0.033243 | 0.008244 | 0.013574 | 0.012825 | 0.012143 | 0.025602 | 0.019592 | 0.010713 | 0.018901 | 0.021164 | 0.049667 | 0.040591 | 0.013751 | 0.017527 | 0.0165 | 0.016403 | 118.757 | -62.757 | -18.121 | 102.584 | 0.118337 | -47.49 | -28.484 | 1.77063 | -53.244 | 6.66228 | 157.229 | -11.464 | -27.705 | 13.1695 | 5104.34 | 214 | 334 | 319 | 303 | 301 | 332 | 333 | 140 | 335 | 126 | 524 | Wollastonite | Jadeite | Corundum | CaNb2O6 | Cassiterite | Scheelite | Manganotantalite | Rutile | Mn | Magnetite | Zircon
T1 | 2 | 40 | 20 | 40 | 0 | 541 | 0 | 0 | 0 | 0.008085 | 78.4367 | 0 | 0 | 0.303401 | 0 | 0.10656 | 0.003102 | 21.3851 | 100.243 | 0 | 0 | 0 | 0.011566 | 99.5841 | 0 | 0 | 0.506091 | 0 | 0.137089 | 0.00419 | 2e-06 | 100.243 | 0 | 0 | 0 | 0.004339 | 32.9474 | 0 | 0 | 0.315789 | 0 | 0.095128 | 0.001695 | 66.6357 | 0 | 0 | 0 | 0.006502 | 98.7567 | 0 | 0 | 0.94655 | 0 | 0.285139 | 0.005082 | 0 | 100 | 2 | O | 0 | 0 | 0 | 0.00013 | 0.988881 | 0 | 0 | 0.009478 | 0 | 0.002855 | 5.1e-05 | 2 | 0.011991 | 0.014546 | 0.005674 | 0.013219 | 0.016683 | 0.039398 | 0.033255 | 0.008252 | 0.013581 | 0.012832 | 0.012151 | 0.025653 | 0.019608 | 0.010721 | 0.018911 | 0.021181 | 0.049683 | 0.040607 | 0.013764 | 0.017537 | 0.016508 | 0.016413 | -279.65 | -52.401 | -20.611 | 116.244 | 0.118186 | -69.054 | -132.13 | 2.22541 | -69.119 | 9.31674 | 277.285 | -11.464 | -27.695 | 13.1695 | 5114.34 | 214 | 334 | 319 | 303 | 301 | 332 | 333 | 140 | 335 | 126 | 524 | Wollastonite | Jadeite | Corundum | CaNb2O6 | Cassiterite | Scheelite | Manganotantalite | Rutile | Mn | Magnetite | Zircon
T1 | 2 | 40 | 20 | 40 | 0 | 542 | 0 | 0 | 0 | 0 | 78.4581 | 0 | 0 | 0.411278 | 0 | 0.087018 | 0.012813 | 21.4573 | 100.426 | 0 | 0 | 0 | 0 | 99.6111 | 0 | 0 | 0.686035 | 0 | 0.111949 | 0.017308 | 4e-06 | 100.426 | 0 | 0 | 0 | 0 | 32.8481 | 0 | 0 | 0.426664 | 0 | 0.077428 | 0.00698 | 66.6409 | 0 | 0 | 0 | 0 | 98.468 | 0 | 0 | 1.279 | 0 | 0.232104 | 0.020924 | 0 | 100 | 2 | O | 0 | 0 | 0 | 0 | 0.985824 | 0 | 0 | 0.012805 | 0 | 0.002324 | 0.000209 | 2 | 0.011972 | 0.014534 | 0.00567 | 0.013212 | 0.016671 | 0.039383 | 0.033242 | 0.008245 | 0.013575 | 0.012826 | 0.012143 | 0.025612 | 0.019592 | 0.010713 | 0.0189 | 0.021165 | 0.049665 | 0.04059 | 0.013754 | 0.017528 | 0.016501 | 0.016403 | -133.6 | -43.587 | -19.443 | -583.86 | 0.118153 | -48.019 | -47.576 | 1.7157 | -164.92 | 11.2286 | 67.6141 | -11.464 | -27.685 | 13.1695 | 5124.34 | 214 | 334 | 319 | 303 | 301 | 332 | 333 | 140 | 335 | 126 | 524 | Wollastonite | Jadeite | Corundum | CaNb2O6 | Cassiterite | Scheelite | Manganotantalite | Rutile | Mn | Magnetite | Zircon
T1 | 2 | 40 | 20 | 40 | 0 | 543 | 0.01332 | 0 | 0 | 0 | 78.4499 | 0 | 0 | 0.405955 | 0.009884 | 0.067134 | 0.006986 | 21.4618 | 100.415 | 0.028496 | 0 | 0 | 0 | 99.6008 | 0 | 0 | 0.677156 | 0.012763 | 0.086368 | 0.009437 | 0 | 100.415 | 0.023562 | 0 | 0 | 0 | 32.8391 | 0 | 0 | 0.421071 | 0.008939 | 0.059725 | 0.003805 | 66.6438 | 0.070639 | 0 | 0 | 0 | 98.4498 | 0 | 0 | 1.26235 | 0.026799 | 0.179053 | 0.011407 | 0 | 100 | 2 | O | 0.000707 | 0 | 0 | 0 | 0.985512 | 0 | 0 | 0.012636 | 0.000268 | 0.001792 | 0.000114 | 2 | 0.01197 | 0.014533 | 0.005669 | 0.013212 | 0.01667 | 0.039382 | 0.033241 | 0.008245 | 0.013574 | 0.012826 | 0.012143 | 0.025607 | 0.01959 | 0.010712 | 0.0189 | 0.021164 | 0.049664 | 0.040589 | 0.013753 | 0.017528 | 0.0165 | 0.016403 | 62.9035 | -34.298 | -28.268 | -46.622 | 0.11816 | -34.133 | -19.697 | 1.7345 | 98.0841 | 14.3185 | 123.431 | -11.464 | -27.675 | 13.1695 | 5134.34 | 214 | 334 | 319 | 303 | 301 | 332 | 333 | 140 | 335 | 126 | 524 | Wollastonite | Jadeite | Corundum | CaNb2O6 | Cassiterite | Scheelite | Manganotantalite | Rutile | Mn | Magnetite | Zircon
T1 | 2 | 40 | 20 | 40 | 0 | 544 | 0.00358 | 0 | 0 | 0 | 78.2529 | 0 | 0 | 0.564359 | 0 | 0.102007 | 0.026008 | 21.5172 | 100.466 | 0.007658 | 0 | 0 | 0 | 99.3507 | 0 | 0 | 0.941384 | 0 | 0.131232 | 0.035132 | 6e-06 | 100.466 | 0.006315 | 0 | 0 | 0 | 32.6688 | 0 | 0 | 0.583803 | 0 | 0.090506 | 0.014128 | 66.6365 | 0.018929 | 0 | 0 | 0 | 97.9176 | 0 | 0 | 1.74983 | 0 | 0.271271 | 0.042344 | 0 | 100 | 2 | O | 0.00019 | 0 | 0 | 0 | 0.980506 | 0 | 0 | 0.017522 | 0 | 0.002716 | 0.000424 | 2 | 0.011941 | 0.014518 | 0.005664 | 0.013202 | 0.016653 | 0.039366 | 0.033225 | 0.008235 | 0.013565 | 0.012818 | 0.012132 | 0.025546 | 0.019569 | 0.010702 | 0.018886 | 0.021143 | 0.049644 | 0.04057 | 0.013737 | 0.017516 | 0.01649 | 0.016388 | 232.696 | -46.323 | -20.472 | -117.43 | 0.118312 | -58.1 | -16.449 | 1.32297 | -97.606 | 9.6889 | 33.6334 | -11.464 | -27.665 | 13.1695 | 5144.33 | 214 | 334 | 319 | 303 | 301 | 332 | 333 | 140 | 335 | 126 | 524 | Wollastonite | Jadeite | Corundum | CaNb2O6 | Cassiterite | Scheelite | Manganotantalite | Rutile | Mn | Magnetite | Zircon
T1 | 2 | 40 | 20 | 40 | 0 | 545 | 0.005131 | 0 | 0 | 0 | 78.5437 | 0 | 0 | 0.28534 | 0 | 0.070151 | 0.007563 | 21.3954 | 100.307 | 0.010978 | 0 | 0 | 0 | 99.7198 | 0 | 0 | 0.475964 | 0 | 0.090249 | 0.010216 | -1e-05 | 100.307 | 0.009106 | 0 | 0 | 0 | 32.9815 | 0 | 0 | 0.296893 | 0 | 0.062604 | 0.004132 | 66.6458 | 0.0273 | 0 | 0 | 0 | 98.8825 | 0 | 0 | 0.890121 | 0 | 0.187696 | 0.012389 | 0 | 100 | 2 | O | 0.000273 | 0 | 0 | 0 | 0.989754 | 0 | 0 | 0.00891 | 0 | 0.001879 | 0.000124 | 2 | 0.011994 | 0.014546 | 0.005674 | 0.013219 | 0.016685 | 0.039395 | 0.033254 | 0.008253 | 0.013582 | 0.012832 | 0.012151 | 0.02566 | 0.019608 | 0.010721 | 0.018911 | 0.021183 | 0.049681 | 0.040605 | 0.013766 | 0.017538 | 0.016509 | 0.016414 | 163.15 | -19.461 | -19.559 | -156.87 | 0.118089 | -32.154 | -50.63 | 2.3479 | -283.37 | 13.7434 | 114.148 | -11.464 | -27.655 | 13.1695 | 5154.33 | 214 | 334 | 319 | 303 | 301 | 332 | 333 | 140 | 335 | 126 | 524 | Wollastonite | Jadeite | Corundum | CaNb2O6 | Cassiterite | Scheelite | Manganotantalite | Rutile | Mn | Magnetite | Zircon
T1 | 2 | 40 | 20 | 40 | 0 | 546 | 0.003348 | 0 | 0 | 0 | 78.7456 | 0 | 0 | 0.393765 | 0 | 0.09171 | 0 | 21.5238 | 100.758 | 0.007162 | 0 | 0 | 0 | 99.9763 | 0 | 0 | 0.656823 | 0 | 0.117985 | 0 | 0 | 100.758 | 0.005905 | 0 | 0 | 0 | 32.866 | 0 | 0 | 0.407226 | 0 | 0.081349 | 0 | 66.6396 | 0.017699 | 0 | 0 | 0 | 98.5178 | 0 | 0 | 1.22069 | 0 | 0.243849 | 0 | 0 | 100 | 2 | O | 0.000177 | 0 | 0 | 0 | 0.98638 | 0 | 0 | 0.012222 | 0 | 0.002441 | 0 | 2 | 0.011975 | 0.014536 | 0.005671 | 0.013213 | 0.016672 | 0.039385 | 0.033244 | 0.008246 | 0.013576 | 0.012827 | 0.012144 | 0.02562 | 0.019594 | 0.010714 | 0.018902 | 0.021167 | 0.049668 | 0.040593 | 0.013755 | 0.017529 | 0.016502 | 0.016405 | 249.504 | -98.698 | -29.241 | -83.234 | 0.117931 | -69.721 | -31.16 | 1.77966 | -89.169 | 10.695 | -405.66 | -11.464 | -27.645 | 13.1695 | 5164.33 | 214 | 334 | 319 | 303 | 301 | 332 | 333 | 140 | 335 | 126 | 524 | Wollastonite | Jadeite | Corundum | CaNb2O6 | Cassiterite | Scheelite | Manganotantalite | Rutile | Mn | Magnetite | Zircon
T1 | 2 | 40 | 20 | 40 | 0 | 547 | 0.005087 | 0 | 0 | 0 | 78.8447 | 0 | 0 | 0.348924 | 0 | 0.106983 | 0.009135 | 21.5301 | 100.845 | 0.010884 | 0 | 0 | 0 | 100.102 | 0 | 0 | 0.582025 | 0 | 0.137633 | 0.012339 | 0 | 100.845 | 0.00897 | 0 | 0 | 0 | 32.8954 | 0 | 0 | 0.360722 | 0 | 0.094862 | 0.004959 | 66.6351 | 0.026884 | 0 | 0 | 0 | 98.5928 | 0 | 0 | 1.08114 | 0 | 0.284316 | 0.014863 | 0 | 100 | 2 | O | 0.000269 | 0 | 0 | 0 | 0.987332 | 0 | 0 | 0.010827 | 0 | 0.002847 | 0.000149 | 2 | 0.011979 | 0.014537 | 0.005671 | 0.013213 | 0.016674 | 0.039383 | 0.033243 | 0.008247 | 0.013575 | 0.012827 | 0.012145 | 0.025628 | 0.019596 | 0.010715 | 0.018902 | 0.021169 | 0.049666 | 0.040591 | 0.013756 | 0.017529 | 0.016501 | 0.016405 | 164.339 | -37.061 | -19.07 | -170.98 | 0.117845 | -43.975 | -46.05 | 1.97188 | -125.44 | 9.27931 | 94.5763 | -11.464 | -27.635 | 13.1695 | 5174.33 | 214 | 334 | 319 | 303 | 301 | 332 | 333 | 140 | 335 | 126 | 524 | Wollastonite | Jadeite | Corundum | CaNb2O6 | Cassiterite | Scheelite | Manganotantalite | Rutile | Mn | Magnetite | Zircon
T1 | 2 | 40 | 20 | 40 | 0 | 548 | 0 | 0 | 0 | 0 | 78.288 | 0 | 0 | 0.363995 | 0 | 0.112425 | 0.021897 | 21.3903 | 100.177 | 0 | 0 | 0 | 0 | 99.3952 | 0 | 0 | 0.607164 | 0 | 0.144634 | 0.029579 | 2e-06 | 100.177 | 0 | 0 | 0 | 0 | 32.8757 | 0 | 0 | 0.378751 | 0 | 0.100336 | 0.011965 | 66.6332 | 0 | 0 | 0 | 0 | 98.5283 | 0 | 0 | 1.13511 | 0 | 0.300706 | 0.035858 | 0 | 100 | 2 | O | 0 | 0 | 0 | 0 | 0.986767 | 0 | 0 | 0.011368 | 0 | 0.003012 | 0.000359 | 2 | 0.011975 | 0.014536 | 0.00567 | 0.013212 | 0.016672 | 0.03938 | 0.03324 | 0.008246 | 0.013574 | 0.012825 | 0.012143 | 0.025619 | 0.019594 | 0.010714 | 0.0189 | 0.021167 | 0.049662 | 0.040588 | 0.013754 | 0.017527 | 0.0165 | 0.016403 | -787.3 | -34.668 | -18.738 | -237.82 | 0.118272 | -55.177 | -27.111 | 1.90188 | -237.24 | 8.86711 | 39.8537 | -11.464 | -27.625 | 13.169 | 5184.33 | 214 | 334 | 319 | 303 | 301 | 332 | 333 | 140 | 335 | 126 | 524 | Wollastonite | Jadeite | Corundum | CaNb2O6 | Cassiterite | Scheelite | Manganotantalite | Rutile | Mn | Magnetite | Zircon
T1 | 2 | 40 | 20 | 40 | 0 | 549 | 0.005497 | 0 | 0 | 0 | 78.5324 | 0 | 0 | 0.308225 | 0.012055 | 0.081061 | 0.028605 | 21.4221 | 100.39 | 0.011759 | 0 | 0 | 0 | 99.7056 | 0 | 0 | 0.514138 | 0.015566 | 0.104284 | 0.03864 | 0 | 100.39 | 0.009741 | 0 | 0 | 0 | 32.9323 | 0 | 0 | 0.320272 | 0.010921 | 0.072243 | 0.015608 | 66.639 | 0.029198 | 0 | 0 | 0 | 98.7147 | 0 | 0 | 0.960019 | 0.032737 | 0.21655 | 0.046784 | 0 | 100 | 2 | O | 0.000292 | 0 | 0 | 0 | 0.988379 | 0 | 0 | 0.009612 | 0.000328 | 0.002168 | 0.000468 | 2 | 0.011984 | 0.014538 | 0.005671 | 0.013214 | 0.016677 | 0.039382 | 0.033242 | 0.008248 | 0.013576 | 0.012827 | 0.012146 | 0.025638 | 0.019597 | 0.010715 | 0.018903 | 0.021173 | 0.049663 | 0.04059 | 0.013758 | 0.01753 | 0.016502 | 0.016406 | 152.188 | -28.088 | -18.338 | -90.256 | 0.118073 | -51.627 | -103.93 | 2.19424 | 80.6209 | 11.9958 | 30.6751 | -11.464 | -27.615 | 13.169 | 5194.34 | 214 | 334 | 319 | 303 | 301 | 332 | 333 | 140 | 335 | 126 | 524 | Wollastonite | Jadeite | Corundum | CaNb2O6 | Cassiterite | Scheelite | Manganotantalite | Rutile | Mn | Magnetite | Zircon
T1 | 2 | 40 | 20 | 40 | 0 | 550 | 0.010945 | 0 | 0 | 0 | 78.509 | 0 | 0 | 0.204039 | 0 | 0.041114 | 0.009438 | 21.3307 | 100.105 | 0.023415 | 0 | 0 | 0 | 99.6758 | 0 | 0 | 0.340348 | 0 | 0.052893 | 0.012749 | 0 | 100.105 | 0.019484 | 0 | 0 | 0 | 33.0712 | 0 | 0 | 0.212971 | 0 | 0.036807 | 0.005173 | 66.6544 | 0.05843 | 0 | 0 | 0 | 99.177 | 0 | 0 | 0.638679 | 0 | 0.110382 | 0.015513 | 0 | 100 | 2 | O | 0.000585 | 0 | 0 | 0 | 0.992318 | 0 | 0 | 0.00639 | 0 | 0.001104 | 0.000155 | 2 | 0.012008 | 0.014552 | 0.005676 | 0.013223 | 0.016692 | 0.039399 | 0.033258 | 0.008257 | 0.013585 | 0.012835 | 0.012155 | 0.025689 | 0.019616 | 0.010725 | 0.018916 | 0.021193 | 0.049685 | 0.040609 | 0.013773 | 0.017542 | 0.016512 | 0.01642 | 76.7325 | -26.785 | -20.085 | -74.769 | 0.118103 | -29.396 | -58.631 | 3.16509 | -35.974 | 22.8823 | 91.6398 | -11.464 | -27.605 | 13.169 | 5204.34 | 214 | 334 | 319 | 303 | 301 | 332 | 333 | 140 | 335 | 126 | 524 | Wollastonite | Jadeite | Corundum | CaNb2O6 | Cassiterite | Scheelite | Manganotantalite | Rutile | Mn | Magnetite | Zircon
T1 | 2 | 40 | 20 | 40 | 0 | 551 | 0.012213 | 0 | 0 | 0 | 78.9969 | 0 | 0 | 0.242101 | 0 | 0.058208 | 0 | 21.4907 | 100.8 | 0.026129 | 0 | 0 | 0 | 100.295 | 0 | 0 | 0.403838 | 0 | 0.074885 | 0 | 0 | 100.8 | 0.021578 | 0 | 0 | 0 | 33.0265 | 0 | 0 | 0.2508 | 0 | 0.051719 | 0 | 66.6494 | 0.064701 | 0 | 0 | 0 | 99.0282 | 0 | 0 | 0.752011 | 0 | 0.155078 | 0 | 0 | 100 | 2 | O | 0.000648 | 0 | 0 | 0 | 0.991051 | 0 | 0 | 0.007526 | 0 | 0.001552 | 0 | 2 | 0.012004 | 0.014552 | 0.005676 | 0.013224 | 0.016691 | 0.039406 | 0.033263 | 0.008257 | 0.013586 | 0.012836 | 0.012156 | 0.025682 | 0.019616 | 0.010725 | 0.018918 | 0.021192 | 0.049694 | 0.040616 | 0.013773 | 0.017543 | 0.016514 | 0.01642 | 68.7676 | -85.935 | -16.429 | -65.827 | 0.117759 | -40.792 | -83.755 | 2.71513 | -517.32 | 16.4027 | -81.284 | -11.464 | -27.595 | 13.169 | 5214.34 | 214 | 334 | 319 | 303 | 301 | 332 | 333 | 140 | 335 | 126 | 524 | Wollastonite | Jadeite | Corundum | CaNb2O6 | Cassiterite | Scheelite | Manganotantalite | Rutile | Mn | Magnetite | Zircon
T1 | 2 | 40 | 20 | 40 | 0 | 552 | 0.008956 | 0 | 0 | 0 | 78.834 | 0 | 0 | 0.30723 | 0.005776 | 0.084634 | 0.018224 | 21.5022 | 100.761 | 0.019161 | 0 | 0 | 0 | 100.088 | 0 | 0 | 0.512477 | 0.007458 | 0.108881 | 0.024617 | 0 | 100.761 | 0.015813 | 0 | 0 | 0 | 32.936 | 0 | 0 | 0.318053 | 0.005213 | 0.075147 | 0.009907 | 66.6399 | 0.0474 | 0 | 0 | 0 | 98.7286 | 0 | 0 | 0.953393 | 0.015627 | 0.225261 | 0.029696 | 0 | 100 | 2 | O | 0.000475 | 0 | 0 | 0 | 0.988477 | 0 | 0 | 0.009545 | 0.000156 | 0.002255 | 0.000297 | 2 | 0.011994 | 0.01455 | 0.005676 | 0.013224 | 0.016689 | 0.039412 | 0.033267 | 0.008255 | 0.013586 | 0.012837 | 0.012155 | 0.025659 | 0.019613 | 0.010724 | 0.018917 | 0.021189 | 0.049702 | 0.040622 | 0.013769 | 0.017543 | 0.016514 | 0.016419 | 93.5882 | -94.818 | -20.81 | -414.47 | 0.11793 | -67.087 | -38.227 | 2.20211 | 167.261 | 11.5317 | 47.7923 | -11.464 | -27.585 | 13.169 | 5224.34 | 214 | 334 | 319 | 303 | 301 | 332 | 333 | 140 | 335 | 126 | 524 | Wollastonite | Jadeite | Corundum | CaNb2O6 | Cassiterite | Scheelite | Manganotantalite | Rutile | Mn | Magnetite | Zircon
T1 | 2 | 40 | 20 | 40 | 0 | 553 | 0.00868 | 0 | 0 | 0 | 78.7124 | 0 | 0 | 0.310163 | 0 | 0.067398 | 0.006828 | 21.4604 | 100.566 | 0.018569 | 0 | 0 | 0 | 99.934 | 0 | 0 | 0.51737 | 0 | 0.086707 | 0.009224 | 0 | 100.566 | 0.015356 | 0 | 0 | 0 | 32.9525 | 0 | 0 | 0.321747 | 0 | 0.059966 | 0.00372 | 66.6467 | 0.04604 | 0 | 0 | 0 | 98.7984 | 0 | 0 | 0.964662 | 0 | 0.179791 | 0.011152 | 0 | 100 | 2 | O | 0.000461 | 0 | 0 | 0 | 0.988873 | 0 | 0 | 0.009655 | 0 | 0.0018 | 0.000112 | 2 | 0.011994 | 0.014549 | 0.005675 | 0.013223 | 0.016688 | 0.039408 | 0.033264 | 0.008254 | 0.013586 | 0.012836 | 0.012154 | 0.02566 | 0.019612 | 0.010723 | 0.018916 | 0.021187 | 0.049696 | 0.040617 | 0.013769 | 0.017542 | 0.016513 | 0.016418 | 96.5697 | -32.364 | -14.759 | -294.37 | 0.118005 | -48.564 | -25.082 | 2.18398 | -37.802 | 14.2761 | 126.382 | -11.464 | -27.575 | 13.169 | 5234.33 | 214 | 334 | 319 | 303 | 301 | 332 | 333 | 140 | 335 | 126 | 524 | Wollastonite | Jadeite | Corundum | CaNb2O6 | Cassiterite | Scheelite | Manganotantalite | Rutile | Mn | Magnetite | Zircon
T1 | 2 | 40 | 20 | 40 | 0 | 554 | 0 | 0 | 0 | 0 | 78.7531 | 0 | 0 | 0.321053 | 0 | 0.074929 | 0.019597 | 21.4754 | 100.644 | 0 | 0 | 0 | 0 | 99.9857 | 0 | 0 | 0.535535 | 0 | 0.096395 | 0.026471 | -1e-05 | 100.644 | 0 | 0 | 0 | 0 | 32.9455 | 0 | 0 | 0.3328 | 0 | 0.066618 | 0.010667 | 66.6445 | 0 | 0 | 0 | 0 | 98.7706 | 0 | 0 | 0.997735 | 0 | 0.19972 | 0.031979 | 0 | 100 | 2 | O | 0 | 0 | 0 | 0 | 0.988693 | 0 | 0 | 0.009987 | 0 | 0.001999 | 0.00032 | 2 | 0.011994 | 0.014548 | 0.005675 | 0.013222 | 0.016688 | 0.039407 | 0.033264 | 0.008254 | 0.013585 | 0.012836 | 0.012153 | 0.025659 | 0.019611 | 0.010723 | 0.018915 | 0.021187 | 0.049696 | 0.040617 | 0.013768 | 0.017542 | 0.016513 | 0.016417 | -1636.5 | -32.088 | -21.134 | -16266 | 0.117975 | -45.708 | -55.944 | 2.11966 | -537.48 | 12.9213 | 44.4879 | -11.464 | -27.565 | 13.169 | 5244.33 | 214 | 334 | 319 | 303 | 301 | 332 | 333 | 140 | 335 | 126 | 524 | Wollastonite | Jadeite | Corundum | CaNb2O6 | Cassiterite | Scheelite | Manganotantalite | Rutile | Mn | Magnetite | Zircon
T1 | 2 | 40 | 20 | 40 | 0 | 555 | 0.00201 | 0 | 0 | 0 | 78.8486 | 0 | 0.042129 | 0.3487 | 0 | 0.071234 | 0 | 21.5233 | 100.836 | 0.004301 | 0 | 0 | 0 | 100.107 | 0 | 0.051442 | 0.581653 | 0 | 0.091643 | 0 | -1e-05 | 100.836 | 0.003547 | 0 | 0 | 0 | 32.9135 | 0 | 0.011535 | 0.360671 | 0 | 0.063195 | 0 | 66.6475 | 0.010635 | 0 | 0 | 0 | 98.701 | 0 | 0.017296 | 1.08158 | 0 | 0.189509 | 0 | 0 | 100 | 2 | O | 0.000106 | 0 | 0 | 0 | 0.987689 | 0 | 0.000346 | 0.010823 | 0 | 0.001896 | 0 | 2 | 0.011993 | 0.014543 | 0.005673 | 0.013221 | 0.016684 | 0.039399 | 0.033257 | 0.008252 | 0.013582 | 0.012832 | 0.012153 | 0.025657 | 0.019604 | 0.010719 | 0.018914 | 0.021183 | 0.049686 | 0.040609 | 0.013764 | 0.017537 | 0.016509 | 0.016416 | 415.847 | -28.712 | -23.6 | -111.31 | 0.117877 | -27.793 | 55.9813 | 1.97391 | -343.2 | 13.5466 | -1338.6 | -11.464 | -27.555 | 13.169 | 5254.33 | 214 | 334 | 319 | 303 | 301 | 332 | 333 | 140 | 335 | 126 | 524 | Wollastonite | Jadeite | Corundum | CaNb2O6 | Cassiterite | Scheelite | Manganotantalite | Rutile | Mn | Magnetite | Zircon
T1 | 2 | 40 | 20 | 40 | 0 | 556 | 0 | 0.008862 | 0 | 0 | 78.6968 | 0 | 0 | 0.312978 | 0 | 0.05693 | 0.033702 | 21.4577 | 100.567 | 0 | 0.011945 | 0 | 0 | 99.9142 | 0 | 0 | 0.522065 | 0 | 0.07324 | 0.045524 | -1e-05 | 100.567 | 0 | 0.019153 | 0 | 0 | 32.947 | 0 | 0 | 0.324676 | 0 | 0.050654 | 0.018358 | 66.6402 | 0 | 0.028715 | 0 | 0 | 98.7908 | 0 | 0 | 0.973535 | 0 | 0.151884 | 0.055047 | 0 | 100 | 2 | O | 0 | 0.000575 | 0 | 0 | 0.988801 | 0 | 0 | 0.009744 | 0 | 0.00152 | 0.000551 | 2 | 0.01199 | 0.014542 | 0.005673 | 0.013217 | 0.016682 | 0.039393 | 0.033251 | 0.008251 | 0.01358 | 0.012831 | 0.012149 | 0.02565 | 0.019602 | 0.010719 | 0.018908 | 0.02118 | 0.049677 | 0.040602 | 0.013764 | 0.017535 | 0.016507 | 0.016411 | -714.75 | 117.022 | -21.861 | -197.61 | 0.117977 | -67.917 | -36.41 | 2.16612 | -344.44 | 16.7467 | 26.1472 | -11.464 | -27.545 | 13.169 | 5264.33 | 214 | 334 | 319 | 303 | 301 | 332 | 333 | 140 | 335 | 126 | 524 | Wollastonite | Jadeite | Corundum | CaNb2O6 | Cassiterite | Scheelite | Manganotantalite | Rutile | Mn | Magnetite | Zircon
T1 | 2 | 40 | 20 | 40 | 0 | 557 | 0.006884 | 0 | 0 | 0 | 78.9042 | 0 | 0 | 0.360781 | 0 | 0.078573 | 0 | 21.5447 | 100.895 | 0.014726 | 0 | 0 | 0 | 100.178 | 0 | 0 | 0.601803 | 0 | 0.101084 | 0 | -1e-05 | 100.895 | 0.01213 | 0 | 0 | 0 | 32.902 | 0 | 0 | 0.372773 | 0 | 0.069632 | 0 | 66.6435 | 0.036365 | 0 | 0 | 0 | 98.6374 | 0 | 0 | 1.11754 | 0 | 0.20875 | 0 | 0 | 100 | 2 | O | 0.000364 | 0 | 0 | 0 | 0.987404 | 0 | 0 | 0.011187 | 0 | 0.00209 | 0 | 2 | 0.01198 | 0.014537 | 0.005671 | 0.013213 | 0.016674 | 0.039384 | 0.033243 | 0.008248 | 0.013576 | 0.012827 | 0.012145 | 0.02563 | 0.019596 | 0.010715 | 0.018902 | 0.021169 | 0.049666 | 0.040592 | 0.013757 | 0.01753 | 0.016502 | 0.016406 | 121.538 | -31.365 | -20.668 | -218.77 | 0.117797 | -46.329 | -56.649 | 1.91658 | -291.17 | 12.351 | -1916.9 | -11.464 | -27.535 | 13.169 | 5274.34 | 214 | 334 | 319 | 303 | 301 | 332 | 333 | 140 | 335 | 126 | 524 | Wollastonite | Jadeite | Corundum | CaNb2O6 | Cassiterite | Scheelite | Manganotantalite | Rutile | Mn | Magnetite | Zircon
continued | 3 | 40 | 20 | 40 | 0 | 558 | 0.01041 | 0.0036 | 0 | 0 | 78.7285 | 0 | 0 | 0.332555 | 0.005214 | 0.061583 | 0.017641 | 21.4866 | 100.646 | 0.022271 | 0.004852 | 0 | 0 | 99.9545 | 0 | 0 | 0.554721 | 0.006733 | 0.079226 | 0.02383 | 0 | 100.646 | 0.018394 | 0.00777 | 0 | 0 | 32.9173 | 0 | 0 | 0.344536 | 0.00471 | 0.054723 | 0.009597 | 66.643 | 0.05515 | 0.011649 | 0 | 0 | 98.6932 | 0 | 0 | 1.03299 | 0.014122 | 0.16407 | 0.028775 | 0 | 100 | 2 | O | 0.000552 | 0.000233 | 0 | 0 | 0.98787 | 0 | 0 | 0.01034 | 0.000141 | 0.001642 | 0.000288 | 2 | 0.011982 | 0.014536 | 0.005671 | 0.013213 | 0.016675 | 0.039381 | 0.033241 | 0.008248 | 0.013575 | 0.012826 | 0.012145 | 0.025633 | 0.019594 | 0.010714 | 0.018902 | 0.02117 | 0.049662 | 0.040589 | 0.013758 | 0.017529 | 0.016501 | 0.016405 | 80.4746 | 286.425 | -17.776 | -132.04 | 0.117921 | -158.56 | -29.209 | 2.05485 | 185.009 | 15.5369 | 49.3064 | -11.439 | -27.525 | 13.169 | 5300.98 | 214 | 334 | 319 | 303 | 301 | 332 | 333 | 140 | 335 | 126 | 524 | Wollastonite | Jadeite | Corundum | CaNb2O6 | Cassiterite | Scheelite | Manganotantalite | Rutile | Mn | Magnetite | Zircon
continued | 3 | 40 | 20 | 40 | 0 | 559 | 0.002343 | 0 | 0 | 0 | 77.8782 | 0 | 0 | 0.456492 | 0 | 0.144616 | 0.014572 | 21.3509 | 99.8471 | 0.005013 | 0 | 0 | 0 | 98.8749 | 0 | 0 | 0.761456 | 0 | 0.186048 | 0.019683 | -1e-05 | 99.8471 | 0.004165 | 0 | 0 | 0 | 32.7592 | 0 | 0 | 0.475805 | 0 | 0.129285 | 0.007975 | 66.6236 | 0.01248 | 0 | 0 | 0 | 98.1507 | 0 | 0 | 1.42557 | 0 | 0.387354 | 0.023895 | 0 | 100 | 2 | O | 0.000125 | 0 | 0 | 0 | 0.983412 | 0 | 0 | 0.014283 | 0 | 0.003881 | 0.000239 | 2 | 0.01195 | 0.01452 | 0.005664 | 0.013201 | 0.016653 | 0.039354 | 0.033216 | 0.008236 | 0.013562 | 0.012815 | 0.012132 | 0.025565 | 0.019573 | 0.010703 | 0.018884 | 0.021143 | 0.049628 | 0.040559 | 0.013737 | 0.017512 | 0.016486 | 0.016388 | 355.626 | -42.573 | -33.948 | -178.45 | 0.118541 | -45.85 | -19.506 | 1.57171 | -255.77 | 7.05831 | 59.4864 | -11.445 | -27.515 | 13.169 | 5312.31 | 214 | 334 | 319 | 303 | 301 | 332 | 333 | 140 | 335 | 126 | 524 | Wollastonite | Jadeite | Corundum | CaNb2O6 | Cassiterite | Scheelite | Manganotantalite | Rutile | Mn | Magnetite | Zircon
continued | 3 | 40 | 20 | 40 | 0 | 560 | 0.010505 | 0 | 0 | 0.010328 | 78.783 | 0 | 0 | 0.323342 | 0.005822 | 0.082483 | 0.034702 | 21.5106 | 100.761 | 0.022473 | 0 | 0 | 0.014775 | 100.024 | 0 | 0 | 0.539353 | 0.007518 | 0.106114 | 0.046876 | 4e-06 | 100.761 | 0.01854 | 0 | 0 | 0.00551 | 32.9026 | 0 | 0 | 0.33461 | 0.005253 | 0.073211 | 0.018857 | 66.6414 | 0.055581 | 0 | 0 | 0.00826 | 98.6412 | 0 | 0 | 1.00315 | 0.01575 | 0.219484 | 0.056534 | 0 | 100 | 2 | O | 0.000556 | 0 | 0 | 0.000165 | 0.987451 | 0 | 0 | 0.010042 | 0.000158 | 0.002197 | 0.000566 | 2 | 0.011975 | 0.01453 | 0.005668 | 0.013207 | 0.016669 | 0.039365 | 0.033227 | 0.008244 | 0.013569 | 0.012821 | 0.01214 | 0.025619 | 0.019586 | 0.01071 | 0.018894 | 0.021163 | 0.049642 | 0.040573 | 0.013751 | 0.017521 | 0.016494 | 0.016398 | 79.713 | -48.587 | -20.637 | 91.0716 | 0.117843 | -38.255 | -58.681 | 2.10422 | 165.723 | 11.7974 | 25.3934 | -11.464 | -27.505 | 13.169 | 5334.12 | 214 | 334 | 319 | 303 | 301 | 332 | 333 | 140 | 335 | 126 | 524 | Wollastonite | Jadeite | Corundum | CaNb2O6 | Cassiterite | Scheelite | Manganotantalite | Rutile | Mn | Magnetite | Zircon
continued | 3 | 40 | 20 | 40 | 0 | 561 | 0.013884 | 0 | 0 | 0 | 78.8949 | 0 | 0 | 0.326731 | 0 | 0.069951 | 0.010333 | 21.5286 | 100.844 | 0.029702 | 0 | 0 | 0 | 100.166 | 0 | 0 | 0.545006 | 0 | 0.089992 | 0.013958 | 4e-06 | 100.844 | 0.024484 | 0 | 0 | 0 | 32.924 | 0 | 0 | 0.337856 | 0 | 0.06204 | 0.005611 | 66.646 | 0.073408 | 0 | 0 | 0 | 98.7108 | 0 | 0 | 1.01294 | 0 | 0.186006 | 0.016822 | 0 | 100 | 2 | O | 0.000735 | 0 | 0 | 0 | 0.988027 | 0 | 0 | 0.010139 | 0 | 0.001862 | 0.000168 | 2 | 0.011976 | 0.01453 | 0.005668 | 0.013207 | 0.016667 | 0.039361 | 0.033225 | 0.008244 | 0.013569 | 0.01282 | 0.012139 | 0.025622 | 0.019586 | 0.010709 | 0.018893 | 0.02116 | 0.049638 | 0.040569 | 0.013751 | 0.017521 | 0.016493 | 0.016398 | 60.3904 | -35.918 | -19.553 | -141.42 | 0.117735 | -32.33 | -38.749 | 2.08535 | -648.81 | 13.7675 | 83.6479 | -11.464 | -27.495 | 13.169 | 5344.11 | 214 | 334 | 319 | 303 | 301 | 332 | 333 | 140 | 335 | 126 | 524 | Wollastonite | Jadeite | Corundum | CaNb2O6 | Cassiterite | Scheelite | Manganotantalite | Rutile | Mn | Magnetite | Zircon
continued | 3 | 40 | 20 | 40 | 0 | 562 | 0.016626 | 0 | 0 | 0.001347 | 78.3049 | 0 | 0 | 0.431743 | 0 | 0.09756 | 0.00105 | 21.4481 | 100.301 | 0.035568 | 0 | 0 | 0.001927 | 99.4167 | 0 | 0 | 0.720172 | 0 | 0.125511 | 0.001419 | 0 | 100.301 | 0.029427 | 0 | 0 | 0.000721 | 32.7965 | 0 | 0 | 0.448067 | 0 | 0.086841 | 0.000572 | 66.6379 | 0.088206 | 0 | 0 | 0.00108 | 98.3057 | 0 | 0 | 1.34305 | 0 | 0.260301 | 0.001716 | 0 | 100 | 2 | O | 0.000883 | 0 | 0 | 2.2e-05 | 0.984322 | 0 | 0 | 0.013448 | 0 | 0.002606 | 1.7e-05 | 2 | 0.011954 | 0.014519 | 0.005664 | 0.0132 | 0.016653 | 0.039349 | 0.033213 | 0.008236 | 0.013562 | 0.012814 | 0.012132 | 0.025574 | 0.019571 | 0.010702 | 0.018883 | 0.021143 | 0.049622 | 0.040554 | 0.013739 | 0.017511 | 0.016485 | 0.016388 | 50.3858 | -71.567 | -19.408 | 692.891 | 0.118182 | -54.435 | -35.028 | 1.64598 | -75.516 | 10.0912 | 816.329 | -11.464 | -27.485 | 13.169 | 5354.11 | 214 | 334 | 319 | 303 | 301 | 332 | 333 | 140 | 335 | 126 | 524 | Wollastonite | Jadeite | Corundum | CaNb2O6 | Cassiterite | Scheelite | Manganotantalite | Rutile | Mn | Magnetite | Zircon
continued | 3 | 40 | 20 | 40 | 0 | 563 | 0.008999 | 0 | 0 | 0.004444 | 78.26 | 0 | 0 | 0.446875 | 0.005038 | 0.126783 | 0.018899 | 21.4548 | 100.326 | 0.019252 | 0 | 0 | 0.006357 | 99.3597 | 0 | 0 | 0.745414 | 0.006506 | 0.163106 | 0.025529 | 0 | 100.326 | 0.01592 | 0 | 0 | 0.002377 | 32.7626 | 0 | 0 | 0.463557 | 0.004557 | 0.112801 | 0.010294 | 66.6279 | 0.047707 | 0 | 0 | 0.003561 | 98.1771 | 0 | 0 | 1.38911 | 0.013655 | 0.338024 | 0.030848 | 0 | 100 | 2 | O | 0.000478 | 0 | 0 | 7.1e-05 | 0.983448 | 0 | 0 | 0.013915 | 0.000137 | 0.003386 | 0.000309 | 2 | 0.011948 | 0.014514 | 0.005662 | 0.013196 | 0.016648 | 0.039341 | 0.033206 | 0.008233 | 0.013558 | 0.012811 | 0.012128 | 0.02556 | 0.019565 | 0.010699 | 0.018878 | 0.021137 | 0.049612 | 0.040546 | 0.013734 | 0.017506 | 0.016481 | 0.016383 | 92.7889 | -32.043 | -26.334 | 210.524 | 0.118206 | -37.829 | -180.82 | 1.59909 | 191.194 | 7.94147 | 46.0091 | -11.464 | -27.475 | 13.169 | 5364.11 | 214 | 334 | 319 | 303 | 301 | 332 | 333 | 140 | 335 | 126 | 524 | Wollastonite | Jadeite | Corundum | CaNb2O6 | Cassiterite | Scheelite | Manganotantalite | Rutile | Mn | Magnetite | Zircon
continued | 3 | 40 | 20 | 40 | 0 | 564 | 0.004963 | 0 | 0 | 0.005146 | 78.7073 | 0 | 0 | 0.411144 | 0 | 0.095819 | 0.008687 | 21.5333 | 100.766 | 0.010618 | 0 | 0 | 0.007362 | 99.9275 | 0 | 0 | 0.685812 | 0 | 0.123271 | 0.011734 | 0 | 100.766 | 0.00875 | 0 | 0 | 0.002743 | 32.835 | 0 | 0 | 0.425006 | 0 | 0.084955 | 0.004715 | 66.6388 | 0.026229 | 0 | 0 | 0.004111 | 98.4269 | 0 | 0 | 1.27401 | 0 | 0.254662 | 0.014134 | 0 | 100 | 2 | O | 0.000263 | 0 | 0 | 8.2e-05 | 0.985463 | 0 | 0 | 0.012756 | 0 | 0.00255 | 0.000142 | 2 | 0.01196 | 0.01452 | 0.005665 | 0.0132 | 0.016655 | 0.039348 | 0.033212 | 0.008238 | 0.013562 | 0.012814 | 0.012132 | 0.025587 | 0.019573 | 0.010703 | 0.018883 | 0.021146 | 0.049621 | 0.040554 | 0.013741 | 0.017512 | 0.016486 | 0.016388 | 168.166 | -32.123 | -18.388 | 181.931 | 0.117861 | -267.66 | -24.413 | 1.71457 | -54.811 | 10.2602 | 99.3125 | -11.464 | -27.465 | 13.169 | 5374.11 | 214 | 334 | 319 | 303 | 301 | 332 | 333 | 140 | 335 | 126 | 524 | Wollastonite | Jadeite | Corundum | CaNb2O6 | Cassiterite | Scheelite | Manganotantalite | Rutile | Mn | Magnetite | Zircon
continued | 3 | 40 | 20 | 40 | 0 | 565 | 0.008866 | 0 | 0 | 0.026252 | 78.6562 | 0 | 0 | 0.334723 | 0 | 0.076527 | 0.021295 | 21.4809 | 100.605 | 0.018968 | 0 | 0 | 0.037554 | 99.8627 | 0 | 0 | 0.558337 | 0 | 0.098452 | 0.028766 | 0 | 100.605 | 0.015671 | 0 | 0 | 0.014027 | 32.8975 | 0 | 0 | 0.346891 | 0 | 0.068024 | 0.011589 | 66.6463 | 0.046994 | 0 | 0 | 0.021032 | 98.653 | 0 | 0 | 1.04026 | 0 | 0.203989 | 0.034752 | 0 | 100 | 2 | O | 0.00047 | 0 | 0 | 0.000421 | 0.987225 | 0 | 0 | 0.01041 | 0 | 0.002041 | 0.000348 | 2 | 0.011971 | 0.014525 | 0.005666 | 0.013204 | 0.016664 | 0.039354 | 0.033218 | 0.008242 | 0.013566 | 0.012818 | 0.012136 | 0.025611 | 0.01958 | 0.010706 | 0.018888 | 0.021157 | 0.049629 | 0.040562 | 0.013748 | 0.017517 | 0.01649 | 0.016393 | 94.3591 | -40.471 | -19.176 | 36.2592 | 0.11791 | -59.204 | -35.132 | 2.04198 | -131.48 | 12.6506 | 40.936 | -11.464 | -27.455 | 13.169 | 5384.12 | 214 | 334 | 319 | 303 | 301 | 332 | 333 | 140 | 335 | 126 | 524 | Wollastonite | Jadeite | Corundum | CaNb2O6 | Cassiterite | Scheelite | Manganotantalite | Rutile | Mn | Magnetite | Zircon
continued | 3 | 40 | 20 | 40 | 0 | 566 | 0.008775 | 0 | 0 | 0 | 78.5996 | 0 | 0 | 0.36561 | 0.000851 | 0.100089 | 0.025128 | 21.4832 | 100.583 | 0.018774 | 0 | 0 | 0 | 99.7908 | 0 | 0 | 0.609859 | 0.001099 | 0.128764 | 0.033943 | 0 | 100.583 | 0.015506 | 0 | 0 | 0 | 32.8655 | 0 | 0 | 0.378807 | 0.000769 | 0.088945 | 0.013671 | 66.6368 | 0.046478 | 0 | 0 | 0 | 98.5082 | 0 | 0 | 1.1354 | 0.002304 | 0.266596 | 0.040976 | 0 | 100 | 2 | O | 0.000465 | 0 | 0 | 0 | 0.986409 | 0 | 0 | 0.011369 | 2.3e-05 | 0.00267 | 0.00041 | 2 | 0.011964 | 0.014521 | 0.005665 | 0.0132 | 0.016657 | 0.039346 | 0.033211 | 0.008238 | 0.013562 | 0.012814 | 0.012133 | 0.025595 | 0.019575 | 0.010704 | 0.018883 | 0.021148 | 0.049619 | 0.040553 | 0.013742 | 0.017512 | 0.016485 | 0.016389 | 95.2731 | -44.599 | -22.101 | -278.03 | 0.117932 | -44.106 | -90.169 | 1.89304 | 1127 | 9.85543 | 34.7879 | -11.464 | -27.445 | 13.169 | 5394.12 | 214 | 334 | 319 | 303 | 301 | 332 | 333 | 140 | 335 | 126 | 524 | Wollastonite | Jadeite | Corundum | CaNb2O6 | Cassiterite | Scheelite | Manganotantalite | Rutile | Mn | Magnetite | Zircon
continued | 3 | 40 | 20 | 40 | 0 | 567 | 0.006297 | 0 | 0 | 0.008932 | 78.2924 | 0 | 0 | 0.358078 | 0.035704 | 0.10452 | 0.008855 | 21.4021 | 100.217 | 0.013472 | 0 | 0 | 0.012777 | 99.4009 | 0 | 0 | 0.597294 | 0.046102 | 0.134465 | 0.011961 | 2e-06 | 100.217 | 0.011168 | 0 | 0 | 0.004789 | 32.8557 | 0 | 0 | 0.372346 | 0.03237 | 0.093219 | 0.004835 | 66.6256 | 0.033464 | 0 | 0 | 0.007174 | 98.4528 | 0 | 0 | 1.11574 | 0.096998 | 0.279334 | 0.014488 | 0 | 100 | 2 | O | 0.000335 | 0 | 0 | 0.000144 | 0.986278 | 0 | 0 | 0.011177 | 0.000972 | 0.002798 | 0.000145 | 2 | 0.011962 | 0.014521 | 0.005665 | 0.0132 | 0.016655 | 0.039344 | 0.033209 | 0.008237 | 0.013561 | 0.012813 | 0.012132 | 0.02559 | 0.019574 | 0.010703 | 0.018883 | 0.021146 | 0.049616 | 0.040551 | 0.01374 | 0.01751 | 0.016484 | 0.016388 | 132.632 | -66.872 | -18.535 | 105.134 | 0.118165 | -72.137 | -46.036 | 1.92666 | 27.8707 | 9.46999 | 97.44 | -11.464 | -27.435 | 13.169 | 5404.12 | 214 | 334 | 319 | 303 | 301 | 332 | 333 | 140 | 335 | 126 | 524 | Wollastonite | Jadeite | Corundum | CaNb2O6 | Cassiterite | Scheelite | Manganotantalite | Rutile | Mn | Magnetite | Zircon
continued | 3 | 40 | 20 | 40 | 0 | 568 | 0.005307 | 0 | 0 | 0.006724 | 78.2497 | 0 | 0 | 0.383741 | 0.002233 | 0.095878 | 0.012231 | 21.3946 | 100.15 | 0.011353 | 0 | 0 | 0.009619 | 99.3466 | 0 | 0 | 0.640102 | 0.002883 | 0.123347 | 0.016521 | -1e-05 | 100.15 | 0.009416 | 0 | 0 | 0.003607 | 32.8554 | 0 | 0 | 0.399246 | 0.002025 | 0.085558 | 0.006682 | 66.6381 | 0.028226 | 0 | 0 | 0.005406 | 98.487 | 0 | 0 | 1.19678 | 0.006072 | 0.256467 | 0.020029 | 0 | 100 | 2 | O | 0.000283 | 0 | 0 | 0.000108 | 0.986085 | 0 | 0 | 0.011983 | 6.1e-05 | 0.002568 | 0.000201 | 2 | 0.011959 | 0.014519 | 0.005664 | 0.013198 | 0.016653 | 0.039339 | 0.033205 | 0.008236 | 0.01356 | 0.012812 | 0.01213 | 0.025585 | 0.019571 | 0.010701 | 0.01888 | 0.021143 | 0.049609 | 0.040545 | 0.013739 | 0.017509 | 0.016482 | 0.016385 | 157.307 | -22.383 | -20.734 | 139.392 | 0.118183 | -39.299 | -20.89 | 1.81667 | 430.146 | 10.2523 | 70.7283 | -11.464 | -27.425 | 13.169 | 5414.12 | 214 | 334 | 319 | 303 | 301 | 332 | 333 | 140 | 335 | 126 | 524 | Wollastonite | Jadeite | Corundum | CaNb2O6 | Cassiterite | Scheelite | Manganotantalite | Rutile | Mn | Magnetite | Zircon
continued | 3 | 40 | 20 | 40 | 0 | 569 | 0.011552 | 0 | 0 | 0.010717 | 78.3068 | 0 | 0 | 0.459567 | 0.013444 | 0.109685 | 0.013179 | 21.477 | 100.402 | 0.024713 | 0 | 0 | 0.015332 | 99.4191 | 0 | 0 | 0.766585 | 0.01736 | 0.14111 | 0.017802 | 0 | 100.402 | 0.020416 | 0 | 0 | 0.005726 | 32.7497 | 0 | 0 | 0.476251 | 0.012148 | 0.097492 | 0.007172 | 66.6311 | 0.061188 | 0 | 0 | 0.008581 | 98.1528 | 0 | 0 | 1.42735 | 0.036407 | 0.292191 | 0.021493 | 0 | 100 | 2 | O | 0.000613 | 0 | 0 | 0.000172 | 0.983016 | 0 | 0 | 0.014295 | 0.000365 | 0.002926 | 0.000215 | 2 | 0.011942 | 0.014509 | 0.00566 | 0.013192 | 0.016643 | 0.03933 | 0.033196 | 0.008231 | 0.013554 | 0.012807 | 0.012124 | 0.025548 | 0.019558 | 0.010695 | 0.018872 | 0.02113 | 0.049598 | 0.040534 | 0.013729 | 0.017501 | 0.016476 | 0.016377 | 72.3174 | -34.533 | -18.91 | 87.6902 | 0.118141 | -47.742 | -23.242 | 1.56206 | 72.2801 | 9.05692 | 65.6569 | -11.464 | -27.415 | 13.169 | 5424.11 | 214 | 334 | 319 | 303 | 301 | 332 | 333 | 140 | 335 | 126 | 524 | Wollastonite | Jadeite | Corundum | CaNb2O6 | Cassiterite | Scheelite | Manganotantalite | Rutile | Mn | Magnetite | Zircon
continued | 3 | 40 | 20 | 40 | 0 | 570 | 0.007144 | 0 | 0 | 0.00672 | 78.4557 | 0 | 0 | 0.481717 | 0.003464 | 0.129503 | 0.011157 | 21.5273 | 100.623 | 0.015283 | 0 | 0 | 0.009613 | 99.6081 | 0 | 0 | 0.803531 | 0.004473 | 0.166606 | 0.015071 | 4e-06 | 100.623 | 0.012596 | 0 | 0 | 0.003582 | 32.7339 | 0 | 0 | 0.498016 | 0.003123 | 0.114833 | 0.006057 | 66.6279 | 0.037745 | 0 | 0 | 0.005367 | 98.0929 | 0 | 0 | 1.49239 | 0.009357 | 0.344119 | 0.018151 | 0 | 100 | 2 | O | 0.000378 | 0 | 0 | 0.000108 | 0.982586 | 0 | 0 | 0.014949 | 9.4e-05 | 0.003447 | 0.000182 | 2 | 0.011938 | 0.014506 | 0.005659 | 0.01319 | 0.016639 | 0.039324 | 0.033191 | 0.008229 | 0.013551 | 0.012805 | 0.012122 | 0.02554 | 0.019554 | 0.010693 | 0.018868 | 0.021125 | 0.049591 | 0.040528 | 0.013726 | 0.017498 | 0.016473 | 0.016374 | 116.718 | -51.945 | -21.091 | 139.387 | 0.11801 | -46.598 | -42.155 | 1.50247 | 277.459 | 7.78716 | 77.4092 | -11.464 | -27.405 | 13.1685 | 5434.11 | 214 | 334 | 319 | 303 | 301 | 332 | 333 | 140 | 335 | 126 | 524 | Wollastonite | Jadeite | Corundum | CaNb2O6 | Cassiterite | Scheelite | Manganotantalite | Rutile | Mn | Magnetite | Zircon
continued | 3 | 40 | 20 | 40 | 0 | 571 | 0.005852 | 0 | 0 | 0.007554 | 78.5265 | 0 | 0 | 0.469337 | 0 | 0.127981 | 0.029245 | 21.5419 | 100.708 | 0.01252 | 0 | 0 | 0.010807 | 99.698 | 0 | 0 | 0.782881 | 0 | 0.164648 | 0.039505 | 0 | 100.708 | 0.010311 | 0 | 0 | 0.004024 | 32.742 | 0 | 0 | 0.484899 | 0 | 0.11341 | 0.015866 | 66.6295 | 0.030902 | 0 | 0 | 0.00603 | 98.1225 | 0 | 0 | 1.45317 | 0 | 0.339871 | 0.047548 | 0 | 100 | 2 | O | 0.00031 | 0 | 0 | 0.000121 | 0.982806 | 0 | 0 | 0.014555 | 0 | 0.003404 | 0.000476 | 2 | 0.011942 | 0.014509 | 0.00566 | 0.013192 | 0.016643 | 0.03933 | 0.033196 | 0.008231 | 0.013554 | 0.012807 | 0.012124 | 0.025548 | 0.019557 | 0.010695 | 0.018871 | 0.02113 | 0.049598 | 0.040534 | 0.013729 | 0.017501 | 0.016476 | 0.016377 | 142.453 | -814.78 | -18.859 | 124.094 | 0.117975 | -105.37 | -33.478 | 1.53518 | -423.97 | 7.87191 | 29.9651 | -11.464 | -27.395 | 13.1685 | 5444.11 | 214 | 334 | 319 | 303 | 301 | 332 | 333 | 140 | 335 | 126 | 524 | Wollastonite | Jadeite | Corundum | CaNb2O6 | Cassiterite | Scheelite | Manganotantalite | Rutile | Mn | Magnetite | Zircon
continued | 3 | 40 | 20 | 40 | 0 | 572 | 0.002949 | 0 | 0 | 0.018619 | 78.3945 | 0 | 0 | 0.476018 | 0.003905 | 0.139796 | 0.005404 | 21.5084 | 100.55 | 0.006308 | 0 | 0 | 0.026635 | 99.5304 | 0 | 0 | 0.794026 | 0.005042 | 0.179847 | 0.0073 | 0 | 100.55 | 0.005203 | 0 | 0 | 0.009933 | 32.736 | 0 | 0 | 0.492541 | 0.003523 | 0.124065 | 0.002936 | 66.6258 | 0.015594 | 0 | 0 | 0.014883 | 98.1023 | 0 | 0 | 1.47603 | 0.010557 | 0.371794 | 0.008799 | 0 | 100 | 2 | O | 0.000156 | 0 | 0 | 0.000298 | 0.982683 | 0 | 0 | 0.014785 | 0.000106 | 0.003724 | 8.8e-05 | 2 | 0.011939 | 0.014507 | 0.00566 | 0.01319 | 0.016639 | 0.039324 | 0.033191 | 0.008229 | 0.013551 | 0.012805 | 0.012122 | 0.025542 | 0.019555 | 0.010694 | 0.018868 | 0.021126 | 0.049591 | 0.040528 | 0.013726 | 0.017498 | 0.016473 | 0.016374 | 282.366 | -440.65 | -22.036 | 50.7741 | 0.118058 | -77.86 | -47.973 | 1.51719 | 246.271 | 7.26976 | 159.073 | -11.464 | -27.385 | 13.1685 | 5454.11 | 214 | 334 | 319 | 303 | 301 | 332 | 333 | 140 | 335 | 126 | 524 | Wollastonite | Jadeite | Corundum | CaNb2O6 | Cassiterite | Scheelite | Manganotantalite | Rutile | Mn | Magnetite | Zircon
continued | 3 | 40 | 20 | 40 | 0 | 573 | 0 | 0 | 0 | 0.015198 | 78.083 | 0 | 0 | 0.382541 | 0.034385 | 0.09084 | 0.017043 | 21.3561 | 99.979 | 0 | 0 | 0 | 0.021741 | 99.1349 | 0 | 0 | 0.638101 | 0.044399 | 0.116866 | 0.023022 | 0 | 99.979 | 0 | 0 | 0 | 0.008166 | 32.8409 | 0 | 0 | 0.398671 | 0.031244 | 0.081199 | 0.009327 | 66.6305 | 0 | 0 | 0 | 0.012237 | 98.4279 | 0 | 0 | 1.19487 | 0.093643 | 0.243363 | 0.027953 | 0 | 100 | 2 | O | 0 | 0 | 0 | 0.000245 | 0.98576 | 0 | 0 | 0.011967 | 0.000938 | 0.002437 | 0.00028 | 2 | 0.011956 | 0.014516 | 0.005663 | 0.013195 | 0.01665 | 0.039332 | 0.033199 | 0.008234 | 0.013557 | 0.012809 | 0.012127 | 0.025577 | 0.019567 | 0.010699 | 0.018876 | 0.021139 | 0.049601 | 0.040538 | 0.013735 | 0.017505 | 0.016479 | 0.016382 | -156.73 | -25.644 | -21.966 | 62.0665 | 0.118298 | -38.05 | -54.799 | 1.82106 | 28.8922 | 10.7754 | 50.942 | -11.464 | -27.375 | 13.1685 | 5464.11 | 214 | 334 | 319 | 303 | 301 | 332 | 333 | 140 | 335 | 126 | 524 | Wollastonite | Jadeite | Corundum | CaNb2O6 | Cassiterite | Scheelite | Manganotantalite | Rutile | Mn | Magnetite | Zircon
continued | 3 | 40 | 20 | 40 | 0 | 574 | 0.002931 | 0 | 0 | 0.009101 | 78.2655 | 0 | 0 | 0.406799 | 0 | 0.127016 | 0.012153 | 21.4208 | 100.244 | 0.00627 | 0 | 0 | 0.013019 | 99.3666 | 0 | 0 | 0.678565 | 0 | 0.163405 | 0.016416 | 4e-06 | 100.244 | 0.005194 | 0 | 0 | 0.004875 | 32.8177 | 0 | 0 | 0.422666 | 0 | 0.11319 | 0.00663 | 66.6298 | 0.015564 | 0 | 0 | 0.007305 | 98.3514 | 0 | 0 | 1.26669 | 0 | 0.33922 | 0.019871 | 0 | 100 | 2 | O | 0.000156 | 0 | 0 | 0.000146 | 0.985076 | 0 | 0 | 0.012687 | 0 | 0.003398 | 0.000199 | 2 | 0.01195 | 0.014512 | 0.005661 | 0.013192 | 0.016645 | 0.039326 | 0.033193 | 0.008232 | 0.013554 | 0.012807 | 0.012125 | 0.025566 | 0.019562 | 0.010697 | 0.018872 | 0.021133 | 0.049593 | 0.040531 | 0.013732 | 0.017501 | 0.016476 | 0.016378 | 284.375 | -44.031 | -32.744 | 103.137 | 0.118142 | -44.605 | -29.036 | 1.72884 | -1160.5 | 7.92559 | 71.1458 | -11.464 | -27.365 | 13.1685 | 5474.12 | 214 | 334 | 319 | 303 | 301 | 332 | 333 | 140 | 335 | 126 | 524 | Wollastonite | Jadeite | Corundum | CaNb2O6 | Cassiterite | Scheelite | Manganotantalite | Rutile | Mn | Magnetite | Zircon
T1_sector | 4 | 40 | 20 | 40 | 0 | 575 | 0.007446 | 0 | 0 | 0.067088 | 77.918 | 0 | 0 | 0.352262 | 0.006393 | 0.045931 | 0.011858 | 21.2994 | 99.7083 | 0.01593 | 0 | 0 | 0.095972 | 98.9255 | 0 | 0 | 0.587594 | 0.008255 | 0.05909 | 0.016018 | 0 | 99.7083 | 0.013275 | 0 | 0 | 0.036158 | 32.8718 | 0 | 0 | 0.368239 | 0.005827 | 0.041182 | 0.006509 | 66.657 | 0.039835 | 0 | 0 | 0.05425 | 98.6403 | 0 | 0 | 1.105 | 0.017486 | 0.123577 | 0.019533 | 0 | 100 | 2 | O | 0.000398 | 0 | 0 | 0.001085 | 0.986296 | 0 | 0 | 0.011049 | 0.000175 | 0.001236 | 0.000195 | 2 | 0.011961 | 0.014515 | 0.005662 | 0.013195 | 0.016655 | 0.039332 | 0.033199 | 0.008237 | 0.013558 | 0.01281 | 0.012128 | 0.025588 | 0.019566 | 0.010699 | 0.018877 | 0.021146 | 0.049601 | 0.040538 | 0.013739 | 0.017507 | 0.016481 | 0.016383 | 112.209 | -201.51 | -15.472 | 14.6111 | 0.118425 | -92.945 | -97.228 | 1.9535 | 150.896 | 20.5298 | 72.9157 | -16.792 | -31.835 | 13.1785 | 0 | 214 | 334 | 319 | 303 | 301 | 332 | 333 | 140 | 335 | 126 | 524 | Wollastonite | Jadeite | Corundum | CaNb2O6 | Cassiterite | Scheelite | Manganotantalite | Rutile | Mn | Magnetite | Zircon
T1_sector | 4 | 40 | 20 | 40 | 0 | 576 | 0.007033 | 0 | 0 | 0.138831 | 77.6549 | 0 | 0.010552 | 0.416034 | 0 | 0.06887 | 0.031112 | 21.3152 | 99.6426 | 0.015047 | 0 | 0 | 0.198603 | 98.5915 | 0 | 0.012884 | 0.693968 | 0 | 0.088601 | 0.042026 | -1e-05 | 99.6426 | 0.012531 | 0 | 0 | 0.074771 | 32.7374 | 0 | 0.002918 | 0.434592 | 0 | 0.061705 | 0.017066 | 66.659 | 0.037627 | 0 | 0 | 0.112261 | 98.3042 | 0 | 0.004381 | 1.305 | 0 | 0.185288 | 0.051246 | 0 | 100 | 2 | O | 0.000376 | 0 | 0 | 0.002243 | 0.982234 | 0 | 8.8e-05 | 0.013039 | 0 | 0.001851 | 0.000512 | 2 | 0.011941 | 0.014501 | 0.005658 | 0.013188 | 0.016647 | 0.039318 | 0.033186 | 0.00823 | 0.013551 | 0.012804 | 0.01212 | 0.025546 | 0.019547 | 0.01069 | 0.018866 | 0.021135 | 0.049584 | 0.040522 | 0.013728 | 0.017497 | 0.016472 | 0.016372 | 118.574 | -46.639 | -20.322 | 7.40889 | 0.118641 | -1604.6 | 221.727 | 1.69624 | -114.25 | 13.9542 | 28.2008 | -16.789 | -31.825 | 13.1785 | 10.0576 | 214 | 334 | 319 | 303 | 301 | 332 | 333 | 140 | 335 | 126 | 524 | Wollastonite | Jadeite | Corundum | CaNb2O6 | Cassiterite | Scheelite | Manganotantalite | Rutile | Mn | Magnetite | Zircon
T1_sector | 4 | 40 | 20 | 40 | 0 | 577 | 0 | 0 | 0 | 0.139061 | 77.1737 | 0.188286 | 0 | 0.815997 | 0 | 0.081793 | 0.019933 | 21.4914 | 99.9102 | 0 | 0 | 0 | 0.198933 | 97.9806 | 0.237444 | 0 | 1.36113 | 0 | 0.105227 | 0.026925 | 4e-06 | 99.9102 | 0 | 0 | 0 | 0.074295 | 32.274 | 0.050834 | 0 | 0.845572 | 0 | 0.072697 | 0.010846 | 66.6718 | 0 | 0 | 0 | 0.111584 | 96.9448 | 0.152695 | 0 | 2.53993 | 0 | 0.218367 | 0.03258 | 0 | 100 | 2 | O | 0 | 0 | 0 | 0.002229 | 0.968146 | 0.001525 | 0 | 0.025365 | 0 | 0.002181 | 0.000325 | 2 | 0.011886 | 0.014464 | 0.005645 | 0.01318 | 0.016621 | 0.039296 | 0.033164 | 0.008211 | 0.013534 | 0.012789 | 0.012111 | 0.025427 | 0.019497 | 0.010666 | 0.018855 | 0.021103 | 0.049555 | 0.040495 | 0.013697 | 0.017475 | 0.016453 | 0.016359 | -2392.1 | -23.766 | -19.566 | 7.39447 | 0.119049 | 15.1585 | -62.671 | 0.990619 | -34.58 | 11.8637 | 43.5981 | -16.786 | -31.816 | 13.1785 | 19.9769 | 214 | 334 | 319 | 303 | 301 | 332 | 333 | 140 | 335 | 126 | 524 | Wollastonite | Jadeite | Corundum | CaNb2O6 | Cassiterite | Scheelite | Manganotantalite | Rutile | Mn | Magnetite | Zircon
T1_sector | 4 | 40 | 20 | 40 | 0 | 578 | 0 | 0 | 0 | 0.292748 | 78.2495 | 0.015246 | 0 | 0.344439 | 0 | 0.098809 | 0.027948 | 21.4951 | 100.524 | 0 | 0 | 0 | 0.418789 | 99.3463 | 0.019226 | 0 | 0.574545 | 0 | 0.127118 | 0.037752 | 0 | 100.524 | 0 | 0 | 0 | 0.156361 | 32.7149 | 0.004115 | 0 | 0.356825 | 0 | 0.087796 | 0.015203 | 66.6648 | 0 | 0 | 0 | 0.23508 | 98.3699 | 0.012373 | 0 | 1.07293 | 0 | 0.263993 | 0.045715 | 0 | 100 | 2 | O | 0 | 0 | 0 | 0.004691 | 0.981473 | 0.000123 | 0 | 0.010705 | 0 | 0.002634 | 0.000456 | 2 | 0.011941 | 0.014497 | 0.005657 | 0.013187 | 0.016653 | 0.039316 | 0.033185 | 0.00823 | 0.013549 | 0.012803 | 0.012119 | 0.025546 | 0.019542 | 0.010688 | 0.018864 | 0.021143 | 0.049581 | 0.04052 | 0.013728 | 0.017495 | 0.01647 | 0.016371 | -920.99 | -38.727 | -20.555 | 3.84689 | 0.11821 | 182.028 | -40.179 | 1.98987 | -332.48 | 9.96433 | 31.3122 | -16.783 | -31.806 | 13.1785 | 30.0191 | 214 | 334 | 319 | 303 | 301 | 332 | 333 | 140 | 335 | 126 | 524 | Wollastonite | Jadeite | Corundum | CaNb2O6 | Cassiterite | Scheelite | Manganotantalite | Rutile | Mn | Magnetite | Zircon
T1_sector | 4 | 40 | 20 | 40 | 0 | 579 | 0 | 0 | 0 | 0.14996 | 78.5686 | 0.014867 | 0 | 0.198717 | 0 | 0.029176 | 0.006726 | 21.3948 | 100.363 | 0 | 0 | 0 | 0.214525 | 99.7515 | 0.018748 | 0 | 0.331472 | 0 | 0.037534 | 0.009086 | 0 | 100.363 | 0 | 0 | 0 | 0.080481 | 33.0062 | 0.004032 | 0 | 0.206852 | 0 | 0.026048 | 0.003677 | 66.6727 | 0 | 0 | 0 | 0.120889 | 99.1563 | 0.012113 | 0 | 0.62142 | 0 | 0.078254 | 0.011045 | 0 | 100 | 2 | O | 0 | 0 | 0 | 0.002414 | 0.990095 | 0.000121 | 0 | 0.006205 | 0 | 0.000781 | 0.00011 | 2 | 0.011986 | 0.014524 | 0.005666 | 0.013202 | 0.016672 | 0.039339 | 0.033208 | 0.008244 | 0.013564 | 0.012815 | 0.012135 | 0.025642 | 0.019578 | 0.010705 | 0.018885 | 0.021167 | 0.04961 | 0.040548 | 0.013751 | 0.017514 | 0.016486 | 0.016392 | -307.16 | -27.55 | -15.822 | 6.914 | 0.117922 | 186.768 | -68.552 | 3.23642 | -158.18 | 31.8583 | 128.09 | -16.78 | -31.797 | 13.1785 | 39.9712 | 214 | 334 | 319 | 303 | 301 | 332 | 333 | 140 | 335 | 126 | 524 | Wollastonite | Jadeite | Corundum | CaNb2O6 | Cassiterite | Scheelite | Manganotantalite | Rutile | Mn | Magnetite | Zircon
T1_sector | 4 | 40 | 20 | 40 | 0 | 580 | 0 | 0 | 0 | 0.097674 | 78.2607 | 0.042359 | 0 | 0.298762 | 0.011805 | 0.022403 | 0.004891 | 21.3641 | 100.103 | 0 | 0 | 0 | 0.139727 | 99.3606 | 0.053419 | 0 | 0.498352 | 0.015243 | 0.028821 | 0.006607 | 0 | 100.103 | 0 | 0 | 0 | 0.052492 | 32.9222 | 0.011504 | 0 | 0.311421 | 0.010728 | 0.020029 | 0.002677 | 66.669 | 0 | 0 | 0 | 0.078806 | 98.8512 | 0.034541 | 0 | 0.935065 | 0.032213 | 0.060139 | 0.008039 | 0 | 100 | 2 | O | 0 | 0 | 0 | 0.001575 | 0.98763 | 0.000345 | 0 | 0.009342 | 0.000322 | 0.000601 | 8e-05 | 2 | 0.011972 | 0.014515 | 0.005662 | 0.013198 | 0.016661 | 0.039328 | 0.033197 | 0.008238 | 0.013558 | 0.01281 | 0.012131 | 0.025612 | 0.019566 | 0.010699 | 0.01888 | 0.021153 | 0.049596 | 0.040535 | 0.013742 | 0.017507 | 0.01648 | 0.016387 | -106.4 | -27.274 | -16.865 | 10.2531 | 0.118133 | 65.8359 | -26.664 | 2.25162 | 82.201 | 41.2237 | 175.822 | -16.777 | -31.787 | 13.1785 | 49.9991 | 214 | 334 | 319 | 303 | 301 | 332 | 333 | 140 | 335 | 126 | 524 | Wollastonite | Jadeite | Corundum | CaNb2O6 | Cassiterite | Scheelite | Manganotantalite | Rutile | Mn | Magnetite | Zircon
T1_sector | 4 | 40 | 20 | 40 | 0 | 581 | 0 | 0 | 0 | 0.163404 | 78.1175 | 0 | 0 | 0.469714 | 0 | 0.061519 | 0.0381 | 21.4764 | 100.327 | 0 | 0 | 0 | 0.233757 | 99.1788 | 0 | 0 | 0.783511 | 0 | 0.079144 | 0.051466 | 0 | 100.327 | 0 | 0 | 0 | 0.08735 | 32.6872 | 0 | 0 | 0.487014 | 0 | 0.054708 | 0.020743 | 66.663 | 0 | 0 | 0 | 0.131183 | 98.1794 | 0 | 0 | 1.4628 | 0 | 0.164321 | 0.062305 | 0 | 100 | 2 | O | 0 | 0 | 0 | 0.002621 | 0.98067 | 0 | 0 | 0.014611 | 0 | 0.001641 | 0.000622 | 2 | 0.01193 | 0.014494 | 0.005655 | 0.013182 | 0.01664 | 0.039308 | 0.033177 | 0.008226 | 0.013546 | 0.0128 | 0.012114 | 0.025522 | 0.019537 | 0.010685 | 0.018858 | 0.021126 | 0.049571 | 0.040511 | 0.013721 | 0.017491 | 0.016467 | 0.016364 | -138.69 | -103.8 | -16.386 | 6.3913 | 0.118271 | -96.937 | -70.894 | 1.53336 | -79.241 | 15.5212 | 23.1425 | -16.774 | -31.778 | 13.1785 | 60.0676 | 214 | 334 | 319 | 303 | 301 | 332 | 333 | 140 | 335 | 126 | 524 | Wollastonite | Jadeite | Corundum | CaNb2O6 | Cassiterite | Scheelite | Manganotantalite | Rutile | Mn | Magnetite | Zircon
T1_sector | 4 | 40 | 20 | 40 | 0 | 582 | 0.012143 | 0 | 0 | 0.086439 | 77.6267 | 0.041148 | 0 | 0.639059 | 0 | 0.019379 | 0.006418 | 21.4254 | 99.8567 | 0.025978 | 0 | 0 | 0.123655 | 98.5556 | 0.051891 | 0 | 1.06599 | 0 | 0.024931 | 0.008669 | 0 | 99.8567 | 0.021526 | 0 | 0 | 0.046324 | 32.5636 | 0.011143 | 0 | 0.664265 | 0 | 0.017277 | 0.003503 | 66.6723 | 0.064634 | 0 | 0 | 0.069546 | 97.7754 | 0.033459 | 0 | 1.99452 | 0 | 0.051876 | 0.010518 | 0 | 100 | 2 | O | 0.000646 | 0 | 0 | 0.00139 | 0.976826 | 0.000334 | 0 | 0.019926 | 0 | 0.000518 | 0.000105 | 2 | 0.011909 | 0.014481 | 0.005651 | 0.013177 | 0.016623 | 0.039294 | 0.033164 | 0.008219 | 0.013539 | 0.012794 | 0.012109 | 0.025478 | 0.01952 | 0.010677 | 0.018851 | 0.021105 | 0.049553 | 0.040495 | 0.01371 | 0.017482 | 0.016459 | 0.016357 | 68.6213 | -28.302 | -23.124 | 11.4807 | 0.118616 | 67.7049 | -30.949 | 1.19649 | -492.34 | 47.4676 | 133.921 | -16.771 | -31.768 | 13.1785 | 69.9869 | 214 | 334 | 319 | 303 | 301 | 332 | 333 | 140 | 335 | 126 | 524 | Wollastonite | Jadeite | Corundum | CaNb2O6 | Cassiterite | Scheelite | Manganotantalite | Rutile | Mn | Magnetite | Zircon
T1_sector | 4 | 40 | 20 | 40 | 0 | 583 | 0.002107 | 0.012602 | 0 | 0.000581 | 78.0994 | 0 | 0 | 0.419971 | 0.000779 | 0.073507 | 0.018182 | 21.3716 | 99.9988 | 0.004508 | 0.016988 | 0 | 0.000831 | 99.1558 | 0 | 0 | 0.700536 | 0.001005 | 0.094566 | 0.024561 | -1e-05 | 99.9988 | 0.003743 | 0.027344 | 0 | 0.000312 | 32.824 | 0 | 0 | 0.437363 | 0.000707 | 0.065658 | 0.009943 | 66.6309 | 0.011221 | 0.04099 | 0 | 0.000468 | 98.4073 | 0 | 0 | 1.31123 | 0.002119 | 0.196844 | 0.02981 | 0 | 100 | 2 | O | 0.000112 | 0.000821 | 0 | 9e-06 | 0.985248 | 0 | 0 | 0.013128 | 2.1e-05 | 0.001971 | 0.000298 | 2 | 0.011947 | 0.014506 | 0.005659 | 0.013187 | 0.01664 | 0.039312 | 0.033181 | 0.00823 | 0.01355 | 0.012803 | 0.01212 | 0.025559 | 0.019553 | 0.010693 | 0.018865 | 0.021126 | 0.049575 | 0.040516 | 0.013728 | 0.017496 | 0.01647 | 0.016372 | 395.285 | 82.3904 | -19.455 | 1604.48 | 0.118223 | -72.38 | -37.771 | 1.68287 | 1230.88 | 13.1229 | 47.7649 | -16.768 | -31.758 | 13.1785 | 80.0554 | 214 | 334 | 319 | 303 | 301 | 332 | 333 | 140 | 335 | 126 | 524 | Wollastonite | Jadeite | Corundum | CaNb2O6 | Cassiterite | Scheelite | Manganotantalite | Rutile | Mn | Magnetite | Zircon
T1_sector | 4 | 40 | 20 | 40 | 0 | 584 | 0.011297 | 0 | 0 | 0.078916 | 78.0999 | 0.025524 | 0 | 0.712702 | 0.014054 | 0.043217 | 0 | 21.6026 | 100.588 | 0.024169 | 0 | 0 | 0.112892 | 99.1565 | 0.032187 | 0 | 1.18883 | 0.018147 | 0.055598 | 0 | 0 | 100.588 | 0.019859 | 0 | 0 | 0.041937 | 32.4869 | 0.006854 | 0 | 0.734589 | 0.01263 | 0.038205 | 0 | 66.659 | 0.059601 | 0 | 0 | 0.06293 | 97.4997 | 0.02057 | 0 | 2.20465 | 0.037904 | 0.114662 | 0 | 0 | 100 | 2 | O | 0.000596 | 0 | 0 | 0.001258 | 0.97472 | 0.000206 | 0 | 0.02204 | 0.000379 | 0.001146 | 0 | 2 | 0.011893 | 0.014473 | 0.005647 | 0.01317 | 0.01661 | 0.03928 | 0.033151 | 0.008213 | 0.013532 | 0.012787 | 0.012101 | 0.025443 | 0.019509 | 0.010671 | 0.01884 | 0.021088 | 0.049536 | 0.04048 | 0.013699 | 0.017473 | 0.016451 | 0.016346 | 73.6279 | -72.492 | -22.609 | 12.5026 | 0.118227 | 108.824 | -23.116 | 1.09851 | 69.0818 | 21.7312 | -77.392 | -16.765 | -31.749 | 13.1785 | 89.9809 | 214 | 334 | 319 | 303 | 301 | 332 | 333 | 140 | 335 | 126 | 524 | Wollastonite | Jadeite | Corundum | CaNb2O6 | Cassiterite | Scheelite | Manganotantalite | Rutile | Mn | Magnetite | Zircon
T1_sector | 4 | 40 | 20 | 40 | 0 | 585 | 0.008662 | 0 | 0 | 0.096259 | 77.753 | 0 | 0 | 0.665928 | 0 | 0.054215 | 0.038043 | 21.4881 | 100.104 | 0.018531 | 0 | 0 | 0.137703 | 98.716 | 0 | 0 | 1.11081 | 0 | 0.069748 | 0.051388 | -1e-05 | 100.104 | 0.015308 | 0 | 0 | 0.051426 | 32.5152 | 0 | 0 | 0.69004 | 0 | 0.048184 | 0.0207 | 66.6592 | 0.045948 | 0 | 0 | 0.077181 | 97.5989 | 0 | 0 | 2.07125 | 0 | 0.144632 | 0.062133 | 0 | 100 | 2 | O | 0.000459 | 0 | 0 | 0.001543 | 0.975565 | 0 | 0 | 0.020704 | 0 | 0.001446 | 0.000621 | 2 | 0.011895 | 0.014474 | 0.005648 | 0.013169 | 0.016613 | 0.039281 | 0.033152 | 0.008214 | 0.013533 | 0.012788 | 0.0121 | 0.025448 | 0.019511 | 0.010672 | 0.018839 | 0.021092 | 0.049536 | 0.04048 | 0.013701 | 0.017474 | 0.016452 | 0.016345 | 95.9617 | -26.717 | -17.662 | 10.3732 | 0.118503 | -708.08 | -66.257 | 1.15803 | -77.855 | 17.4888 | 23.1509 | -16.763 | -31.739 | 13.1785 | 100.009 | 214 | 334 | 319 | 303 | 301 | 332 | 333 | 140 | 335 | 126 | 524 | Wollastonite | Jadeite | Corundum | CaNb2O6 | Cassiterite | Scheelite | Manganotantalite | Rutile | Mn | Magnetite | Zircon
T1_sector | 4 | 40 | 20 | 40 | 0 | 586 | 0.001607 | 0 | 0 | 0.110482 | 77.278 | 0.093244 | 0 | 0.578603 | 0 | 0.083237 | 0.004717 | 21.3207 | 99.4706 | 0.003438 | 0 | 0 | 0.158049 | 98.1129 | 0.117589 | 0 | 0.965143 | 0 | 0.107084 | 0.006371 | 2e-06 | 99.4706 | 0.002862 | 0 | 0 | 0.059488 | 32.5707 | 0.025371 | 0 | 0.604269 | 0 | 0.074559 | 0.002587 | 66.6602 | 0.008592 | 0 | 0 | 0.089295 | 97.7803 | 0.076167 | 0 | 1.81407 | 0 | 0.223835 | 0.007765 | 0 | 100 | 2 | O | 8.6e-05 | 0 | 0 | 0.001785 | 0.977215 | 0.000761 | 0 | 0.01813 | 0 | 0.002237 | 7.8e-05 | 2 | 0.011916 | 0.014482 | 0.005651 | 0.01318 | 0.016628 | 0.039291 | 0.033162 | 0.008219 | 0.013538 | 0.012792 | 0.012113 | 0.025492 | 0.019521 | 0.010677 | 0.018855 | 0.021112 | 0.049549 | 0.040493 | 0.01371 | 0.017481 | 0.016457 | 0.016362 | 516.953 | -57.445 | -16.813 | 9.13277 | 0.118878 | 30.1359 | -36.396 | 1.29421 | -61.478 | 11.6732 | 182.034 | -16.76 | -31.73 | 13.1785 | 109.972 | 214 | 334 | 319 | 303 | 301 | 332 | 333 | 140 | 335 | 126 | 524 | Wollastonite | Jadeite | Corundum | CaNb2O6 | Cassiterite | Scheelite | Manganotantalite | Rutile | Mn | Magnetite | Zircon
T1_sector | 4 | 40 | 20 | 40 | 0 | 587 | 0.001205 | 0 | 0 | 0.172262 | 78.0763 | 0.013787 | 0 | 0.33251 | 0 | 0.056575 | 0 | 21.3676 | 100.02 | 0.002577 | 0 | 0 | 0.246428 | 99.1264 | 0.017387 | 0 | 0.554646 | 0 | 0.072783 | 0 | 2e-06 | 100.02 | 0.002141 | 0 | 0 | 0.092559 | 32.838 | 0.003744 | 0 | 0.34653 | 0 | 0.05057 | 0 | 66.6665 | 0.006433 | 0 | 0 | 0.13903 | 98.6503 | 0.011246 | 0 | 1.04103 | 0 | 0.151921 | 0 | 0 | 100 | 2 | O | 6.4e-05 | 0 | 0 | 0.002777 | 0.985142 | 0.000112 | 0 | 0.010396 | 0 | 0.001517 | 0 | 2 | 0.011953 | 0.014503 | 0.005658 | 0.013187 | 0.01665 | 0.039309 | 0.03318 | 0.008232 | 0.01355 | 0.012802 | 0.012121 | 0.025571 | 0.01955 | 0.010691 | 0.018865 | 0.021138 | 0.049572 | 0.040514 | 0.013731 | 0.017496 | 0.01647 | 0.016373 | 691.543 | -140.58 | -16.495 | 6.09792 | 0.118258 | 201.209 | -73.02 | 2.05115 | -120.95 | 16.8094 | -81.074 | -16.757 | -31.72 | 13.1785 | 119.997 | 214 | 334 | 319 | 303 | 301 | 332 | 333 | 140 | 335 | 126 | 524 | Wollastonite | Jadeite | Corundum | CaNb2O6 | Cassiterite | Scheelite | Manganotantalite | Rutile | Mn | Magnetite | Zircon
T1_sector | 4 | 40 | 20 | 40 | 0 | 588 | 0 | 0 | 0 | 0.049499 | 78.2541 | 0.060943 | 0 | 0.466057 | 0 | 0.034703 | 0.018527 | 21.4631 | 100.347 | 0 | 0 | 0 | 0.070811 | 99.3522 | 0.076854 | 0 | 0.77741 | 0 | 0.044646 | 0.025027 | 0 | 100.347 | 0 | 0 | 0 | 0.026478 | 32.7663 | 0.016474 | 0 | 0.483545 | 0 | 0.030882 | 0.010094 | 66.6663 | 0 | 0 | 0 | 0.039733 | 98.3367 | 0.04944 | 0 | 1.45119 | 0 | 0.092681 | 0.030293 | 0 | 100 | 2 | O | 0 | 0 | 0 | 0.000794 | 0.982993 | 0.000494 | 0 | 0.014506 | 0 | 0.000926 | 0.000303 | 2 | 0.011942 | 0.014496 | 0.005656 | 0.013185 | 0.016639 | 0.0393 | 0.033172 | 0.008227 | 0.013545 | 0.012798 | 0.012119 | 0.025549 | 0.01954 | 0.010686 | 0.018862 | 0.021125 | 0.049561 | 0.040505 | 0.013723 | 0.01749 | 0.016465 | 0.01637 | -310.88 | -30.985 | -16.757 | 19.5383 | 0.118085 | 45.8709 | -31.254 | 1.54313 | -275.41 | 26.8821 | 46.8818 | -16.754 | -31.711 | 13.1785 | 130.066 | 214 | 334 | 319 | 303 | 301 | 332 | 333 | 140 | 335 | 126 | 524 | Wollastonite | Jadeite | Corundum | CaNb2O6 | Cassiterite | Scheelite | Manganotantalite | Rutile | Mn | Magnetite | Zircon
T1_sector | 4 | 40 | 20 | 40 | 0 | 589 | 0.005364 | 0 | 0 | 0.047093 | 78.0684 | 0.032339 | 0 | 0.435258 | 0.00672 | 0.021156 | 0.003404 | 21.3828 | 100.003 | 0.011476 | 0 | 0 | 0.067369 | 99.1165 | 0.040782 | 0 | 0.726035 | 0.008677 | 0.027217 | 0.004598 | -1e-05 | 100.003 | 0.009528 | 0 | 0 | 0.025285 | 32.8108 | 0.008774 | 0 | 0.45328 | 0.006101 | 0.018896 | 0.001861 | 66.6655 | 0.028593 | 0 | 0 | 0.037941 | 98.4662 | 0.026332 | 0 | 1.36031 | 0.018311 | 0.056709 | 0.005586 | 0 | 100 | 2 | O | 0.000286 | 0 | 0 | 0.000759 | 0.984342 | 0.000263 | 0 | 0.013599 | 0.000183 | 0.000567 | 5.6e-05 | 2 | 0.011945 | 0.014499 | 0.005657 | 0.013185 | 0.016639 | 0.039301 | 0.033172 | 0.008228 | 0.013546 | 0.012799 | 0.012118 | 0.025555 | 0.019544 | 0.010688 | 0.018862 | 0.021125 | 0.049561 | 0.040505 | 0.013725 | 0.017492 | 0.016466 | 0.01637 | 155.428 | -26.47 | -17.406 | 20.4998 | 0.118218 | 86.0334 | -44.09 | 1.63308 | 143.491 | 43.5697 | 252.084 | -16.751 | -31.701 | 13.1785 | 139.991 | 214 | 334 | 319 | 303 | 301 | 332 | 333 | 140 | 335 | 126 | 524 | Wollastonite | Jadeite | Corundum | CaNb2O6 | Cassiterite | Scheelite | Manganotantalite | Rutile | Mn | Magnetite | Zircon
T1_sector | 4 | 40 | 20 | 40 | 0 | 590 | 0.000195 | 0 | 0 | 0.013208 | 77.9649 | 0.076919 | 0 | 0.450731 | 0.009953 | 0.031018 | 0 | 21.359 | 99.9059 | 0.000416 | 0 | 0 | 0.018895 | 98.985 | 0.097002 | 0 | 0.751845 | 0.012852 | 0.039905 | 0 | 2e-06 | 99.9059 | 0.000346 | 0 | 0 | 0.007099 | 32.8024 | 0.020893 | 0 | 0.469897 | 0.009047 | 0.027736 | 0 | 66.6626 | 0.001037 | 0 | 0 | 0.010649 | 98.4056 | 0.062677 | 0 | 1.40967 | 0.02714 | 0.083206 | 0 | 0 | 100 | 2 | O | 1e-05 | 0 | 0 | 0.000213 | 0.984134 | 0.000627 | 0 | 0.014098 | 0.000271 | 0.000832 | 0 | 2 | 0.011949 | 0.0145 | 0.005657 | 0.013189 | 0.016641 | 0.039304 | 0.033175 | 0.008229 | 0.013548 | 0.0128 | 0.012122 | 0.025563 | 0.019546 | 0.010689 | 0.018867 | 0.021127 | 0.049566 | 0.040509 | 0.013726 | 0.017493 | 0.016467 | 0.016375 | 4279.95 | -107.6 | -14.765 | 71.2717 | 0.118297 | 36.4437 | -29.891 | 1.58653 | 97.2237 | 29.9815 | -38.47 | -16.748 | -31.692 | 13.1785 | 150.045 | 214 | 334 | 319 | 303 | 301 | 332 | 333 | 140 | 335 | 126 | 524 | Wollastonite | Jadeite | Corundum | CaNb2O6 | Cassiterite | Scheelite | Manganotantalite | Rutile | Mn | Magnetite | Zircon
T1_sector | 4 | 40 | 20 | 40 | 0 | 591 | 0.002847 | 0 | 0 | 0.022681 | 77.8506 | 0.133981 | 0 | 0.530347 | 0 | 0.031884 | 0.002235 | 21.4015 | 99.9761 | 0.006091 | 0 | 0 | 0.032446 | 98.8399 | 0.168961 | 0 | 0.88465 | 0 | 0.041018 | 0.003019 | 0 | 99.9761 | 0.005053 | 0 | 0 | 0.012168 | 32.6936 | 0.036324 | 0 | 0.551873 | 0 | 0.028457 | 0.001221 | 66.6713 | 0.015164 | 0 | 0 | 0.018259 | 98.1124 | 0.109007 | 0 | 1.65615 | 0 | 0.085397 | 0.003665 | 0 | 100 | 2 | O | 0.000152 | 0 | 0 | 0.000365 | 0.980739 | 0.00109 | 0 | 0.016555 | 0 | 0.000854 | 3.7e-05 | 2 | 0.011938 | 0.01449 | 0.005654 | 0.013187 | 0.016636 | 0.039297 | 0.033169 | 0.008225 | 0.013543 | 0.012796 | 0.012121 | 0.025539 | 0.019532 | 0.010682 | 0.018865 | 0.021122 | 0.049556 | 0.040501 | 0.013719 | 0.017487 | 0.016462 | 0.016373 | 292.379 | -24.333 | -16.747 | 41.8022 | 0.118387 | 21.1155 | -48.008 | 1.3884 | -158.89 | 29.1814 | 383.658 | -16.745 | -31.682 | 13.1785 | 159.981 | 214 | 334 | 319 | 303 | 301 | 332 | 333 | 140 | 335 | 126 | 524 | Wollastonite | Jadeite | Corundum | CaNb2O6 | Cassiterite | Scheelite | Manganotantalite | Rutile | Mn | Magnetite | Zircon
T1_sector | 4 | 40 | 20 | 40 | 0 | 592 | 0.001533 | 0.056004 | 0 | 0.044717 | 77.9634 | 0.113468 | 0 | 0.500834 | 0 | 0.035466 | 0.019194 | 21.4413 | 100.176 | 0.003279 | 0.075492 | 0 | 0.06397 | 98.9832 | 0.143092 | 0 | 0.835421 | 0 | 0.045626 | 0.025927 | 2e-06 | 100.176 | 0.002713 | 0.121084 | 0 | 0.023924 | 32.6501 | 0.030677 | 0 | 0.519715 | 0 | 0.031566 | 0.010459 | 66.6098 | 0.008142 | 0.181711 | 0 | 0.035903 | 97.9962 | 0.092075 | 0 | 1.55988 | 0 | 0.094741 | 0.031391 | 0 | 100 | 2 | O | 8.1e-05 | 0.003636 | 0 | 0.000718 | 0.980337 | 0.000921 | 0 | 0.015605 | 0 | 0.000948 | 0.000314 | 2 | 0.011931 | 0.014485 | 0.005653 | 0.013186 | 0.016635 | 0.039296 | 0.033167 | 0.008223 | 0.013542 | 0.012795 | 0.012119 | 0.025525 | 0.019525 | 0.010682 | 0.018863 | 0.02112 | 0.049555 | 0.040499 | 0.013717 | 0.017485 | 0.016461 | 0.01637 | 542.534 | 19.302 | -20.252 | 21.5526 | 0.118325 | 24.8493 | -23.18 | 1.45432 | -33.328 | 26.3155 | 45.2775 | -16.742 | -31.673 | 13.1785 | 170.007 | 214 | 334 | 319 | 303 | 301 | 332 | 333 | 140 | 335 | 126 | 524 | Wollastonite | Jadeite | Corundum | CaNb2O6 | Cassiterite | Scheelite | Manganotantalite | Rutile | Mn | Magnetite | Zircon
T1_sector | 4 | 40 | 20 | 40 | 0 | 593 | 0.01423 | 0.031591 | 0 | 0.050326 | 77.9805 | 0.098735 | 0 | 0.500943 | 0 | 0.047468 | 0 | 21.4472 | 100.171 | 0.030442 | 0.042583 | 0 | 0.071993 | 99.0049 | 0.124513 | 0 | 0.835601 | 0 | 0.061068 | 0 | 0 | 100.171 | 0.025185 | 0.068305 | 0 | 0.026926 | 32.659 | 0.026696 | 0 | 0.519856 | 0 | 0.042251 | 0 | 66.6318 | 0.075583 | 0.102496 | 0 | 0.040405 | 98.0144 | 0.080117 | 0 | 1.56016 | 0 | 0.1268 | 0 | 0 | 100 | 2 | O | 0.000756 | 0.00205 | 0 | 0.000808 | 0.980281 | 0.000801 | 0 | 0.015604 | 0 | 0.001268 | 0 | 2 | 0.01193 | 0.014486 | 0.005653 | 0.013185 | 0.016633 | 0.039295 | 0.033167 | 0.008223 | 0.013541 | 0.012795 | 0.012118 | 0.025523 | 0.019527 | 0.010682 | 0.018862 | 0.021118 | 0.049555 | 0.040499 | 0.013717 | 0.017485 | 0.016461 | 0.016369 | 58.6994 | 33.4431 | -22.029 | 19.2287 | 0.118306 | 28.4877 | -23.822 | 1.45406 | -99.218 | 19.8682 | -158.44 | -16.739 | -31.663 | 13.1785 | 179.97 | 214 | 334 | 319 | 303 | 301 | 332 | 333 | 140 | 335 | 126 | 524 | Wollastonite | Jadeite | Corundum | CaNb2O6 | Cassiterite | Scheelite | Manganotantalite | Rutile | Mn | Magnetite | Zircon
T1_sector | 4 | 40 | 20 | 40 | 0 | 594 | 0.009284 | 0 | 0 | 0.258403 | 78.0177 | 0.047698 | 0 | 0.348175 | 0 | 0.083702 | 0.012489 | 21.4296 | 100.207 | 0.019861 | 0 | 0 | 0.369657 | 99.0521 | 0.060151 | 0 | 0.580777 | 0 | 0.107682 | 0.01687 | -1e-05 | 100.207 | 0.016453 | 0 | 0 | 0.138448 | 32.7198 | 0.012914 | 0 | 0.361821 | 0 | 0.074605 | 0.006815 | 66.6692 | 0.049467 | 0 | 0 | 0.208119 | 98.371 | 0.038826 | 0 | 1.0878 | 0 | 0.224297 | 0.020489 | 0 | 100 | 2 | O | 0.000494 | 0 | 0 | 0.004153 | 0.981556 | 0.000387 | 0 | 0.010854 | 0 | 0.002238 | 0.000204 | 2 | 0.011937 | 0.01449 | 0.005653 | 0.013183 | 0.016645 | 0.039295 | 0.033167 | 0.008226 | 0.013542 | 0.012796 | 0.012116 | 0.025538 | 0.019532 | 0.010682 | 0.018858 | 0.021133 | 0.049554 | 0.040499 | 0.013721 | 0.017486 | 0.016462 | 0.016366 | 89.8753 | -215.29 | -20.862 | 4.27518 | 0.118311 | 58.4711 | -23.392 | 1.97058 | -63.467 | 11.6149 | 69.1975 | -16.736 | -31.653 | 13.1785 | 190.001 | 214 | 334 | 319 | 303 | 301 | 332 | 333 | 140 | 335 | 126 | 524 | Wollastonite | Jadeite | Corundum | CaNb2O6 | Cassiterite | Scheelite | Manganotantalite | Rutile | Mn | Magnetite | Zircon
T1_sector | 4 | 40 | 20 | 40 | 0 | 595 | 0.000841 | 0 | 0 | 0.068281 | 78.2547 | 0.07874 | 0 | 0.475343 | 0.016209 | 0.028336 | 0.025079 | 21.4883 | 100.436 | 0.0018 | 0 | 0 | 0.097679 | 99.3529 | 0.099298 | 0 | 0.792899 | 0.02093 | 0.036455 | 0.033877 | -1e-05 | 100.436 | 0.001487 | 0 | 0 | 0.036482 | 32.7281 | 0.02126 | 0 | 0.492602 | 0.014646 | 0.025187 | 0.013647 | 66.6666 | 0.004463 | 0 | 0 | 0.054753 | 98.2378 | 0.063814 | 0 | 1.47861 | 0.043961 | 0.075601 | 0.040965 | 0 | 100 | 2 | O | 4.5e-05 | 0 | 0 | 0.001094 | 0.981846 | 0.000638 | 0 | 0.014778 | 0.000439 | 0.000756 | 0.000409 | 2 | 0.011938 | 0.014491 | 0.005654 | 0.013184 | 0.016637 | 0.039295 | 0.033167 | 0.008225 | 0.013543 | 0.012796 | 0.012117 | 0.025539 | 0.019534 | 0.010683 | 0.01886 | 0.021122 | 0.049554 | 0.040499 | 0.01372 | 0.017487 | 0.016462 | 0.016368 | 988.789 | -54.644 | -21.904 | 14.3552 | 0.118081 | 35.6027 | -41.897 | 1.51795 | 60.0784 | 32.7303 | 34.8091 | -16.733 | -31.644 | 13.178 | 200.055 | 214 | 334 | 319 | 303 | 301 | 332 | 333 | 140 | 335 | 126 | 524 | Wollastonite | Jadeite | Corundum | CaNb2O6 | Cassiterite | Scheelite | Manganotantalite | Rutile | Mn | Magnetite | Zircon
T1_sector | 4 | 40 | 20 | 40 | 0 | 596 | 0.002681 | 0 | 0 | 0.190627 | 77.9554 | 0.044706 | 0 | 0.421421 | 0 | 0.077182 | 0.001039 | 21.4184 | 100.111 | 0.005736 | 0 | 0 | 0.2727 | 98.9729 | 0.056378 | 0 | 0.702955 | 0 | 0.099294 | 0.001403 | 4e-06 | 100.111 | 0.004754 | 0 | 0 | 0.102181 | 32.7086 | 0.01211 | 0 | 0.438138 | 0 | 0.068825 | 0.000567 | 66.6648 | 0.014284 | 0 | 0 | 0.153499 | 98.271 | 0.036383 | 0 | 1.31636 | 0 | 0.20678 | 0.001704 | 0 | 100 | 2 | O | 0.000143 | 0 | 0 | 0.003066 | 0.981287 | 0.000363 | 0 | 0.013145 | 0 | 0.002065 | 1.7e-05 | 2 | 0.011931 | 0.014487 | 0.005652 | 0.013179 | 0.016636 | 0.039286 | 0.03316 | 0.008223 | 0.013539 | 0.012793 | 0.012112 | 0.025525 | 0.019528 | 0.01068 | 0.018853 | 0.021121 | 0.049543 | 0.04049 | 0.013716 | 0.017482 | 0.016458 | 0.016361 | 310.297 | -244.92 | -16.253 | 5.56955 | 0.118319 | 62.34 | -67.107 | 1.67663 | -54.853 | 12.5265 | 824.14 | -16.73 | -31.634 | 13.178 | 209.991 | 214 | 334 | 319 | 303 | 301 | 332 | 333 | 140 | 335 | 126 | 524 | Wollastonite | Jadeite | Corundum | CaNb2O6 | Cassiterite | Scheelite | Manganotantalite | Rutile | Mn | Magnetite | Zircon
T1_sector | 4 | 40 | 20 | 40 | 0 | 597 | 0 | 0 | 0 | 0.226471 | 78.1322 | 0.006286 | 0.008972 | 0.274023 | 0 | 0.076104 | 0 | 21.3712 | 100.095 | 0 | 0 | 0 | 0.323977 | 99.1974 | 0.007928 | 0.010955 | 0.457086 | 0 | 0.097907 | 0 | 0 | 100.095 | 0 | 0 | 0 | 0.121663 | 32.8554 | 0.001707 | 0.002475 | 0.285524 | 0 | 0.068014 | 0 | 66.6653 | 0 | 0 | 0 | 0.182828 | 98.7458 | 0.005129 | 0.003719 | 0.858132 | 0 | 0.204413 | 0 | 0 | 100 | 2 | O | 0 | 0 | 0 | 0.00365 | 0.985682 | 5.1e-05 | 7.4e-05 | 0.008566 | 0 | 0.00204 | 0 | 2 | 0.011955 | 0.014501 | 0.005657 | 0.013186 | 0.016651 | 0.039302 | 0.033175 | 0.008231 | 0.013548 | 0.0128 | 0.012119 | 0.025577 | 0.019548 | 0.01069 | 0.018863 | 0.021141 | 0.049564 | 0.040508 | 0.01373 | 0.017493 | 0.016468 | 0.016371 | -563.18 | -18.954 | -17.678 | 4.79079 | 0.118202 | 440.649 | 260.606 | 2.42638 | -49.711 | 12.6992 | -281.51 | -16.727 | -31.625 | 13.178 | 220.049 | 214 | 334 | 319 | 303 | 301 | 332 | 333 | 140 | 335 | 126 | 524 | Wollastonite | Jadeite | Corundum | CaNb2O6 | Cassiterite | Scheelite | Manganotantalite | Rutile | Mn | Magnetite | Zircon
T1_sector | 4 | 40 | 20 | 40 | 0 | 598 | 0 | 0 | 0 | 0.132213 | 78.1472 | 0.041884 | 0 | 0.460527 | 0 | 0.040014 | 0.010129 | 21.4598 | 100.292 | 0 | 0 | 0 | 0.189136 | 99.2165 | 0.052819 | 0 | 0.768186 | 0 | 0.051478 | 0.013683 | 4e-06 | 100.292 | 0 | 0 | 0 | 0.070739 | 32.7285 | 0.011324 | 0 | 0.477911 | 0 | 0.035616 | 0.00552 | 66.6704 | 0 | 0 | 0 | 0.106233 | 98.3008 | 0.034013 | 0 | 1.43542 | 0 | 0.106973 | 0.016579 | 0 | 100 | 2 | O | 0 | 0 | 0 | 0.002122 | 0.981802 | 0.00034 | 0 | 0.014337 | 0 | 0.001068 | 0.000166 | 2 | 0.011932 | 0.014488 | 0.005653 | 0.013179 | 0.016633 | 0.039286 | 0.033159 | 0.008223 | 0.01354 | 0.012793 | 0.012112 | 0.025527 | 0.01953 | 0.010681 | 0.018852 | 0.021118 | 0.049543 | 0.04049 | 0.013717 | 0.017483 | 0.016459 | 0.016361 | -216.38 | -41.867 | -18.042 | 7.74069 | 0.118154 | 66.5082 | -19.435 | 1.55775 | -286.18 | 23.4141 | 85.1269 | -16.724 | -31.615 | 13.178 | 229.979 | 214 | 334 | 319 | 303 | 301 | 332 | 333 | 140 | 335 | 126 | 524 | Wollastonite | Jadeite | Corundum | CaNb2O6 | Cassiterite | Scheelite | Manganotantalite | Rutile | Mn | Magnetite | Zircon
T1_sector | 4 | 40 | 20 | 40 | 0 | 599 | 0.012514 | 0 | 0 | 0.223276 | 77.8611 | 0.041285 | 0 | 0.359783 | 0 | 0.060295 | 0.014021 | 21.3758 | 99.9481 | 0.026771 | 0 | 0 | 0.319405 | 98.8532 | 0.052063 | 0 | 0.600139 | 0 | 0.07757 | 0.018939 | 0 | 99.9481 | 0.022235 | 0 | 0 | 0.119934 | 32.7378 | 0.011206 | 0 | 0.374842 | 0 | 0.05388 | 0.00767 | 66.6724 | 0.066836 | 0 | 0 | 0.180256 | 98.4075 | 0.033686 | 0 | 1.12675 | 0 | 0.161959 | 0.023057 | 0 | 100 | 2 | O | 0.000667 | 0 | 0 | 0.003598 | 0.982049 | 0.000336 | 0 | 0.011244 | 0 | 0.001616 | 0.00023 | 2 | 0.011937 | 0.014489 | 0.005653 | 0.013181 | 0.016642 | 0.03929 | 0.033163 | 0.008225 | 0.013541 | 0.012795 | 0.012114 | 0.025537 | 0.019531 | 0.010681 | 0.018856 | 0.021129 | 0.049548 | 0.040494 | 0.01372 | 0.017485 | 0.01646 | 0.016364 | 66.7494 | -301.9 | -14.668 | 4.84891 | 0.118406 | 67.4734 | -54.716 | 1.91609 | -64.534 | 15.8129 | 61.7054 | -16.721 | -31.606 | 13.178 | 240.011 | 214 | 334 | 319 | 303 | 301 | 332 | 333 | 140 | 335 | 126 | 524 | Wollastonite | Jadeite | Corundum | CaNb2O6 | Cassiterite | Scheelite | Manganotantalite | Rutile | Mn | Magnetite | Zircon
T1_sector | 4 | 40 | 20 | 40 | 0 | 600 | 0.00436 | 0 | 0 | 0.19408 | 78.534 | 0 | 0 | 0.194833 | 0 | 0.046927 | 0 | 21.4057 | 100.38 | 0.009328 | 0 | 0 | 0.27764 | 99.7075 | 0 | 0 | 0.324993 | 0 | 0.060372 | 0 | 2e-06 | 100.38 | 0.007736 | 0 | 0 | 0.104102 | 32.9735 | 0 | 0 | 0.202698 | 0 | 0.041874 | 0 | 66.6701 | 0.023248 | 0 | 0 | 0.156414 | 99.0854 | 0 | 0 | 0.609106 | 0 | 0.125832 | 0 | 0 | 100 | 2 | O | 0.000232 | 0 | 0 | 0.003123 | 0.989156 | 0 | 0 | 0.006081 | 0 | 0.001256 | 0 | 2 | 0.01197 | 0.01451 | 0.00566 | 0.013189 | 0.016657 | 0.039306 | 0.033179 | 0.008236 | 0.013552 | 0.012804 | 0.012123 | 0.025609 | 0.019559 | 0.010695 | 0.018867 | 0.021148 | 0.049568 | 0.040513 | 0.013738 | 0.017498 | 0.016472 | 0.016376 | 191.56 | -20.653 | -22.409 | 5.48518 | 0.117868 | -77.341 | -170.96 | 3.29176 | -258.98 | 20.0996 | -70.689 | -16.718 | -31.596 | 13.178 | 249.983 | 214 | 334 | 319 | 303 | 301 | 332 | 333 | 140 | 335 | 126 | 524 | Wollastonite | Jadeite | Corundum | CaNb2O6 | Cassiterite | Scheelite | Manganotantalite | Rutile | Mn | Magnetite | Zircon
T1_sector | 4 | 40 | 20 | 40 | 0 | 601 | 0.024756 | 0 | 0 | 0.151514 | 77.9123 | 0 | 0 | 0.35194 | 0 | 0.049597 | 0.01676 | 21.3546 | 99.8615 | 0.052962 | 0 | 0 | 0.216747 | 98.9183 | 0 | 0 | 0.587056 | 0 | 0.063807 | 0.02264 | 0 | 99.8615 | 0.044027 | 0 | 0 | 0.081459 | 32.7885 | 0 | 0 | 0.366997 | 0 | 0.04436 | 0.009177 | 66.6655 | 0.132238 | 0 | 0 | 0.122333 | 98.4823 | 0 | 0 | 1.1023 | 0 | 0.133237 | 0.027565 | 0 | 100 | 2 | O | 0.001321 | 0 | 0 | 0.002444 | 0.983674 | 0 | 0 | 0.01101 | 0 | 0.001331 | 0.000275 | 2 | 0.011937 | 0.014492 | 0.005654 | 0.013179 | 0.016637 | 0.039288 | 0.033161 | 0.008225 | 0.013542 | 0.012795 | 0.012113 | 0.025538 | 0.019535 | 0.010683 | 0.018854 | 0.021123 | 0.049545 | 0.040492 | 0.013721 | 0.017485 | 0.016461 | 0.016362 | 33.8876 | -37.116 | -19.078 | 6.83947 | 0.11834 | -1775.7 | -23.355 | 1.95257 | -212.56 | 19.0499 | 51.7263 | -16.715 | -31.587 | 13.178 | 260.001 | 214 | 334 | 319 | 303 | 301 | 332 | 333 | 140 | 335 | 126 | 524 | Wollastonite | Jadeite | Corundum | CaNb2O6 | Cassiterite | Scheelite | Manganotantalite | Rutile | Mn | Magnetite | Zircon
T1_sector | 4 | 40 | 20 | 40 | 0 | 602 | 0.005763 | 0 | 0 | 0.219042 | 78.0406 | 0.004831 | 0 | 0.459342 | 0 | 0.062456 | 0 | 21.4674 | 100.259 | 0.012329 | 0 | 0 | 0.313349 | 99.0811 | 0.006093 | 0 | 0.766209 | 0 | 0.08035 | 0 | 0 | 100.259 | 0.010196 | 0 | 0 | 0.11715 | 32.6712 | 0.001306 | 0 | 0.476496 | 0 | 0.055569 | 0 | 66.6681 | 0.030642 | 0 | 0 | 0.176042 | 98.1903 | 0.003924 | 0 | 1.43207 | 0 | 0.167008 | 0 | 0 | 100 | 2 | O | 0.000306 | 0 | 0 | 0.003514 | 0.980114 | 3.9e-05 | 0 | 0.014295 | 0 | 0.001667 | 0 | 2 | 0.01192 | 0.014482 | 0.00565 | 0.013173 | 0.016628 | 0.039279 | 0.033152 | 0.00822 | 0.013536 | 0.01279 | 0.012105 | 0.025501 | 0.019521 | 0.010676 | 0.018844 | 0.021111 | 0.049534 | 0.040481 | 0.013711 | 0.017478 | 0.016454 | 0.016352 | 144.39 | -55.23 | -19.67 | 4.92782 | 0.118251 | 572.85 | -41.369 | 1.56061 | -42.315 | 15.2887 | -111.11 | -16.712 | -31.577 | 13.178 | 270.059 | 214 | 334 | 319 | 303 | 301 | 332 | 333 | 140 | 335 | 126 | 524 | Wollastonite | Jadeite | Corundum | CaNb2O6 | Cassiterite | Scheelite | Manganotantalite | Rutile | Mn | Magnetite | Zircon
T1_sector | 4 | 40 | 20 | 40 | 0 | 603 | 0.011955 | 0 | 0 | 0.19937 | 78.1679 | 0 | 0 | 0.309961 | 0 | 0.075415 | 0 | 21.403 | 100.168 | 0.025576 | 0 | 0 | 0.285207 | 99.2427 | 0 | 0 | 0.517033 | 0 | 0.097021 | 0 | 2e-06 | 100.168 | 0.021212 | 0 | 0 | 0.10694 | 32.82 | 0 | 0 | 0.322475 | 0 | 0.067295 | 0 | 66.6621 | 0.06373 | 0 | 0 | 0.160646 | 98.6046 | 0 | 0 | 0.968845 | 0 | 0.20218 | 0 | 0 | 100 | 2 | O | 0.000636 | 0 | 0 | 0.003208 | 0.984669 | 0 | 0 | 0.009675 | 0 | 0.002019 | 0 | 2 | 0.011944 | 0.014496 | 0.005655 | 0.013181 | 0.016642 | 0.039292 | 0.033165 | 0.008227 | 0.013543 | 0.012796 | 0.012115 | 0.025554 | 0.01954 | 0.010686 | 0.018856 | 0.021129 | 0.049551 | 0.040497 | 0.013724 | 0.017488 | 0.016463 | 0.016364 | 69.8995 | -39.71 | -18.208 | 5.35408 | 0.118151 | -153.1 | -88.371 | 2.17828 | -50.201 | 12.8045 | -135.87 | -16.71 | -31.567 | 13.178 | 279.998 | 214 | 334 | 319 | 303 | 301 | 332 | 333 | 140 | 335 | 126 | 524 | Wollastonite | Jadeite | Corundum | CaNb2O6 | Cassiterite | Scheelite | Manganotantalite | Rutile | Mn | Magnetite | Zircon
T1_sector | 4 | 40 | 20 | 40 | 0 | 604 | 0.010396 | 0 | 0 | 0.073379 | 77.7615 | 0.015598 | 0 | 0.475062 | 0 | 0.043346 | 0.018571 | 21.3491 | 99.7469 | 0.022242 | 0 | 0 | 0.104972 | 98.7268 | 0.01967 | 0 | 0.792432 | 0 | 0.055765 | 0.025085 | 2e-06 | 99.7469 | 0.018493 | 0 | 0 | 0.039459 | 32.7316 | 0.004239 | 0 | 0.495487 | 0 | 0.038776 | 0.010171 | 66.6617 | 0.055504 | 0 | 0 | 0.059215 | 98.2385 | 0.012721 | 0 | 1.48712 | 0 | 0.116381 | 0.030526 | 0 | 100 | 2 | O | 0.000555 | 0 | 0 | 0.001184 | 0.982022 | 0.000127 | 0 | 0.014866 | 0 | 0.001163 | 0.000305 | 2 | 0.011927 | 0.014488 | 0.005652 | 0.013176 | 0.016627 | 0.039282 | 0.033156 | 0.008222 | 0.013538 | 0.012792 | 0.012109 | 0.025517 | 0.019529 | 0.01068 | 0.018849 | 0.02111 | 0.049538 | 0.040485 | 0.013714 | 0.017481 | 0.016457 | 0.016357 | 80.2215 | -23.263 | -20.144 | 13.399 | 0.118433 | 177.786 | -52.277 | 1.51829 | -45.936 | 21.6752 | 46.7388 | -16.707 | -31.558 | 13.178 | 290.047 | 214 | 334 | 319 | 303 | 301 | 332 | 333 | 140 | 335 | 126 | 524 | Wollastonite | Jadeite | Corundum | CaNb2O6 | Cassiterite | Scheelite | Manganotantalite | Rutile | Mn | Magnetite | Zircon
T1_sector | 4 | 40 | 20 | 40 | 0 | 605 | 0.03292 | 0 | 0 | 0.392 | 75.04 | 0.271129 | 0 | 3.83709 | 0 | 0.209946 | 0 | 23.1321 | 102.915 | 0.070427 | 0 | 0 | 0.560773 | 95.2715 | 0.341916 | 0 | 6.40048 | 0 | 0.270094 | 0 | 0 | 102.915 | 0.054046 | 0 | 0 | 0.194553 | 29.1524 | 0.068 | 0 | 3.6937 | 0 | 0.173341 | 0 | 66.664 | 0.162599 | 0 | 0 | 0.29266 | 87.706 | 0.20458 | 0 | 11.1126 | 0 | 0.521504 | 0 | 0 | 100 | 2 | O | 0.001621 | 0 | 0 | 0.005837 | 0.874607 | 0.00204 | 0 | 0.110815 | 0 | 0.0052 | 0 | 2 | 0.011332 | 0.014145 | 0.005535 | 0.012991 | 0.016288 | 0.038959 | 0.032843 | 0.008031 | 0.013349 | 0.012628 | 0.011908 | 0.024243 | 0.019067 | 0.010458 | 0.018584 | 0.02068 | 0.04913 | 0.040103 | 0.013396 | 0.017236 | 0.016247 | 0.016085 | 24.2625 | -40.349 | -25.409 | 2.99166 | 0.120693 | 10.5844 | -33.397 | 0.350499 | -205.11 | 5.03889 | -296.63 | -16.704 | -31.548 | 13.178 | 299.992 | 214 | 334 | 319 | 303 | 301 | 332 | 333 | 140 | 335 | 126 | 524 | Wollastonite | Jadeite | Corundum | CaNb2O6 | Cassiterite | Scheelite | Manganotantalite | Rutile | Mn | Magnetite | Zircon
T1_sector | 4 | 40 | 20 | 40 | 0 | 606 | 0.01339 | 0 | 0 | 0.04846 | 78.1188 | 0.070452 | 0 | 0.544158 | 0 | 0.027199 | 0.007598 | 21.4901 | 100.32 | 0.028647 | 0 | 0 | 0.069324 | 99.1804 | 0.088846 | 0 | 0.907687 | 0 | 0.034992 | 0.010264 | 2e-06 | 100.32 | 0.023665 | 0 | 0 | 0.025891 | 32.67 | 0.019021 | 0 | 0.563893 | 0 | 0.024175 | 0.004135 | 66.6693 | 0.071028 | 0 | 0 | 0.038854 | 98.0556 | 0.05709 | 0 | 1.69247 | 0 | 0.072559 | 0.01241 | 0 | 100 | 2 | O | 0.00071 | 0 | 0 | 0.000777 | 0.980061 | 0.000571 | 0 | 0.016916 | 0 | 0.000725 | 0.000124 | 2 | 0.011923 | 0.014482 | 0.00565 | 0.013177 | 0.016624 | 0.039278 | 0.033152 | 0.008219 | 0.013536 | 0.01279 | 0.01211 | 0.025507 | 0.019521 | 0.010676 | 0.01885 | 0.021106 | 0.049533 | 0.040481 | 0.013711 | 0.017478 | 0.016454 | 0.016358 | 62.3209 | -20.844 | -17.459 | 19.9294 | 0.118146 | 39.7201 | -48.474 | 1.35928 | -64.839 | 34.0482 | 113.233 | -16.701 | -31.539 | 13.178 | 310.011 | 214 | 334 | 319 | 303 | 301 | 332 | 333 | 140 | 335 | 126 | 524 | Wollastonite | Jadeite | Corundum | CaNb2O6 | Cassiterite | Scheelite | Manganotantalite | Rutile | Mn | Magnetite | Zircon
T1_sector | 4 | 40 | 20 | 40 | 0 | 607 | 0.005198 | 0 | 0 | 0.058322 | 77.796 | 0.031389 | 0 | 0.542254 | 0.007766 | 0.022645 | 0.013207 | 21.3894 | 99.8662 | 0.01112 | 0 | 0 | 0.083432 | 98.7706 | 0.039584 | 0 | 0.904511 | 0.010028 | 0.029133 | 0.017841 | 2e-06 | 99.8662 | 0.009229 | 0 | 0 | 0.031305 | 32.6863 | 0.008514 | 0 | 0.564533 | 0.00705 | 0.020221 | 0.00722 | 66.6656 | 0.0277 | 0 | 0 | 0.046978 | 98.1019 | 0.025553 | 0 | 1.69434 | 0.021158 | 0.060689 | 0.02167 | 0 | 100 | 2 | O | 0.000277 | 0 | 0 | 0.000939 | 0.980604 | 0.000255 | 0 | 0.016936 | 0.000211 | 0.000607 | 0.000217 | 2 | 0.011919 | 0.014482 | 0.00565 | 0.013173 | 0.01662 | 0.039274 | 0.033148 | 0.008218 | 0.013535 | 0.012789 | 0.012106 | 0.025499 | 0.019521 | 0.010676 | 0.018844 | 0.021102 | 0.049528 | 0.040476 | 0.013709 | 0.017477 | 0.016453 | 0.016353 | 160.049 | -204.49 | -18.559 | 16.6739 | 0.118387 | 88.5644 | -20.124 | 1.36306 | 124.189 | 40.726 | 65.4193 | -16.698 | -31.529 | 13.178 | 320.069 | 214 | 334 | 319 | 303 | 301 | 332 | 333 | 140 | 335 | 126 | 524 | Wollastonite | Jadeite | Corundum | CaNb2O6 | Cassiterite | Scheelite | Manganotantalite | Rutile | Mn | Magnetite | Zircon
T1_sector | 4 | 40 | 20 | 40 | 0 | 608 | 0 | 0 | 0 | 0.072588 | 77.5433 | 0.044354 | 0 | 0.583992 | 0 | 0.022436 | 0.029016 | 21.356 | 99.6518 | 0 | 0 | 0 | 0.103841 | 98.4498 | 0.055934 | 0 | 0.974132 | 0 | 0.028864 | 0.039195 | 4e-06 | 99.6518 | 0 | 0 | 0 | 0.039026 | 32.6335 | 0.01205 | 0 | 0.608982 | 0 | 0.020067 | 0.015889 | 66.6705 | 0 | 0 | 0 | 0.05858 | 97.9691 | 0.036177 | 0 | 1.82823 | 0 | 0.060242 | 0.047699 | 0 | 100 | 2 | O | 0 | 0 | 0 | 0.001171 | 0.978948 | 0.000361 | 0 | 0.018268 | 0 | 0.000602 | 0.000477 | 2 | 0.011912 | 0.014477 | 0.005649 | 0.013171 | 0.016618 | 0.039271 | 0.033145 | 0.008216 | 0.013533 | 0.012787 | 0.012104 | 0.025485 | 0.019515 | 0.010673 | 0.018842 | 0.021099 | 0.049524 | 0.040472 | 0.013705 | 0.017474 | 0.016451 | 0.01635 | -141.14 | -93.676 | -19.95 | 13.5325 | 0.118593 | 62.8073 | -27.826 | 1.28426 | -54.693 | 41.0931 | 30.1481 | -16.695 | -31.52 | 13.178 | 330.008 | 214 | 334 | 319 | 303 | 301 | 332 | 333 | 140 | 335 | 126 | 524 | Wollastonite | Jadeite | Corundum | CaNb2O6 | Cassiterite | Scheelite | Manganotantalite | Rutile | Mn | Magnetite | Zircon
T1_sector | 4 | 40 | 20 | 40 | 0 | 609 | 4.3e-05 | 0 | 0 | 0.10022 | 77.9712 | 0.026946 | 0 | 0.487826 | 0 | 0.020163 | 0.003198 | 21.4049 | 100.015 | 9.3e-05 | 0 | 0 | 0.143369 | 98.9931 | 0.033981 | 0 | 0.813723 | 0 | 0.025939 | 0.004319 | 0 | 100.015 | 7.7e-05 | 0 | 0 | 0.05376 | 32.7395 | 0.007304 | 0 | 0.507553 | 0 | 0.017993 | 0.001747 | 66.6721 | 0.000231 | 0 | 0 | 0.080719 | 98.3137 | 0.021934 | 0 | 1.52414 | 0 | 0.054031 | 0.005246 | 0 | 100 | 2 | O | 2e-06 | 0 | 0 | 0.001613 | 0.982106 | 0.000219 | 0 | 0.015225 | 0 | 0.00054 | 5.2e-05 | 2 | 0.011928 | 0.014485 | 0.005651 | 0.013174 | 0.016626 | 0.039275 | 0.03315 | 0.008221 | 0.013536 | 0.01279 | 0.012107 | 0.025518 | 0.019525 | 0.010678 | 0.018846 | 0.021108 | 0.049529 | 0.040478 | 0.013713 | 0.017478 | 0.016454 | 0.016355 | 19195.6 | -29.704 | -20.203 | 9.99291 | 0.118245 | 103.089 | -637.54 | 1.48543 | -203.67 | 45.6409 | 268.054 | -16.692 | -31.51 | 13.178 | 340.057 | 214 | 334 | 319 | 303 | 301 | 332 | 333 | 140 | 335 | 126 | 524 | Wollastonite | Jadeite | Corundum | CaNb2O6 | Cassiterite | Scheelite | Manganotantalite | Rutile | Mn | Magnetite | Zircon
T1_sector | 4 | 40 | 20 | 40 | 0 | 610 | 0.007689 | 0 | 0 | 0.116016 | 78.0807 | 0.058129 | 0 | 0.487456 | 0.024999 | 0.044263 | 0.013094 | 21.4754 | 100.308 | 0.01645 | 0 | 0 | 0.165966 | 99.132 | 0.073305 | 0 | 0.813104 | 0.032279 | 0.056944 | 0.017688 | 0 | 100.308 | 0.013597 | 0 | 0 | 0.06202 | 32.6726 | 0.015703 | 0 | 0.505421 | 0.0226 | 0.039364 | 0.007129 | 66.6616 | 0.040823 | 0 | 0 | 0.093102 | 98.0941 | 0.047146 | 0 | 1.51744 | 0.067852 | 0.118183 | 0.021404 | 0 | 100 | 2 | O | 0.000408 | 0 | 0 | 0.001861 | 0.980252 | 0.000471 | 0 | 0.015164 | 0.000678 | 0.001181 | 0.000214 | 2 | 0.011923 | 0.014482 | 0.005651 | 0.013176 | 0.016627 | 0.039278 | 0.033152 | 0.00822 | 0.013536 | 0.01279 | 0.012109 | 0.025508 | 0.019521 | 0.010677 | 0.018849 | 0.02111 | 0.049533 | 0.040481 | 0.013711 | 0.017478 | 0.016454 | 0.016357 | 108.319 | -27.259 | -17.881 | 8.72612 | 0.118192 | 48.0422 | -31.173 | 1.4862 | 39.2958 | 21.239 | 65.9957 | -16.689 | -31.5 | 13.178 | 350.002 | 214 | 334 | 319 | 303 | 301 | 332 | 333 | 140 | 335 | 126 | 524 | Wollastonite | Jadeite | Corundum | CaNb2O6 | Cassiterite | Scheelite | Manganotantalite | Rutile | Mn | Magnetite | Zircon
T1_sector | 4 | 40 | 20 | 40 | 0 | 611 | 0.009265 | 0 | 0 | 0.118222 | 77.9736 | 0.04677 | 0.014439 | 0.565368 | 0 | 0.026131 | 0.006922 | 21.4869 | 100.248 | 0.019822 | 0 | 0 | 0.169122 | 98.9961 | 0.058981 | 0.01763 | 0.943067 | 0 | 0.033618 | 0.00935 | 0 | 100.248 | 0.016379 | 0 | 0 | 0.063177 | 32.6165 | 0.01263 | 0.003962 | 0.586003 | 0 | 0.023231 | 0.003767 | 66.6743 | 0.049197 | 0 | 0 | 0.094883 | 97.9708 | 0.037937 | 0.00595 | 1.76019 | 0 | 0.069778 | 0.011316 | 0 | 100 | 2 | O | 0.000491 | 0 | 0 | 0.001895 | 0.978383 | 0.000379 | 0.000119 | 0.017578 | 0 | 0.000697 | 0.000113 | 2 | 0.011912 | 0.014472 | 0.005647 | 0.01317 | 0.016617 | 0.039264 | 0.03314 | 0.008215 | 0.01353 | 0.012784 | 0.012103 | 0.025484 | 0.019508 | 0.01067 | 0.01884 | 0.021098 | 0.049515 | 0.040465 | 0.013703 | 0.01747 | 0.016447 | 0.016349 | 89.8531 | -52.052 | -22.523 | 8.57194 | 0.118244 | 59.5746 | 161.927 | 1.31761 | -56.854 | 35.3913 | 124.158 | -16.686 | -31.491 | 13.178 | 360.047 | 214 | 334 | 319 | 303 | 301 | 332 | 333 | 140 | 335 | 126 | 524 | Wollastonite | Jadeite | Corundum | CaNb2O6 | Cassiterite | Scheelite | Manganotantalite | Rutile | Mn | Magnetite | Zircon
T1_sector | 4 | 40 | 20 | 40 | 0 | 612 | 0 | 0.001024 | 0 | 0.187466 | 77.6407 | 0.028859 | 0 | 0.61324 | 0 | 0.053285 | 0.015492 | 21.4517 | 99.9918 | 0 | 0.00138 | 0 | 0.268178 | 98.5735 | 0.036393 | 0 | 1.02292 | 0 | 0.068551 | 0.020926 | 0 | 99.9918 | 0 | 0.002214 | 0 | 0.100337 | 32.5281 | 0.007805 | 0 | 0.636616 | 0 | 0.047445 | 0.008445 | 66.6691 | 0 | 0.003326 | 0 | 0.150748 | 97.7416 | 0.023454 | 0 | 1.91293 | 0 | 0.142563 | 0.025375 | 0 | 100 | 2 | O | 0 | 6.6e-05 | 0 | 0.00301 | 0.975807 | 0.000234 | 0 | 0.019098 | 0 | 0.001423 | 0.000253 | 2 | 0.011895 | 0.014465 | 0.005645 | 0.013163 | 0.016611 | 0.039257 | 0.033133 | 0.00821 | 0.013526 | 0.012781 | 0.012096 | 0.025447 | 0.019499 | 0.010665 | 0.01883 | 0.021089 | 0.049507 | 0.040457 | 0.013695 | 0.017465 | 0.016443 | 0.016339 | -280.7 | 999.741 | -18.807 | 5.64671 | 0.118527 | 96.2449 | -74.776 | 1.23476 | -57.519 | 17.7696 | 55.8268 | -16.683 | -31.481 | 13.178 | 370.078 | 214 | 334 | 319 | 303 | 301 | 332 | 333 | 140 | 335 | 126 | 524 | Wollastonite | Jadeite | Corundum | CaNb2O6 | Cassiterite | Scheelite | Manganotantalite | Rutile | Mn | Magnetite | Zircon
T1_sector | 4 | 40 | 20 | 40 | 0 | 613 | 0.006251 | 0 | 0 | 0.211857 | 77.8017 | 0.082682 | 0 | 0.608736 | 0.001356 | 0.060303 | 0.009455 | 21.5237 | 100.306 | 0.013374 | 0 | 0 | 0.303071 | 98.7779 | 0.104269 | 0 | 1.01541 | 0.001751 | 0.07758 | 0.012772 | 2e-06 | 100.306 | 0.011032 | 0 | 0 | 0.113022 | 32.4892 | 0.02229 | 0 | 0.62988 | 0.001223 | 0.053518 | 0.005137 | 66.6747 | 0.03316 | 0 | 0 | 0.169862 | 97.6567 | 0.067 | 0 | 1.89331 | 0.003677 | 0.160867 | 0.015442 | 0 | 100 | 2 | O | 0.000331 | 0 | 0 | 0.00339 | 0.974559 | 0.000669 | 0 | 0.018894 | 3.7e-05 | 0.001605 | 0.000154 | 2 | 0.011896 | 0.014463 | 0.005644 | 0.013167 | 0.016616 | 0.039261 | 0.033136 | 0.008211 | 0.013526 | 0.012782 | 0.0121 | 0.025451 | 0.019496 | 0.010665 | 0.018836 | 0.021095 | 0.049512 | 0.040461 | 0.013696 | 0.017466 | 0.016443 | 0.016344 | 132.862 | -32.247 | -13.856 | 5.07176 | 0.118423 | 33.8994 | -33.872 | 1.24198 | 705.815 | 15.7961 | 91.0549 | -16.68 | -31.472 | 13.178 | 380.05 | 214 | 334 | 319 | 303 | 301 | 332 | 333 | 140 | 335 | 126 | 524 | Wollastonite | Jadeite | Corundum | CaNb2O6 | Cassiterite | Scheelite | Manganotantalite | Rutile | Mn | Magnetite | Zircon
T1_sector | 4 | 40 | 20 | 40 | 0 | 614 | 0.006573 | 0 | 0 | 0.154185 | 77.2874 | 0.083074 | 0 | 0.722586 | 0.005753 | 0.041191 | 0.000725 | 21.4295 | 99.731 | 0.014062 | 0 | 0 | 0.220569 | 98.1249 | 0.104763 | 0 | 1.20532 | 0.007429 | 0.052992 | 0.000979 | 1.1e-05 | 99.731 | 0.01165 | 0 | 0 | 0.082616 | 32.416 | 0.022494 | 0 | 0.750963 | 0.005213 | 0.036717 | 0.000396 | 66.674 | 0.035002 | 0 | 0 | 0.124105 | 97.39 | 0.06758 | 0 | 2.25618 | 0.015663 | 0.110311 | 0.001188 | 0 | 100 | 2 | O | 0.000349 | 0 | 0 | 0.002478 | 0.972373 | 0.000675 | 0 | 0.022526 | 0.000156 | 0.001101 | 1.2e-05 | 2 | 0.011881 | 0.014456 | 0.005642 | 0.013162 | 0.016603 | 0.039252 | 0.033127 | 0.008206 | 0.013522 | 0.012778 | 0.012094 | 0.025417 | 0.019487 | 0.01066 | 0.018829 | 0.02108 | 0.0495 | 0.04045 | 0.013688 | 0.01746 | 0.016438 | 0.016337 | 126.224 | -72.39 | -18.885 | 6.72492 | 0.118802 | 33.735 | -24.349 | 1.08601 | 167.116 | 22.7424 | 1178.89 | -16.677 | -31.462 | 13.178 | 390.067 | 214 | 334 | 319 | 303 | 301 | 332 | 333 | 140 | 335 | 126 | 524 | Wollastonite | Jadeite | Corundum | CaNb2O6 | Cassiterite | Scheelite | Manganotantalite | Rutile | Mn | Magnetite | Zircon
T1_sector | 4 | 40 | 20 | 40 | 0 | 615 | 0.005606 | 0 | 0 | 0.181746 | 77.675 | 0.081264 | 0 | 0.803801 | 0 | 0.069569 | 0.026619 | 21.6141 | 100.458 | 0.011993 | 0 | 0 | 0.259996 | 98.6169 | 0.10248 | 0 | 1.34079 | 0 | 0.0895 | 0.035957 | 4e-06 | 100.458 | 0.009851 | 0 | 0 | 0.096546 | 32.2982 | 0.021814 | 0 | 0.828179 | 0 | 0.061479 | 0.014402 | 66.6695 | 0.029598 | 0 | 0 | 0.145041 | 97.0435 | 0.065544 | 0 | 2.48836 | 0 | 0.18472 | 0.043271 | 0 | 100 | 2 | O | 0.000296 | 0 | 0 | 0.002896 | 0.968904 | 0.000654 | 0 | 0.024844 | 0 | 0.001844 | 0.000432 | 2 | 0.011862 | 0.014445 | 0.005638 | 0.013156 | 0.016594 | 0.039242 | 0.033118 | 0.0082 | 0.013516 | 0.012772 | 0.012087 | 0.025378 | 0.019472 | 0.010653 | 0.01882 | 0.021068 | 0.049488 | 0.040439 | 0.013678 | 0.017452 | 0.016431 | 0.016328 | 147.699 | -96.058 | -17.823 | 5.80168 | 0.118513 | 34.4672 | -20.333 | 1.00075 | -964.93 | 13.7905 | 32.7578 | -16.674 | -31.453 | 13.178 | 400.012 | 214 | 334 | 319 | 303 | 301 | 332 | 333 | 140 | 335 | 126 | 524 | Wollastonite | Jadeite | Corundum | CaNb2O6 | Cassiterite | Scheelite | Manganotantalite | Rutile | Mn | Magnetite | Zircon
T1_sector | 4 | 40 | 20 | 40 | 0 | 616 | 0.006791 | 0 | 0 | 0.560468 | 77.6861 | 0 | 0.011122 | 0.326868 | 0 | 0.161391 | 0.007475 | 21.4637 | 100.224 | 0.014529 | 0 | 0 | 0.801774 | 98.6311 | 0 | 0.013581 | 0.545234 | 0 | 0.207629 | 0.010098 | 2e-06 | 100.224 | 0.012017 | 0 | 0 | 0.299812 | 32.529 | 0 | 0.003055 | 0.339139 | 0 | 0.143622 | 0.004073 | 66.6693 | 0.036218 | 0 | 0 | 0.451806 | 98.0401 | 0 | 0.004603 | 1.02214 | 0 | 0.432867 | 0.012275 | 0 | 100 | 2 | O | 0.00036 | 0 | 0 | 0.008994 | 0.975832 | 0 | 9.2e-05 | 0.010174 | 0 | 0.004308 | 0.000122 | 2 | 0.011905 | 0.014466 | 0.005645 | 0.013166 | 0.016635 | 0.039265 | 0.03314 | 0.008214 | 0.013528 | 0.012783 | 0.012098 | 0.025469 | 0.0195 | 0.010666 | 0.018834 | 0.02112 | 0.049516 | 0.040466 | 0.013702 | 0.017467 | 0.016445 | 0.016342 | 122.419 | -36.221 | -19.834 | 2.27778 | 0.118599 | -171.4 | 210.09 | 2.07787 | -24.796 | 6.38699 | 114.975 | -16.671 | -31.443 | 13.1775 | 410.066 | 214 | 334 | 319 | 303 | 301 | 332 | 333 | 140 | 335 | 126 | 524 | Wollastonite | Jadeite | Corundum | CaNb2O6 | Cassiterite | Scheelite | Manganotantalite | Rutile | Mn | Magnetite | Zircon
T1_sector | 4 | 40 | 20 | 40 | 0 | 617 | 0.003526 | 0 | 0 | 0.086251 | 77.6892 | 0.038203 | 0 | 0.641922 | 0.010131 | 0.03976 | 0.018587 | 21.4466 | 99.9742 | 0.007544 | 0 | 0 | 0.123386 | 98.635 | 0.048177 | 0 | 1.07076 | 0.013082 | 0.051152 | 0.025108 | -1e-05 | 99.9742 | 0.006244 | 0 | 0 | 0.046171 | 32.5531 | 0.010334 | 0 | 0.666489 | 0.009171 | 0.035408 | 0.010134 | 66.6629 | 0.018744 | 0 | 0 | 0.069297 | 97.7161 | 0.031021 | 0 | 2.00063 | 0.02753 | 0.106285 | 0.030419 | 0 | 100 | 2 | O | 0.000187 | 0 | 0 | 0.001385 | 0.976648 | 0.00031 | 0 | 0.019996 | 0.000275 | 0.001062 | 0.000304 | 2 | 0.011897 | 0.014468 | 0.005645 | 0.013165 | 0.016608 | 0.039258 | 0.033133 | 0.008211 | 0.013526 | 0.012781 | 0.012097 | 0.025451 | 0.019503 | 0.010667 | 0.018833 | 0.021085 | 0.049508 | 0.040458 | 0.013696 | 0.017466 | 0.016443 | 0.016341 | 235.322 | -51.618 | -17.891 | 11.4932 | 0.118464 | 72.8213 | -22.783 | 1.19115 | 95.3836 | 23.5378 | 46.6522 | -16.668 | -31.434 | 13.1775 | 420.003 | 214 | 334 | 319 | 303 | 301 | 332 | 333 | 140 | 335 | 126 | 524 | Wollastonite | Jadeite | Corundum | CaNb2O6 | Cassiterite | Scheelite | Manganotantalite | Rutile | Mn | Magnetite | Zircon
T1_sector | 4 | 40 | 20 | 40 | 0 | 618 | 0.013001 | 0 | 0 | 0.13647 | 77.9997 | 0 | 0 | 0.521347 | 0 | 0.066293 | 0.007022 | 21.4728 | 100.217 | 0.027813 | 0 | 0 | 0.195226 | 99.0291 | 0 | 0 | 0.869638 | 0 | 0.085285 | 0.009485 | 0 | 100.217 | 0.022991 | 0 | 0 | 0.07296 | 32.6415 | 0 | 0 | 0.540609 | 0 | 0.05896 | 0.003823 | 66.6592 | 0.069034 | 0 | 0 | 0.109535 | 98.0097 | 0 | 0 | 1.62324 | 0 | 0.177033 | 0.01148 | 0 | 100 | 2 | O | 0.00069 | 0 | 0 | 0.002189 | 0.979355 | 0 | 0 | 0.01622 | 0 | 0.001769 | 0.000115 | 2 | 0.011909 | 0.014476 | 0.005648 | 0.013167 | 0.016615 | 0.039264 | 0.03314 | 0.008215 | 0.01353 | 0.012784 | 0.0121 | 0.025478 | 0.019513 | 0.010672 | 0.018836 | 0.021095 | 0.049515 | 0.040465 | 0.013703 | 0.01747 | 0.016447 | 0.016345 | 64.1094 | -41.047 | -18.057 | 7.514 | 0.118231 | -90.967 | -443.18 | 1.40655 | -480.73 | 14.4446 | 122.375 | -16.677 | -31.424 | 13.1775 | 432.832 | 214 | 334 | 319 | 303 | 301 | 332 | 333 | 140 | 335 | 126 | 524 | Wollastonite | Jadeite | Corundum | CaNb2O6 | Cassiterite | Scheelite | Manganotantalite | Rutile | Mn | Magnetite | Zircon
T1_sector | 4 | 40 | 20 | 40 | 0 | 619 | 0.008632 | 0 | 0 | 0.160102 | 78.2311 | 0.023673 | 0 | 0.436903 | 0 | 0.052944 | 0.012906 | 21.4884 | 100.415 | 0.018467 | 0 | 0 | 0.229033 | 99.3229 | 0.029854 | 0 | 0.728779 | 0 | 0.068113 | 0.017434 | 0 | 100.415 | 0.015256 | 0 | 0 | 0.085543 | 32.7186 | 0.006392 | 0 | 0.452771 | 0 | 0.04706 | 0.007023 | 66.6674 | 0.045828 | 0 | 0 | 0.128481 | 98.2839 | 0.0192 | 0 | 1.36009 | 0 | 0.141364 | 0.021097 | 0 | 100 | 2 | O | 0.000458 | 0 | 0 | 0.002566 | 0.981547 | 0.000192 | 0 | 0.013583 | 0 | 0.001412 | 0.000211 | 2 | 0.011927 | 0.014483 | 0.005651 | 0.013174 | 0.016628 | 0.039275 | 0.03315 | 0.008221 | 0.013535 | 0.012789 | 0.012107 | 0.025515 | 0.019523 | 0.010677 | 0.018846 | 0.021112 | 0.049529 | 0.040478 | 0.013712 | 0.017477 | 0.016453 | 0.016354 | 96.5482 | -125.82 | -16.426 | 6.50521 | 0.118067 | 117.276 | -45.73 | 1.62662 | -452.15 | 17.8892 | 66.9346 | -16.656 | -31.414 | 13.1775 | 456.164 | 214 | 334 | 319 | 303 | 301 | 332 | 333 | 140 | 335 | 126 | 524 | Wollastonite | Jadeite | Corundum | CaNb2O6 | Cassiterite | Scheelite | Manganotantalite | Rutile | Mn | Magnetite | Zircon
T1_sector | 4 | 40 | 20 | 40 | 0 | 620 | 0.023638 | 0 | 0 | 0.245016 | 77.8114 | 0 | 0 | 0.314423 | 0.005611 | 0.068663 | 0.007756 | 21.3452 | 99.8217 | 0.05057 | 0 | 0 | 0.350506 | 98.7901 | 0 | 0 | 0.524475 | 0.007246 | 0.088335 | 0.010476 | 0 | 99.8217 | 0.042058 | 0 | 0 | 0.131789 | 32.7609 | 0 | 0 | 0.328024 | 0.005104 | 0.06144 | 0.004249 | 66.6665 | 0.126423 | 0 | 0 | 0.198073 | 98.4767 | 0 | 0 | 0.986014 | 0.015343 | 0.184684 | 0.012771 | 0 | 100 | 2 | O | 0.001262 | 0 | 0 | 0.003954 | 0.98283 | 0 | 0 | 0.009841 | 0.000153 | 0.001843 | 0.000127 | 2 | 0.011931 | 0.014484 | 0.005651 | 0.013174 | 0.016634 | 0.039273 | 0.033148 | 0.008222 | 0.013536 | 0.012789 | 0.012107 | 0.025524 | 0.019525 | 0.010678 | 0.018846 | 0.021119 | 0.049526 | 0.040476 | 0.013715 | 0.017478 | 0.016454 | 0.016355 | 35.4573 | -315.89 | -19.688 | 4.47197 | 0.118398 | -90.158 | -39.912 | 2.15024 | 171.492 | 13.9779 | 110.929 | -16.66 | -31.405 | 13.1775 | 466.53 | 214 | 334 | 319 | 303 | 301 | 332 | 333 | 140 | 335 | 126 | 524 | Wollastonite | Jadeite | Corundum | CaNb2O6 | Cassiterite | Scheelite | Manganotantalite | Rutile | Mn | Magnetite | Zircon
T1_sector | 4 | 40 | 20 | 40 | 0 | 621 | 0.011219 | 0 | 0 | 0.187458 | 78.0018 | 0.00364 | 0 | 0.387928 | 0 | 0.053561 | 0 | 21.399 | 100.045 | 0.024 | 0 | 0 | 0.268167 | 99.0319 | 0.00459 | 0 | 0.647087 | 0 | 0.068907 | 0 | 6e-06 | 100.045 | 0.019911 | 0 | 0 | 0.100578 | 32.7592 | 0.000987 | 0 | 0.4037 | 0 | 0.047807 | 0 | 66.6678 | 0.059825 | 0 | 0 | 0.1511 | 98.4295 | 0.002965 | 0 | 1.21297 | 0 | 0.143644 | 0 | 0 | 100 | 2 | O | 0.000597 | 0 | 0 | 0.003017 | 0.982759 | 3e-05 | 0 | 0.012111 | 0 | 0.001434 | 0 | 2 | 0.011929 | 0.014484 | 0.005651 | 0.013173 | 0.016629 | 0.039272 | 0.033147 | 0.008221 | 0.013535 | 0.012789 | 0.012106 | 0.025521 | 0.019525 | 0.010678 | 0.018844 | 0.021113 | 0.049525 | 0.040475 | 0.013713 | 0.017477 | 0.016453 | 0.016353 | 74.3748 | -138.98 | -16.255 | 5.65015 | 0.11823 | 760.05 | -88.457 | 1.79683 | -114.23 | 17.6918 | -88.214 | -16.657 | -31.395 | 13.1775 | 476.558 | 214 | 334 | 319 | 303 | 301 | 332 | 333 | 140 | 335 | 126 | 524 | Wollastonite | Jadeite | Corundum | CaNb2O6 | Cassiterite | Scheelite | Manganotantalite | Rutile | Mn | Magnetite | Zircon
T1_sector | 4 | 40 | 20 | 40 | 0 | 622 | 0.005994 | 0 | 0 | 0.285003 | 77.9324 | 0.012558 | 0.029524 | 0.2966 | 0 | 0.07155 | 0.006089 | 21.3715 | 100.011 | 0.012823 | 0 | 0 | 0.40771 | 98.9437 | 0.015837 | 0.03605 | 0.494746 | 0 | 0.092048 | 0.008225 | -1e-05 | 100.011 | 0.010653 | 0 | 0 | 0.153124 | 32.7749 | 0.00341 | 0.008144 | 0.309082 | 0 | 0.063951 | 0.003332 | 66.6734 | 0.032043 | 0 | 0 | 0.23029 | 98.5831 | 0.010256 | 0.012249 | 0.929682 | 0 | 0.192356 | 0.010021 | 0 | 100 | 2 | O | 0.00032 | 0 | 0 | 0.004593 | 0.98315 | 0.000102 | 0.000244 | 0.009272 | 0 | 0.001918 | 0.0001 | 2 | 0.011942 | 0.014487 | 0.005652 | 0.013178 | 0.016643 | 0.03928 | 0.033155 | 0.008225 | 0.013539 | 0.012792 | 0.012112 | 0.025548 | 0.019528 | 0.01068 | 0.018852 | 0.02113 | 0.049535 | 0.040485 | 0.013719 | 0.017482 | 0.016457 | 0.016361 | 139.092 | -31.816 | -17.584 | 3.93196 | 0.118322 | 220.686 | 79.453 | 2.26243 | -57.495 | 13.4484 | 141.16 | -16.654 | -31.386 | 13.1775 | 486.494 | 214 | 334 | 319 | 303 | 301 | 332 | 333 | 140 | 335 | 126 | 524 | Wollastonite | Jadeite | Corundum | CaNb2O6 | Cassiterite | Scheelite | Manganotantalite | Rutile | Mn | Magnetite | Zircon
T1_sector | 4 | 40 | 20 | 40 | 0 | 623 | 0.008415 | 0 | 0 | 0.113414 | 78.0753 | 0.043299 | 0 | 0.50915 | 0.001967 | 0.029033 | 0.00443 | 21.4702 | 100.255 | 0.018002 | 0 | 0 | 0.162244 | 99.1251 | 0.054604 | 0 | 0.849292 | 0.00254 | 0.037351 | 0.005984 | 2e-06 | 100.255 | 0.014886 | 0 | 0 | 0.060652 | 32.6831 | 0.011701 | 0 | 0.528123 | 0.001779 | 0.02583 | 0.002413 | 66.6715 | 0.044705 | 0 | 0 | 0.091075 | 98.1529 | 0.035141 | 0 | 1.58604 | 0.005342 | 0.077571 | 0.007246 | 0 | 100 | 2 | O | 0.000447 | 0 | 0 | 0.001819 | 0.980424 | 0.000351 | 0 | 0.015843 | 5.3e-05 | 0.000775 | 7.2e-05 | 2 | 0.011919 | 0.014478 | 0.005649 | 0.013171 | 0.016621 | 0.039267 | 0.033143 | 0.008218 | 0.013532 | 0.012787 | 0.012105 | 0.0255 | 0.019516 | 0.010674 | 0.018842 | 0.021103 | 0.049519 | 0.04047 | 0.013707 | 0.017474 | 0.01645 | 0.016351 | 98.9755 | -114.34 | -18.978 | 8.90783 | 0.11816 | 64.3193 | -24.266 | 1.43407 | 487.219 | 31.9419 | 193.639 | -16.651 | -31.376 | 13.1775 | 496.552 | 214 | 334 | 319 | 303 | 301 | 332 | 333 | 140 | 335 | 126 | 524 | Wollastonite | Jadeite | Corundum | CaNb2O6 | Cassiterite | Scheelite | Manganotantalite | Rutile | Mn | Magnetite | Zircon
T1_sector | 4 | 40 | 20 | 40 | 0 | 624 | 0.013416 | 0 | 0 | 0.116511 | 77.953 | 0.048667 | 0 | 0.518681 | 0 | 0.03683 | 0.002247 | 21.4529 | 100.142 | 0.028702 | 0 | 0 | 0.166674 | 98.9699 | 0.061373 | 0 | 0.86519 | 0 | 0.047382 | 0.003035 | 2e-06 | 100.142 | 0.023752 | 0 | 0 | 0.062358 | 32.6578 | 0.013163 | 0 | 0.538434 | 0 | 0.032792 | 0.001225 | 66.6705 | 0.071332 | 0 | 0 | 0.093635 | 98.0764 | 0.039529 | 0 | 1.617 | 0 | 0.098481 | 0.003678 | 0 | 100 | 2 | O | 0.000713 | 0 | 0 | 0.001871 | 0.979676 | 0.000395 | 0 | 0.016152 | 0 | 0.000984 | 3.7e-05 | 2 | 0.011915 | 0.014474 | 0.005648 | 0.013169 | 0.016618 | 0.039261 | 0.033138 | 0.008216 | 0.01353 | 0.012784 | 0.012103 | 0.02549 | 0.019511 | 0.010671 | 0.018839 | 0.021098 | 0.049512 | 0.040463 | 0.013704 | 0.01747 | 0.016447 | 0.016349 | 62.1618 | -42.003 | -17.889 | 8.68771 | 0.118242 | 57.267 | -39.511 | 1.41234 | -45.914 | 25.3493 | 381 | -16.648 | -31.367 | 13.1775 | 506.482 | 214 | 334 | 319 | 303 | 301 | 332 | 333 | 140 | 335 | 126 | 524 | Wollastonite | Jadeite | Corundum | CaNb2O6 | Cassiterite | Scheelite | Manganotantalite | Rutile | Mn | Magnetite | Zircon
T1_sector | 4 | 40 | 20 | 40 | 0 | 625 | 0.011491 | 0 | 0 | 0.162593 | 78.3423 | 0.033559 | 0 | 0.228624 | 0 | 0.041508 | 0 | 21.3783 | 100.198 | 0.024583 | 0 | 0 | 0.232596 | 99.4641 | 0.042321 | 0 | 0.381358 | 0 | 0.0534 | 0 | 0 | 100.198 | 0.020415 | 0 | 0 | 0.087326 | 32.936 | 0.009108 | 0 | 0.238164 | 0 | 0.037087 | 0 | 66.6719 | 0.061335 | 0 | 0 | 0.131182 | 98.9532 | 0.027365 | 0 | 0.71554 | 0 | 0.111425 | 0 | 0 | 100 | 2 | O | 0.000612 | 0 | 0 | 0.00262 | 0.988003 | 0.000273 | 0 | 0.007144 | 0 | 0.001113 | 0 | 2 | 0.011963 | 0.014502 | 0.005657 | 0.013186 | 0.01665 | 0.039291 | 0.033166 | 0.008232 | 0.013546 | 0.012798 | 0.01212 | 0.025594 | 0.019548 | 0.010689 | 0.018863 | 0.021139 | 0.04955 | 0.040498 | 0.013731 | 0.017491 | 0.016465 | 0.016372 | 72.8252 | -86.938 | -15.651 | 6.42039 | 0.117971 | 82.9002 | -31.548 | 2.84882 | -489.73 | 22.6078 | -140.83 | -16.645 | -31.357 | 13.1775 | 516.539 | 214 | 334 | 319 | 303 | 301 | 332 | 333 | 140 | 335 | 126 | 524 | Wollastonite | Jadeite | Corundum | CaNb2O6 | Cassiterite | Scheelite | Manganotantalite | Rutile | Mn | Magnetite | Zircon
T1_sector | 4 | 40 | 20 | 40 | 0 | 626 | 0.010944 | 0 | 0 | 0.26083 | 78.5121 | 0 | 0.008117 | 0.232988 | 0 | 0.068366 | 0.01445 | 21.4745 | 100.582 | 0.023414 | 0 | 0 | 0.373129 | 99.6798 | 0 | 0.009912 | 0.388638 | 0 | 0.087953 | 0.019519 | 0 | 100.582 | 0.019356 | 0 | 0 | 0.139457 | 32.8587 | 0 | 0.002228 | 0.241616 | 0 | 0.060809 | 0.007869 | 66.67 | 0.058198 | 0 | 0 | 0.209653 | 98.7959 | 0 | 0.00335 | 0.726464 | 0 | 0.182834 | 0.023659 | 0 | 100 | 2 | O | 0.000581 | 0 | 0 | 0.004184 | 0.98571 | 0 | 6.7e-05 | 0.007248 | 0 | 0.001824 | 0.000236 | 2 | 0.011949 | 0.014492 | 0.005654 | 0.013178 | 0.016644 | 0.039279 | 0.033155 | 0.008227 | 0.01354 | 0.012793 | 0.012112 | 0.025564 | 0.019535 | 0.010683 | 0.018852 | 0.021132 | 0.049534 | 0.040485 | 0.013723 | 0.017483 | 0.016458 | 0.016361 | 76.3543 | -18.638 | -18.606 | 4.23927 | 0.117851 | -94.154 | 287.822 | 2.79967 | -66.214 | 14.0381 | 59.8812 | -16.642 | -31.347 | 13.1775 | 526.571 | 214 | 334 | 319 | 303 | 301 | 332 | 333 | 140 | 335 | 126 | 524 | Wollastonite | Jadeite | Corundum | CaNb2O6 | Cassiterite | Scheelite | Manganotantalite | Rutile | Mn | Magnetite | Zircon
T1_sector | 4 | 40 | 20 | 40 | 0 | 627 | 0.006485 | 0 | 0 | 0.165093 | 78.1868 | 0.001743 | 0 | 0.341544 | 0.019108 | 0.05586 | 0.020495 | 21.4158 | 100.213 | 0.013875 | 0 | 0 | 0.236173 | 99.2667 | 0.002199 | 0 | 0.569715 | 0.024673 | 0.071864 | 0.027685 | 0 | 100.213 | 0.0115 | 0 | 0 | 0.088498 | 32.8069 | 0.000472 | 0 | 0.355105 | 0.017321 | 0.049814 | 0.01119 | 66.6592 | 0.034538 | 0 | 0 | 0.132893 | 98.5294 | 0.001418 | 0 | 1.06649 | 0.052021 | 0.149606 | 0.033606 | 0 | 100 | 2 | O | 0.000345 | 0 | 0 | 0.002655 | 0.984318 | 1.4e-05 | 0 | 0.010654 | 0.00052 | 0.001495 | 0.000336 | 2 | 0.011937 | 0.014489 | 0.005653 | 0.013175 | 0.016633 | 0.039275 | 0.033151 | 0.008223 | 0.013537 | 0.012791 | 0.012109 | 0.025538 | 0.019531 | 0.010681 | 0.018847 | 0.021118 | 0.04953 | 0.040479 | 0.013717 | 0.01748 | 0.016455 | 0.016357 | 128.523 | -86.932 | -16.209 | 6.32855 | 0.118086 | 1586.63 | -48.881 | 2.00262 | 51.0999 | 16.9991 | 42.4112 | -16.639 | -31.338 | 13.1775 | 536.504 | 214 | 334 | 319 | 303 | 301 | 332 | 333 | 140 | 335 | 126 | 524 | Wollastonite | Jadeite | Corundum | CaNb2O6 | Cassiterite | Scheelite | Manganotantalite | Rutile | Mn | Magnetite | Zircon
T1_sector | 4 | 40 | 20 | 40 | 0 | 628 | 0.008837 | 0 | 0 | 0.154091 | 78.3182 | 0.037761 | 0 | 0.323449 | 0.005483 | 0.034853 | 0.016852 | 21.4352 | 100.335 | 0.018904 | 0 | 0 | 0.220433 | 99.4336 | 0.04762 | 0 | 0.539531 | 0.00708 | 0.044839 | 0.022763 | 0 | 100.335 | 0.015658 | 0 | 0 | 0.082541 | 32.8385 | 0.010221 | 0 | 0.33605 | 0.004967 | 0.031058 | 0.009194 | 66.6718 | 0.047038 | 0 | 0 | 0.123983 | 98.6529 | 0.030707 | 0 | 1.00956 | 0.014922 | 0.093305 | 0.027619 | 0 | 100 | 2 | O | 0.00047 | 0 | 0 | 0.002476 | 0.985079 | 0.000307 | 0 | 0.010081 | 0.000149 | 0.000932 | 0.000276 | 2 | 0.011947 | 0.014492 | 0.005654 | 0.01318 | 0.016641 | 0.039283 | 0.033158 | 0.008227 | 0.013541 | 0.012794 | 0.012115 | 0.025559 | 0.019535 | 0.010683 | 0.018855 | 0.021127 | 0.049539 | 0.040488 | 0.013722 | 0.017484 | 0.016459 | 0.016364 | 94.4848 | -34.657 | -12.861 | 6.73612 | 0.11799 | 73.7116 | -32.209 | 2.09917 | 175.543 | 26.7599 | 51.456 | -16.636 | -31.328 | 13.1775 | 546.561 | 214 | 334 | 319 | 303 | 301 | 332 | 333 | 140 | 335 | 126 | 524 | Wollastonite | Jadeite | Corundum | CaNb2O6 | Cassiterite | Scheelite | Manganotantalite | Rutile | Mn | Magnetite | Zircon
T1_sector | 4 | 40 | 20 | 40 | 0 | 629 | 0.009488 | 0 | 0 | 0.24158 | 77.9308 | 0.008453 | 0 | 0.330351 | 0 | 0.070536 | 0 | 21.3688 | 99.96 | 0.020299 | 0 | 0 | 0.34559 | 98.9417 | 0.01066 | 0 | 0.551045 | 0 | 0.090744 | 0 | 0 | 99.96 | 0.016864 | 0 | 0 | 0.1298 | 32.7757 | 0.002295 | 0 | 0.344269 | 0 | 0.063047 | 0 | 66.6681 | 0.050692 | 0 | 0 | 0.195088 | 98.5229 | 0.006899 | 0 | 1.03486 | 0 | 0.189519 | 0 | 0 | 100 | 2 | O | 0.000506 | 0 | 0 | 0.003894 | 0.98325 | 6.9e-05 | 0 | 0.010328 | 0 | 0.001891 | 0 | 2 | 0.011933 | 0.014485 | 0.005651 | 0.013173 | 0.016633 | 0.03927 | 0.033146 | 0.008222 | 0.013535 | 0.012789 | 0.012107 | 0.025529 | 0.019525 | 0.010678 | 0.018845 | 0.021118 | 0.049523 | 0.040474 | 0.013714 | 0.017477 | 0.016453 | 0.016354 | 87.9126 | -47.368 | -21.494 | 4.52633 | 0.118287 | 327.541 | -102.03 | 2.06038 | -124.47 | 13.6271 | -2207.3 | -16.633 | -31.319 | 13.1775 | 556.491 | 214 | 334 | 319 | 303 | 301 | 332 | 333 | 140 | 335 | 126 | 524 | Wollastonite | Jadeite | Corundum | CaNb2O6 | Cassiterite | Scheelite | Manganotantalite | Rutile | Mn | Magnetite | Zircon
T1_sector | 4 | 40 | 20 | 40 | 0 | 630 | 0 | 0 | 0 | 0.180872 | 78.0736 | 0 | 0.009243 | 0.25638 | 0 | 0.041573 | 0.008508 | 21.3155 | 99.8857 | 0 | 0 | 0 | 0.258746 | 99.123 | 0 | 0.011287 | 0.427657 | 0 | 0.053484 | 0.011493 | 0 | 99.8857 | 0 | 0 | 0 | 0.097429 | 32.9193 | 0 | 0.002556 | 0.267861 | 0 | 0.037254 | 0.004668 | 66.6709 | 0 | 0 | 0 | 0.146382 | 98.9189 | 0 | 0.003841 | 0.804893 | 0 | 0.111944 | 0.014026 | 0 | 100 | 2 | O | 0 | 0 | 0 | 0.002923 | 0.987517 | 0 | 7.7e-05 | 0.008035 | 0 | 0.001118 | 0.00014 | 2 | 0.011956 | 0.014497 | 0.005656 | 0.01318 | 0.016644 | 0.039282 | 0.033158 | 0.008229 | 0.013542 | 0.012795 | 0.012114 | 0.025578 | 0.019542 | 0.010686 | 0.018854 | 0.021131 | 0.049537 | 0.040487 | 0.013726 | 0.017486 | 0.016461 | 0.016364 | -151.37 | -27.9 | -17.549 | 5.83485 | 0.118161 | -136.04 | 252.83 | 2.57208 | -64.189 | 22.5683 | 101.235 | -16.63 | -31.309 | 13.1775 | 566.549 | 214 | 334 | 319 | 303 | 301 | 332 | 333 | 140 | 335 | 126 | 524 | Wollastonite | Jadeite | Corundum | CaNb2O6 | Cassiterite | Scheelite | Manganotantalite | Rutile | Mn | Magnetite | Zircon
T1_sector | 4 | 40 | 20 | 40 | 0 | 631 | 0.007755 | 0 | 0 | 0.120431 | 78.3747 | 0.063057 | 0 | 0.427942 | 0.001177 | 0.033989 | 0.012611 | 21.5081 | 100.55 | 0.01659 | 0 | 0 | 0.172282 | 99.5053 | 0.07952 | 0 | 0.713832 | 0.001519 | 0.043727 | 0.017035 | 0 | 100.55 | 0.013694 | 0 | 0 | 0.064293 | 32.7512 | 0.017011 | 0 | 0.443112 | 0.001062 | 0.030186 | 0.006857 | 66.6726 | 0.04113 | 0 | 0 | 0.096549 | 98.3659 | 0.051092 | 0 | 1.33086 | 0.00319 | 0.090662 | 0.020594 | 0 | 100 | 2 | O | 0.000411 | 0 | 0 | 0.001929 | 0.982447 | 0.00051 | 0 | 0.013292 | 3.2e-05 | 0.000906 | 0.000206 | 2 | 0.011935 | 0.014485 | 0.005652 | 0.013178 | 0.016632 | 0.039277 | 0.033152 | 0.008222 | 0.013537 | 0.012791 | 0.012112 | 0.025533 | 0.019526 | 0.010679 | 0.018851 | 0.021116 | 0.049531 | 0.040481 | 0.013716 | 0.01748 | 0.016455 | 0.01636 | 107.51 | -34.61 | -24.857 | 8.43156 | 0.11794 | 44.3218 | -24.989 | 1.65507 | 814.038 | 27.4125 | 68.5092 | -16.627 | -31.3 | 13.1775 | 576.474 | 214 | 334 | 319 | 303 | 301 | 332 | 333 | 140 | 335 | 126 | 524 | Wollastonite | Jadeite | Corundum | CaNb2O6 | Cassiterite | Scheelite | Manganotantalite | Rutile | Mn | Magnetite | Zircon
T1_sector | 4 | 40 | 20 | 40 | 0 | 632 | 0.008107 | 0 | 0 | 0.172873 | 78.0767 | 0 | 0 | 0.355406 | 0 | 0.059091 | 0 | 21.3883 | 100.061 | 0.017344 | 0 | 0 | 0.247303 | 99.127 | 0 | 0 | 0.592838 | 0 | 0.076021 | 0 | 2e-06 | 100.061 | 0.014395 | 0 | 0 | 0.092795 | 32.8055 | 0 | 0 | 0.370023 | 0 | 0.052767 | 0 | 66.6645 | 0.043243 | 0 | 0 | 0.139377 | 98.5473 | 0 | 0 | 1.11154 | 0 | 0.158512 | 0 | 0 | 100 | 2 | O | 0.000432 | 0 | 0 | 0.002784 | 0.984196 | 0 | 0 | 0.011101 | 0 | 0.001583 | 0 | 2 | 0.011935 | 0.014487 | 0.005652 | 0.013173 | 0.01663 | 0.03927 | 0.033147 | 0.008222 | 0.013536 | 0.012789 | 0.012107 | 0.025533 | 0.019528 | 0.010679 | 0.018845 | 0.021114 | 0.049523 | 0.040474 | 0.013715 | 0.017478 | 0.016453 | 0.016354 | 102.854 | -79.543 | -17.645 | 6.07224 | 0.118152 | -3833.8 | -45.802 | 1.93544 | -360.75 | 16.1117 | -163.35 | -16.624 | -31.29 | 13.1775 | 586.54 | 214 | 334 | 319 | 303 | 301 | 332 | 333 | 140 | 335 | 126 | 524 | Wollastonite | Jadeite | Corundum | CaNb2O6 | Cassiterite | Scheelite | Manganotantalite | Rutile | Mn | Magnetite | Zircon
T1_sector | 4 | 40 | 20 | 40 | 0 | 633 | 0.001676 | 0 | 0 | 0.11459 | 78.1748 | 0.022497 | 0 | 0.486143 | 0 | 0.064308 | 0.010356 | 21.4807 | 100.355 | 0.003586 | 0 | 0 | 0.163925 | 99.2515 | 0.02837 | 0 | 0.810915 | 0 | 0.082732 | 0.013989 | 0 | 100.355 | 0.002963 | 0 | 0 | 0.06124 | 32.7032 | 0.006076 | 0 | 0.503924 | 0 | 0.057174 | 0.005637 | 66.6598 | 0.008896 | 0 | 0 | 0.091926 | 98.1795 | 0.01824 | 0 | 1.51285 | 0 | 0.171645 | 0.016923 | 0 | 100 | 2 | O | 8.9e-05 | 0 | 0 | 0.001837 | 0.981195 | 0.000182 | 0 | 0.015119 | 0 | 0.001715 | 0.000169 | 2 | 0.011921 | 0.01448 | 0.00565 | 0.01317 | 0.016621 | 0.039267 | 0.033143 | 0.008218 | 0.013532 | 0.012786 | 0.012104 | 0.025502 | 0.019519 | 0.010675 | 0.018841 | 0.021102 | 0.049519 | 0.040469 | 0.013707 | 0.017473 | 0.01645 | 0.01635 | 495.702 | -47.417 | -18.062 | 8.82264 | 0.11808 | 123.36 | -26.995 | 1.48916 | -71.987 | 14.8673 | 83.2228 | -16.621 | -31.281 | 13.1775 | 596.571 | 214 | 334 | 319 | 303 | 301 | 332 | 333 | 140 | 335 | 126 | 524 | Wollastonite | Jadeite | Corundum | CaNb2O6 | Cassiterite | Scheelite | Manganotantalite | Rutile | Mn | Magnetite | Zircon
T1_sector | 4 | 40 | 20 | 40 | 0 | 634 | 0.005746 | 0 | 0 | 0.103538 | 77.4074 | 0.052138 | 0 | 0.673215 | 0 | 0.085626 | 0.030866 | 21.4197 | 99.7782 | 0.012293 | 0 | 0 | 0.148115 | 98.2772 | 0.06575 | 0 | 1.12296 | 0 | 0.110157 | 0.041694 | -1e-05 | 99.7782 | 0.010187 | 0 | 0 | 0.055488 | 32.4721 | 0.01412 | 0 | 0.699777 | 0 | 0.076339 | 0.016847 | 66.6552 | 0.030574 | 0 | 0 | 0.083272 | 97.4637 | 0.04238 | 0 | 2.10035 | 0 | 0.229129 | 0.050567 | 0 | 100 | 2 | O | 0.000306 | 0 | 0 | 0.001665 | 0.97433 | 0.000424 | 0 | 0.020997 | 0 | 0.002291 | 0.000506 | 2 | 0.011883 | 0.014458 | 0.005642 | 0.013159 | 0.016599 | 0.039243 | 0.03312 | 0.008205 | 0.013519 | 0.012775 | 0.012092 | 0.025421 | 0.019489 | 0.01066 | 0.018824 | 0.021074 | 0.049489 | 0.040441 | 0.013686 | 0.017456 | 0.016435 | 0.016333 | 144.367 | -17.634 | -19.094 | 9.68467 | 0.118666 | 53.4632 | -22.152 | 1.14701 | -42.124 | 11.3552 | 28.3543 | -16.618 | -31.271 | 13.1775 | 606.534 | 214 | 334 | 319 | 303 | 301 | 332 | 333 | 140 | 335 | 126 | 524 | Wollastonite | Jadeite | Corundum | CaNb2O6 | Cassiterite | Scheelite | Manganotantalite | Rutile | Mn | Magnetite | Zircon
T1_sector | 4 | 40 | 20 | 40 | 0 | 635 | 0.006003 | 0 | 0 | 0.115012 | 78.2408 | 0.122377 | 0 | 0.491359 | 0 | 0.07671 | 0.013339 | 21.5377 | 100.603 | 0.012843 | 0 | 0 | 0.16453 | 99.3353 | 0.154327 | 0 | 0.819616 | 0 | 0.098687 | 0.018019 | -1e-05 | 100.603 | 0.010586 | 0 | 0 | 0.061308 | 32.6467 | 0.032965 | 0 | 0.508023 | 0 | 0.068026 | 0.007242 | 66.6652 | 0.031785 | 0 | 0 | 0.092043 | 98.0258 | 0.098982 | 0 | 1.5254 | 0 | 0.204256 | 0.021746 | 0 | 100 | 2 | O | 0.000318 | 0 | 0 | 0.001839 | 0.979421 | 0.000989 | 0 | 0.015241 | 0 | 0.002041 | 0.000217 | 2 | 0.011923 | 0.014475 | 0.005648 | 0.013175 | 0.016625 | 0.039265 | 0.033141 | 0.008217 | 0.01353 | 0.012785 | 0.012109 | 0.025508 | 0.019512 | 0.010672 | 0.018847 | 0.021107 | 0.049516 | 0.040468 | 0.013706 | 0.017471 | 0.016447 | 0.016357 | 138.64 | -199.91 | -15.596 | 8.79552 | 0.118026 | 23.055 | -44.229 | 1.4759 | -125.02 | 12.5905 | 64.7919 | -16.615 | -31.261 | 13.1775 | 616.559 | 214 | 334 | 319 | 303 | 301 | 332 | 333 | 140 | 335 | 126 | 524 | Wollastonite | Jadeite | Corundum | CaNb2O6 | Cassiterite | Scheelite | Manganotantalite | Rutile | Mn | Magnetite | Zircon
T1_sector | 4 | 40 | 20 | 40 | 0 | 636 | 0.001186 | 0 | 0 | 0.23341 | 77.775 | 0.021343 | 0 | 0.348859 | 0.012012 | 0.085791 | 0.009222 | 21.3407 | 99.8275 | 0.002538 | 0 | 0 | 0.333903 | 98.7439 | 0.026915 | 0 | 0.581917 | 0.015511 | 0.11037 | 0.012457 | 8e-06 | 99.8275 | 0.002111 | 0 | 0 | 0.125561 | 32.7495 | 0.005802 | 0 | 0.363993 | 0.010928 | 0.076775 | 0.005053 | 66.6603 | 0.006343 | 0 | 0 | 0.188661 | 98.415 | 0.017435 | 0 | 1.09383 | 0.032839 | 0.230715 | 0.015183 | 0 | 100 | 2 | O | 6.3e-05 | 0 | 0 | 0.003767 | 0.982579 | 0.000174 | 0 | 0.010921 | 0.000328 | 0.002303 | 0.000152 | 2 | 0.011929 | 0.014481 | 0.00565 | 0.013171 | 0.01663 | 0.039264 | 0.033141 | 0.008219 | 0.013532 | 0.012786 | 0.012105 | 0.02552 | 0.01952 | 0.010675 | 0.018841 | 0.021113 | 0.049515 | 0.040467 | 0.01371 | 0.017473 | 0.016449 | 0.016351 | 700.948 | -24.256 | -19.773 | 4.66218 | 0.118394 | 129.991 | -1105.1 | 1.96579 | 80.6421 | 11.3426 | 93.3801 | -16.612 | -31.252 | 13.177 | 626.484 | 214 | 334 | 319 | 303 | 301 | 332 | 333 | 140 | 335 | 126 | 524 | Wollastonite | Jadeite | Corundum | CaNb2O6 | Cassiterite | Scheelite | Manganotantalite | Rutile | Mn | Magnetite | Zircon
T1_sector | 4 | 40 | 20 | 40 | 0 | 637 | 0.018934 | 0 | 0 | 0.056651 | 77.9478 | 0.024364 | 0 | 0.565561 | 0 | 0.026545 | 0 | 21.4533 | 100.093 | 0.040506 | 0 | 0 | 0.081041 | 98.9633 | 0.030725 | 0 | 0.943388 | 0 | 0.03415 | 0 | 2e-06 | 100.093 | 0.033518 | 0 | 0 | 0.030317 | 32.6529 | 0.006589 | 0 | 0.58705 | 0 | 0.023633 | 0 | 66.666 | 0.100599 | 0 | 0 | 0.045496 | 98.0013 | 0.019776 | 0 | 1.76192 | 0 | 0.070929 | 0 | 0 | 100 | 2 | O | 0.001006 | 0 | 0 | 0.00091 | 0.979595 | 0.000198 | 0 | 0.017612 | 0 | 0.000709 | 0 | 2 | 0.011908 | 0.014473 | 0.005647 | 0.013166 | 0.01661 | 0.039256 | 0.033133 | 0.008214 | 0.013528 | 0.012782 | 0.0121 | 0.025476 | 0.019509 | 0.01067 | 0.018835 | 0.021088 | 0.049505 | 0.040457 | 0.013701 | 0.017467 | 0.016444 | 0.016344 | 44.1093 | -25.907 | -16.172 | 17.1366 | 0.118223 | 113.909 | -22.626 | 1.31711 | -4249.8 | 34.8474 | -972.98 | -16.61 | -31.242 | 13.177 | 636.55 | 214 | 334 | 319 | 303 | 301 | 332 | 333 | 140 | 335 | 126 | 524 | Wollastonite | Jadeite | Corundum | CaNb2O6 | Cassiterite | Scheelite | Manganotantalite | Rutile | Mn | Magnetite | Zircon
T1_sector | 4 | 40 | 20 | 40 | 0 | 638 | 0.021792 | 0 | 0 | 0.054194 | 77.9386 | 0.009672 | 0 | 0.625691 | 0.005546 | 0.036977 | 0.016819 | 21.4998 | 100.209 | 0.04662 | 0 | 0 | 0.077527 | 98.9517 | 0.012197 | 0 | 1.04369 | 0.007162 | 0.047571 | 0.022719 | 0 | 100.209 | 0.03849 | 0 | 0 | 0.028937 | 32.5752 | 0.00261 | 0 | 0.647997 | 0.005008 | 0.032846 | 0.009146 | 66.6597 | 0.115496 | 0 | 0 | 0.043416 | 97.7478 | 0.007831 | 0 | 1.94443 | 0.015028 | 0.098561 | 0.027445 | 0 | 100 | 2 | O | 0.001155 | 0 | 0 | 0.000868 | 0.977358 | 7.8e-05 | 0 | 0.019442 | 0.00015 | 0.000985 | 0.000274 | 2 | 0.011892 | 0.014464 | 0.005644 | 0.013159 | 0.016599 | 0.039243 | 0.033121 | 0.008208 | 0.013521 | 0.012777 | 0.012092 | 0.025442 | 0.019497 | 0.010664 | 0.018824 | 0.021074 | 0.049489 | 0.040442 | 0.013691 | 0.017459 | 0.016437 | 0.016334 | 38.3101 | -306.95 | -17.812 | 17.872 | 0.118215 | 286.136 | -73.067 | 1.21497 | 173.3 | 25.2378 | 51.4617 | -16.607 | -31.233 | 13.177 | 646.581 | 214 | 334 | 319 | 303 | 301 | 332 | 333 | 140 | 335 | 126 | 524 | Wollastonite | Jadeite | Corundum | CaNb2O6 | Cassiterite | Scheelite | Manganotantalite | Rutile | Mn | Magnetite | Zircon
T1_sector | 4 | 40 | 20 | 40 | 0 | 639 | 0 | 0 | 0 | 0.041017 | 77.6907 | 0.039631 | 0 | 0.691431 | 0.0074 | 0.046526 | 0.012645 | 21.456 | 99.9854 | 0 | 0 | 0 | 0.058677 | 98.6369 | 0.049978 | 0 | 1.15335 | 0.009555 | 0.059855 | 0.017082 | 0 | 99.9854 | 0 | 0 | 0 | 0.021945 | 32.537 | 0.010715 | 0 | 0.717522 | 0.006696 | 0.041411 | 0.006891 | 66.6579 | 0 | 0 | 0 | 0.03292 | 97.6172 | 0.032147 | 0 | 2.15271 | 0.020088 | 0.124241 | 0.020674 | 0 | 100 | 2 | O | 0 | 0 | 0 | 0.000658 | 0.976238 | 0.000321 | 0 | 0.021529 | 0.000201 | 0.001242 | 0.000207 | 2 | 0.011889 | 0.014462 | 0.005643 | 0.013158 | 0.016596 | 0.039241 | 0.033119 | 0.008206 | 0.01352 | 0.012775 | 0.012091 | 0.025434 | 0.019494 | 0.010662 | 0.018824 | 0.021071 | 0.049486 | 0.04044 | 0.013688 | 0.017457 | 0.016436 | 0.016333 | -1247.6 | -29.735 | -13.052 | 23.3854 | 0.118404 | 70.1831 | -31.859 | 1.12352 | 130.139 | 20.2246 | 68.2132 | -16.604 | -31.223 | 13.177 | 656.533 | 214 | 334 | 319 | 303 | 301 | 332 | 333 | 140 | 335 | 126 | 524 | Wollastonite | Jadeite | Corundum | CaNb2O6 | Cassiterite | Scheelite | Manganotantalite | Rutile | Mn | Magnetite | Zircon
T1_sector | 4 | 40 | 20 | 40 | 0 | 640 | 0.01852 | 0.001781 | 0 | 0.023282 | 77.6887 | 0.038168 | 0 | 0.68297 | 0 | 0.082672 | 0.035763 | 21.4798 | 100.052 | 0.039621 | 0.002401 | 0 | 0.033306 | 98.6343 | 0.048133 | 0 | 1.13923 | 0 | 0.106357 | 0.048308 | 0 | 100.052 | 0.032735 | 0.003847 | 0 | 0.012441 | 32.4941 | 0.010306 | 0 | 0.707828 | 0 | 0.073488 | 0.019463 | 66.6458 | 0.098167 | 0.005768 | 0 | 0.018654 | 97.4451 | 0.030907 | 0 | 2.12267 | 0 | 0.22038 | 0.058365 | 0 | 100 | 2 | O | 0.000982 | 0.000115 | 0 | 0.000373 | 0.97513 | 0.000309 | 0 | 0.021241 | 0 | 0.002205 | 0.000584 | 2 | 0.011882 | 0.014458 | 0.005642 | 0.013157 | 0.016593 | 0.039238 | 0.033116 | 0.008204 | 0.013517 | 0.012773 | 0.01209 | 0.025419 | 0.019489 | 0.01066 | 0.018822 | 0.021067 | 0.049482 | 0.040436 | 0.013685 | 0.017454 | 0.016433 | 0.016331 | 44.9878 | 574.619 | -36.823 | 40.6506 | 0.118411 | 72.8489 | -31.992 | 1.13412 | -34.997 | 11.7312 | 24.5625 | -16.601 | -31.214 | 13.177 | 666.569 | 214 | 334 | 319 | 303 | 301 | 332 | 333 | 140 | 335 | 126 | 524 | Wollastonite | Jadeite | Corundum | CaNb2O6 | Cassiterite | Scheelite | Manganotantalite | Rutile | Mn | Magnetite | Zircon
T1_sector | 4 | 40 | 20 | 40 | 0 | 641 | 0.00309 | 0 | 0 | 0.048885 | 77.3175 | 0.009608 | 0 | 0.737472 | 0 | 0.066709 | 0.010016 | 21.388 | 99.5813 | 0.006611 | 0 | 0 | 0.069932 | 98.1631 | 0.012116 | 0 | 1.23015 | 0 | 0.085821 | 0.01353 | 0 | 99.5813 | 0.005486 | 0 | 0 | 0.026236 | 32.4809 | 0.002606 | 0 | 0.767669 | 0 | 0.05956 | 0.005475 | 66.6521 | 0.016458 | 0 | 0 | 0.039352 | 97.4384 | 0.007817 | 0 | 2.30291 | 0 | 0.178671 | 0.016424 | 0 | 100 | 2 | O | 0.000165 | 0 | 0 | 0.000787 | 0.974641 | 7.8e-05 | 0 | 0.023035 | 0 | 0.001787 | 0.000164 | 2 | 0.011874 | 0.014456 | 0.005641 | 0.013152 | 0.016587 | 0.039232 | 0.03311 | 0.008202 | 0.013515 | 0.012772 | 0.012085 | 0.025404 | 0.019486 | 0.010658 | 0.018815 | 0.021059 | 0.049475 | 0.040429 | 0.013681 | 0.017452 | 0.016431 | 0.016324 | 268.008 | -25.055 | -19.787 | 19.727 | 0.118689 | 287.97 | -36.504 | 1.0687 | -58.302 | 14.3462 | 85.8919 | -16.598 | -31.204 | 13.177 | 676.521 | 214 | 334 | 319 | 303 | 301 | 332 | 333 | 140 | 335 | 126 | 524 | Wollastonite | Jadeite | Corundum | CaNb2O6 | Cassiterite | Scheelite | Manganotantalite | Rutile | Mn | Magnetite | Zircon
T1_sector | 4 | 40 | 20 | 40 | 0 | 642 | 0.007399 | 0 | 0 | 0.076203 | 77.6926 | 0.046401 | 0 | 0.721743 | 0 | 0.066612 | 0.003685 | 21.5026 | 100.117 | 0.015829 | 0 | 0 | 0.109012 | 98.6392 | 0.058516 | 0 | 1.20391 | 0 | 0.085696 | 0.004978 | 0 | 100.117 | 0.013066 | 0 | 0 | 0.040683 | 32.4673 | 0.012518 | 0 | 0.747357 | 0 | 0.059161 | 0.002004 | 66.6579 | 0.039212 | 0 | 0 | 0.061045 | 97.4358 | 0.037568 | 0 | 2.24285 | 0 | 0.177544 | 0.006014 | 0 | 100 | 2 | O | 0.000392 | 0 | 0 | 0.001221 | 0.974148 | 0.000376 | 0 | 0.022424 | 0 | 0.001775 | 6e-05 | 2 | 0.011879 | 0.014456 | 0.005641 | 0.013156 | 0.016592 | 0.039236 | 0.033114 | 0.008203 | 0.013517 | 0.012773 | 0.012089 | 0.025413 | 0.019486 | 0.010658 | 0.01882 | 0.021066 | 0.04948 | 0.040434 | 0.013683 | 0.017453 | 0.016432 | 0.016329 | 112.143 | -18.051 | -16.237 | 12.9095 | 0.118413 | 60.0046 | -26.701 | 1.08662 | -37.484 | 14.3671 | 232.301 | -16.595 | -31.195 | 13.177 | 686.56 | 214 | 334 | 319 | 303 | 301 | 332 | 333 | 140 | 335 | 126 | 524 | Wollastonite | Jadeite | Corundum | CaNb2O6 | Cassiterite | Scheelite | Manganotantalite | Rutile | Mn | Magnetite | Zircon
T1_sector | 4 | 40 | 20 | 40 | 0 | 643 | 0.002852 | 0 | 0 | 0.062387 | 78.0284 | 0.008543 | 0 | 0.639512 | 0.010303 | 0.097746 | 0.019084 | 21.5345 | 100.403 | 0.006102 | 0 | 0 | 0.089247 | 99.0657 | 0.010773 | 0 | 1.06674 | 0.013304 | 0.12575 | 0.025779 | 2e-06 | 100.403 | 0.005029 | 0 | 0 | 0.033249 | 32.5511 | 0.002301 | 0 | 0.661059 | 0.009286 | 0.086661 | 0.010359 | 66.641 | 0.015082 | 0 | 0 | 0.04986 | 97.6267 | 0.0069 | 0 | 1.98264 | 0.02785 | 0.259914 | 0.031068 | 0 | 100 | 2 | O | 0.000151 | 0 | 0 | 0.000998 | 0.976908 | 6.9e-05 | 0 | 0.019839 | 0.000279 | 0.002601 | 0.000311 | 2 | 0.011889 | 0.014463 | 0.005643 | 0.013157 | 0.016596 | 0.03924 | 0.033118 | 0.008206 | 0.013519 | 0.012775 | 0.01209 | 0.025434 | 0.019496 | 0.010663 | 0.018821 | 0.02107 | 0.049485 | 0.040439 | 0.013688 | 0.017456 | 0.016435 | 0.016331 | 290.641 | -241.95 | -24.741 | 15.6148 | 0.118146 | 323.86 | -32.835 | 1.19404 | 93.7582 | 10.044 | 45.4272 | -16.592 | -31.185 | 13.177 | 696.485 | 214 | 334 | 319 | 303 | 301 | 332 | 333 | 140 | 335 | 126 | 524 | Wollastonite | Jadeite | Corundum | CaNb2O6 | Cassiterite | Scheelite | Manganotantalite | Rutile | Mn | Magnetite | Zircon
T1_sector | 4 | 40 | 20 | 40 | 0 | 644 | 0.00141 | 0 | 0 | 0.257071 | 77.6154 | 0.036842 | 0.00184 | 0.589653 | 0 | 0.08818 | 0.028948 | 21.4775 | 100.097 | 0.003017 | 0 | 0 | 0.367751 | 98.5412 | 0.046461 | 0.002246 | 0.983575 | 0 | 0.113443 | 0.039103 | 0 | 100.097 | 0.002494 | 0 | 0 | 0.137422 | 32.4772 | 0.009952 | 0.000505 | 0.611373 | 0 | 0.078418 | 0.015761 | 66.6668 | 0.007497 | 0 | 0 | 0.206561 | 97.6342 | 0.029919 | 0.000759 | 1.83793 | 0 | 0.235742 | 0.047381 | 0 | 100 | 2 | O | 7.5e-05 | 0 | 0 | 0.004123 | 0.974315 | 0.000299 | 1.5e-05 | 0.018341 | 0 | 0.002353 | 0.000473 | 2 | 0.011886 | 0.014456 | 0.005641 | 0.013157 | 0.016606 | 0.039241 | 0.033119 | 0.008206 | 0.013519 | 0.012775 | 0.01209 | 0.025428 | 0.019486 | 0.010659 | 0.018822 | 0.021084 | 0.049487 | 0.04044 | 0.013688 | 0.017456 | 0.016435 | 0.016331 | 587.427 | -29.57 | -16.646 | 4.28698 | 0.118529 | 75.4598 | 1266.95 | 1.27309 | -249.95 | 11.0484 | 30.1826 | -16.589 | -31.176 | 13.177 | 706.543 | 214 | 334 | 319 | 303 | 301 | 332 | 333 | 140 | 335 | 126 | 524 | Wollastonite | Jadeite | Corundum | CaNb2O6 | Cassiterite | Scheelite | Manganotantalite | Rutile | Mn | Magnetite | Zircon
T1_sector | 4 | 40 | 20 | 40 | 0 | 645 | 0.004046 | 0 | 0 | 0.145474 | 77.4821 | 0.025731 | 0 | 0.517929 | 0.009358 | 0.064078 | 0.007842 | 21.3337 | 99.5902 | 0.008656 | 0 | 0 | 0.208106 | 98.372 | 0.032449 | 0 | 0.863936 | 0.012083 | 0.082436 | 0.010593 | 4e-06 | 99.5902 | 0.007202 | 0 | 0 | 0.078282 | 32.6367 | 0.006997 | 0 | 0.540572 | 0.008516 | 0.057362 | 0.004298 | 66.6601 | 0.021627 | 0 | 0 | 0.117537 | 98.0058 | 0.021012 | 0 | 1.6233 | 0.025572 | 0.172255 | 0.012907 | 0 | 100 | 2 | O | 0.000216 | 0 | 0 | 0.002349 | 0.979197 | 0.00021 | 0 | 0.016219 | 0.000255 | 0.001721 | 0.000129 | 2 | 0.011905 | 0.014469 | 0.005645 | 0.013162 | 0.01661 | 0.039246 | 0.033124 | 0.008211 | 0.013524 | 0.012779 | 0.012096 | 0.025469 | 0.019504 | 0.010667 | 0.018829 | 0.021088 | 0.049492 | 0.040447 | 0.013697 | 0.017462 | 0.01644 | 0.016339 | 205.294 | -168.36 | -21.577 | 7.08743 | 0.11858 | 107.857 | -32.156 | 1.4134 | 103.161 | 14.9094 | 109.607 | -16.586 | -31.166 | 13.177 | 716.473 | 214 | 334 | 319 | 303 | 301 | 332 | 333 | 140 | 335 | 126 | 524 | Wollastonite | Jadeite | Corundum | CaNb2O6 | Cassiterite | Scheelite | Manganotantalite | Rutile | Mn | Magnetite | Zircon
T1_sector | 4 | 40 | 20 | 40 | 0 | 646 | 0.003871 | 0 | 0 | 0.1765 | 77.9185 | 0.026873 | 0 | 0.286792 | 0 | 0.047329 | 0.028068 | 21.31 | 99.798 | 0.008281 | 0 | 0 | 0.252491 | 98.9262 | 0.033889 | 0 | 0.478386 | 0 | 0.060888 | 0.037914 | 6e-06 | 99.798 | 0.006899 | 0 | 0 | 0.095098 | 32.8623 | 0.007317 | 0 | 0.299711 | 0 | 0.042423 | 0.015402 | 66.6708 | 0.02073 | 0 | 0 | 0.142869 | 98.7402 | 0.021985 | 0 | 0.900531 | 0 | 0.127465 | 0.046279 | 0 | 100 | 2 | O | 0.000207 | 0 | 0 | 0.002853 | 0.985809 | 0.000219 | 0 | 0.008991 | 0 | 0.001273 | 0.000462 | 2 | 0.011947 | 0.014491 | 0.005653 | 0.013177 | 0.016639 | 0.039274 | 0.033151 | 0.008226 | 0.013538 | 0.012792 | 0.012112 | 0.02556 | 0.019533 | 0.010682 | 0.018851 | 0.021126 | 0.049528 | 0.040479 | 0.013721 | 0.017481 | 0.016456 | 0.016361 | 215.323 | -51.74 | -18.271 | 5.96231 | 0.118274 | 103.366 | -1126.7 | 2.3299 | -95.911 | 19.9178 | 31.1622 | -16.583 | -31.156 | 13.177 | 726.531 | 214 | 334 | 319 | 303 | 301 | 332 | 333 | 140 | 335 | 126 | 524 | Wollastonite | Jadeite | Corundum | CaNb2O6 | Cassiterite | Scheelite | Manganotantalite | Rutile | Mn | Magnetite | Zircon
T1_sector | 4 | 40 | 20 | 40 | 0 | 647 | 0 | 0 | 0 | 0.065828 | 78.324 | 0.027922 | 0 | 0.405872 | 0 | 0.037528 | 0 | 21.4345 | 100.296 | 0 | 0 | 0 | 0.09417 | 99.4409 | 0.035212 | 0 | 0.677018 | 0 | 0.048279 | 0 | -1e-05 | 100.296 | 0 | 0 | 0 | 0.035259 | 32.8382 | 0.007558 | 0 | 0.42165 | 0 | 0.033439 | 0 | 66.6639 | 0 | 0 | 0 | 0.052912 | 98.5585 | 0.022683 | 0 | 1.26551 | 0 | 0.100361 | 0 | 0 | 100 | 2 | O | 0 | 0 | 0 | 0.001058 | 0.985186 | 0.000227 | 0 | 0.01265 | 0 | 0.001003 | 0 | 2 | 0.011938 | 0.014487 | 0.005652 | 0.013173 | 0.016625 | 0.039264 | 0.033142 | 0.008221 | 0.013534 | 0.012788 | 0.012108 | 0.02554 | 0.019529 | 0.010679 | 0.018844 | 0.021107 | 0.049515 | 0.040468 | 0.013714 | 0.017476 | 0.016451 | 0.016355 | -208.83 | -22.556 | -17.043 | 14.8518 | 0.117907 | 99.4718 | -24.942 | 1.72966 | -28.065 | 24.8995 | -57.518 | -16.58 | -31.147 | 13.177 | 736.573 | 214 | 334 | 319 | 303 | 301 | 332 | 333 | 140 | 335 | 126 | 524 | Wollastonite | Jadeite | Corundum | CaNb2O6 | Cassiterite | Scheelite | Manganotantalite | Rutile | Mn | Magnetite | Zircon
T1_sector | 4 | 40 | 20 | 40 | 0 | 648 | 0.008564 | 0 | 0 | 0.04566 | 77.7989 | 0 | 0 | 0.61113 | 0 | 0.043843 | 0.012248 | 21.4299 | 99.9502 | 0.018322 | 0 | 0 | 0.065319 | 98.7742 | 0 | 0 | 1.0194 | 0 | 0.056404 | 0.016544 | 0 | 99.9502 | 0.015176 | 0 | 0 | 0.024459 | 32.6219 | 0 | 0 | 0.634964 | 0 | 0.039071 | 0.006682 | 66.6577 | 0.045532 | 0 | 0 | 0.036693 | 97.8754 | 0 | 0 | 1.90508 | 0 | 0.117224 | 0.020049 | 0 | 100 | 2 | O | 0.000455 | 0 | 0 | 0.000734 | 0.978789 | 0 | 0 | 0.019051 | 0 | 0.001172 | 0.0002 | 2 | 0.011895 | 0.014464 | 0.005644 | 0.013156 | 0.016596 | 0.039235 | 0.033114 | 0.008207 | 0.013519 | 0.012775 | 0.01209 | 0.025447 | 0.019498 | 0.010664 | 0.018821 | 0.021071 | 0.049478 | 0.040434 | 0.01369 | 0.017457 | 0.016435 | 0.016331 | 97.0551 | -40.507 | -20.579 | 21.076 | 0.118285 | -2890.4 | -24.648 | 1.23762 | -323.94 | 21.4108 | 70.3959 | -16.577 | -31.137 | 13.177 | 746.495 | 214 | 334 | 319 | 303 | 301 | 332 | 333 | 140 | 335 | 126 | 524 | Wollastonite | Jadeite | Corundum | CaNb2O6 | Cassiterite | Scheelite | Manganotantalite | Rutile | Mn | Magnetite | Zircon
T1_sector | 4 | 40 | 20 | 40 | 0 | 649 | 0.004871 | 0 | 0 | 0.040195 | 77.9463 | 0.037213 | 0 | 0.644897 | 0 | 0.05035 | 0.049803 | 21.5104 | 100.284 | 0.010421 | 0 | 0 | 0.057501 | 98.9614 | 0.046929 | 0 | 1.07573 | 0 | 0.064775 | 0.067274 | 4e-06 | 100.284 | 0.0086 | 0 | 0 | 0.021452 | 32.5619 | 0.010036 | 0 | 0.667549 | 0 | 0.044702 | 0.02707 | 66.6587 | 0.025801 | 0 | 0 | 0.03218 | 97.6938 | 0.03011 | 0 | 2.00281 | 0 | 0.134118 | 0.081218 | 0 | 100 | 2 | O | 0.000258 | 0 | 0 | 0.000644 | 0.976974 | 0.000301 | 0 | 0.020029 | 0 | 0.001341 | 0.000812 | 2 | 0.011893 | 0.014462 | 0.005643 | 0.013158 | 0.016599 | 0.03924 | 0.033118 | 0.008207 | 0.01352 | 0.012775 | 0.012092 | 0.025443 | 0.019494 | 0.010662 | 0.018824 | 0.021074 | 0.049485 | 0.040439 | 0.01369 | 0.017457 | 0.016435 | 0.016334 | 170.365 | -25.006 | -16.773 | 23.8488 | 0.118202 | 74.7093 | -159.41 | 1.18627 | -55.973 | 18.7498 | 17.8311 | -16.574 | -31.128 | 13.177 | 756.553 | 214 | 334 | 319 | 303 | 301 | 332 | 333 | 140 | 335 | 126 | 524 | Wollastonite | Jadeite | Corundum | CaNb2O6 | Cassiterite | Scheelite | Manganotantalite | Rutile | Mn | Magnetite | Zircon
T1_sector | 4 | 40 | 20 | 40 | 0 | 650 | 0.015812 | 0 | 0 | 0.060065 | 77.9937 | 0 | 0 | 0.628899 | 0 | 0.062493 | 0 | 21.5098 | 100.271 | 0.033828 | 0 | 0 | 0.085926 | 99.0216 | 0 | 0 | 1.04904 | 0 | 0.080397 | 0 | 2e-06 | 100.271 | 0.027914 | 0 | 0 | 0.032054 | 32.5801 | 0 | 0 | 0.650956 | 0 | 0.05548 | 0 | 66.6535 | 0.083748 | 0 | 0 | 0.048085 | 97.7487 | 0 | 0 | 1.95304 | 0 | 0.166456 | 0 | 0 | 100 | 2 | O | 0.000838 | 0 | 0 | 0.000962 | 0.977595 | 0 | 0 | 0.019533 | 0 | 0.001665 | 0 | 2 | 0.011889 | 0.014461 | 0.005643 | 0.013155 | 0.016593 | 0.039232 | 0.033111 | 0.008205 | 0.013517 | 0.012773 | 0.012088 | 0.025434 | 0.019493 | 0.010661 | 0.018818 | 0.021067 | 0.049475 | 0.040431 | 0.013687 | 0.017454 | 0.016432 | 0.016329 | 52.6707 | -19.049 | -15.271 | 16.1886 | 0.118138 | -97.36 | -97.189 | 1.20974 | -108.98 | 15.2608 | -392.02 | -16.571 | -31.118 | 13.177 | 766.483 | 214 | 334 | 319 | 303 | 301 | 332 | 333 | 140 | 335 | 126 | 524 | Wollastonite | Jadeite | Corundum | CaNb2O6 | Cassiterite | Scheelite | Manganotantalite | Rutile | Mn | Magnetite | Zircon
T1_sector | 4 | 40 | 20 | 40 | 0 | 651 | 0.009874 | 0 | 0 | 0.055722 | 78.1168 | 0.015257 | 0 | 0.579908 | 0 | 0.047581 | 0.035191 | 21.5137 | 100.374 | 0.021124 | 0 | 0 | 0.079713 | 99.1779 | 0.01924 | 0 | 0.967321 | 0 | 0.061213 | 0.047536 | 0 | 100.374 | 0.017429 | 0 | 0 | 0.029734 | 32.6283 | 0.004114 | 0 | 0.600188 | 0 | 0.042238 | 0.019125 | 66.6589 | 0.052298 | 0 | 0 | 0.04461 | 97.9057 | 0.012344 | 0 | 1.80095 | 0 | 0.12674 | 0.057388 | 0 | 100 | 2 | O | 0.000523 | 0 | 0 | 0.000892 | 0.978962 | 0.000123 | 0 | 0.018008 | 0 | 0.001267 | 0.000574 | 2 | 0.011899 | 0.014465 | 0.005644 | 0.013159 | 0.016601 | 0.039238 | 0.033118 | 0.008209 | 0.013521 | 0.012776 | 0.012092 | 0.025457 | 0.019499 | 0.010664 | 0.018824 | 0.021077 | 0.049483 | 0.040439 | 0.013693 | 0.017459 | 0.016436 | 0.016334 | 84.2475 | -26.945 | -19.944 | 17.4006 | 0.118053 | 181.549 | -25.078 | 1.29035 | -89.771 | 19.7944 | 24.9539 | -16.568 | -31.109 | 13.177 | 776.541 | 214 | 334 | 319 | 303 | 301 | 332 | 333 | 140 | 335 | 126 | 524 | Wollastonite | Jadeite | Corundum | CaNb2O6 | Cassiterite | Scheelite | Manganotantalite | Rutile | Mn | Magnetite | Zircon
T1_sector | 4 | 40 | 20 | 40 | 0 | 652 | 0.005384 | 0 | 0 | 0.06726 | 77.831 | 0.060921 | 0 | 0.57261 | 0 | 0.046732 | 0.028423 | 21.4409 | 100.053 | 0.011519 | 0 | 0 | 0.096218 | 98.815 | 0.076826 | 0 | 0.955146 | 0 | 0.06012 | 0.038393 | 4e-06 | 100.053 | 0.009537 | 0 | 0 | 0.036015 | 32.6219 | 0.016484 | 0 | 0.594694 | 0 | 0.041628 | 0.0155 | 66.6643 | 0.028625 | 0 | 0 | 0.054047 | 97.9115 | 0.049477 | 0 | 1.78492 | 0 | 0.124942 | 0.046523 | 0 | 100 | 2 | O | 0.000286 | 0 | 0 | 0.00108 | 0.978691 | 0.000495 | 0 | 0.017841 | 0 | 0.001249 | 0.000465 | 2 | 0.011906 | 0.014468 | 0.005645 | 0.013165 | 0.016609 | 0.039248 | 0.033126 | 0.008211 | 0.013524 | 0.012779 | 0.012098 | 0.025472 | 0.019503 | 0.010667 | 0.018832 | 0.021087 | 0.049495 | 0.040449 | 0.013697 | 0.017463 | 0.01644 | 0.016342 | 154.344 | -79.624 | -16.439 | 14.5422 | 0.1183 | 45.827 | -58.091 | 1.30373 | -44.915 | 20.1442 | 30.7486 | -16.565 | -31.099 | 13.177 | 786.572 | 214 | 334 | 319 | 303 | 301 | 332 | 333 | 140 | 335 | 126 | 524 | Wollastonite | Jadeite | Corundum | CaNb2O6 | Cassiterite | Scheelite | Manganotantalite | Rutile | Mn | Magnetite | Zircon
T1_sector | 4 | 40 | 20 | 40 | 0 | 653 | 0 | 0.00022 | 0 | 0.084578 | 78.4684 | 0.015814 | 0 | 0.482086 | 0 | 0.056174 | 0.030926 | 21.5455 | 100.684 | 0 | 0.000297 | 0 | 0.120993 | 99.6243 | 0.019943 | 0 | 0.804147 | 0 | 0.072268 | 0.041775 | 0 | 100.684 | 0 | 0.000474 | 0 | 0.045065 | 32.7267 | 0.004258 | 0 | 0.498207 | 0 | 0.049792 | 0.016783 | 66.6588 | 0 | 0.000711 | 0 | 0.067627 | 98.2238 | 0.01278 | 0 | 1.49529 | 0 | 0.149443 | 0.05037 | 0 | 100 | 2 | O | 0 | 1.4e-05 | 0 | 0.001352 | 0.981916 | 0.000128 | 0 | 0.014948 | 0 | 0.001494 | 0.000504 | 2 | 0.011919 | 0.014477 | 0.005648 | 0.013166 | 0.016615 | 0.039254 | 0.033132 | 0.008216 | 0.013528 | 0.012782 | 0.0121 | 0.0255 | 0.019514 | 0.010672 | 0.018834 | 0.021095 | 0.049502 | 0.040456 | 0.013704 | 0.017468 | 0.016444 | 0.016344 | -1570.3 | 4649.36 | -20.789 | 11.7071 | 0.117806 | 175.224 | -40.425 | 1.49896 | -48.786 | 16.8978 | 28.3179 | -16.562 | -31.09 | 13.177 | 796.531 | 214 | 334 | 319 | 303 | 301 | 332 | 333 | 140 | 335 | 126 | 524 | Wollastonite | Jadeite | Corundum | CaNb2O6 | Cassiterite | Scheelite | Manganotantalite | Rutile | Mn | Magnetite | Zircon
T1_sector | 4 | 40 | 20 | 40 | 0 | 654 | 0.001258 | 0 | 0 | 0.069144 | 77.6209 | 0 | 0 | 0.506718 | 0.000785 | 0.05041 | 0.022227 | 21.3196 | 99.591 | 0.002691 | 0 | 0 | 0.098914 | 98.5483 | 0 | 0 | 0.845235 | 0.001014 | 0.064853 | 0.030025 | 2e-06 | 99.591 | 0.00224 | 0 | 0 | 0.037231 | 32.7157 | 0 | 0 | 0.529203 | 0.000715 | 0.045156 | 0.01219 | 66.6576 | 0.006723 | 0 | 0 | 0.055862 | 98.1751 | 0 | 0 | 1.58806 | 0.002146 | 0.135505 | 0.036579 | 0 | 100 | 2 | O | 6.7e-05 | 0 | 0 | 0.001117 | 0.981604 | 0 | 0 | 0.015878 | 2.1e-05 | 0.001355 | 0.000366 | 2 | 0.011912 | 0.014473 | 0.005647 | 0.013161 | 0.016608 | 0.039244 | 0.033123 | 0.008213 | 0.013525 | 0.012779 | 0.012096 | 0.025483 | 0.01951 | 0.010669 | 0.018828 | 0.021086 | 0.04949 | 0.040445 | 0.013699 | 0.017464 | 0.016441 | 0.016339 | 660.042 | -704.83 | -19.953 | 14.1615 | 0.118432 | -1746.9 | -71.614 | 1.43888 | 1217.96 | 18.7335 | 39.1183 | -16.559 | -31.08 | 13.177 | 806.563 | 214 | 334 | 319 | 303 | 301 | 332 | 333 | 140 | 335 | 126 | 524 | Wollastonite | Jadeite | Corundum | CaNb2O6 | Cassiterite | Scheelite | Manganotantalite | Rutile | Mn | Magnetite | Zircon
T1_sector | 4 | 40 | 20 | 40 | 0 | 655 | 0.009885 | 0 | 0 | 0.07382 | 77.8613 | 0.038164 | 0 | 0.629459 | 0 | 0.067435 | 0.009784 | 21.4885 | 100.178 | 0.021147 | 0 | 0 | 0.105603 | 98.8535 | 0.048128 | 0 | 1.04997 | 0 | 0.086755 | 0.013216 | 0 | 100.178 | 0.017468 | 0 | 0 | 0.039436 | 32.5586 | 0.010303 | 0 | 0.652215 | 0 | 0.05993 | 0.005323 | 66.6567 | 0.052419 | 0 | 0 | 0.059171 | 97.7045 | 0.030917 | 0 | 1.95722 | 0 | 0.179842 | 0.015974 | 0 | 100 | 2 | O | 0.000524 | 0 | 0 | 0.001183 | 0.976905 | 0.000309 | 0 | 0.019569 | 0 | 0.001798 | 0.00016 | 2 | 0.011891 | 0.01446 | 0.005642 | 0.013157 | 0.016597 | 0.039235 | 0.033114 | 0.008206 | 0.013518 | 0.012774 | 0.012091 | 0.025439 | 0.019492 | 0.010661 | 0.018822 | 0.021072 | 0.049479 | 0.040434 | 0.013688 | 0.017455 | 0.016433 | 0.016332 | 84.0954 | -26.246 | -21.706 | 13.3048 | 0.118254 | 72.8512 | -53.296 | 1.2089 | -169.87 | 14.2018 | 87.9583 | -16.556 | -31.07 | 13.177 | 816.526 | 214 | 334 | 319 | 303 | 301 | 332 | 333 | 140 | 335 | 126 | 524 | Wollastonite | Jadeite | Corundum | CaNb2O6 | Cassiterite | Scheelite | Manganotantalite | Rutile | Mn | Magnetite | Zircon
T1_sector | 4 | 40 | 20 | 40 | 0 | 656 | 0.002356 | 0 | 0 | 0.066717 | 77.8094 | 0 | 0 | 0.684502 | 0.016012 | 0.076536 | 0.011028 | 21.4973 | 100.164 | 0.00504 | 0 | 0 | 0.095442 | 98.7875 | 0 | 0 | 1.14179 | 0.020676 | 0.098463 | 0.014897 | 0 | 100.164 | 0.004161 | 0 | 0 | 0.03562 | 32.5178 | 0 | 0 | 0.708832 | 0.014457 | 0.067978 | 0.005997 | 66.6451 | 0.012481 | 0 | 0 | 0.053424 | 97.5426 | 0 | 0 | 2.12626 | 0.043367 | 0.203911 | 0.017989 | 0 | 100 | 2 | O | 0.000125 | 0 | 0 | 0.001069 | 0.97585 | 0 | 0 | 0.021272 | 0.000434 | 0.00204 | 0.00018 | 2 | 0.011878 | 0.014456 | 0.005641 | 0.01315 | 0.016587 | 0.039225 | 0.033105 | 0.008201 | 0.013513 | 0.01277 | 0.012083 | 0.025411 | 0.019486 | 0.010658 | 0.018812 | 0.021058 | 0.049466 | 0.040423 | 0.01368 | 0.017449 | 0.016428 | 0.016322 | 351.527 | -29.273 | -21.633 | 14.6399 | 0.118281 | -111.56 | -43.657 | 1.13185 | 60.6749 | 12.6046 | 78.0617 | -16.554 | -31.061 | 13.177 | 826.551 | 214 | 334 | 319 | 303 | 301 | 332 | 333 | 140 | 335 | 126 | 524 | Wollastonite | Jadeite | Corundum | CaNb2O6 | Cassiterite | Scheelite | Manganotantalite | Rutile | Mn | Magnetite | Zircon
T1_sector | 4 | 40 | 20 | 40 | 0 | 657 | 0.001123 | 0 | 0 | 0.097548 | 77.5967 | 0.000571 | 0 | 0.705373 | 0.001737 | 0.068641 | 0.012153 | 21.4599 | 99.9438 | 0.002403 | 0 | 0 | 0.139547 | 98.5176 | 0.000719 | 0 | 1.1766 | 0.002242 | 0.088307 | 0.016416 | 0 | 99.9438 | 0.001988 | 0 | 0 | 0.052179 | 32.4901 | 0.000154 | 0 | 0.731821 | 0.001571 | 0.061081 | 0.006621 | 66.6545 | 0.005966 | 0 | 0 | 0.078302 | 97.511 | 0.000463 | 0 | 2.19638 | 0.004715 | 0.18332 | 0.019871 | 0 | 100 | 2 | O | 6e-05 | 0 | 0 | 0.001566 | 0.974879 | 5e-06 | 0 | 0.021959 | 4.7e-05 | 0.001833 | 0.000199 | 2 | 0.011873 | 0.014453 | 0.00564 | 0.013149 | 0.016586 | 0.039223 | 0.033103 | 0.0082 | 0.013513 | 0.012769 | 0.012082 | 0.025402 | 0.019482 | 0.010656 | 0.01881 | 0.021058 | 0.049464 | 0.040421 | 0.013679 | 0.017448 | 0.016427 | 0.01632 | 736.628 | -36.761 | -17.193 | 10.2299 | 0.118454 | 4842.01 | -24.504 | 1.10575 | 550.851 | 13.9619 | 70.8941 | -16.551 | -31.051 | 13.1765 | 836.487 | 214 | 334 | 319 | 303 | 301 | 332 | 333 | 140 | 335 | 126 | 524 | Wollastonite | Jadeite | Corundum | CaNb2O6 | Cassiterite | Scheelite | Manganotantalite | Rutile | Mn | Magnetite | Zircon
T1_sector | 4 | 40 | 20 | 40 | 0 | 658 | 0.020512 | 0 | 0 | 0.077806 | 77.5697 | 0.02211 | 0 | 0.717212 | 0.006461 | 0.075911 | 0.013931 | 21.4839 | 99.9876 | 0.043882 | 0 | 0 | 0.111304 | 98.4833 | 0.027882 | 0 | 1.19635 | 0.008342 | 0.097659 | 0.018818 | 6e-06 | 99.9876 | 0.036252 | 0 | 0 | 0.04157 | 32.4409 | 0.005969 | 0 | 0.743236 | 0.005837 | 0.067471 | 0.007581 | 66.6512 | 0.108773 | 0 | 0 | 0.062365 | 97.3382 | 0.017911 | 0 | 2.23006 | 0.017515 | 0.202446 | 0.022745 | 0 | 100 | 2 | O | 0.001088 | 0 | 0 | 0.001247 | 0.973455 | 0.000179 | 0 | 0.022302 | 0.000175 | 0.002025 | 0.000227 | 2 | 0.011868 | 0.014449 | 0.005638 | 0.01315 | 0.016584 | 0.039222 | 0.033101 | 0.008199 | 0.013511 | 0.012767 | 0.012082 | 0.02539 | 0.019477 | 0.010653 | 0.018811 | 0.021055 | 0.049462 | 0.040419 | 0.013676 | 0.017446 | 0.016425 | 0.016321 | 40.6016 | -559.8 | -18.932 | 12.652 | 0.118479 | 125.37 | -26.002 | 1.09148 | 148.818 | 12.6999 | 61.9381 | -16.559 | -31.042 | 13.1765 | 849.316 | 214 | 334 | 319 | 303 | 301 | 332 | 333 | 140 | 335 | 126 | 524 | Wollastonite | Jadeite | Corundum | CaNb2O6 | Cassiterite | Scheelite | Manganotantalite | Rutile | Mn | Magnetite | Zircon
T1_sector | 4 | 40 | 20 | 40 | 0 | 659 | 0.023121 | 0 | 0 | 0.066369 | 77.1093 | 0.105371 | 0 | 1.00038 | 0.000642 | 0.097724 | 0.036381 | 21.5811 | 100.02 | 0.049464 | 0 | 0 | 0.094944 | 97.8987 | 0.132881 | 0 | 1.66869 | 0.000828 | 0.125722 | 0.049143 | 0 | 100.02 | 0.04068 | 0 | 0 | 0.035301 | 32.1039 | 0.028322 | 0 | 1.03203 | 0.000577 | 0.08647 | 0.019708 | 66.653 | 0.122056 | 0 | 0 | 0.052958 | 96.3232 | 0.084976 | 0 | 3.09647 | 0.001732 | 0.259442 | 0.059131 | 0 | 100 | 2 | O | 0.001221 | 0 | 0 | 0.001059 | 0.963316 | 0.00085 | 0 | 0.030967 | 1.7e-05 | 0.002595 | 0.000591 | 2 | 0.011822 | 0.01442 | 0.005628 | 0.013139 | 0.01656 | 0.0392 | 0.03308 | 0.008184 | 0.013496 | 0.012755 | 0.012071 | 0.025291 | 0.019437 | 0.010635 | 0.018796 | 0.021025 | 0.049435 | 0.040393 | 0.013651 | 0.017427 | 0.016409 | 0.016305 | 35.9111 | -106.38 | -22.122 | 14.702 | 0.118858 | 26.6604 | -30.003 | 0.849456 | 1487.39 | 10.033 | 24.12 | -16.545 | -31.032 | 13.1765 | 866.631 | 214 | 334 | 319 | 303 | 301 | 332 | 333 | 140 | 335 | 126 | 524 | Wollastonite | Jadeite | Corundum | CaNb2O6 | Cassiterite | Scheelite | Manganotantalite | Rutile | Mn | Magnetite | Zircon
T1_sector | 4 | 40 | 20 | 40 | 0 | 660 | 0.010439 | 0 | 0 | 0.023968 | 77.4877 | 0.083343 | 0 | 1.06094 | 0 | 0.086319 | 0.015579 | 21.6744 | 100.443 | 0.022332 | 0 | 0 | 0.034288 | 98.3791 | 0.105102 | 0 | 1.76972 | 0 | 0.11105 | 0.021045 | 0 | 100.443 | 0.018287 | 0 | 0 | 0.012693 | 32.1216 | 0.022304 | 0 | 1.08977 | 0 | 0.076048 | 0.008403 | 66.6509 | 0.054845 | 0 | 0 | 0.019034 | 96.3376 | 0.066893 | 0 | 3.26839 | 0 | 0.228079 | 0.025202 | 0 | 100 | 2 | O | 0.000549 | 0 | 0 | 0.000381 | 0.963877 | 0.000669 | 0 | 0.032701 | 0 | 0.002282 | 0.000252 | 2 | 0.01182 | 0.014421 | 0.005629 | 0.013136 | 0.016554 | 0.039198 | 0.033078 | 0.008183 | 0.013496 | 0.012754 | 0.012068 | 0.025288 | 0.019439 | 0.010635 | 0.018792 | 0.021017 | 0.049432 | 0.04039 | 0.013649 | 0.017426 | 0.016409 | 0.016302 | 79.1692 | -57.054 | -24.448 | 39.4468 | 0.118536 | 33.5817 | -33.35 | 0.813964 | -61.98 | 11.2543 | 55.3926 | -16.542 | -31.023 | 13.1765 | 876.594 | 214 | 334 | 319 | 303 | 301 | 332 | 333 | 140 | 335 | 126 | 524 | Wollastonite | Jadeite | Corundum | CaNb2O6 | Cassiterite | Scheelite | Manganotantalite | Rutile | Mn | Magnetite | Zircon
T1_sector | 4 | 40 | 20 | 40 | 0 | 661 | 0.009419 | 0 | 0 | 0.027166 | 76.9335 | 0.093607 | 0 | 1.11597 | 0 | 0.121078 | 0.029254 | 21.5794 | 99.9093 | 0.02015 | 0 | 0 | 0.038862 | 97.6755 | 0.118046 | 0 | 1.8615 | 0 | 0.155766 | 0.039516 | 2e-06 | 99.9093 | 0.01657 | 0 | 0 | 0.014448 | 32.0279 | 0.025158 | 0 | 1.15118 | 0 | 0.107125 | 0.015846 | 66.6418 | 0.049685 | 0 | 0 | 0.02166 | 96.0328 | 0.075433 | 0 | 3.45172 | 0 | 0.321206 | 0.047512 | 0 | 100 | 2 | O | 0.000497 | 0 | 0 | 0.000434 | 0.961197 | 0.000755 | 0 | 0.034548 | 0 | 0.003215 | 0.000476 | 2 | 0.011805 | 0.014413 | 0.005626 | 0.013132 | 0.016546 | 0.039189 | 0.03307 | 0.008178 | 0.013491 | 0.01275 | 0.012064 | 0.025256 | 0.019428 | 0.01063 | 0.018787 | 0.021007 | 0.049421 | 0.04038 | 0.013641 | 0.01742 | 0.016403 | 0.016295 | 87.6062 | -33.546 | -18.082 | 34.8786 | 0.118975 | 29.9448 | -32.882 | 0.784651 | -358.52 | 8.24479 | 29.8124 | -16.539 | -31.013 | 13.1765 | 886.619 | 214 | 334 | 319 | 303 | 301 | 332 | 333 | 140 | 335 | 126 | 524 | Wollastonite | Jadeite | Corundum | CaNb2O6 | Cassiterite | Scheelite | Manganotantalite | Rutile | Mn | Magnetite | Zircon
T1_sector | 4 | 40 | 20 | 40 | 0 | 662 | 0.00826 | 0 | 0 | 0.155866 | 78.0778 | 0 | 0 | 0.353746 | 0 | 0.046794 | 0.012256 | 21.3811 | 100.036 | 0.017671 | 0 | 0 | 0.222973 | 99.1283 | 0 | 0 | 0.590068 | 0 | 0.0602 | 0.016555 | 0 | 100.036 | 0.014672 | 0 | 0 | 0.083696 | 32.818 | 0 | 0 | 0.36843 | 0 | 0.041801 | 0.006703 | 66.6667 | 0.044071 | 0 | 0 | 0.125703 | 98.5779 | 0 | 0 | 1.10668 | 0 | 0.125562 | 0.020133 | 0 | 100 | 2 | O | 0.00044 | 0 | 0 | 0.002511 | 0.98454 | 0 | 0 | 0.011053 | 0 | 0.001254 | 0.000201 | 2 | 0.01193 | 0.014481 | 0.005649 | 0.013167 | 0.016623 | 0.039251 | 0.03313 | 0.008218 | 0.013529 | 0.012783 | 0.012102 | 0.025523 | 0.019519 | 0.010674 | 0.018836 | 0.021104 | 0.049499 | 0.040454 | 0.013709 | 0.01747 | 0.016446 | 0.016347 | 100.924 | -29.341 | -19.811 | 6.6604 | 0.118091 | -83.181 | -27.844 | 1.94233 | -798.8 | 20.1239 | 70.4179 | -16.536 | -31.003 | 13.1765 | 896.591 | 214 | 334 | 319 | 303 | 301 | 332 | 333 | 140 | 335 | 126 | 524 | Wollastonite | Jadeite | Corundum | CaNb2O6 | Cassiterite | Scheelite | Manganotantalite | Rutile | Mn | Magnetite | Zircon
T1_sector | 4 | 40 | 20 | 40 | 0 | 663 | 0 | 0 | 0 | 0.128374 | 78.484 | 0 | 0 | 0.419819 | 0 | 0.078473 | 0.008254 | 21.5212 | 100.64 | 0 | 0 | 0 | 0.183644 | 99.6441 | 0 | 0 | 0.700283 | 0 | 0.100955 | 0.011149 | 0 | 100.64 | 0 | 0 | 0 | 0.068473 | 32.7682 | 0 | 0 | 0.434322 | 0 | 0.069631 | 0.004484 | 66.6549 | 0 | 0 | 0 | 0.102778 | 98.3709 | 0 | 0 | 1.30385 | 0 | 0.209035 | 0.013461 | 0 | 100 | 2 | O | 0 | 0 | 0 | 0.002055 | 0.983221 | 0 | 0 | 0.013032 | 0 | 0.002089 | 0.000135 | 2 | 0.011922 | 0.014477 | 0.005648 | 0.013164 | 0.016615 | 0.039246 | 0.033126 | 0.008215 | 0.013526 | 0.01278 | 0.012098 | 0.025505 | 0.019515 | 0.010672 | 0.018831 | 0.021095 | 0.049493 | 0.040449 | 0.013704 | 0.017465 | 0.016442 | 0.016342 | -1424 | -32.604 | -16.257 | 7.94322 | 0.117769 | -199.32 | -35.96 | 1.68041 | -82.106 | 12.3215 | 104.192 | -16.533 | -30.994 | 13.1765 | 906.61 | 214 | 334 | 319 | 303 | 301 | 332 | 333 | 140 | 335 | 126 | 524 | Wollastonite | Jadeite | Corundum | CaNb2O6 | Cassiterite | Scheelite | Manganotantalite | Rutile | Mn | Magnetite | Zircon
T1_sector | 4 | 40 | 20 | 40 | 0 | 664 | 0 | 0 | 0 | 0.046996 | 77.8319 | 0.054618 | 0 | 0.738281 | 0.010897 | 0.064805 | 0.01043 | 21.5374 | 100.295 | 0 | 0 | 0 | 0.06723 | 98.8162 | 0.068878 | 0 | 1.2315 | 0.014071 | 0.083372 | 0.014088 | 2e-06 | 100.295 | 0 | 0 | 0 | 0.025048 | 32.4708 | 0.01471 | 0 | 0.763195 | 0.009822 | 0.057459 | 0.005661 | 66.6533 | 0 | 0 | 0 | 0.037571 | 97.41 | 0.04413 | 0 | 2.28953 | 0.029464 | 0.172373 | 0.016984 | 0 | 100 | 2 | O | 0 | 0 | 0 | 0.000752 | 0.974319 | 0.000441 | 0 | 0.0229 | 0.000295 | 0.001724 | 0.00017 | 2 | 0.011876 | 0.014451 | 0.005639 | 0.013151 | 0.016585 | 0.039223 | 0.033103 | 0.0082 | 0.013512 | 0.012768 | 0.012085 | 0.025407 | 0.01948 | 0.010655 | 0.018814 | 0.021057 | 0.049463 | 0.040421 | 0.013678 | 0.017447 | 0.016426 | 0.016324 | -226.28 | -3174.4 | -17.133 | 20.4899 | 0.118255 | 51.0287 | -94.571 | 1.06745 | 88.6599 | 14.7398 | 82.5115 | -16.53 | -30.984 | 13.1765 | 916.556 | 214 | 334 | 319 | 303 | 301 | 332 | 333 | 140 | 335 | 126 | 524 | Wollastonite | Jadeite | Corundum | CaNb2O6 | Cassiterite | Scheelite | Manganotantalite | Rutile | Mn | Magnetite | Zircon
T1_sector | 4 | 40 | 20 | 40 | 0 | 665 | 0.00641 | 0 | 0 | 0.02879 | 77.9527 | 0.004999 | 0 | 0.610744 | 0 | 0.066853 | 0.005263 | 21.4668 | 100.143 | 0.013714 | 0 | 0 | 0.041186 | 98.9695 | 0.006304 | 0 | 1.01876 | 0 | 0.086006 | 0.007109 | 2e-06 | 100.143 | 0.011338 | 0 | 0 | 0.015394 | 32.6263 | 0.001351 | 0 | 0.633395 | 0 | 0.059466 | 0.002866 | 66.6499 | 0.034004 | 0 | 0 | 0.023085 | 97.8523 | 0.004051 | 0 | 1.89967 | 0 | 0.17835 | 0.008596 | 0 | 100 | 2 | O | 0.00034 | 0 | 0 | 0.000462 | 0.979037 | 4.1e-05 | 0 | 0.019007 | 0 | 0.001784 | 8.6e-05 | 2 | 0.011895 | 0.014464 | 0.005643 | 0.013155 | 0.016594 | 0.039231 | 0.033111 | 0.008206 | 0.013518 | 0.012773 | 0.012089 | 0.025447 | 0.019497 | 0.010663 | 0.018819 | 0.021068 | 0.049473 | 0.04043 | 0.013689 | 0.017455 | 0.016433 | 0.01633 | 129.566 | -78.2 | -26.39 | 33.0057 | 0.118147 | 552.983 | -24.79 | 1.23806 | -109.47 | 14.318 | 162.885 | -16.527 | -30.975 | 13.1765 | 926.604 | 214 | 334 | 319 | 303 | 301 | 332 | 333 | 140 | 335 | 126 | 524 | Wollastonite | Jadeite | Corundum | CaNb2O6 | Cassiterite | Scheelite | Manganotantalite | Rutile | Mn | Magnetite | Zircon
T1_sector | 4 | 40 | 20 | 40 | 0 | 666 | 0 | 0 | 0 | 0.032067 | 77.8881 | 0.001405 | 0 | 0.706453 | 0 | 0.052418 | 0 | 21.5006 | 100.181 | 0 | 0 | 0 | 0.045874 | 98.8875 | 0.001772 | 0 | 1.1784 | 0 | 0.067435 | 0 | 0 | 100.181 | 0 | 0 | 0 | 0.01712 | 32.5503 | 0.000379 | 0 | 0.731552 | 0 | 0.046556 | 0 | 66.6541 | 0 | 0 | 0 | 0.025678 | 97.6391 | 0.001137 | 0 | 2.19439 | 0 | 0.139651 | 0 | 0 | 100 | 2 | O | 0 | 0 | 0 | 0.000514 | 0.976692 | 1.1e-05 | 0 | 0.021951 | 0 | 0.001397 | 0 | 2 | 0.011881 | 0.014457 | 0.005641 | 0.01315 | 0.016585 | 0.039223 | 0.033103 | 0.008202 | 0.013514 | 0.01277 | 0.012083 | 0.025417 | 0.019487 | 0.010658 | 0.018812 | 0.021056 | 0.049463 | 0.040421 | 0.013681 | 0.017449 | 0.016428 | 0.016322 | -742.43 | -25.866 | -19.699 | 29.6944 | 0.118192 | 1965.52 | -35.103 | 1.10451 | -107.54 | 18.0347 | -44.2 | -16.524 | -30.965 | 13.1765 | 936.629 | 214 | 334 | 319 | 303 | 301 | 332 | 333 | 140 | 335 | 126 | 524 | Wollastonite | Jadeite | Corundum | CaNb2O6 | Cassiterite | Scheelite | Manganotantalite | Rutile | Mn | Magnetite | Zircon
T1_sector | 4 | 40 | 20 | 40 | 0 | 667 | 0.006876 | 0 | 0 | 0.023283 | 77.5432 | 0.070481 | 0 | 0.785019 | 0 | 0.062316 | 0.007399 | 21.4876 | 99.9862 | 0.01471 | 0 | 0 | 0.033307 | 98.4497 | 0.088882 | 0 | 1.30946 | 0 | 0.080169 | 0.009994 | 0 | 99.9862 | 0.012151 | 0 | 0 | 0.012438 | 32.4269 | 0.019028 | 0 | 0.813431 | 0 | 0.055383 | 0.004026 | 66.6566 | 0.036449 | 0 | 0 | 0.018656 | 97.2696 | 0.057076 | 0 | 2.44001 | 0 | 0.16613 | 0.012076 | 0 | 100 | 2 | O | 0.000365 | 0 | 0 | 0.000373 | 0.972954 | 0.000571 | 0 | 0.024407 | 0 | 0.001662 | 0.000121 | 2 | 0.011869 | 0.014447 | 0.005638 | 0.013151 | 0.016582 | 0.03922 | 0.0331 | 0.008198 | 0.01351 | 0.012767 | 0.012084 | 0.025392 | 0.019475 | 0.010652 | 0.018813 | 0.021052 | 0.049459 | 0.040417 | 0.013675 | 0.017445 | 0.016424 | 0.016323 | 120.549 | -50.942 | -17.768 | 40.6297 | 0.118476 | 39.6467 | -30.903 | 1.01844 | -92.798 | 15.295 | 116.02 | -16.521 | -30.956 | 13.1765 | 946.601 | 214 | 334 | 319 | 303 | 301 | 332 | 333 | 140 | 335 | 126 | 524 | Wollastonite | Jadeite | Corundum | CaNb2O6 | Cassiterite | Scheelite | Manganotantalite | Rutile | Mn | Magnetite | Zircon
T1_sector | 4 | 40 | 20 | 40 | 0 | 668 | 0.008416 | 0 | 0 | 0.024807 | 77.5055 | 0.07021 | 0 | 0.807263 | 0 | 0.049344 | 0.005029 | 21.49 | 99.9606 | 0.018005 | 0 | 0 | 0.035488 | 98.4017 | 0.08854 | 0 | 1.34656 | 0 | 0.063481 | 0.006793 | 4e-06 | 99.9606 | 0.014872 | 0 | 0 | 0.013252 | 32.4093 | 0.018953 | 0 | 0.836434 | 0 | 0.043852 | 0.002736 | 66.6606 | 0.044616 | 0 | 0 | 0.019879 | 97.2295 | 0.056861 | 0 | 2.50934 | 0 | 0.131558 | 0.008209 | 0 | 100 | 2 | O | 0.000446 | 0 | 0 | 0.000398 | 0.972369 | 0.000569 | 0 | 0.025095 | 0 | 0.001316 | 8.2e-05 | 2 | 0.011866 | 0.014445 | 0.005637 | 0.01315 | 0.01658 | 0.039218 | 0.033098 | 0.008197 | 0.013509 | 0.012766 | 0.012083 | 0.025386 | 0.019472 | 0.010651 | 0.018811 | 0.02105 | 0.049457 | 0.040415 | 0.013673 | 0.017444 | 0.016423 | 0.016321 | 98.5164 | -210.85 | -18.152 | 38.1742 | 0.118504 | 39.7961 | -38.646 | 0.997043 | -74.266 | 19.1024 | 170.338 | -16.518 | -30.946 | 13.1765 | 956.623 | 214 | 334 | 319 | 303 | 301 | 332 | 333 | 140 | 335 | 126 | 524 | Wollastonite | Jadeite | Corundum | CaNb2O6 | Cassiterite | Scheelite | Manganotantalite | Rutile | Mn | Magnetite | Zircon
T1_sector | 4 | 40 | 20 | 40 | 0 | 669 | 0.009617 | 0 | 0 | 0.019216 | 77.45 | 0.081879 | 0 | 0.820723 | 0.01253 | 0.061145 | 0.022592 | 21.4993 | 99.9769 | 0.020574 | 0 | 0 | 0.027489 | 98.3313 | 0.103257 | 0 | 1.36901 | 0.016179 | 0.078663 | 0.030517 | 2e-06 | 99.9769 | 0.016985 | 0 | 0 | 0.01026 | 32.369 | 0.022092 | 0 | 0.849929 | 0.011313 | 0.05431 | 0.012285 | 66.6539 | 0.050944 | 0 | 0 | 0.015386 | 97.0845 | 0.06626 | 0 | 2.5492 | 0.033932 | 0.162893 | 0.036847 | 0 | 100 | 2 | O | 0.00051 | 0 | 0 | 0.000308 | 0.971255 | 0.000663 | 0 | 0.025503 | 0.000339 | 0.00163 | 0.000369 | 2 | 0.01186 | 0.01444 | 0.005635 | 0.013147 | 0.016576 | 0.039211 | 0.033092 | 0.008194 | 0.013506 | 0.012763 | 0.01208 | 0.025372 | 0.019465 | 0.010648 | 0.018808 | 0.021045 | 0.049448 | 0.040407 | 0.013669 | 0.017439 | 0.016419 | 0.016318 | 86.2013 | -38.501 | -18.012 | 49.0631 | 0.118539 | 34.1844 | -40.03 | 0.984401 | 77.2096 | 15.5682 | 38.4514 | -16.515 | -30.937 | 13.1765 | 966.592 | 214 | 334 | 319 | 303 | 301 | 332 | 333 | 140 | 335 | 126 | 524 | Wollastonite | Jadeite | Corundum | CaNb2O6 | Cassiterite | Scheelite | Manganotantalite | Rutile | Mn | Magnetite | Zircon
T1_sector | 4 | 40 | 20 | 40 | 0 | 670 | 0.000333 | 0 | 0 | 0.020942 | 77.6883 | 0.056498 | 0 | 0.832354 | 0.002789 | 0.061809 | 0.033711 | 21.5561 | 100.253 | 0.000712 | 0 | 0 | 0.029959 | 98.6339 | 0.071248 | 0 | 1.38842 | 0.003601 | 0.079516 | 0.045536 | 0 | 100.253 | 0.000586 | 0 | 0 | 0.011152 | 32.3833 | 0.015204 | 0 | 0.85971 | 0.002511 | 0.054756 | 0.018283 | 66.6545 | 0.001757 | 0 | 0 | 0.016725 | 97.1307 | 0.045602 | 0 | 2.57862 | 0.007532 | 0.164234 | 0.054839 | 0 | 100 | 2 | O | 1.8e-05 | 0 | 0 | 0.000335 | 0.971676 | 0.000456 | 0 | 0.025796 | 7.5e-05 | 0.001643 | 0.000549 | 2 | 0.011859 | 0.014441 | 0.005635 | 0.013145 | 0.016574 | 0.039209 | 0.03309 | 0.008194 | 0.013505 | 0.012762 | 0.012078 | 0.02537 | 0.019466 | 0.010648 | 0.018804 | 0.021042 | 0.049446 | 0.040405 | 0.013668 | 0.017439 | 0.016419 | 0.016315 | 2483.71 | -88.9 | -18.977 | 45.0692 | 0.118348 | 49.3304 | -25.218 | 0.974024 | 343.26 | 15.4094 | 25.9899 | -16.512 | -30.927 | 13.1765 | 976.614 | 214 | 334 | 319 | 303 | 301 | 332 | 333 | 140 | 335 | 126 | 524 | Wollastonite | Jadeite | Corundum | CaNb2O6 | Cassiterite | Scheelite | Manganotantalite | Rutile | Mn | Magnetite | Zircon
T1_sector | 4 | 40 | 20 | 40 | 0 | 671 | 0.004488 | 0 | 0 | 0.026381 | 77.3877 | 0.101301 | 0 | 0.884812 | 0 | 0.063845 | 0.025792 | 21.5258 | 100.02 | 0.009601 | 0 | 0 | 0.037739 | 98.2521 | 0.127749 | 0 | 1.47592 | 0 | 0.082137 | 0.03484 | 4e-06 | 100.02 | 0.007917 | 0 | 0 | 0.014069 | 32.3056 | 0.0273 | 0 | 0.915241 | 0 | 0.056643 | 0.014009 | 66.6592 | 0.02375 | 0 | 0 | 0.021103 | 96.9156 | 0.0819 | 0 | 2.74569 | 0 | 0.169928 | 0.042028 | 0 | 100 | 2 | O | 0.000238 | 0 | 0 | 0.000422 | 0.969276 | 0.000819 | 0 | 0.02746 | 0 | 0.001699 | 0.00042 | 2 | 0.011851 | 0.014435 | 0.005633 | 0.013145 | 0.016572 | 0.039207 | 0.033088 | 0.008192 | 0.013503 | 0.012761 | 0.012078 | 0.025353 | 0.019458 | 0.010644 | 0.018805 | 0.02104 | 0.049443 | 0.040402 | 0.013664 | 0.017436 | 0.016417 | 0.016315 | 184.263 | -27.35 | -18.22 | 35.9286 | 0.118593 | 27.7171 | -16.523 | 0.930294 | -78.835 | 14.9416 | 33.7597 | -16.51 | -30.917 | 13.1765 | 986.639 | 214 | 334 | 319 | 303 | 301 | 332 | 333 | 140 | 335 | 126 | 524 | Wollastonite | Jadeite | Corundum | CaNb2O6 | Cassiterite | Scheelite | Manganotantalite | Rutile | Mn | Magnetite | Zircon
T1_sector | 4 | 40 | 20 | 40 | 0 | 672 | 0.010792 | 0 | 0 | 0.112402 | 77.4101 | 0.00752 | 0 | 0.788397 | 0 | 0.119637 | 0 | 21.4942 | 99.943 | 0.023088 | 0 | 0 | 0.160796 | 98.2806 | 0.009484 | 0 | 1.31509 | 0 | 0.153912 | 0 | 2e-06 | 99.943 | 0.019062 | 0 | 0 | 0.060017 | 32.3542 | 0.002029 | 0 | 0.816501 | 0 | 0.10627 | 0 | 66.6419 | 0.057195 | 0 | 0 | 0.09004 | 97.0779 | 0.006088 | 0 | 2.44989 | 0 | 0.318861 | 0 | 0 | 100 | 2 | O | 0.000572 | 0 | 0 | 0.001801 | 0.970986 | 6.1e-05 | 0 | 0.024504 | 0 | 0.003189 | 0 | 2 | 0.011849 | 0.014438 | 0.005634 | 0.01314 | 0.016569 | 0.039203 | 0.033084 | 0.008191 | 0.013502 | 0.01276 | 0.012072 | 0.02535 | 0.019462 | 0.010646 | 0.018797 | 0.021037 | 0.049438 | 0.040397 | 0.013663 | 0.017434 | 0.016415 | 0.016307 | 76.7825 | -53.967 | -15.996 | 8.96212 | 0.118574 | 367.497 | -56.257 | 1.0146 | -187.22 | 8.33919 | -258.54 | -16.507 | -30.908 | 13.1765 | 996.611 | 214 | 334 | 319 | 303 | 301 | 332 | 333 | 140 | 335 | 126 | 524 | Wollastonite | Jadeite | Corundum | CaNb2O6 | Cassiterite | Scheelite | Manganotantalite | Rutile | Mn | Magnetite | Zircon
T1_sector | 4 | 40 | 20 | 40 | 0 | 673 | 0 | 0 | 0 | 0.479595 | 77.0728 | 0.007769 | 0.037777 | 0.618042 | 0 | 0.207076 | 0.01097 | 21.4725 | 99.9065 | 0 | 0 | 0 | 0.686081 | 97.8523 | 0.009798 | 0.046128 | 1.03093 | 0 | 0.266402 | 0.014818 | 0 | 99.9065 | 0 | 0 | 0 | 0.256372 | 32.2498 | 0.002099 | 0.010369 | 0.6408 | 0 | 0.184149 | 0.005972 | 66.6504 | 0 | 0 | 0 | 0.385915 | 97.0906 | 0.006318 | 0.015608 | 1.92918 | 0 | 0.554396 | 0.017981 | 0 | 100 | 2 | O | 0 | 0 | 0 | 0.007693 | 0.96773 | 6.3e-05 | 0.000311 | 0.019229 | 0 | 0.005526 | 0.000179 | 2 | 0.01185 | 0.014429 | 0.005632 | 0.013141 | 0.01659 | 0.039206 | 0.033087 | 0.008192 | 0.013501 | 0.012759 | 0.012073 | 0.025351 | 0.019451 | 0.010641 | 0.018799 | 0.021063 | 0.049442 | 0.040401 | 0.013664 | 0.017433 | 0.016414 | 0.016308 | -156.86 | -31.176 | -18.736 | 2.56641 | 0.118955 | 355.758 | 62.0637 | 1.22488 | -68.535 | 5.13146 | 78.408 | -16.504 | -30.898 | 13.1765 | 1006.63 | 214 | 334 | 319 | 303 | 301 | 332 | 333 | 140 | 335 | 126 | 524 | Wollastonite | Jadeite | Corundum | CaNb2O6 | Cassiterite | Scheelite | Manganotantalite | Rutile | Mn | Magnetite | Zircon
T1_sector | 4 | 40 | 20 | 40 | 0 | 674 | 0.006061 | 0 | 0 | 0.116347 | 77.6823 | 0 | 0 | 0.622827 | 0 | 0.073408 | 0.02093 | 21.4454 | 99.9673 | 0.012967 | 0 | 0 | 0.166439 | 98.6262 | 0 | 0 | 1.03891 | 0 | 0.094439 | 0.028272 | 2e-06 | 99.9673 | 0.010732 | 0 | 0 | 0.062277 | 32.5483 | 0 | 0 | 0.646625 | 0 | 0.065368 | 0.01141 | 66.6553 | 0.032216 | 0 | 0 | 0.093472 | 97.7028 | 0 | 0 | 1.94102 | 0 | 0.19622 | 0.034251 | 0 | 100 | 2 | O | 0.000322 | 0 | 0 | 0.001869 | 0.976617 | 0 | 0 | 0.019402 | 0 | 0.001961 | 0.000342 | 2 | 0.01188 | 0.014452 | 0.005639 | 0.013148 | 0.016588 | 0.039215 | 0.033097 | 0.008201 | 0.013511 | 0.012767 | 0.012081 | 0.025416 | 0.019482 | 0.010655 | 0.018809 | 0.02106 | 0.049453 | 0.040413 | 0.01368 | 0.017446 | 0.016425 | 0.01632 | 136.844 | -130.56 | -21.772 | 8.68563 | 0.118353 | -132.59 | -40.327 | 1.21845 | -97.896 | 13.1048 | 41.4541 | -16.501 | -30.889 | 13.1765 | 1016.6 | 214 | 334 | 319 | 303 | 301 | 332 | 333 | 140 | 335 | 126 | 524 | Wollastonite | Jadeite | Corundum | CaNb2O6 | Cassiterite | Scheelite | Manganotantalite | Rutile | Mn | Magnetite | Zircon
T1_sector | 4 | 40 | 20 | 40 | 0 | 675 | 0.006555 | 0.008941 | 0 | 0.325907 | 77.1062 | 0.076889 | 0 | 0.716549 | 0 | 0.120025 | 0.013015 | 21.4772 | 99.8513 | 0.014024 | 0.012053 | 0 | 0.466224 | 97.8948 | 0.096964 | 0 | 1.19525 | 0 | 0.154412 | 0.01758 | -1e-05 | 99.8513 | 0.01159 | 0.019313 | 0 | 0.174197 | 32.2601 | 0.020768 | 0 | 0.742849 | 0 | 0.106724 | 0.007085 | 66.6574 | 0.034862 | 0.029046 | 0 | 0.261983 | 97.0349 | 0.062468 | 0 | 2.23441 | 0 | 0.321015 | 0.021311 | 0 | 100 | 2 | O | 0.000348 | 0.000579 | 0 | 0.005227 | 0.967937 | 0.000623 | 0 | 0.022289 | 0 | 0.003202 | 0.000213 | 2 | 0.011848 | 0.014428 | 0.005631 | 0.013142 | 0.016583 | 0.039202 | 0.033084 | 0.008191 | 0.013501 | 0.012758 | 0.012074 | 0.025346 | 0.019448 | 0.010641 | 0.0188 | 0.021054 | 0.049437 | 0.040397 | 0.013663 | 0.017433 | 0.016414 | 0.01631 | 126.204 | 115.081 | -18.624 | 3.50633 | 0.118878 | 36.3651 | -34.527 | 1.09138 | -246.41 | 8.31376 | 66.2059 | -16.498 | -30.879 | 13.1765 | 1026.63 | 214 | 334 | 319 | 303 | 301 | 332 | 333 | 140 | 335 | 126 | 524 | Wollastonite | Jadeite | Corundum | CaNb2O6 | Cassiterite | Scheelite | Manganotantalite | Rutile | Mn | Magnetite | Zircon
T1_sector | 4 | 40 | 20 | 40 | 0 | 676 | 0.001962 | 0 | 0 | 0.386216 | 77.626 | 0.092074 | 0 | 0.708299 | 0 | 0.135445 | 0.019488 | 21.6401 | 100.61 | 0.004197 | 0 | 0 | 0.552499 | 98.5547 | 0.116112 | 0 | 1.18148 | 0 | 0.17425 | 0.026324 | 2e-06 | 100.61 | 0.003443 | 0 | 0 | 0.204915 | 32.2388 | 0.024686 | 0 | 0.728898 | 0 | 0.11955 | 0.010531 | 66.6692 | 0.010362 | 0 | 0 | 0.308343 | 97.0219 | 0.074293 | 0 | 2.1936 | 0 | 0.359783 | 0.031692 | 0 | 100 | 2 | O | 0.000103 | 0 | 0 | 0.006147 | 0.967127 | 0.000741 | 0 | 0.021866 | 0 | 0.003586 | 0.000316 | 2 | 0.011849 | 0.014427 | 0.005631 | 0.013143 | 0.016587 | 0.039204 | 0.033086 | 0.008191 | 0.013501 | 0.012759 | 0.012075 | 0.025349 | 0.019447 | 0.01064 | 0.018801 | 0.021059 | 0.04944 | 0.0404 | 0.013664 | 0.017433 | 0.016414 | 0.016311 | 421.001 | -281 | -17.313 | 3.0505 | 0.118493 | 30.4452 | -43.832 | 1.10115 | -626.42 | 7.45407 | 44.4457 | -16.495 | -30.87 | 13.1765 | 1036.6 | 214 | 334 | 319 | 303 | 301 | 332 | 333 | 140 | 335 | 126 | 524 | Wollastonite | Jadeite | Corundum | CaNb2O6 | Cassiterite | Scheelite | Manganotantalite | Rutile | Mn | Magnetite | Zircon
T1_sector | 4 | 40 | 20 | 40 | 0 | 677 | 0.008839 | 0 | 0 | 0.144675 | 77.5517 | 0.026214 | 0 | 0.742106 | 0 | 0.10103 | 0.017683 | 21.5188 | 100.111 | 0.01891 | 0 | 0 | 0.206964 | 98.4604 | 0.033058 | 0 | 1.23788 | 0 | 0.129975 | 0.023886 | 8e-06 | 100.111 | 0.015597 | 0 | 0 | 0.077173 | 32.3811 | 0.007066 | 0 | 0.767794 | 0 | 0.089653 | 0.009607 | 66.652 | 0.046824 | 0 | 0 | 0.115842 | 97.2131 | 0.021214 | 0 | 2.30504 | 0 | 0.269153 | 0.02884 | 0 | 100 | 2 | O | 0.000468 | 0 | 0 | 0.002316 | 0.971647 | 0.000212 | 0 | 0.023039 | 0 | 0.00269 | 0.000288 | 2 | 0.011856 | 0.014438 | 0.005634 | 0.013142 | 0.016576 | 0.039204 | 0.033086 | 0.008193 | 0.013503 | 0.012761 | 0.012075 | 0.025365 | 0.019462 | 0.010646 | 0.0188 | 0.021045 | 0.049439 | 0.040399 | 0.013667 | 0.017436 | 0.016416 | 0.01631 | 93.7358 | -57.191 | -28.601 | 7.1129 | 0.118467 | 105.764 | -50.746 | 1.06261 | -79.947 | 9.73288 | 48.9123 | -16.492 | -30.86 | 13.1765 | 1046.62 | 214 | 334 | 319 | 303 | 301 | 332 | 333 | 140 | 335 | 126 | 524 | Wollastonite | Jadeite | Corundum | CaNb2O6 | Cassiterite | Scheelite | Manganotantalite | Rutile | Mn | Magnetite | Zircon
T1_sector | 4 | 40 | 20 | 40 | 0 | 678 | 0.001649 | 0 | 0 | 0.107136 | 77.7978 | 0.021285 | 0 | 0.643998 | 0 | 0.072926 | 0.005772 | 21.4818 | 100.132 | 0.003527 | 0 | 0 | 0.153263 | 98.7729 | 0.026843 | 0 | 1.07423 | 0 | 0.093819 | 0.007797 | 0 | 100.132 | 0.002914 | 0 | 0 | 0.057251 | 32.5421 | 0.005748 | 0 | 0.667485 | 0 | 0.06483 | 0.003142 | 66.6565 | 0.008748 | 0 | 0 | 0.085925 | 97.6805 | 0.017253 | 0 | 2.00357 | 0 | 0.194598 | 0.00943 | 0 | 100 | 2 | O | 8.7e-05 | 0 | 0 | 0.001718 | 0.976412 | 0.000172 | 0 | 0.020028 | 0 | 0.001945 | 9.4e-05 | 2 | 0.011882 | 0.014453 | 0.00564 | 0.013149 | 0.016588 | 0.039217 | 0.033098 | 0.008201 | 0.013511 | 0.012767 | 0.012083 | 0.025419 | 0.019482 | 0.010656 | 0.018811 | 0.021061 | 0.049455 | 0.040415 | 0.01368 | 0.017446 | 0.016425 | 0.016322 | 502.347 | -59.577 | -24.51 | 9.37522 | 0.118261 | 130.187 | -26.6 | 1.18684 | -199.89 | 13.1864 | 148.499 | -16.489 | -30.851 | 13.176 | 1056.64 | 214 | 334 | 319 | 303 | 301 | 332 | 333 | 140 | 335 | 126 | 524 | Wollastonite | Jadeite | Corundum | CaNb2O6 | Cassiterite | Scheelite | Manganotantalite | Rutile | Mn | Magnetite | Zircon
T1_sector | 4 | 40 | 20 | 40 | 0 | 679 | 0.004403 | 0 | 0 | 0.087942 | 77.6226 | 0.069313 | 0 | 0.6964 | 0 | 0.035036 | 0.019408 | 21.4709 | 100.006 | 0.00942 | 0 | 0 | 0.125805 | 98.5504 | 0.087409 | 0 | 1.16164 | 0 | 0.045074 | 0.026216 | 0 | 100.006 | 0.007789 | 0 | 0 | 0.047028 | 32.4921 | 0.018731 | 0 | 0.722314 | 0 | 0.031169 | 0.010571 | 66.6704 | 0.023386 | 0 | 0 | 0.070599 | 97.5558 | 0.056238 | 0 | 2.16871 | 0 | 0.093583 | 0.031737 | 0 | 100 | 2 | O | 0.000234 | 0 | 0 | 0.001411 | 0.974707 | 0.000562 | 0 | 0.021668 | 0 | 0.000935 | 0.000317 | 2 | 0.011878 | 0.014447 | 0.005638 | 0.01315 | 0.016587 | 0.039213 | 0.033095 | 0.0082 | 0.01351 | 0.012766 | 0.012083 | 0.025411 | 0.019474 | 0.010652 | 0.018811 | 0.021059 | 0.04945 | 0.040411 | 0.013678 | 0.017444 | 0.016423 | 0.016322 | 188.213 | -29.322 | -18.527 | 11.2728 | 0.118391 | 40.299 | -36.651 | 1.11643 | -47.507 | 26.5682 | 44.6568 | -16.486 | -30.841 | 13.176 | 1066.61 | 214 | 334 | 319 | 303 | 301 | 332 | 333 | 140 | 335 | 126 | 524 | Wollastonite | Jadeite | Corundum | CaNb2O6 | Cassiterite | Scheelite | Manganotantalite | Rutile | Mn | Magnetite | Zircon
T1_sector | 4 | 40 | 20 | 40 | 0 | 680 | 0.009874 | 0 | 0 | 0.070965 | 77.547 | 0.072519 | 0.021005 | 0.649294 | 0 | 0.040106 | 0.005229 | 21.4199 | 99.8358 | 0.021123 | 0 | 0 | 0.101518 | 98.4544 | 0.091452 | 0.025649 | 1.08306 | 0 | 0.051596 | 0.007063 | 2e-06 | 99.8358 | 0.017507 | 0 | 0 | 0.038039 | 32.5368 | 0.019643 | 0.005781 | 0.67504 | 0 | 0.035763 | 0.002855 | 66.6686 | 0.052559 | 0 | 0 | 0.057099 | 97.6802 | 0.058971 | 0.008678 | 2.02657 | 0 | 0.107366 | 0.00857 | 0 | 100 | 2 | O | 0.000525 | 0 | 0 | 0.001141 | 0.976075 | 0.000589 | 0.000173 | 0.020251 | 0 | 0.001073 | 8.6e-05 | 2 | 0.01189 | 0.014452 | 0.005639 | 0.013155 | 0.016593 | 0.03922 | 0.033101 | 0.008203 | 0.013513 | 0.012769 | 0.012089 | 0.025436 | 0.019481 | 0.010656 | 0.018819 | 0.021067 | 0.049459 | 0.040419 | 0.013683 | 0.017448 | 0.016427 | 0.01633 | 84.1785 | -34.311 | -18.282 | 13.8095 | 0.118449 | 38.5445 | 111.316 | 1.17929 | -11708 | 23.3181 | 163.944 | -16.483 | -30.831 | 13.176 | 1076.64 | 214 | 334 | 319 | 303 | 301 | 332 | 333 | 140 | 335 | 126 | 524 | Wollastonite | Jadeite | Corundum | CaNb2O6 | Cassiterite | Scheelite | Manganotantalite | Rutile | Mn | Magnetite | Zircon
T1_sector | 4 | 40 | 20 | 40 | 0 | 681 | 0.004927 | 0 | 0 | 0.055198 | 77.5784 | 0 | 0 | 0.652139 | 0 | 0.074321 | 0.020117 | 21.4093 | 99.7944 | 0.01054 | 0 | 0 | 0.078962 | 98.4944 | 0 | 0 | 1.08781 | 0 | 0.095614 | 0.027174 | -1e-05 | 99.7944 | 0.008738 | 0 | 0 | 0.029593 | 32.5568 | 0 | 0 | 0.67814 | 0 | 0.066287 | 0.010985 | 66.6495 | 0.026211 | 0 | 0 | 0.044386 | 97.6633 | 0 | 0 | 2.03427 | 0 | 0.198846 | 0.032951 | 0 | 100 | 2 | O | 0.000262 | 0 | 0 | 0.000888 | 0.976954 | 0 | 0 | 0.020349 | 0 | 0.001989 | 0.00033 | 2 | 0.011879 | 0.014454 | 0.00564 | 0.013148 | 0.016584 | 0.039214 | 0.033096 | 0.0082 | 0.013511 | 0.012767 | 0.012081 | 0.025414 | 0.019483 | 0.010656 | 0.018808 | 0.021056 | 0.049452 | 0.040412 | 0.013679 | 0.017445 | 0.016425 | 0.01632 | 168.279 | -84.863 | -15.556 | 17.5453 | 0.118416 | -143.38 | -33.592 | 1.17518 | -37.018 | 12.9534 | 43.1009 | -16.48 | -30.822 | 13.176 | 1086.61 | 214 | 334 | 319 | 303 | 301 | 332 | 333 | 140 | 335 | 126 | 524 | Wollastonite | Jadeite | Corundum | CaNb2O6 | Cassiterite | Scheelite | Manganotantalite | Rutile | Mn | Magnetite | Zircon
T1_sector | 4 | 40 | 20 | 40 | 0 | 682 | 0.005019 | 0 | 0 | 0.046729 | 78.213 | 0.044551 | 0 | 0.752538 | 0 | 0.071002 | 0.010632 | 21.6513 | 100.795 | 0.010738 | 0 | 0 | 0.066847 | 99.3 | 0.056183 | 0 | 1.25528 | 0 | 0.091344 | 0.014362 | 2e-06 | 100.795 | 0.008803 | 0 | 0 | 0.024774 | 32.4584 | 0.011936 | 0 | 0.773847 | 0 | 0.062623 | 0.005741 | 66.6539 | 0.026409 | 0 | 0 | 0.037161 | 97.374 | 0.035808 | 0 | 2.32151 | 0 | 0.187866 | 0.017223 | 0 | 100 | 2 | O | 0.000264 | 0 | 0 | 0.000743 | 0.973938 | 0.000358 | 0 | 0.02322 | 0 | 0.001879 | 0.000172 | 2 | 0.01187 | 0.014446 | 0.005637 | 0.013147 | 0.016579 | 0.039211 | 0.033093 | 0.008197 | 0.013507 | 0.012764 | 0.01208 | 0.025394 | 0.019473 | 0.010651 | 0.018807 | 0.021049 | 0.049448 | 0.040408 | 0.013673 | 0.017441 | 0.016421 | 0.016318 | 165.017 | -31.178 | -16.967 | 20.5959 | 0.117931 | 62.4347 | -25.408 | 1.0516 | -46.103 | 13.5191 | 80.922 | -16.477 | -30.812 | 13.176 | 1096.63 | 214 | 334 | 319 | 303 | 301 | 332 | 333 | 140 | 335 | 126 | 524 | Wollastonite | Jadeite | Corundum | CaNb2O6 | Cassiterite | Scheelite | Manganotantalite | Rutile | Mn | Magnetite | Zircon
T1_sector | 4 | 40 | 20 | 40 | 0 | 683 | 0.014259 | 0 | 0 | 0.138005 | 77.5463 | 0.087752 | 0 | 0.799028 | 0 | 0.073888 | 0.007398 | 21.5634 | 100.23 | 0.030506 | 0 | 0 | 0.197422 | 98.4536 | 0.110662 | 0 | 1.33283 | 0 | 0.095057 | 0.009993 | 0 | 100.23 | 0.025114 | 0 | 0 | 0.073477 | 32.3182 | 0.02361 | 0 | 0.825139 | 0 | 0.065445 | 0.004012 | 66.665 | 0.07542 | 0 | 0 | 0.110331 | 97.0567 | 0.070904 | 0 | 2.47802 | 0 | 0.196541 | 0.012047 | 0 | 100 | 2 | O | 0.000753 | 0 | 0 | 0.002204 | 0.969572 | 0.000708 | 0 | 0.024755 | 0 | 0.001963 | 0.00012 | 2 | 0.011854 | 0.014434 | 0.005633 | 0.013145 | 0.016577 | 0.039205 | 0.033087 | 0.008193 | 0.013503 | 0.01276 | 0.012078 | 0.02536 | 0.019456 | 0.010644 | 0.018804 | 0.021046 | 0.049441 | 0.040401 | 0.013666 | 0.017436 | 0.016416 | 0.016314 | 58.2025 | -42.653 | -16.525 | 7.4263 | 0.118482 | 31.923 | -65.595 | 1.00433 | -89.92 | 13.0187 | 115.974 | -16.474 | -30.803 | 13.176 | 1106.6 | 214 | 334 | 319 | 303 | 301 | 332 | 333 | 140 | 335 | 126 | 524 | Wollastonite | Jadeite | Corundum | CaNb2O6 | Cassiterite | Scheelite | Manganotantalite | Rutile | Mn | Magnetite | Zircon
T1_sector | 4 | 40 | 20 | 40 | 0 | 684 | 0.01116 | 0 | 0 | 0.110879 | 77.3495 | 0.015847 | 0 | 0.761543 | 0 | 0.097056 | 0 | 21.4553 | 99.8013 | 0.023874 | 0 | 0 | 0.158617 | 98.2037 | 0.019985 | 0 | 1.2703 | 0 | 0.124862 | 0 | 2e-06 | 99.8013 | 0.019749 | 0 | 0 | 0.059318 | 32.3909 | 0.004284 | 0 | 0.790203 | 0 | 0.086378 | 0 | 66.6492 | 0.059268 | 0 | 0 | 0.089009 | 97.2082 | 0.012857 | 0 | 2.37148 | 0 | 0.259228 | 0 | 0 | 100 | 2 | O | 0.000593 | 0 | 0 | 0.00178 | 0.971981 | 0.000129 | 0 | 0.023712 | 0 | 0.002592 | 0 | 2 | 0.011853 | 0.014437 | 0.005634 | 0.013139 | 0.01657 | 0.039197 | 0.03308 | 0.008192 | 0.013501 | 0.012759 | 0.012072 | 0.025359 | 0.019461 | 0.010645 | 0.018796 | 0.021038 | 0.049431 | 0.040392 | 0.013664 | 0.017433 | 0.016414 | 0.016307 | 74.291 | -35.501 | -19.648 | 9.07542 | 0.118594 | 174.617 | -67.182 | 1.04165 | -42.972 | 10.0981 | -234.78 | -16.471 | -30.793 | 13.176 | 1116.62 | 214 | 334 | 319 | 303 | 301 | 332 | 333 | 140 | 335 | 126 | 524 | Wollastonite | Jadeite | Corundum | CaNb2O6 | Cassiterite | Scheelite | Manganotantalite | Rutile | Mn | Magnetite | Zircon
T1_sector | 4 | 40 | 20 | 40 | 0 | 685 | 0.011033 | 0.006698 | 0 | 0.127906 | 77.7839 | 0.04522 | 0 | 0.732903 | 0 | 0.093109 | 0.024746 | 21.5781 | 100.404 | 0.023605 | 0.009029 | 0 | 0.182975 | 98.7553 | 0.057026 | 0 | 1.22253 | 0 | 0.119784 | 0.033427 | 0 | 100.404 | 0.019414 | 0.014398 | 0 | 0.068036 | 32.3867 | 0.012155 | 0 | 0.756139 | 0 | 0.082391 | 0.013406 | 66.6474 | 0.05828 | 0.021612 | 0 | 0.102121 | 97.224 | 0.036489 | 0 | 2.26991 | 0 | 0.247337 | 0.040245 | 0 | 100 | 2 | O | 0.000583 | 0.000432 | 0 | 0.002042 | 0.971881 | 0.000365 | 0 | 0.022691 | 0 | 0.002472 | 0.000402 | 2 | 0.011859 | 0.014437 | 0.005634 | 0.013143 | 0.016577 | 0.039202 | 0.033084 | 0.008193 | 0.013503 | 0.01276 | 0.012076 | 0.02537 | 0.019461 | 0.010646 | 0.018801 | 0.021046 | 0.049436 | 0.040398 | 0.013667 | 0.017435 | 0.016416 | 0.016312 | 75.1645 | 153.368 | -20.883 | 7.9586 | 0.118275 | 61.5046 | -32.476 | 1.07277 | -474.69 | 10.4938 | 35.1503 | -16.468 | -30.784 | 13.176 | 1126.65 | 214 | 334 | 319 | 303 | 301 | 332 | 333 | 140 | 335 | 126 | 524 | Wollastonite | Jadeite | Corundum | CaNb2O6 | Cassiterite | Scheelite | Manganotantalite | Rutile | Mn | Magnetite | Zircon
T1_sector | 4 | 40 | 20 | 40 | 0 | 686 | 0.003309 | 0 | 0 | 0.121733 | 77.3701 | 0.04465 | 0 | 0.675581 | 0 | 0.092537 | 0.005734 | 21.4074 | 99.7211 | 0.007079 | 0 | 0 | 0.174144 | 98.2299 | 0.056307 | 0 | 1.12691 | 0 | 0.119049 | 0.007746 | 0 | 99.7211 | 0.005869 | 0 | 0 | 0.065275 | 32.4744 | 0.012099 | 0 | 0.702625 | 0 | 0.082546 | 0.003132 | 66.6541 | 0.017617 | 0 | 0 | 0.097971 | 97.4818 | 0.036318 | 0 | 2.10914 | 0 | 0.247788 | 0.0094 | 0 | 100 | 2 | O | 0.000176 | 0 | 0 | 0.001959 | 0.974416 | 0.000363 | 0 | 0.021083 | 0 | 0.002477 | 9.4e-05 | 2 | 0.011872 | 0.014446 | 0.005637 | 0.013147 | 0.016584 | 0.039209 | 0.033091 | 0.008198 | 0.013507 | 0.012764 | 0.01208 | 0.025399 | 0.019473 | 0.010651 | 0.018807 | 0.021055 | 0.049445 | 0.040406 | 0.013674 | 0.017441 | 0.01642 | 0.016318 | 250.271 | -53.218 | -20.907 | 8.33053 | 0.118589 | 62.2954 | -82.072 | 1.14287 | -82.442 | 10.5564 | 149.455 | -16.465 | -30.774 | 13.176 | 1136.62 | 214 | 334 | 319 | 303 | 301 | 332 | 333 | 140 | 335 | 126 | 524 | Wollastonite | Jadeite | Corundum | CaNb2O6 | Cassiterite | Scheelite | Manganotantalite | Rutile | Mn | Magnetite | Zircon
T1_sector | 4 | 40 | 20 | 40 | 0 | 687 | 0.004876 | 0 | 0 | 0.125276 | 77.6118 | 0 | 0 | 0.741842 | 0 | 0.093306 | 0.035442 | 21.5192 | 100.132 | 0.010431 | 0 | 0 | 0.179212 | 98.5367 | 0 | 0 | 1.23744 | 0 | 0.120037 | 0.047875 | 0 | 100.132 | 0.008603 | 0 | 0 | 0.066822 | 32.4048 | 0 | 0 | 0.767489 | 0 | 0.082795 | 0.019254 | 66.6502 | 0.025822 | 0 | 0 | 0.100284 | 97.264 | 0 | 0 | 2.30364 | 0 | 0.248511 | 0.057792 | 0 | 100 | 2 | O | 0.000258 | 0 | 0 | 0.002005 | 0.972385 | 0 | 0 | 0.02303 | 0 | 0.002484 | 0.000578 | 2 | 0.011855 | 0.014437 | 0.005634 | 0.013138 | 0.016572 | 0.039197 | 0.03308 | 0.008192 | 0.013501 | 0.012759 | 0.012071 | 0.025361 | 0.019461 | 0.010645 | 0.018795 | 0.02104 | 0.049431 | 0.040392 | 0.013665 | 0.017434 | 0.016414 | 0.016306 | 169.676 | -390.13 | -18.717 | 8.10912 | 0.118397 | -201.94 | -31.095 | 1.06279 | -73.067 | 10.4727 | 24.7403 | -16.462 | -30.764 | 13.176 | 1146.64 | 214 | 334 | 319 | 303 | 301 | 332 | 333 | 140 | 335 | 126 | 524 | Wollastonite | Jadeite | Corundum | CaNb2O6 | Cassiterite | Scheelite | Manganotantalite | Rutile | Mn | Magnetite | Zircon
T1_sector | 4 | 40 | 20 | 40 | 0 | 688 | 0.003079 | 0.018215 | 0 | 0.155013 | 77.3408 | 0.051247 | 0 | 0.792082 | 0.01658 | 0.113673 | 0.013079 | 21.5129 | 100.017 | 0.006587 | 0.024553 | 0 | 0.221753 | 98.1926 | 0.064627 | 0 | 1.32124 | 0.021409 | 0.146239 | 0.017667 | 0 | 100.017 | 0.005432 | 0.039261 | 0 | 0.082679 | 32.2897 | 0.013813 | 0 | 0.819414 | 0.014955 | 0.100861 | 0.007105 | 66.6268 | 0.016307 | 0.058929 | 0 | 0.124097 | 96.9304 | 0.041464 | 0 | 2.4598 | 0.044894 | 0.302776 | 0.021328 | 0 | 100 | 2 | O | 0.000163 | 0.001179 | 0 | 0.002482 | 0.96927 | 0.000415 | 0 | 0.024597 | 0.000449 | 0.003028 | 0.000213 | 2 | 0.011846 | 0.014432 | 0.005633 | 0.013141 | 0.016572 | 0.039202 | 0.033084 | 0.00819 | 0.013501 | 0.012759 | 0.012073 | 0.025343 | 0.019454 | 0.010643 | 0.018799 | 0.02104 | 0.049438 | 0.040397 | 0.013662 | 0.017433 | 0.016414 | 0.016309 | 268.324 | 57.0362 | -18.595 | 6.68245 | 0.118654 | 54.3278 | -62.415 | 1.01088 | 58.5784 | 8.7357 | 65.8784 | -16.459 | -30.755 | 13.176 | 1156.61 | 214 | 334 | 319 | 303 | 301 | 332 | 333 | 140 | 335 | 126 | 524 | Wollastonite | Jadeite | Corundum | CaNb2O6 | Cassiterite | Scheelite | Manganotantalite | Rutile | Mn | Magnetite | Zircon
T1_sector | 4 | 40 | 20 | 40 | 0 | 689 | 0.01584 | 0 | 0 | 0.148421 | 77.431 | 0.008501 | 0 | 0.852508 | 0 | 0.121271 | 0.016158 | 21.5703 | 100.164 | 0.033886 | 0 | 0 | 0.212323 | 98.3072 | 0.010721 | 0 | 1.42203 | 0 | 0.156014 | 0.021826 | 0 | 100.164 | 0.027879 | 0 | 0 | 0.078974 | 32.2501 | 0.002286 | 0 | 0.879819 | 0 | 0.107346 | 0.008757 | 66.6448 | 0.083683 | 0 | 0 | 0.118523 | 96.8016 | 0.006861 | 0 | 2.64085 | 0 | 0.322209 | 0.026283 | 0 | 100 | 2 | O | 0.000837 | 0 | 0 | 0.00237 | 0.967821 | 6.9e-05 | 0 | 0.026403 | 0 | 0.003221 | 0.000263 | 2 | 0.01183 | 0.014424 | 0.005629 | 0.013131 | 0.016558 | 0.039185 | 0.033068 | 0.008184 | 0.013493 | 0.012752 | 0.012064 | 0.025309 | 0.019443 | 0.010637 | 0.018785 | 0.021023 | 0.049415 | 0.040378 | 0.013652 | 0.017423 | 0.016405 | 0.016296 | 52.3219 | -31.515 | -22.931 | 6.94521 | 0.118543 | 324.993 | -134.18 | 0.955939 | -99.534 | 8.23292 | 53.4134 | -16.456 | -30.745 | 13.176 | 1166.64 | 214 | 334 | 319 | 303 | 301 | 332 | 333 | 140 | 335 | 126 | 524 | Wollastonite | Jadeite | Corundum | CaNb2O6 | Cassiterite | Scheelite | Manganotantalite | Rutile | Mn | Magnetite | Zircon
T1_sector | 4 | 40 | 20 | 40 | 0 | 690 | 0.006809 | 0 | 0 | 0.294664 | 77.3916 | 0.023607 | 0 | 0.660913 | 0 | 0.124786 | 0.022681 | 21.4916 | 100.017 | 0.014566 | 0 | 0 | 0.42153 | 98.2571 | 0.029771 | 0 | 1.10244 | 0 | 0.160537 | 0.030637 | 0 | 100.017 | 0.01203 | 0 | 0 | 0.157394 | 32.3582 | 0.006372 | 0 | 0.684721 | 0 | 0.110885 | 0.012339 | 66.6581 | 0.036167 | 0 | 0 | 0.236589 | 97.2792 | 0.019157 | 0 | 2.05849 | 0 | 0.333355 | 0.037094 | 0 | 100 | 2 | O | 0.000361 | 0 | 0 | 0.004722 | 0.970871 | 0.000191 | 0 | 0.020544 | 0 | 0.003327 | 0.00037 | 2 | 0.011855 | 0.014434 | 0.005633 | 0.01314 | 0.016582 | 0.0392 | 0.033082 | 0.008193 | 0.013502 | 0.012759 | 0.012073 | 0.025362 | 0.019457 | 0.010644 | 0.018797 | 0.021053 | 0.049434 | 0.040395 | 0.013666 | 0.017434 | 0.016414 | 0.016308 | 121.592 | -46.728 | -20.249 | 3.81367 | 0.118621 | 117.38 | -53.174 | 1.16215 | -33.124 | 8.02586 | 38.2798 | -16.454 | -30.736 | 13.176 | 1176.69 | 214 | 334 | 319 | 303 | 301 | 332 | 333 | 140 | 335 | 126 | 524 | Wollastonite | Jadeite | Corundum | CaNb2O6 | Cassiterite | Scheelite | Manganotantalite | Rutile | Mn | Magnetite | Zircon
T1_sector | 4 | 40 | 20 | 40 | 0 | 691 | 0.002668 | 0 | 0 | 0.514232 | 77.2026 | 0.048289 | 0 | 0.695246 | 0.013752 | 0.218964 | 0.002838 | 21.5838 | 100.282 | 0.005707 | 0 | 0 | 0.73563 | 98.0171 | 0.060896 | 0 | 1.15971 | 0.017757 | 0.281696 | 0.003833 | 0 | 100.282 | 0.004693 | 0 | 0 | 0.27346 | 32.1363 | 0.012977 | 0 | 0.717102 | 0.012367 | 0.193709 | 0.001537 | 66.6479 | 0.014128 | 0 | 0 | 0.411646 | 96.7511 | 0.039068 | 0 | 2.15895 | 0.037232 | 0.583191 | 0.004627 | 0 | 100 | 2 | O | 0.000141 | 0 | 0 | 0.008206 | 0.96436 | 0.000389 | 0 | 0.021519 | 0.000371 | 0.005813 | 4.6e-05 | 2 | 0.011827 | 0.014416 | 0.005627 | 0.013132 | 0.016576 | 0.039186 | 0.033069 | 0.008184 | 0.013492 | 0.012751 | 0.012064 | 0.025302 | 0.019432 | 0.010632 | 0.018786 | 0.021045 | 0.049417 | 0.04038 | 0.013651 | 0.017421 | 0.016404 | 0.016296 | 309.132 | -66.011 | -20.218 | 2.42927 | 0.118832 | 57.6039 | -41.297 | 1.11641 | 70.3687 | 4.88933 | 300.886 | -16.451 | -30.726 | 13.176 | 1186.63 | 214 | 334 | 319 | 303 | 301 | 332 | 333 | 140 | 335 | 126 | 524 | Wollastonite | Jadeite | Corundum | CaNb2O6 | Cassiterite | Scheelite | Manganotantalite | Rutile | Mn | Magnetite | Zircon
T1_sector | 4 | 40 | 20 | 40 | 0 | 692 | 0.008885 | 0 | 0 | 0.13401 | 77.1858 | 0.073037 | 0 | 0.774909 | 0 | 0.106974 | 0.032703 | 21.4568 | 99.7731 | 0.019008 | 0 | 0 | 0.191707 | 97.9959 | 0.092106 | 0 | 1.29259 | 0 | 0.137621 | 0.044175 | -1e-05 | 99.7731 | 0.015723 | 0 | 0 | 0.071692 | 32.3223 | 0.019745 | 0 | 0.804071 | 0 | 0.095204 | 0.017819 | 66.6535 | 0.047202 | 0 | 0 | 0.107611 | 97.0328 | 0.059275 | 0 | 2.41385 | 0 | 0.285806 | 0.053493 | 0 | 100 | 2 | O | 0.000472 | 0 | 0 | 0.002151 | 0.969861 | 0.000592 | 0 | 0.024127 | 0 | 0.002857 | 0.000535 | 2 | 0.011852 | 0.014434 | 0.005633 | 0.013143 | 0.016576 | 0.039203 | 0.033085 | 0.008192 | 0.013502 | 0.01276 | 0.012076 | 0.025356 | 0.019457 | 0.010644 | 0.018802 | 0.021046 | 0.049438 | 0.040399 | 0.013664 | 0.017435 | 0.016415 | 0.016313 | 93.2265 | -30.56 | -19.983 | 7.62716 | 0.118764 | 38.2598 | -41.635 | 1.02793 | -85.357 | 9.23476 | 26.7664 | -16.448 | -30.717 | 13.176 | 1196.65 | 214 | 334 | 319 | 303 | 301 | 332 | 333 | 140 | 335 | 126 | 524 | Wollastonite | Jadeite | Corundum | CaNb2O6 | Cassiterite | Scheelite | Manganotantalite | Rutile | Mn | Magnetite | Zircon
T1_sector | 4 | 40 | 20 | 40 | 0 | 693 | 0.003521 | 0 | 0 | 0.438718 | 77.329 | 0.033688 | 0.080257 | 0.610997 | 0 | 0.195696 | 0.011879 | 21.5365 | 100.24 | 0.007532 | 0 | 0 | 0.627605 | 98.1776 | 0.042484 | 0.097998 | 1.01918 | 0 | 0.251762 | 0.016047 | 0 | 100.24 | 0.006207 | 0 | 0 | 0.233839 | 32.2628 | 0.009074 | 0.021964 | 0.631651 | 0 | 0.173523 | 0.006449 | 66.6545 | 0.018686 | 0 | 0 | 0.35198 | 97.1256 | 0.027316 | 0.03306 | 1.90156 | 0 | 0.522381 | 0.019414 | 0 | 100 | 2 | O | 0.000186 | 0 | 0 | 0.007016 | 0.968061 | 0.000272 | 0.000659 | 0.018953 | 0 | 0.005207 | 0.000193 | 2 | 0.011859 | 0.014427 | 0.005631 | 0.013144 | 0.016591 | 0.0392 | 0.033083 | 0.008192 | 0.0135 | 0.012757 | 0.012077 | 0.02537 | 0.019448 | 0.01064 | 0.018803 | 0.021065 | 0.049435 | 0.040396 | 0.013664 | 0.017431 | 0.016412 | 0.016313 | 234.935 | -122.34 | -21.596 | 2.75378 | 0.118715 | 82.3933 | 29.4404 | 1.23581 | -34.976 | 5.38661 | 72.4792 | -16.445 | -30.707 | 13.176 | 1206.62 | 214 | 334 | 319 | 303 | 301 | 332 | 333 | 140 | 335 | 126 | 524 | Wollastonite | Jadeite | Corundum | CaNb2O6 | Cassiterite | Scheelite | Manganotantalite | Rutile | Mn | Magnetite | Zircon
T1_sector | 4 | 40 | 20 | 40 | 0 | 694 | 0.010012 | 0 | 0 | 0.094671 | 77.7405 | 0.025968 | 0 | 0.689433 | 0 | 0.049494 | 0.006846 | 21.4957 | 100.113 | 0.021419 | 0 | 0 | 0.135431 | 98.7001 | 0.032748 | 0 | 1.15002 | 0 | 0.063673 | 0.009247 | 0 | 100.113 | 0.017688 | 0 | 0 | 0.050562 | 32.5001 | 0.007009 | 0 | 0.714181 | 0 | 0.043974 | 0.003724 | 66.6628 | 0.053099 | 0 | 0 | 0.075892 | 97.5629 | 0.021039 | 0 | 2.14392 | 0 | 0.132008 | 0.011178 | 0 | 100 | 2 | O | 0.000531 | 0 | 0 | 0.001517 | 0.97506 | 0.00021 | 0 | 0.021427 | 0 | 0.001319 | 0.000112 | 2 | 0.011872 | 0.014445 | 0.005637 | 0.013144 | 0.01658 | 0.039204 | 0.033087 | 0.008197 | 0.013506 | 0.012763 | 0.012078 | 0.025399 | 0.019471 | 0.01065 | 0.018804 | 0.02105 | 0.049439 | 0.040401 | 0.013674 | 0.01744 | 0.016419 | 0.016315 | 82.898 | -47.267 | -18.703 | 10.5162 | 0.118275 | 106.759 | -104.37 | 1.12494 | -63.225 | 19.042 | 125.278 | -16.442 | -30.698 | 13.176 | 1216.65 | 214 | 334 | 319 | 303 | 301 | 332 | 333 | 140 | 335 | 126 | 524 | Wollastonite | Jadeite | Corundum | CaNb2O6 | Cassiterite | Scheelite | Manganotantalite | Rutile | Mn | Magnetite | Zircon
T1_sector | 4 | 40 | 20 | 40 | 0 | 695 | 0 | 0 | 0 | 0.118422 | 77.7192 | 0.037147 | 0 | 0.529824 | 0 | 0.033797 | 0.026076 | 21.3874 | 99.8519 | 0 | 0 | 0 | 0.169408 | 98.6731 | 0.046846 | 0 | 0.883778 | 0 | 0.04348 | 0.035223 | 4e-06 | 99.8519 | 0 | 0 | 0 | 0.063575 | 32.6597 | 0.010078 | 0 | 0.551688 | 0 | 0.030184 | 0.014258 | 66.6706 | 0 | 0 | 0 | 0.095465 | 98.084 | 0.030266 | 0 | 1.65684 | 0 | 0.090649 | 0.042818 | 0 | 100 | 2 | O | 0 | 0 | 0 | 0.001907 | 0.979732 | 0.000302 | 0 | 0.01655 | 0 | 0.000905 | 0.000428 | 2 | 0.011901 | 0.01446 | 0.005642 | 0.013154 | 0.016601 | 0.03922 | 0.033103 | 0.008207 | 0.013516 | 0.012771 | 0.012089 | 0.025462 | 0.019491 | 0.01066 | 0.018818 | 0.021076 | 0.04946 | 0.040421 | 0.01369 | 0.017452 | 0.01643 | 0.01633 | -389.72 | -66.259 | -19.191 | 8.54862 | 0.118305 | 74.8037 | -67.932 | 1.38683 | -85.976 | 27.5224 | 33.4281 | -16.439 | -30.688 | 13.176 | 1226.6 | 214 | 334 | 319 | 303 | 301 | 332 | 333 | 140 | 335 | 126 | 524 | Wollastonite | Jadeite | Corundum | CaNb2O6 | Cassiterite | Scheelite | Manganotantalite | Rutile | Mn | Magnetite | Zircon
T1_sector | 4 | 40 | 20 | 40 | 0 | 696 | 0.004175 | 0 | 0 | 0.125025 | 77.6085 | 0.00964 | 0 | 0.512624 | 0 | 0.070325 | 0 | 21.3477 | 99.678 | 0.008931 | 0 | 0 | 0.178854 | 98.5325 | 0.012157 | 0 | 0.855086 | 0 | 0.090473 | 0 | 4e-06 | 99.678 | 0.007426 | 0 | 0 | 0.067232 | 32.6674 | 0.00262 | 0 | 0.534666 | 0 | 0.062911 | 0 | 66.6578 | 0.022295 | 0 | 0 | 0.100922 | 98.0749 | 0.007864 | 0 | 1.60519 | 0 | 0.188874 | 0 | 0 | 100 | 2 | O | 0.000223 | 0 | 0 | 0.002017 | 0.980152 | 7.9e-05 | 0 | 0.016042 | 0 | 0.001888 | 0 | 2 | 0.0119 | 0.014462 | 0.005643 | 0.013154 | 0.016599 | 0.039222 | 0.033104 | 0.008207 | 0.013516 | 0.012771 | 0.012088 | 0.025458 | 0.019495 | 0.010662 | 0.018817 | 0.021074 | 0.049462 | 0.040422 | 0.013689 | 0.017452 | 0.01643 | 0.016329 | 198.885 | -72.857 | -19.386 | 8.13256 | 0.118397 | 286.943 | -22.528 | 1.42447 | -90.188 | 13.6481 | -114.57 | -16.436 | -30.678 | 13.176 | 1236.64 | 214 | 334 | 319 | 303 | 301 | 332 | 333 | 140 | 335 | 126 | 524 | Wollastonite | Jadeite | Corundum | CaNb2O6 | Cassiterite | Scheelite | Manganotantalite | Rutile | Mn | Magnetite | Zircon
T1_sector | 4 | 40 | 20 | 40 | 0 | 697 | 0.005326 | 0 | 0 | 0.179729 | 77.8134 | 0.011178 | 0.025086 | 0.501198 | 0 | 0.082673 | 0.007486 | 21.4323 | 100.058 | 0.011394 | 0 | 0 | 0.25711 | 98.7926 | 0.014097 | 0.030631 | 0.836027 | 0 | 0.106359 | 0.010112 | 4e-06 | 100.058 | 0.009437 | 0 | 0 | 0.09627 | 32.6256 | 0.003026 | 0.006899 | 0.520706 | 0 | 0.073669 | 0.004084 | 66.6603 | 0.02835 | 0 | 0 | 0.144602 | 98.0098 | 0.00909 | 0.010363 | 1.56424 | 0 | 0.221307 | 0.012269 | 0 | 100 | 2 | O | 0.000283 | 0 | 0 | 0.002888 | 0.978861 | 9.1e-05 | 0.000207 | 0.015623 | 0 | 0.00221 | 0.000123 | 2 | 0.011901 | 0.014459 | 0.005642 | 0.013155 | 0.016603 | 0.039224 | 0.033106 | 0.008207 | 0.013516 | 0.012771 | 0.012089 | 0.02546 | 0.019491 | 0.01066 | 0.018819 | 0.021079 | 0.049464 | 0.040424 | 0.013689 | 0.017452 | 0.01643 | 0.01633 | 155.951 | -39.101 | -15.934 | 5.85801 | 0.118262 | 247.515 | 93.2911 | 1.45073 | -87.921 | 11.7276 | 114.721 | -16.433 | -30.669 | 13.176 | 1246.7 | 214 | 334 | 319 | 303 | 301 | 332 | 333 | 140 | 335 | 126 | 524 | Wollastonite | Jadeite | Corundum | CaNb2O6 | Cassiterite | Scheelite | Manganotantalite | Rutile | Mn | Magnetite | Zircon
T1_sector | 4 | 40 | 20 | 40 | 0 | 698 | 0.008008 | 0 | 0 | 0.171792 | 77.7958 | 0.000609 | 0 | 0.485025 | 0.000737 | 0.066878 | 0.012924 | 21.4057 | 99.9475 | 0.017132 | 0 | 0 | 0.245756 | 98.7704 | 0.000768 | 0 | 0.80905 | 0.000952 | 0.086038 | 0.017457 | 0 | 99.9475 | 0.014207 | 0 | 0 | 0.092136 | 32.6596 | 0.000165 | 0 | 0.504542 | 0.000668 | 0.059669 | 0.007059 | 66.662 | 0.042674 | 0 | 0 | 0.138375 | 98.1005 | 0.000496 | 0 | 1.51551 | 0.002008 | 0.179231 | 0.021205 | 0 | 100 | 2 | O | 0.000426 | 0 | 0 | 0.002764 | 0.979857 | 5e-06 | 0 | 0.015137 | 2e-05 | 0.00179 | 0.000212 | 2 | 0.011902 | 0.014464 | 0.005644 | 0.013157 | 0.016605 | 0.039232 | 0.033112 | 0.008209 | 0.013519 | 0.012774 | 0.012091 | 0.025463 | 0.019498 | 0.010664 | 0.018821 | 0.021082 | 0.049475 | 0.040432 | 0.013693 | 0.017457 | 0.016434 | 0.016332 | 103.844 | -79.093 | -24.192 | 6.0994 | 0.118296 | 4535.82 | -36.575 | 1.49058 | 1297.28 | 14.3138 | 66.7539 | -16.43 | -30.659 | 13.176 | 1256.61 | 214 | 334 | 319 | 303 | 301 | 332 | 333 | 140 | 335 | 126 | 524 | Wollastonite | Jadeite | Corundum | CaNb2O6 | Cassiterite | Scheelite | Manganotantalite | Rutile | Mn | Magnetite | Zircon
T1_sector | 4 | 40 | 20 | 40 | 0 | 699 | 0.004189 | 0.009214 | 0 | 0.204113 | 77.5763 | 0.029768 | 0 | 0.590872 | 0 | 0.084044 | 0.007669 | 21.4405 | 99.9467 | 0.008962 | 0.012421 | 0 | 0.291993 | 98.4917 | 0.03754 | 0 | 0.985608 | 0 | 0.108122 | 0.010359 | 2e-06 | 99.9467 | 0.007419 | 0.019936 | 0 | 0.109277 | 32.5101 | 0.008054 | 0 | 0.613565 | 0 | 0.074853 | 0.004182 | 66.6527 | 0.02229 | 0.029949 | 0 | 0.164165 | 97.6784 | 0.024198 | 0 | 1.84349 | 0 | 0.2249 | 0.012564 | 0 | 100 | 2 | O | 0.000223 | 0.000598 | 0 | 0.003279 | 0.975507 | 0.000242 | 0 | 0.018411 | 0 | 0.002246 | 0.000125 | 2 | 0.011878 | 0.014446 | 0.005637 | 0.013147 | 0.016589 | 0.039207 | 0.03309 | 0.008199 | 0.013508 | 0.012764 | 0.01208 | 0.02541 | 0.019473 | 0.010652 | 0.018807 | 0.021062 | 0.049444 | 0.040405 | 0.013677 | 0.017442 | 0.016421 | 0.016318 | 197.824 | 111.841 | -20.557 | 5.232 | 0.118435 | 93.2014 | -51.678 | 1.26998 | -70.554 | 11.5438 | 111.924 | -16.427 | -30.65 | 13.1755 | 1266.68 | 214 | 334 | 319 | 303 | 301 | 332 | 333 | 140 | 335 | 126 | 524 | Wollastonite | Jadeite | Corundum | CaNb2O6 | Cassiterite | Scheelite | Manganotantalite | Rutile | Mn | Magnetite | Zircon
T1_sector | 4 | 40 | 20 | 40 | 0 | 700 | 0.002995 | 0 | 0 | 0.324546 | 76.749 | 0.077706 | 0 | 0.637175 | 0.000136 | 0.134118 | 0 | 21.3199 | 99.2456 | 0.006406 | 0 | 0 | 0.464277 | 97.4413 | 0.097994 | 0 | 1.06285 | 0.000176 | 0.172542 | 0 | 0 | 99.2456 | 0.005334 | 0 | 0 | 0.174764 | 32.3502 | 0.021145 | 0 | 0.665491 | 0.000124 | 0.120145 | 0 | 66.6628 | 0.016042 | 0 | 0 | 0.262804 | 97.2944 | 0.063595 | 0 | 2.00149 | 0.000374 | 0.361339 | 0 | 0 | 100 | 2 | O | 0.00016 | 0 | 0 | 0.005243 | 0.970564 | 0.000634 | 0 | 0.019966 | 4e-06 | 0.003605 | 0 | 2 | 0.011859 | 0.014434 | 0.005633 | 0.013144 | 0.016587 | 0.0392 | 0.033083 | 0.008193 | 0.013502 | 0.012759 | 0.012077 | 0.025371 | 0.019456 | 0.010643 | 0.018803 | 0.021059 | 0.049434 | 0.040396 | 0.013667 | 0.017434 | 0.016415 | 0.016313 | 276.225 | -33.131 | -18.762 | 3.51866 | 0.119127 | 35.986 | -22.066 | 1.1959 | 6992.3 | 7.5203 | -321.74 | -16.424 | -30.64 | 13.1755 | 1276.61 | 214 | 334 | 319 | 303 | 301 | 332 | 333 | 140 | 335 | 126 | 524 | Wollastonite | Jadeite | Corundum | CaNb2O6 | Cassiterite | Scheelite | Manganotantalite | Rutile | Mn | Magnetite | Zircon
T1_sector | 4 | 40 | 20 | 40 | 0 | 701 | 0.005099 | 0 | 0 | 0.399189 | 77.5287 | 0.004808 | 0 | 0.443001 | 0 | 0.137882 | 0 | 21.4169 | 99.9355 | 0.010909 | 0 | 0 | 0.571057 | 98.4312 | 0.006063 | 0 | 0.738952 | 0 | 0.177385 | 0 | 2e-06 | 99.9355 | 0.009042 | 0 | 0 | 0.213981 | 32.5304 | 0.001302 | 0 | 0.460585 | 0 | 0.122956 | 0 | 66.6618 | 0.027209 | 0 | 0 | 0.321958 | 97.8909 | 0.003919 | 0 | 1.386 | 0 | 0.37 | 0 | 0 | 100 | 2 | O | 0.000271 | 0 | 0 | 0.00642 | 0.975982 | 3.9e-05 | 0 | 0.013819 | 0 | 0.003689 | 0 | 2 | 0.011883 | 0.014448 | 0.005638 | 0.013147 | 0.016602 | 0.039211 | 0.033094 | 0.008202 | 0.013509 | 0.012765 | 0.012081 | 0.025422 | 0.019476 | 0.010653 | 0.018807 | 0.021077 | 0.049448 | 0.040409 | 0.013681 | 0.017443 | 0.016423 | 0.016319 | 162.648 | -109.12 | -19.924 | 2.97035 | 0.118522 | 574.654 | -31.098 | 1.6048 | -57.978 | 7.33832 | -110.33 | -16.421 | -30.631 | 13.1755 | 1286.65 | 214 | 334 | 319 | 303 | 301 | 332 | 333 | 140 | 335 | 126 | 524 | Wollastonite | Jadeite | Corundum | CaNb2O6 | Cassiterite | Scheelite | Manganotantalite | Rutile | Mn | Magnetite | Zircon
T1_sector | 4 | 40 | 20 | 40 | 0 | 702 | 0.0124 | 0 | 0 | 0.223465 | 77.8703 | 0 | 0 | 0.439867 | 0 | 0.096882 | 0.034112 | 21.4385 | 100.116 | 0.026529 | 0 | 0 | 0.319676 | 98.8649 | 0 | 0 | 0.733723 | 0 | 0.124638 | 0.046078 | 4e-06 | 100.116 | 0.021964 | 0 | 0 | 0.119658 | 32.6388 | 0 | 0 | 0.456838 | 0 | 0.086302 | 0.018603 | 66.6578 | 0.065994 | 0 | 0 | 0.179762 | 98.0664 | 0 | 0 | 1.37261 | 0 | 0.259302 | 0.055896 | 0 | 100 | 2 | O | 0.000659 | 0 | 0 | 0.00359 | 0.979293 | 0 | 0 | 0.013707 | 0 | 0.002589 | 0.000558 | 2 | 0.011896 | 0.014457 | 0.005641 | 0.013151 | 0.016602 | 0.039217 | 0.0331 | 0.008206 | 0.013514 | 0.012769 | 0.012086 | 0.025451 | 0.019488 | 0.010659 | 0.018814 | 0.021078 | 0.049456 | 0.040417 | 0.013687 | 0.017449 | 0.016427 | 0.016325 | 67.132 | -29.306 | -14.501 | 4.83515 | 0.118217 | -180.29 | -26.954 | 1.61488 | -32.76 | 10.1214 | 25.7079 | -16.418 | -30.621 | 13.1755 | 1296.6 | 214 | 334 | 319 | 303 | 301 | 332 | 333 | 140 | 335 | 126 | 524 | Wollastonite | Jadeite | Corundum | CaNb2O6 | Cassiterite | Scheelite | Manganotantalite | Rutile | Mn | Magnetite | Zircon
T1_sector | 4 | 40 | 20 | 40 | 0 | 703 | 0.002045 | 0 | 0 | 0.165734 | 77.7044 | 0.016181 | 0 | 0.47111 | 0.011837 | 0.075396 | 0.027954 | 21.3774 | 99.852 | 0.004375 | 0 | 0 | 0.237089 | 98.6543 | 0.020405 | 0 | 0.785839 | 0.015285 | 0.096996 | 0.03776 | 2e-06 | 99.852 | 0.003632 | 0 | 0 | 0.088998 | 32.662 | 0.004391 | 0 | 0.490679 | 0.01075 | 0.067353 | 0.015288 | 66.6569 | 0.010909 | 0 | 0 | 0.133636 | 98.0882 | 0.013186 | 0 | 1.47357 | 0.032283 | 0.202271 | 0.045913 | 0 | 100 | 2 | O | 0.000109 | 0 | 0 | 0.00267 | 0.980003 | 0.000132 | 0 | 0.014723 | 0.000323 | 0.002021 | 0.000459 | 2 | 0.0119 | 0.01446 | 0.005642 | 0.013153 | 0.016602 | 0.039219 | 0.033102 | 0.008206 | 0.013515 | 0.01277 | 0.012088 | 0.025459 | 0.019492 | 0.01066 | 0.018816 | 0.021078 | 0.049458 | 0.040419 | 0.013689 | 0.017451 | 0.016429 | 0.016328 | 405.74 | -72.26 | -18.303 | 6.29685 | 0.118328 | 171.121 | -28.765 | 1.52605 | 81.7154 | 12.7823 | 31.2257 | -16.415 | -30.612 | 13.1755 | 1306.62 | 214 | 334 | 319 | 303 | 301 | 332 | 333 | 140 | 335 | 126 | 524 | Wollastonite | Jadeite | Corundum | CaNb2O6 | Cassiterite | Scheelite | Manganotantalite | Rutile | Mn | Magnetite | Zircon
T1_sector | 4 | 40 | 20 | 40 | 0 | 704 | 0 | 0 | 0 | 0.172391 | 77.8542 | 0.001976 | 0 | 0.49006 | 0 | 0.064278 | 0.010295 | 21.4144 | 100.008 | 0 | 0 | 0 | 0.246613 | 98.8445 | 0.002492 | 0 | 0.817449 | 0 | 0.082693 | 0.013907 | 6e-06 | 100.008 | 0 | 0 | 0 | 0.092421 | 32.6714 | 0.000535 | 0 | 0.509581 | 0 | 0.057327 | 0.005621 | 66.6631 | 0 | 0 | 0 | 0.138809 | 98.1398 | 0.001608 | 0 | 1.5307 | 0 | 0.172202 | 0.016886 | 0 | 100 | 2 | O | 0 | 0 | 0 | 0.002773 | 0.980193 | 1.6e-05 | 0 | 0.015288 | 0 | 0.00172 | 0.000169 | 2 | 0.0119 | 0.01446 | 0.005642 | 0.013152 | 0.0166 | 0.039218 | 0.033101 | 0.008207 | 0.013515 | 0.01277 | 0.012086 | 0.025459 | 0.019492 | 0.01066 | 0.018814 | 0.021075 | 0.049458 | 0.040419 | 0.013689 | 0.017451 | 0.016429 | 0.016326 | -279.23 | -39.316 | -19.466 | 6.07827 | 0.118205 | 1397.82 | -64.766 | 1.47755 | -104.44 | 14.8554 | 83.5909 | -16.412 | -30.602 | 13.1755 | 1316.69 | 214 | 334 | 319 | 303 | 301 | 332 | 333 | 140 | 335 | 126 | 524 | Wollastonite | Jadeite | Corundum | CaNb2O6 | Cassiterite | Scheelite | Manganotantalite | Rutile | Mn | Magnetite | Zircon
T1_sector | 4 | 40 | 20 | 40 | 0 | 705 | 0.00258 | 0 | 0 | 0.148271 | 77.6823 | 0.045111 | 0 | 0.511082 | 0.00347 | 0.047691 | 0.003974 | 21.38 | 99.8245 | 0.005521 | 0 | 0 | 0.212108 | 98.6262 | 0.056889 | 0 | 0.852515 | 0.00448 | 0.061355 | 0.005368 | 0 | 99.8245 | 0.004584 | 0 | 0 | 0.079625 | 32.6545 | 0.012242 | 0 | 0.532342 | 0.003151 | 0.042606 | 0.002174 | 66.6688 | 0.013769 | 0 | 0 | 0.119588 | 98.0869 | 0.036772 | 0 | 1.59904 | 0.009465 | 0.12798 | 0.006529 | 0 | 100 | 2 | O | 0.000138 | 0 | 0 | 0.002389 | 0.979604 | 0.000367 | 0 | 0.01597 | 9.5e-05 | 0.001278 | 6.5e-05 | 2 | 0.011903 | 0.01446 | 0.005642 | 0.013155 | 0.016602 | 0.039221 | 0.033104 | 0.008207 | 0.013516 | 0.012771 | 0.01209 | 0.025464 | 0.019492 | 0.01066 | 0.018819 | 0.021078 | 0.049461 | 0.040422 | 0.01369 | 0.017452 | 0.01643 | 0.016331 | 321.629 | -41.564 | -20.147 | 6.9623 | 0.11834 | 61.6823 | -204.17 | 1.4279 | 276.296 | 19.7424 | 215.5 | -16.409 | -30.593 | 13.1755 | 1326.62 | 214 | 334 | 319 | 303 | 301 | 332 | 333 | 140 | 335 | 126 | 524 | Wollastonite | Jadeite | Corundum | CaNb2O6 | Cassiterite | Scheelite | Manganotantalite | Rutile | Mn | Magnetite | Zircon
T1_sector | 4 | 40 | 20 | 40 | 0 | 706 | 0.008145 | 0 | 0 | 0.327884 | 77.0906 | 0.008845 | 0 | 0.493827 | 0 | 0.131676 | 0.022763 | 21.3128 | 99.3965 | 0.017425 | 0 | 0 | 0.469052 | 97.875 | 0.011154 | 0 | 0.823732 | 0 | 0.169401 | 0.030749 | 0 | 99.3965 | 0.014512 | 0 | 0 | 0.176606 | 32.5025 | 0.002407 | 0 | 0.515904 | 0 | 0.117988 | 0.012488 | 66.6576 | 0.043641 | 0 | 0 | 0.265541 | 97.7398 | 0.007239 | 0 | 1.5514 | 0 | 0.354807 | 0.037552 | 0 | 100 | 2 | O | 0.000435 | 0 | 0 | 0.005299 | 0.975209 | 7.2e-05 | 0 | 0.015479 | 0 | 0.00354 | 0.000375 | 2 | 0.011877 | 0.014445 | 0.005637 | 0.013146 | 0.016596 | 0.039207 | 0.03309 | 0.008199 | 0.013507 | 0.012764 | 0.012079 | 0.025409 | 0.019472 | 0.010651 | 0.018805 | 0.02107 | 0.049443 | 0.040405 | 0.013677 | 0.017441 | 0.016421 | 0.016316 | 101.884 | -22.872 | -21.798 | 3.48902 | 0.118851 | 312.567 | -86.883 | 1.46745 | -213.32 | 7.64775 | 38.1626 | -16.406 | -30.583 | 13.1755 | 1336.66 | 214 | 334 | 319 | 303 | 301 | 332 | 333 | 140 | 335 | 126 | 524 | Wollastonite | Jadeite | Corundum | CaNb2O6 | Cassiterite | Scheelite | Manganotantalite | Rutile | Mn | Magnetite | Zircon
T1_sector | 4 | 40 | 20 | 40 | 0 | 707 | 0.009564 | 0 | 0 | 0.581979 | 76.5477 | 0 | 0.060975 | 0.596835 | 0 | 0.225035 | 0.025785 | 21.3852 | 99.4331 | 0.02046 | 0 | 0 | 0.832546 | 97.1858 | 0 | 0.074454 | 0.995555 | 0 | 0.289507 | 0.03483 | 6e-06 | 99.4331 | 0.016981 | 0 | 0 | 0.312392 | 32.1629 | 0 | 0.016805 | 0.621376 | 0 | 0.20095 | 0.014097 | 66.6546 | 0.051178 | 0 | 0 | 0.470741 | 96.932 | 0 | 0.025323 | 1.8727 | 0 | 0.605619 | 0.042484 | 0 | 100 | 2 | O | 0.00051 | 0 | 0 | 0.009373 | 0.965061 | 0 | 0.000504 | 0.018645 | 0 | 0.00603 | 0.000423 | 2 | 0.011835 | 0.014414 | 0.005626 | 0.013133 | 0.016583 | 0.039182 | 0.033066 | 0.008185 | 0.013491 | 0.01275 | 0.012065 | 0.02532 | 0.01943 | 0.010631 | 0.018787 | 0.021054 | 0.049412 | 0.040376 | 0.013653 | 0.017421 | 0.016403 | 0.016297 | 86.5082 | -72.975 | -18.073 | 2.20882 | 0.119349 | -1799 | 38.595 | 1.25829 | -69.219 | 4.77606 | 33.7328 | -16.403 | -30.573 | 13.1755 | 1346.61 | 214 | 334 | 319 | 303 | 301 | 332 | 333 | 140 | 335 | 126 | 524 | Wollastonite | Jadeite | Corundum | CaNb2O6 | Cassiterite | Scheelite | Manganotantalite | Rutile | Mn | Magnetite | Zircon
T1_sector | 4 | 40 | 20 | 40 | 0 | 708 | 0.014663 | 0 | 0 | 0.546064 | 76.2544 | 0.063176 | 0.015604 | 0.863392 | 0.001988 | 0.281391 | 0.037421 | 21.5018 | 99.5799 | 0.031369 | 0 | 0 | 0.781169 | 96.8133 | 0.07967 | 0.019053 | 1.44019 | 0.002568 | 0.362009 | 0.050548 | 0 | 99.5799 | 0.025887 | 0 | 0 | 0.291451 | 31.8578 | 0.017039 | 0.004276 | 0.893794 | 0.001795 | 0.249848 | 0.020342 | 66.6378 | 0.07794 | 0 | 0 | 0.438742 | 95.9157 | 0.051301 | 0.006437 | 2.69099 | 0.005404 | 0.752229 | 0.061243 | 0 | 100 | 2 | O | 0.000777 | 0 | 0 | 0.008747 | 0.956149 | 0.000511 | 0.000128 | 0.026825 | 5.4e-05 | 0.007499 | 0.000611 | 2 | 0.011784 | 0.014389 | 0.005618 | 0.013119 | 0.016554 | 0.03916 | 0.033044 | 0.008169 | 0.013476 | 0.012738 | 0.01205 | 0.02521 | 0.019396 | 0.010615 | 0.018768 | 0.021017 | 0.049384 | 0.040349 | 0.013626 | 0.017401 | 0.016387 | 0.016277 | 56.2801 | -53.377 | -23.711 | 2.31777 | 0.119593 | 44.1118 | 149.443 | 0.9457 | 479.933 | 3.95738 | 23.4291 | -16.401 | -30.564 | 13.1755 | 1356.63 | 214 | 334 | 319 | 303 | 301 | 332 | 333 | 140 | 335 | 126 | 524 | Wollastonite | Jadeite | Corundum | CaNb2O6 | Cassiterite | Scheelite | Manganotantalite | Rutile | Mn | Magnetite | Zircon
T1_sector | 4 | 40 | 20 | 40 | 0 | 709 | 0.007833 | 0 | 0 | 0.436616 | 76.9291 | 0.090667 | 0 | 0.915733 | 0.003083 | 0.216482 | 0.037256 | 21.6492 | 100.286 | 0.016757 | 0 | 0 | 0.624597 | 97.67 | 0.114338 | 0 | 1.5275 | 0.003981 | 0.278503 | 0.050326 | 0 | 100.286 | 0.013737 | 0 | 0 | 0.231487 | 31.9262 | 0.024292 | 0 | 0.941681 | 0.002764 | 0.190938 | 0.020118 | 66.6488 | 0.041333 | 0 | 0 | 0.348252 | 96.0606 | 0.073089 | 0 | 2.83336 | 0.008317 | 0.5745 | 0.060531 | 0 | 100 | 2 | O | 0.000412 | 0 | 0 | 0.006946 | 0.958043 | 0.000729 | 0 | 0.028258 | 8.3e-05 | 0.00573 | 0.000604 | 2 | 0.011791 | 0.014393 | 0.005619 | 0.013121 | 0.016552 | 0.03916 | 0.033045 | 0.008171 | 0.013478 | 0.012739 | 0.012052 | 0.025226 | 0.019402 | 0.010617 | 0.01877 | 0.021015 | 0.049384 | 0.04035 | 0.01363 | 0.017404 | 0.016389 | 0.01628 | 105.163 | -32.614 | -21.578 | 2.76092 | 0.119011 | 30.8776 | -17.856 | 0.905304 | 309.968 | 4.9338 | 23.5333 | -16.398 | -30.554 | 13.1755 | 1366.6 | 214 | 334 | 319 | 303 | 301 | 332 | 333 | 140 | 335 | 126 | 524 | Wollastonite | Jadeite | Corundum | CaNb2O6 | Cassiterite | Scheelite | Manganotantalite | Rutile | Mn | Magnetite | Zircon
T1_sector | 4 | 40 | 20 | 40 | 0 | 710 | 0.001708 | 0 | 0 | 0.062557 | 77.2812 | 0.128107 | 0 | 0.860944 | 0 | 0.092071 | 0.025807 | 21.5087 | 99.961 | 0.003654 | 0 | 0 | 0.089491 | 98.1169 | 0.161553 | 0 | 1.43611 | 0 | 0.118449 | 0.03486 | 0 | 99.961 | 0.003016 | 0 | 0 | 0.033387 | 32.2856 | 0.034551 | 0 | 0.891226 | 0 | 0.081747 | 0.014028 | 66.6565 | 0.009049 | 0 | 0 | 0.050091 | 96.8756 | 0.103672 | 0 | 2.6742 | 0 | 0.245289 | 0.042092 | 0 | 100 | 2 | O | 9e-05 | 0 | 0 | 0.001002 | 0.968714 | 0.001037 | 0 | 0.026741 | 0 | 0.002453 | 0.000421 | 2 | 0.011848 | 0.014427 | 0.005631 | 0.013141 | 0.016568 | 0.03919 | 0.033074 | 0.008188 | 0.013497 | 0.012755 | 0.012074 | 0.025346 | 0.019448 | 0.010639 | 0.018799 | 0.021035 | 0.049422 | 0.040385 | 0.013658 | 0.017428 | 0.016409 | 0.01631 | 483.443 | -34.874 | -18.949 | 15.5563 | 0.118634 | 22.0043 | -153.43 | 0.948984 | -153.15 | 10.5992 | 33.7305 | -16.395 | -30.545 | 13.1755 | 1376.63 | 214 | 334 | 319 | 303 | 301 | 332 | 333 | 140 | 335 | 126 | 524 | Wollastonite | Jadeite | Corundum | CaNb2O6 | Cassiterite | Scheelite | Manganotantalite | Rutile | Mn | Magnetite | Zircon
T1_sector | 4 | 40 | 20 | 40 | 0 | 711 | 0.008214 | 0 | 0 | 0.234204 | 77.0407 | 0.125909 | 0 | 0.954906 | 0.00151 | 0.163475 | 0.018752 | 21.6058 | 100.153 | 0.017573 | 0 | 0 | 0.335039 | 97.8116 | 0.158781 | 0 | 1.59284 | 0.001949 | 0.21031 | 0.025331 | 0 | 100.153 | 0.014435 | 0 | 0 | 0.124423 | 32.0374 | 0.033802 | 0 | 0.983956 | 0.001356 | 0.144478 | 0.010146 | 66.6501 | 0.043364 | 0 | 0 | 0.18689 | 96.2437 | 0.101545 | 0 | 2.95591 | 0.004074 | 0.434028 | 0.030481 | 0 | 100 | 2 | O | 0.000433 | 0 | 0 | 0.003734 | 0.96136 | 0.001014 | 0 | 0.029526 | 4.1e-05 | 0.004335 | 0.000304 | 2 | 0.01181 | 0.014405 | 0.005623 | 0.013129 | 0.016554 | 0.03917 | 0.033055 | 0.008176 | 0.013485 | 0.012744 | 0.012061 | 0.025265 | 0.019417 | 0.010624 | 0.018781 | 0.021017 | 0.049397 | 0.040362 | 0.013638 | 0.017412 | 0.016395 | 0.016292 | 100.446 | -72.268 | -22.719 | 4.6363 | 0.118869 | 22.3699 | -43.97 | 0.87808 | 632.247 | 6.29889 | 46.1102 | -16.392 | -30.535 | 13.1755 | 1386.68 | 214 | 334 | 319 | 303 | 301 | 332 | 333 | 140 | 335 | 126 | 524 | Wollastonite | Jadeite | Corundum | CaNb2O6 | Cassiterite | Scheelite | Manganotantalite | Rutile | Mn | Magnetite | Zircon
T1_sector | 4 | 40 | 20 | 40 | 0 | 712 | 0.007789 | 0.003693 | 0 | 0.177176 | 76.769 | 0.103299 | 0 | 1.04299 | 0 | 0.147622 | 0.02436 | 21.5587 | 99.8347 | 0.016663 | 0.004978 | 0 | 0.253458 | 97.4667 | 0.130269 | 0 | 1.73976 | 0 | 0.189916 | 0.032906 | 0 | 99.8347 | 0.013716 | 0.007946 | 0 | 0.094324 | 31.9912 | 0.02779 | 0 | 1.07697 | 0 | 0.130741 | 0.013209 | 66.6441 | 0.041183 | 0.011929 | 0 | 0.141607 | 96.056 | 0.083442 | 0 | 3.23367 | 0 | 0.392558 | 0.03966 | 0 | 100 | 2 | O | 0.000412 | 0.000238 | 0 | 0.002831 | 0.960061 | 0.000834 | 0 | 0.03232 | 0 | 0.003924 | 0.000396 | 2 | 0.011796 | 0.014399 | 0.005621 | 0.013123 | 0.016542 | 0.039161 | 0.033046 | 0.008172 | 0.01348 | 0.012741 | 0.012055 | 0.025236 | 0.01941 | 0.010621 | 0.018773 | 0.021002 | 0.049386 | 0.040351 | 0.013631 | 0.017407 | 0.016391 | 0.016284 | 105.799 | 276.576 | -26.886 | 5.92122 | 0.119061 | 27.1594 | -31.623 | 0.823157 | -50.309 | 6.8937 | 35.6365 | -16.389 | -30.526 | 13.1755 | 1396.62 | 214 | 334 | 319 | 303 | 301 | 332 | 333 | 140 | 335 | 126 | 524 | Wollastonite | Jadeite | Corundum | CaNb2O6 | Cassiterite | Scheelite | Manganotantalite | Rutile | Mn | Magnetite | Zircon
T1_sector | 4 | 40 | 20 | 40 | 0 | 713 | 0.005833 | 0 | 0 | 0.178789 | 76.9144 | 0.112275 | 0 | 0.920218 | 0 | 0.112162 | 0.019586 | 21.5036 | 99.7669 | 0.012478 | 0 | 0 | 0.255766 | 97.6513 | 0.141588 | 0 | 1.53498 | 0 | 0.144297 | 0.026457 | 0 | 99.7669 | 0.0103 | 0 | 0 | 0.095448 | 32.1414 | 0.030289 | 0 | 0.952853 | 0 | 0.099613 | 0.01065 | 66.6595 | 0.030938 | 0 | 0 | 0.143347 | 96.5415 | 0.090979 | 0 | 2.86204 | 0 | 0.299204 | 0.031988 | 0 | 100 | 2 | O | 0.000309 | 0 | 0 | 0.002864 | 0.964346 | 0.000909 | 0 | 0.028589 | 0 | 0.002989 | 0.00032 | 2 | 0.011823 | 0.014413 | 0.005626 | 0.013132 | 0.016559 | 0.039177 | 0.033061 | 0.008181 | 0.01349 | 0.012748 | 0.012065 | 0.025295 | 0.019428 | 0.01063 | 0.018786 | 0.021023 | 0.049406 | 0.04037 | 0.013646 | 0.017418 | 0.016401 | 0.016297 | 141.506 | -26.202 | -20.917 | 5.87704 | 0.118949 | 25.0343 | -237.2 | 0.902686 | -48.603 | 8.83638 | 44.1897 | -16.386 | -30.516 | 13.1755 | 1406.64 | 214 | 334 | 319 | 303 | 301 | 332 | 333 | 140 | 335 | 126 | 524 | Wollastonite | Jadeite | Corundum | CaNb2O6 | Cassiterite | Scheelite | Manganotantalite | Rutile | Mn | Magnetite | Zircon
T1_sector | 4 | 40 | 20 | 40 | 0 | 714 | 0.00602 | 0 | 0 | 0.054891 | 77.5385 | 0.072604 | 0 | 0.702607 | 0 | 0.022582 | 0.012521 | 21.4348 | 99.8446 | 0.012879 | 0 | 0 | 0.078524 | 98.4437 | 0.09156 | 0 | 1.17199 | 0 | 0.029052 | 0.016914 | 6e-06 | 99.8446 | 0.010667 | 0 | 0 | 0.029403 | 32.5119 | 0.019653 | 0 | 0.729989 | 0 | 0.020124 | 0.006831 | 66.6714 | 0.032019 | 0 | 0 | 0.044131 | 97.5927 | 0.058994 | 0 | 2.19125 | 0 | 0.060406 | 0.020505 | 0 | 100 | 2 | O | 0.00032 | 0 | 0 | 0.000882 | 0.975288 | 0.00059 | 0 | 0.021898 | 0 | 0.000604 | 0.000205 | 2 | 0.011877 | 0.014445 | 0.005637 | 0.013148 | 0.016583 | 0.039204 | 0.033088 | 0.008198 | 0.013507 | 0.012763 | 0.012082 | 0.02541 | 0.019472 | 0.010651 | 0.018808 | 0.021054 | 0.04944 | 0.040402 | 0.013675 | 0.017441 | 0.01642 | 0.01632 | 137.746 | -43.336 | -21.777 | 17.639 | 0.118416 | 38.4853 | -39.2 | 1.10859 | -103.04 | 40.7569 | 68.828 | -16.383 | -30.507 | 13.1755 | 1416.61 | 214 | 334 | 319 | 303 | 301 | 332 | 333 | 140 | 335 | 126 | 524 | Wollastonite | Jadeite | Corundum | CaNb2O6 | Cassiterite | Scheelite | Manganotantalite | Rutile | Mn | Magnetite | Zircon
T1_sector | 4 | 40 | 20 | 40 | 0 | 715 | 0.003026 | 0 | 0 | 0.108339 | 77.6136 | 0.022256 | 0 | 0.50973 | 0.018159 | 0.042415 | 0 | 21.3393 | 99.6568 | 0.006474 | 0 | 0 | 0.154983 | 98.539 | 0.028066 | 0 | 0.850259 | 0.023448 | 0.054567 | 0 | -1e-05 | 99.6568 | 0.005385 | 0 | 0 | 0.058284 | 32.6837 | 0.00605 | 0 | 0.531877 | 0.016521 | 0.03796 | 0 | 66.6602 | 0.016167 | 0 | 0 | 0.087485 | 98.1179 | 0.018164 | 0 | 1.59672 | 0.049596 | 0.113957 | 0 | 0 | 100 | 2 | O | 0.000162 | 0 | 0 | 0.001749 | 0.980605 | 0.000182 | 0 | 0.015958 | 0.000496 | 0.001139 | 0 | 2 | 0.0119 | 0.01446 | 0.005642 | 0.013153 | 0.016597 | 0.039214 | 0.033098 | 0.008206 | 0.013514 | 0.012769 | 0.012087 | 0.025459 | 0.019492 | 0.01066 | 0.018815 | 0.021071 | 0.049452 | 0.040414 | 0.013688 | 0.01745 | 0.016428 | 0.016327 | 274.296 | -47.159 | -15.062 | 9.2803 | 0.118361 | 124.526 | -17.149 | 1.43081 | 53.625 | 22.0942 | -171.12 | -16.38 | -30.497 | 13.1755 | 1426.64 | 214 | 334 | 319 | 303 | 301 | 332 | 333 | 140 | 335 | 126 | 524 | Wollastonite | Jadeite | Corundum | CaNb2O6 | Cassiterite | Scheelite | Manganotantalite | Rutile | Mn | Magnetite | Zircon
T1_sector | 4 | 40 | 20 | 40 | 0 | 716 | 0.000125 | 0 | 0 | 0.161783 | 77.6219 | 0 | 0 | 0.609761 | 0.001511 | 0.088413 | 0.029878 | 21.441 | 99.9544 | 0.000268 | 0 | 0 | 0.231437 | 98.5495 | 0 | 0 | 1.01712 | 0.001952 | 0.113743 | 0.04036 | 0 | 99.9544 | 0.000222 | 0 | 0 | 0.086615 | 32.5292 | 0 | 0 | 0.63318 | 0.001368 | 0.078744 | 0.016292 | 66.6544 | 0.000667 | 0 | 0 | 0.130043 | 97.6785 | 0 | 0 | 1.90131 | 0.004109 | 0.236452 | 0.048921 | 0 | 100 | 2 | O | 7e-06 | 0 | 0 | 0.002599 | 0.976055 | 0 | 0 | 0.018999 | 4.1e-05 | 0.002363 | 0.000489 | 2 | 0.011874 | 0.014445 | 0.005637 | 0.013142 | 0.016583 | 0.0392 | 0.033084 | 0.008197 | 0.013505 | 0.012762 | 0.012076 | 0.025403 | 0.019472 | 0.010651 | 0.0188 | 0.021054 | 0.049434 | 0.040397 | 0.013674 | 0.017438 | 0.016418 | 0.016312 | 6602.6 | -34.181 | -24.234 | 6.42995 | 0.11837 | -472.7 | -70.416 | 1.23848 | 632.414 | 11.0104 | 29.2307 | -16.377 | -30.487 | 13.1755 | 1436.6 | 214 | 334 | 319 | 303 | 301 | 332 | 333 | 140 | 335 | 126 | 524 | Wollastonite | Jadeite | Corundum | CaNb2O6 | Cassiterite | Scheelite | Manganotantalite | Rutile | Mn | Magnetite | Zircon
T1_sector | 4 | 40 | 20 | 40 | 0 | 717 | 0.006612 | 0 | 0 | 0.394972 | 76.8653 | 0.029136 | 0 | 0.760245 | 0 | 0.186554 | 0.000166 | 21.4702 | 99.7132 | 0.014145 | 0 | 0 | 0.565024 | 97.589 | 0.036743 | 0 | 1.26813 | 0 | 0.240001 | 0.000224 | 2e-06 | 99.7132 | 0.011693 | 0 | 0 | 0.211155 | 32.1658 | 0.007871 | 0 | 0.788308 | 0 | 0.165914 | 9e-05 | 66.6492 | 0.035171 | 0 | 0 | 0.317571 | 96.7531 | 0.023677 | 0 | 2.37119 | 0 | 0.49906 | 0.000272 | 0 | 100 | 2 | O | 0.000351 | 0 | 0 | 0.006336 | 0.965227 | 0.000236 | 0 | 0.023655 | 0 | 0.004979 | 3e-06 | 2 | 0.011821 | 0.014412 | 0.005625 | 0.013126 | 0.016562 | 0.039169 | 0.033054 | 0.00818 | 0.013487 | 0.012746 | 0.012058 | 0.025288 | 0.019427 | 0.010629 | 0.018777 | 0.021028 | 0.049395 | 0.040361 | 0.013645 | 0.017414 | 0.016397 | 0.016288 | 124.842 | -29.015 | -17.719 | 2.99245 | 0.119013 | 95.1216 | -49.322 | 1.04189 | -79.776 | 5.61115 | 5131.92 | -16.374 | -30.478 | 13.1755 | 1446.63 | 214 | 334 | 319 | 303 | 301 | 332 | 333 | 140 | 335 | 126 | 524 | Wollastonite | Jadeite | Corundum | CaNb2O6 | Cassiterite | Scheelite | Manganotantalite | Rutile | Mn | Magnetite | Zircon
T1_sector | 4 | 40 | 20 | 40 | 0 | 718 | 0 | 0.005623 | 0 | 0.410141 | 76.7444 | 0.068422 | 0 | 0.868691 | 0.007659 | 0.19999 | 0.030355 | 21.538 | 99.8732 | 0 | 0.00758 | 0 | 0.586724 | 97.4354 | 0.086286 | 0 | 1.44903 | 0.00989 | 0.257287 | 0.041003 | 0 | 99.8732 | 0 | 0.012109 | 0 | 0.21855 | 32.0107 | 0.018424 | 0 | 0.897825 | 0.006902 | 0.177284 | 0.016474 | 66.6418 | 0 | 0.018212 | 0 | 0.328717 | 96.2932 | 0.055424 | 0 | 2.7008 | 0.020763 | 0.5333 | 0.049556 | 0 | 100 | 2 | O | 0 | 0.000363 | 0 | 0.006559 | 0.960678 | 0.000553 | 0 | 0.026945 | 0.000207 | 0.005321 | 0.000494 | 2 | 0.011801 | 0.014398 | 0.005621 | 0.013121 | 0.016554 | 0.03916 | 0.033045 | 0.008173 | 0.01348 | 0.01274 | 0.012053 | 0.025246 | 0.019409 | 0.010621 | 0.01877 | 0.021017 | 0.049384 | 0.04035 | 0.013634 | 0.017406 | 0.01639 | 0.016281 | -4971 | 182.008 | -19.496 | 2.90234 | 0.119127 | 40.7643 | -143.61 | 0.941611 | 125.403 | 5.28138 | 28.7298 | -16.371 | -30.468 | 13.1755 | 1456.69 | 214 | 334 | 319 | 303 | 301 | 332 | 333 | 140 | 335 | 126 | 524 | Wollastonite | Jadeite | Corundum | CaNb2O6 | Cassiterite | Scheelite | Manganotantalite | Rutile | Mn | Magnetite | Zircon
T1_sector | 4 | 40 | 20 | 40 | 0 | 719 | 0.005514 | 0 | 0 | 0.171961 | 76.8592 | 0.046148 | 0 | 0.813536 | 0 | 0.10608 | 0.033693 | 21.4001 | 99.4362 | 0.011796 | 0 | 0 | 0.245997 | 97.5812 | 0.058196 | 0 | 1.35703 | 0 | 0.136472 | 0.045512 | 0 | 99.4362 | 0.009783 | 0 | 0 | 0.09224 | 32.2713 | 0.012509 | 0 | 0.846402 | 0 | 0.094661 | 0.018407 | 66.6547 | 0.02938 | 0 | 0 | 0.138502 | 96.9132 | 0.037566 | 0 | 2.54181 | 0 | 0.284273 | 0.055277 | 0 | 100 | 2 | O | 0.000294 | 0 | 0 | 0.002768 | 0.968315 | 0.000375 | 0 | 0.025397 | 0 | 0.00284 | 0.000552 | 2 | 0.011834 | 0.014421 | 0.005628 | 0.013131 | 0.016562 | 0.039176 | 0.033061 | 0.008184 | 0.013492 | 0.01275 | 0.012064 | 0.025318 | 0.019439 | 0.010635 | 0.018785 | 0.021027 | 0.049404 | 0.040369 | 0.013652 | 0.017421 | 0.016403 | 0.016296 | 149.83 | -86.785 | -19.111 | 6.08379 | 0.118964 | 60.2397 | -53.011 | 0.989994 | -177.02 | 9.29954 | 25.9745 | -16.368 | -30.459 | 13.1755 | 1466.62 | 214 | 334 | 319 | 303 | 301 | 332 | 333 | 140 | 335 | 126 | 524 | Wollastonite | Jadeite | Corundum | CaNb2O6 | Cassiterite | Scheelite | Manganotantalite | Rutile | Mn | Magnetite | Zircon
T1_sector | 4 | 40 | 20 | 40 | 0 | 720 | 0.000174 | 0 | 0 | 0 | 76.5571 | 0.212478 | 0 | 1.18375 | 0 | 0.088113 | 0.025065 | 21.5211 | 99.5878 | 0.000373 | 0 | 0 | 0 | 97.1977 | 0.267952 | 0 | 1.97457 | 0 | 0.113357 | 0.033858 | 0 | 99.5878 | 0.000308 | 0 | 0 | 0 | 31.9662 | 0.057275 | 0 | 1.22474 | 0 | 0.078191 | 0.013618 | 66.6597 | 0.000923 | 0 | 0 | 0 | 95.8785 | 0.17179 | 0 | 3.67345 | 0 | 0.234524 | 0.040845 | 0 | 100 | 2 | O | 9e-06 | 0 | 0 | 0 | 0.959086 | 0.001718 | 0 | 0.036746 | 0 | 0.002346 | 0.000409 | 2 | 0.0118 | 0.014398 | 0.005621 | 0.013129 | 0.016539 | 0.039163 | 0.033048 | 0.008172 | 0.013481 | 0.012741 | 0.012061 | 0.025244 | 0.019408 | 0.01062 | 0.018782 | 0.020998 | 0.049387 | 0.040353 | 0.013631 | 0.017408 | 0.016391 | 0.016293 | 4714.71 | -37.128 | -27.746 | -699.9 | 0.119185 | 13.4402 | -49.381 | 0.751724 | -192.38 | 11.03 | 34.6719 | -16.365 | -30.449 | 13.175 | 1476.68 | 214 | 334 | 319 | 303 | 301 | 332 | 333 | 140 | 335 | 126 | 524 | Wollastonite | Jadeite | Corundum | CaNb2O6 | Cassiterite | Scheelite | Manganotantalite | Rutile | Mn | Magnetite | Zircon
T1_sector | 4 | 40 | 20 | 40 | 0 | 721 | 0.008515 | 0 | 0 | 0.087302 | 77.8019 | 0.064172 | 0 | 0.460944 | 0 | 0.034006 | 0.004474 | 21.3595 | 99.8207 | 0.018217 | 0 | 0 | 0.12489 | 98.778 | 0.080927 | 0 | 0.768882 | 0 | 0.043749 | 0.006043 | 0 | 99.8207 | 0.015142 | 0 | 0 | 0.046929 | 32.7369 | 0.017432 | 0 | 0.48059 | 0 | 0.03041 | 0.002449 | 66.6702 | 0.045462 | 0 | 0 | 0.070451 | 98.2902 | 0.052338 | 0 | 1.44294 | 0 | 0.091304 | 0.007354 | 0 | 100 | 2 | O | 0.000454 | 0 | 0 | 0.001408 | 0.982055 | 0.000523 | 0 | 0.014417 | 0 | 0.000912 | 7.3e-05 | 2 | 0.011914 | 0.014464 | 0.005643 | 0.013159 | 0.016605 | 0.03922 | 0.033104 | 0.00821 | 0.013517 | 0.012772 | 0.012094 | 0.025488 | 0.019498 | 0.010663 | 0.018824 | 0.021082 | 0.04946 | 0.040422 | 0.013694 | 0.017454 | 0.016431 | 0.016336 | 97.7698 | -24.55 | -16.088 | 11.3569 | 0.118208 | 43.4978 | -21.251 | 1.554 | -49.503 | 27.36 | 191.578 | -16.362 | -30.44 | 13.175 | 1486.62 | 214 | 334 | 319 | 303 | 301 | 332 | 333 | 140 | 335 | 126 | 524 | Wollastonite | Jadeite | Corundum | CaNb2O6 | Cassiterite | Scheelite | Manganotantalite | Rutile | Mn | Magnetite | Zircon
T1_sector | 4 | 40 | 20 | 40 | 0 | 722 | 0.015198 | 0.009268 | 0 | 0.055829 | 77.7638 | 0.085816 | 0 | 0.579184 | 0 | 0.024065 | 0.006472 | 21.429 | 99.9685 | 0.032514 | 0.012494 | 0 | 0.079866 | 98.7296 | 0.108221 | 0 | 0.966112 | 0 | 0.030959 | 0.008742 | 0 | 99.9685 | 0.026934 | 0.020066 | 0 | 0.02991 | 32.6108 | 0.023233 | 0 | 0.601838 | 0 | 0.021448 | 0.003531 | 66.6622 | 0.080851 | 0.030118 | 0 | 0.044892 | 97.8928 | 0.069741 | 0 | 1.80663 | 0 | 0.064383 | 0.010601 | 0 | 100 | 2 | O | 0.000808 | 0.000602 | 0 | 0.000897 | 0.97839 | 0.000697 | 0 | 0.018056 | 0 | 0.000643 | 0.000106 | 2 | 0.011895 | 0.014453 | 0.00564 | 0.013154 | 0.016594 | 0.039211 | 0.033095 | 0.008204 | 0.013512 | 0.012767 | 0.012089 | 0.025448 | 0.019482 | 0.010656 | 0.018817 | 0.021067 | 0.049448 | 0.040411 | 0.013684 | 0.017447 | 0.016425 | 0.01633 | 54.8188 | 111.245 | -17.443 | 17.3622 | 0.118234 | 32.6368 | -31.552 | 1.29068 | -206.91 | 38.3073 | 132.587 | -16.369 | -30.43 | 13.175 | 1498.09 | 214 | 334 | 319 | 303 | 301 | 332 | 333 | 140 | 335 | 126 | 524 | Wollastonite | Jadeite | Corundum | CaNb2O6 | Cassiterite | Scheelite | Manganotantalite | Rutile | Mn | Magnetite | Zircon
T1_sector | 4 | 40 | 20 | 40 | 0 | 723 | 0.01623 | 0 | 0 | 0.062696 | 77.8162 | 0.03343 | 0 | 0.454456 | 0.014821 | 0.02127 | 0.009541 | 21.3516 | 99.7803 | 0.034722 | 0 | 0 | 0.089689 | 98.7962 | 0.042159 | 0 | 0.75806 | 0.019137 | 0.027364 | 0.012888 | 0 | 99.7803 | 0.028868 | 0 | 0 | 0.033712 | 32.7522 | 0.009084 | 0 | 0.473959 | 0.013477 | 0.019026 | 0.005225 | 66.6645 | 0.086641 | 0 | 0 | 0.05059 | 98.2998 | 0.027263 | 0 | 1.4225 | 0.040448 | 0.057104 | 0.015682 | 0 | 100 | 2 | O | 0.000866 | 0 | 0 | 0.001011 | 0.982597 | 0.000273 | 0 | 0.014219 | 0.000404 | 0.000571 | 0.000157 | 2 | 0.011912 | 0.014465 | 0.005643 | 0.013156 | 0.016602 | 0.039217 | 0.033101 | 0.008209 | 0.013517 | 0.012771 | 0.012092 | 0.025483 | 0.019498 | 0.010663 | 0.018821 | 0.021078 | 0.049456 | 0.040419 | 0.013693 | 0.017453 | 0.01643 | 0.016333 | 51.4257 | -42.887 | -18.2 | 15.5398 | 0.118185 | 83.0637 | -23.359 | 1.57223 | 65.482 | 43.2451 | 90.1841 | -16.356 | -30.42 | 13.175 | 1513.57 | 214 | 334 | 319 | 303 | 301 | 332 | 333 | 140 | 335 | 126 | 524 | Wollastonite | Jadeite | Corundum | CaNb2O6 | Cassiterite | Scheelite | Manganotantalite | Rutile | Mn | Magnetite | Zircon
T1_sector | 4 | 40 | 20 | 40 | 0 | 724 | 0.008325 | 0 | 0 | 0.070763 | 77.7081 | 0.005518 | 0 | 0.439957 | 0 | 0.012422 | 0.001752 | 21.2903 | 99.5371 | 0.017809 | 0 | 0 | 0.10123 | 98.6589 | 0.006959 | 0 | 0.733873 | 0 | 0.015981 | 0.002367 | -1e-05 | 99.5371 | 0.014851 | 0 | 0 | 0.038162 | 32.8034 | 0.001504 | 0 | 0.460194 | 0 | 0.011144 | 0.000962 | 66.6698 | 0.044582 | 0 | 0 | 0.057281 | 98.4758 | 0.004515 | 0 | 1.3815 | 0 | 0.033455 | 0.002889 | 0 | 100 | 2 | O | 0.000445 | 0 | 0 | 0.001145 | 0.984055 | 4.5e-05 | 0 | 0.013805 | 0 | 0.000334 | 2.9e-05 | 2 | 0.011916 | 0.014468 | 0.005645 | 0.013156 | 0.016603 | 0.039219 | 0.033103 | 0.008211 | 0.013518 | 0.012773 | 0.012091 | 0.025493 | 0.019503 | 0.010665 | 0.01882 | 0.021079 | 0.049458 | 0.04042 | 0.013696 | 0.017455 | 0.016432 | 0.016333 | 100.025 | -30.219 | -20.203 | 13.8468 | 0.11826 | 500.85 | -53.146 | 1.61526 | -82.899 | 73.4628 | 487.954 | -16.354 | -30.411 | 13.175 | 1523.58 | 214 | 334 | 319 | 303 | 301 | 332 | 333 | 140 | 335 | 126 | 524 | Wollastonite | Jadeite | Corundum | CaNb2O6 | Cassiterite | Scheelite | Manganotantalite | Rutile | Mn | Magnetite | Zircon
T1_sector | 4 | 40 | 20 | 40 | 0 | 725 | 0.015248 | 0 | 0 | 0.087675 | 78.3103 | 0.037008 | 0 | 0.317206 | 0 | 0.021407 | 0.031195 | 21.407 | 100.227 | 0.03262 | 0 | 0 | 0.125423 | 99.4236 | 0.046671 | 0 | 0.529118 | 0 | 0.02754 | 0.042139 | 4e-06 | 100.227 | 0.027053 | 0 | 0 | 0.047026 | 32.8783 | 0.010031 | 0 | 0.329997 | 0 | 0.019101 | 0.017041 | 66.6715 | 0.081229 | 0 | 0 | 0.070599 | 98.7187 | 0.030118 | 0 | 0.990833 | 0 | 0.057351 | 0.051168 | 0 | 100 | 2 | O | 0.000812 | 0 | 0 | 0.001411 | 0.986277 | 0.000301 | 0 | 0.009899 | 0 | 0.000573 | 0.000511 | 2 | 0.011936 | 0.014476 | 0.005647 | 0.013164 | 0.016618 | 0.039231 | 0.033115 | 0.008217 | 0.013524 | 0.012778 | 0.0121 | 0.025535 | 0.019513 | 0.010671 | 0.018832 | 0.021099 | 0.049474 | 0.040435 | 0.013706 | 0.017463 | 0.016439 | 0.016345 | 54.8267 | -45.587 | -16.248 | 11.3157 | 0.117821 | 75.1027 | -25.888 | 2.13221 | -101.23 | 42.9957 | 28.0793 | -16.351 | -30.401 | 13.175 | 1533.64 | 214 | 334 | 319 | 303 | 301 | 332 | 333 | 140 | 335 | 126 | 524 | Wollastonite | Jadeite | Corundum | CaNb2O6 | Cassiterite | Scheelite | Manganotantalite | Rutile | Mn | Magnetite | Zircon
T1_sector | 4 | 40 | 20 | 40 | 0 | 726 | 0 | 0 | 0 | 0.064899 | 77.9717 | 0.030778 | 0 | 0.354035 | 0 | 0.008728 | 0.013885 | 21.3018 | 99.7458 | 0 | 0 | 0 | 0.092841 | 98.9936 | 0.038814 | 0 | 0.590552 | 0 | 0.011229 | 0.018756 | 0 | 99.7458 | 0 | 0 | 0 | 0.034982 | 32.8984 | 0.008384 | 0 | 0.370137 | 0 | 0.007827 | 0.007623 | 66.6727 | 0 | 0 | 0 | 0.05251 | 98.7647 | 0.025169 | 0 | 1.1112 | 0 | 0.023496 | 0.022884 | 0 | 100 | 2 | O | 0 | 0 | 0 | 0.001049 | 0.986862 | 0.000251 | 0 | 0.011103 | 0 | 0.000235 | 0.000229 | 2 | 0.011936 | 0.014478 | 0.005648 | 0.013163 | 0.016616 | 0.03923 | 0.033114 | 0.008217 | 0.013524 | 0.012778 | 0.012099 | 0.025536 | 0.019516 | 0.010672 | 0.018831 | 0.021096 | 0.049473 | 0.040434 | 0.013706 | 0.017463 | 0.016439 | 0.016344 | -306.83 | -36.541 | -19.289 | 15.0431 | 0.118064 | 90.2094 | -37.789 | 1.94031 | -261.72 | 104.241 | 62.2246 | -16.348 | -30.392 | 13.175 | 1543.58 | 214 | 334 | 319 | 303 | 301 | 332 | 333 | 140 | 335 | 126 | 524 | Wollastonite | Jadeite | Corundum | CaNb2O6 | Cassiterite | Scheelite | Manganotantalite | Rutile | Mn | Magnetite | Zircon
T1_sector | 4 | 40 | 20 | 40 | 0 | 727 | 0.009337 | 0 | 0 | 0.058087 | 77.9523 | 0.001701 | 0 | 0.36916 | 0 | 0.015096 | 0.003169 | 21.3049 | 99.7137 | 0.019974 | 0 | 0 | 0.083096 | 98.969 | 0.002145 | 0 | 0.615781 | 0 | 0.019421 | 0.004281 | 0 | 99.7137 | 0.016644 | 0 | 0 | 0.031303 | 32.8829 | 0.000463 | 0 | 0.385865 | 0 | 0.013534 | 0.00174 | 66.6675 | 0.049956 | 0 | 0 | 0.046978 | 98.6977 | 0.001391 | 0 | 1.15817 | 0 | 0.040622 | 0.005221 | 0 | 100 | 2 | O | 0.000499 | 0 | 0 | 0.000939 | 0.986475 | 1.4e-05 | 0 | 0.011576 | 0 | 0.000406 | 5.2e-05 | 2 | 0.011928 | 0.014474 | 0.005646 | 0.013158 | 0.016608 | 0.039221 | 0.033105 | 0.008214 | 0.01352 | 0.012775 | 0.012094 | 0.025518 | 0.01951 | 0.010669 | 0.018823 | 0.021085 | 0.04946 | 0.040423 | 0.013701 | 0.017458 | 0.016434 | 0.016337 | 89.3024 | -44.682 | -17.2 | 16.7192 | 0.118055 | 1623.52 | -32.903 | 1.8719 | -34.326 | 60.6053 | 270.142 | -16.345 | -30.382 | 13.175 | 1553.61 | 214 | 334 | 319 | 303 | 301 | 332 | 333 | 140 | 335 | 126 | 524 | Wollastonite | Jadeite | Corundum | CaNb2O6 | Cassiterite | Scheelite | Manganotantalite | Rutile | Mn | Magnetite | Zircon
T1_sector | 4 | 40 | 20 | 40 | 0 | 728 | 0.00176 | 0 | 0 | 0.068575 | 78.0566 | 0.016637 | 0 | 0.397693 | 0.002018 | 0.00671 | 0.015728 | 21.3544 | 99.9201 | 0.003765 | 0 | 0 | 0.0981 | 99.1014 | 0.020981 | 0 | 0.663375 | 0.002606 | 0.008633 | 0.021245 | -1e-05 | 99.9201 | 0.00313 | 0 | 0 | 0.036872 | 32.8526 | 0.004521 | 0 | 0.41475 | 0.001835 | 0.006002 | 0.008613 | 66.6717 | 0.009398 | 0 | 0 | 0.055347 | 98.6272 | 0.013571 | 0 | 1.24513 | 0.00551 | 0.018019 | 0.025857 | 0 | 100 | 2 | O | 9.4e-05 | 0 | 0 | 0.001106 | 0.985503 | 0.000136 | 0 | 0.012442 | 5.5e-05 | 0.00018 | 0.000258 | 2 | 0.011925 | 0.014471 | 0.005646 | 0.013158 | 0.016608 | 0.03922 | 0.033105 | 0.008213 | 0.01352 | 0.012774 | 0.012093 | 0.025513 | 0.019507 | 0.010667 | 0.018823 | 0.021085 | 0.04946 | 0.040423 | 0.0137 | 0.017457 | 0.016434 | 0.016336 | 472.359 | -23.62 | -20.85 | 14.2682 | 0.117982 | 166.438 | -48.839 | 1.75765 | 474.353 | 135.29 | 54.9883 | -16.342 | -30.373 | 13.175 | 1563.58 | 214 | 334 | 319 | 303 | 301 | 332 | 333 | 140 | 335 | 126 | 524 | Wollastonite | Jadeite | Corundum | CaNb2O6 | Cassiterite | Scheelite | Manganotantalite | Rutile | Mn | Magnetite | Zircon
T1_sector | 4 | 40 | 20 | 40 | 0 | 729 | 0 | 0 | 0 | 0.082386 | 78.2403 | 0.013373 | 0 | 0.332489 | 0.025727 | 0.020801 | 0.010278 | 21.3725 | 100.098 | 0 | 0 | 0 | 0.117857 | 99.3347 | 0.016865 | 0 | 0.554611 | 0.03322 | 0.026761 | 0.013883 | 2e-06 | 100.098 | 0 | 0 | 0 | 0.044254 | 32.8969 | 0.00363 | 0 | 0.346402 | 0.02337 | 0.018588 | 0.005623 | 66.6613 | 0 | 0 | 0 | 0.066414 | 98.7402 | 0.010895 | 0 | 1.03973 | 0.070146 | 0.055791 | 0.016877 | 0 | 100 | 2 | O | 0 | 0 | 0 | 0.001328 | 0.986986 | 0.000109 | 0 | 0.010393 | 0.000701 | 0.000558 | 0.000169 | 2 | 0.011933 | 0.014476 | 0.005647 | 0.01316 | 0.016612 | 0.039224 | 0.033109 | 0.008215 | 0.013522 | 0.012776 | 0.012096 | 0.02553 | 0.019513 | 0.01067 | 0.018826 | 0.021091 | 0.049465 | 0.040427 | 0.013703 | 0.01746 | 0.016436 | 0.016339 | -158.56 | -49.438 | -19.086 | 11.9943 | 0.117844 | 206.972 | -59.763 | 2.04705 | 38.171 | 44.2149 | 83.7977 | -16.339 | -30.363 | 13.175 | 1573.59 | 214 | 334 | 319 | 303 | 301 | 332 | 333 | 140 | 335 | 126 | 524 | Wollastonite | Jadeite | Corundum | CaNb2O6 | Cassiterite | Scheelite | Manganotantalite | Rutile | Mn | Magnetite | Zircon
T1_sector | 4 | 40 | 20 | 40 | 0 | 730 | 0.017441 | 0 | 0 | 0.086931 | 77.3563 | 0.057655 | 0 | 0.648908 | 0.00718 | 0.038291 | 0.031763 | 21.3861 | 99.6306 | 0.037312 | 0 | 0 | 0.124359 | 98.2124 | 0.072708 | 0 | 1.08242 | 0.009271 | 0.049261 | 0.042905 | 6e-06 | 99.6306 | 0.030972 | 0 | 0 | 0.046669 | 32.5069 | 0.015641 | 0 | 0.67568 | 0.006518 | 0.034197 | 0.017367 | 66.6661 | 0.092979 | 0 | 0 | 0.070051 | 97.5872 | 0.046955 | 0 | 2.02843 | 0.019568 | 0.102662 | 0.052136 | 0 | 100 | 2 | O | 0.000929 | 0 | 0 | 0.0014 | 0.975215 | 0.000469 | 0 | 0.020271 | 0.000196 | 0.001026 | 0.000521 | 2 | 0.011874 | 0.014442 | 0.005636 | 0.013145 | 0.016582 | 0.039198 | 0.033082 | 0.008197 | 0.013505 | 0.012761 | 0.012079 | 0.025402 | 0.019468 | 0.010648 | 0.018805 | 0.021053 | 0.049432 | 0.040395 | 0.013673 | 0.017438 | 0.016417 | 0.016317 | 47.7254 | -23.633 | -18.126 | 11.3921 | 0.118557 | 48.3365 | -19.749 | 1.1792 | 133.954 | 24.3713 | 27.5452 | -16.336 | -30.354 | 13.175 | 1583.65 | 214 | 334 | 319 | 303 | 301 | 332 | 333 | 140 | 335 | 126 | 524 | Wollastonite | Jadeite | Corundum | CaNb2O6 | Cassiterite | Scheelite | Manganotantalite | Rutile | Mn | Magnetite | Zircon
T1_sector | 4 | 40 | 20 | 40 | 0 | 731 | 0 | 0 | 0 | 0.090323 | 78.3069 | 0 | 0 | 0.294952 | 0 | 0.021918 | 0.006945 | 21.357 | 100.078 | 0 | 0 | 0 | 0.12921 | 99.4192 | 0 | 0 | 0.491997 | 0 | 0.028197 | 0.009381 | 4e-06 | 100.078 | 0 | 0 | 0 | 0.048557 | 32.9523 | 0 | 0 | 0.307549 | 0 | 0.019602 | 0.003802 | 66.6682 | 0 | 0 | 0 | 0.072892 | 98.9335 | 0 | 0 | 0.923364 | 0 | 0.05885 | 0.011416 | 0 | 100 | 2 | O | 0 | 0 | 0 | 0.001457 | 0.988545 | 0 | 0 | 0.009226 | 0 | 0.000588 | 0.000114 | 2 | 0.011941 | 0.01448 | 0.005649 | 0.013162 | 0.016617 | 0.039228 | 0.033112 | 0.008218 | 0.013524 | 0.012778 | 0.012098 | 0.025546 | 0.019519 | 0.010673 | 0.018828 | 0.021097 | 0.04947 | 0.040432 | 0.013708 | 0.017463 | 0.016439 | 0.016342 | -676.24 | -169.46 | -19.421 | 11.002 | 0.117791 | -3921.7 | -58.191 | 2.2713 | -164.01 | 42.0125 | 123.704 | -16.333 | -30.344 | 13.175 | 1593.6 | 214 | 334 | 319 | 303 | 301 | 332 | 333 | 140 | 335 | 126 | 524 | Wollastonite | Jadeite | Corundum | CaNb2O6 | Cassiterite | Scheelite | Manganotantalite | Rutile | Mn | Magnetite | Zircon
T1_sector | 4 | 40 | 20 | 40 | 0 | 732 | 0 | 0 | 0 | 0.065832 | 77.8456 | 0.075908 | 0 | 0.584646 | 0.021539 | 0.036659 | 0.01412 | 21.4484 | 100.093 | 0 | 0 | 0 | 0.094175 | 98.8335 | 0.095727 | 0 | 0.975223 | 0.027812 | 0.047161 | 0.019073 | 4e-06 | 100.093 | 0 | 0 | 0 | 0.035237 | 32.6154 | 0.020532 | 0 | 0.60696 | 0.019497 | 0.032642 | 0.007698 | 66.662 | 0 | 0 | 0 | 0.052876 | 97.8843 | 0.06162 | 0 | 1.82159 | 0.058513 | 0.097965 | 0.023102 | 0 | 100 | 2 | O | 0 | 0 | 0 | 0.001057 | 0.978531 | 0.000616 | 0 | 0.01821 | 0.000585 | 0.000979 | 0.000231 | 2 | 0.011893 | 0.014452 | 0.005639 | 0.013151 | 0.016591 | 0.039205 | 0.033089 | 0.008202 | 0.013509 | 0.012765 | 0.012086 | 0.025444 | 0.019481 | 0.010655 | 0.018812 | 0.021063 | 0.04944 | 0.040404 | 0.013681 | 0.017444 | 0.016422 | 0.016325 | -689.32 | -59.779 | -16.66 | 14.8267 | 0.118155 | 36.8301 | -25.237 | 1.28082 | 45.3549 | 25.4261 | 61.1311 | -16.33 | -30.334 | 13.175 | 1603.64 | 214 | 334 | 319 | 303 | 301 | 332 | 333 | 140 | 335 | 126 | 524 | Wollastonite | Jadeite | Corundum | CaNb2O6 | Cassiterite | Scheelite | Manganotantalite | Rutile | Mn | Magnetite | Zircon
T1_sector | 4 | 40 | 20 | 40 | 0 | 733 | 0.001042 | 0 | 0 | 0.065023 | 77.875 | 0.034574 | 0 | 0.470516 | 0 | 0.024896 | 0 | 21.3556 | 99.8266 | 0.002229 | 0 | 0 | 0.093018 | 98.8709 | 0.043601 | 0 | 0.784847 | 0 | 0.032029 | 0 | 0 | 99.8266 | 0.001853 | 0 | 0 | 0.034958 | 32.7727 | 0.009393 | 0 | 0.490644 | 0 | 0.022267 | 0 | 66.6682 | 0.005562 | 0 | 0 | 0.052468 | 98.3742 | 0.028196 | 0 | 1.47277 | 0 | 0.066839 | 0 | 0 | 100 | 2 | O | 5.6e-05 | 0 | 0 | 0.001049 | 0.983158 | 0.000282 | 0 | 0.014719 | 0 | 0.000668 | 0 | 2 | 0.011914 | 0.014465 | 0.005643 | 0.013155 | 0.016601 | 0.039214 | 0.033099 | 0.008209 | 0.013516 | 0.012771 | 0.012091 | 0.025488 | 0.019498 | 0.010663 | 0.018819 | 0.021076 | 0.049452 | 0.040415 | 0.013693 | 0.017452 | 0.016429 | 0.016332 | 796.914 | -44.797 | -17.654 | 15.007 | 0.11812 | 80.3242 | -25.495 | 1.52781 | -149.45 | 37.0654 | -35.817 | -16.327 | -30.325 | 13.175 | 1613.59 | 214 | 334 | 319 | 303 | 301 | 332 | 333 | 140 | 335 | 126 | 524 | Wollastonite | Jadeite | Corundum | CaNb2O6 | Cassiterite | Scheelite | Manganotantalite | Rutile | Mn | Magnetite | Zircon
T1_sector | 4 | 40 | 20 | 40 | 0 | 734 | 0.013536 | 0 | 0 | 0.083548 | 78.2596 | 0.042721 | 0 | 0.472919 | 0 | 0.014767 | 0.01387 | 21.4872 | 100.388 | 0.028959 | 0 | 0 | 0.119519 | 99.3592 | 0.053875 | 0 | 0.788857 | 0 | 0.018998 | 0.018735 | -1e-05 | 100.388 | 0.023928 | 0 | 0 | 0.044647 | 32.7355 | 0.011537 | 0 | 0.49017 | 0 | 0.013128 | 0.007549 | 66.6736 | 0.071846 | 0 | 0 | 0.067029 | 98.2926 | 0.03464 | 0 | 1.4718 | 0 | 0.039418 | 0.022666 | 0 | 100 | 2 | O | 0.000718 | 0 | 0 | 0.001339 | 0.981962 | 0.000346 | 0 | 0.014704 | 0 | 0.000394 | 0.000226 | 2 | 0.01191 | 0.014461 | 0.005642 | 0.013155 | 0.016601 | 0.039214 | 0.033098 | 0.008208 | 0.013515 | 0.01277 | 0.01209 | 0.025481 | 0.019493 | 0.010661 | 0.018818 | 0.021076 | 0.049452 | 0.040415 | 0.013692 | 0.017451 | 0.016428 | 0.016331 | 61.5895 | -306.63 | -15.698 | 11.8329 | 0.117838 | 65.0929 | -41.449 | 1.5213 | -5754.3 | 61.9141 | 62.2457 | -16.324 | -30.315 | 13.175 | 1623.61 | 214 | 334 | 319 | 303 | 301 | 332 | 333 | 140 | 335 | 126 | 524 | Wollastonite | Jadeite | Corundum | CaNb2O6 | Cassiterite | Scheelite | Manganotantalite | Rutile | Mn | Magnetite | Zircon
T1_sector | 4 | 40 | 20 | 40 | 0 | 735 | 0.143457 | 8.81603 | 0 | 0.086146 | 70.2928 | 0.170436 | 0 | 0.509798 | 0 | 0.034627 | 0.039451 | 22.6288 | 102.722 | 0.306905 | 11.8838 | 0 | 0.123236 | 89.2444 | 0.214934 | 0 | 0.850373 | 0 | 0.044547 | 0.05329 | 4e-06 | 102.722 | 0.212058 | 15.9205 | 0 | 0.038496 | 24.5878 | 0.038488 | 0 | 0.441861 | 0 | 0.025742 | 0.017955 | 58.7171 | 0.636744 | 23.9022 | 0 | 0.057796 | 73.8297 | 0.115567 | 0 | 1.32677 | 0 | 0.077294 | 0.053913 | 0 | 100 | 2 | O | 0.007223 | 0.542279 | 0 | 0.001311 | 0.837501 | 0.001311 | 0 | 0.015051 | 0 | 0.000877 | 0.000612 | 2 | 0.010566 | 0.013249 | 0.005468 | 0.012807 | 0.015809 | 0.038315 | 0.032231 | 0.007767 | 0.012981 | 0.012313 | 0.011707 | 0.022605 | 0.017859 | 0.010331 | 0.018321 | 0.020072 | 0.048318 | 0.039356 | 0.012956 | 0.016762 | 0.015841 | 0.015814 | 5.44095 | 0.484205 | -25.293 | 11.2372 | 0.125209 | 16.3123 | -49.165 | 1.37907 | -151.94 | 25.985 | 21.6722 | -16.321 | -30.306 | 13.175 | 1633.66 | 214 | 334 | 319 | 303 | 301 | 332 | 333 | 140 | 335 | 126 | 524 | Wollastonite | Jadeite | Corundum | CaNb2O6 | Cassiterite | Scheelite | Manganotantalite | Rutile | Mn | Magnetite | Zircon
T1_sector | 4 | 40 | 20 | 40 | 0 | 736 | 0.003785 | 0 | 0 | 0.061143 | 77.8919 | 0.038044 | 0 | 0.53205 | 0.019012 | 0.01437 | 0.029279 | 21.4164 | 100.006 | 0.008098 | 0 | 0 | 0.087467 | 98.8923 | 0.047977 | 0 | 0.887491 | 0.024549 | 0.018487 | 0.03955 | 6e-06 | 100.006 | 0.006712 | 0 | 0 | 0.032778 | 32.6854 | 0.010306 | 0 | 0.553214 | 0.017236 | 0.012815 | 0.015986 | 66.6656 | 0.020147 | 0 | 0 | 0.049189 | 98.1012 | 0.030933 | 0 | 1.6604 | 0.05173 | 0.038464 | 0.04798 | 0 | 100 | 2 | O | 0.000201 | 0 | 0 | 0.000983 | 0.980579 | 0.000309 | 0 | 0.016597 | 0.000517 | 0.000384 | 0.00048 | 2 | 0.0119 | 0.014456 | 0.00564 | 0.013151 | 0.016593 | 0.039207 | 0.033092 | 0.008204 | 0.013511 | 0.012767 | 0.012086 | 0.025458 | 0.019487 | 0.010658 | 0.018812 | 0.021067 | 0.049443 | 0.040407 | 0.013686 | 0.017447 | 0.016424 | 0.016325 | 219.311 | -79.68 | -17.944 | 15.91 | 0.118113 | 73.0255 | -27.275 | 1.38171 | 51.2564 | 63.5883 | 29.8381 | -16.318 | -30.296 | 13.175 | 1643.61 | 214 | 334 | 319 | 303 | 301 | 332 | 333 | 140 | 335 | 126 | 524 | Wollastonite | Jadeite | Corundum | CaNb2O6 | Cassiterite | Scheelite | Manganotantalite | Rutile | Mn | Magnetite | Zircon
T1_sector | 4 | 40 | 20 | 40 | 0 | 737 | 0.020197 | 0 | 0 | 0.054793 | 77.8136 | 0.042339 | 0 | 0.56606 | 0 | 0.024158 | 0.012415 | 21.4264 | 99.96 | 0.043208 | 0 | 0 | 0.078383 | 98.793 | 0.053393 | 0 | 0.944222 | 0 | 0.031079 | 0.01677 | 4e-06 | 99.96 | 0.0358 | 0 | 0 | 0.029361 | 32.6385 | 0.011465 | 0 | 0.588324 | 0 | 0.021535 | 0.006776 | 66.6682 | 0.107452 | 0 | 0 | 0.044063 | 97.9633 | 0.034411 | 0 | 1.76583 | 0 | 0.064637 | 0.020337 | 0 | 100 | 2 | O | 0.001074 | 0 | 0 | 0.000881 | 0.979134 | 0.000344 | 0 | 0.017649 | 0 | 0.000646 | 0.000203 | 2 | 0.011891 | 0.014451 | 0.005638 | 0.013148 | 0.016587 | 0.039199 | 0.033084 | 0.008201 | 0.013508 | 0.012763 | 0.012083 | 0.025439 | 0.019479 | 0.010654 | 0.018808 | 0.021059 | 0.049433 | 0.040398 | 0.01368 | 0.017442 | 0.01642 | 0.016321 | 41.3084 | -241.58 | -22.946 | 17.669 | 0.118157 | 65.6536 | -30.9 | 1.31421 | -9337.2 | 38.1524 | 69.4151 | -16.315 | -30.287 | 13.175 | 1653.65 | 214 | 334 | 319 | 303 | 301 | 332 | 333 | 140 | 335 | 126 | 524 | Wollastonite | Jadeite | Corundum | CaNb2O6 | Cassiterite | Scheelite | Manganotantalite | Rutile | Mn | Magnetite | Zircon
T1_sector | 4 | 40 | 20 | 40 | 0 | 738 | 0.018926 | 0 | 0 | 0.069334 | 77.8095 | 0.026534 | 0 | 0.565028 | 0 | 0.033998 | 0.021662 | 21.4314 | 99.9764 | 0.040489 | 0 | 0 | 0.099185 | 98.7877 | 0.033461 | 0 | 0.9425 | 0 | 0.043739 | 0.029261 | 0 | 99.9764 | 0.033537 | 0 | 0 | 0.037143 | 32.6278 | 0.007183 | 0 | 0.587089 | 0 | 0.030299 | 0.011819 | 66.6652 | 0.100663 | 0 | 0 | 0.055742 | 97.9335 | 0.02156 | 0 | 1.76217 | 0 | 0.090943 | 0.035475 | 0 | 100 | 2 | O | 0.001006 | 0 | 0 | 0.001114 | 0.978856 | 0.000215 | 0 | 0.017613 | 0 | 0.000909 | 0.000355 | 2 | 0.011888 | 0.014449 | 0.005638 | 0.013146 | 0.016585 | 0.039196 | 0.033082 | 0.0082 | 0.013506 | 0.012762 | 0.012081 | 0.025432 | 0.019477 | 0.010653 | 0.018805 | 0.021057 | 0.04943 | 0.040395 | 0.013679 | 0.01744 | 0.016419 | 0.016318 | 44.051 | -35.035 | -19.686 | 14.1078 | 0.118163 | 104.475 | -57.575 | 1.31603 | -32.266 | 27.3465 | 40.0712 | -16.312 | -30.277 | 13.175 | 1663.6 | 214 | 334 | 319 | 303 | 301 | 332 | 333 | 140 | 335 | 126 | 524 | Wollastonite | Jadeite | Corundum | CaNb2O6 | Cassiterite | Scheelite | Manganotantalite | Rutile | Mn | Magnetite | Zircon
T1_sector | 4 | 40 | 20 | 40 | 0 | 739 | 0.019879 | 0 | 0 | 0.056516 | 77.6298 | 0.02941 | 0 | 0.572986 | 0 | 0.027228 | 0.003839 | 21.3764 | 99.716 | 0.042529 | 0 | 0 | 0.080849 | 98.5595 | 0.037088 | 0 | 0.955773 | 0 | 0.035028 | 0.005186 | 2e-06 | 99.716 | 0.035319 | 0 | 0 | 0.030355 | 32.6367 | 0.007982 | 0 | 0.596899 | 0 | 0.024328 | 0.0021 | 66.6663 | 0.106004 | 0 | 0 | 0.045552 | 97.9537 | 0.023957 | 0 | 1.79149 | 0 | 0.073016 | 0.006304 | 0 | 100 | 2 | O | 0.00106 | 0 | 0 | 0.000911 | 0.979108 | 0.000239 | 0 | 0.017907 | 0 | 0.00073 | 6.3e-05 | 2 | 0.011888 | 0.01445 | 0.005638 | 0.013146 | 0.016584 | 0.039197 | 0.033082 | 0.008201 | 0.013507 | 0.012763 | 0.012081 | 0.025433 | 0.019478 | 0.010653 | 0.018806 | 0.021056 | 0.04943 | 0.040395 | 0.013679 | 0.017441 | 0.016419 | 0.016319 | 41.9557 | -30.182 | -15.242 | 17.1497 | 0.118295 | 94.3062 | -42.463 | 1.30143 | -47.293 | 33.9427 | 222.876 | -16.309 | -30.267 | 13.175 | 1673.66 | 214 | 334 | 319 | 303 | 301 | 332 | 333 | 140 | 335 | 126 | 524 | Wollastonite | Jadeite | Corundum | CaNb2O6 | Cassiterite | Scheelite | Manganotantalite | Rutile | Mn | Magnetite | Zircon
T1_sector | 4 | 40 | 20 | 40 | 0 | 740 | 0.000536 | 0 | 0 | 0.037154 | 77.6205 | 0.061042 | 0 | 0.599131 | 0.00998 | 0.018739 | 0.02988 | 21.3788 | 99.7558 | 0.001148 | 0 | 0 | 0.05315 | 98.5478 | 0.076979 | 0 | 0.999386 | 0.012887 | 0.024108 | 0.040362 | 0 | 99.7558 | 0.000953 | 0 | 0 | 0.019953 | 32.6294 | 0.016566 | 0 | 0.62407 | 0.009064 | 0.016742 | 0.016343 | 66.6669 | 0.00286 | 0 | 0 | 0.029938 | 97.9182 | 0.049712 | 0 | 1.87278 | 0.0272 | 0.050241 | 0.049045 | 0 | 100 | 2 | O | 2.9e-05 | 0 | 0 | 0.000599 | 0.978878 | 0.000497 | 0 | 0.018722 | 0.000272 | 0.000502 | 0.00049 | 2 | 0.011891 | 0.01445 | 0.005638 | 0.013148 | 0.016587 | 0.039198 | 0.033084 | 0.008201 | 0.013508 | 0.012763 | 0.012083 | 0.025438 | 0.019479 | 0.010653 | 0.018808 | 0.021059 | 0.049432 | 0.040397 | 0.013679 | 0.017442 | 0.01642 | 0.016321 | 1544.73 | -53.561 | -19.57 | 25.7218 | 0.118306 | 45.68 | -17.656 | 1.25603 | 96.6767 | 48.9432 | 29.2448 | -16.306 | -30.258 | 13.175 | 1683.59 | 214 | 334 | 319 | 303 | 301 | 332 | 333 | 140 | 335 | 126 | 524 | Wollastonite | Jadeite | Corundum | CaNb2O6 | Cassiterite | Scheelite | Manganotantalite | Rutile | Mn | Magnetite | Zircon
T1_sector | 4 | 40 | 20 | 40 | 0 | 741 | 0.001506 | 0 | 0 | 0.148314 | 77.5773 | 0.04752 | 0 | 0.508124 | 0 | 0.041177 | 0.022697 | 21.3528 | 99.6994 | 0.003221 | 0 | 0 | 0.21217 | 98.4929 | 0.059926 | 0 | 0.84758 | 0 | 0.052973 | 0.030659 | 0 | 99.6994 | 0.002678 | 0 | 0 | 0.079753 | 32.6535 | 0.012913 | 0 | 0.529959 | 0 | 0.036835 | 0.01243 | 66.672 | 0.008046 | 0 | 0 | 0.119792 | 98.0934 | 0.038791 | 0 | 1.59204 | 0 | 0.110654 | 0.037342 | 0 | 100 | 2 | O | 8e-05 | 0 | 0 | 0.002392 | 0.979525 | 0.000387 | 0 | 0.015898 | 0 | 0.001105 | 0.000373 | 2 | 0.011898 | 0.014454 | 0.00564 | 0.013151 | 0.016597 | 0.039207 | 0.033092 | 0.008204 | 0.013511 | 0.012767 | 0.012086 | 0.025454 | 0.019484 | 0.010656 | 0.018812 | 0.021072 | 0.049443 | 0.040407 | 0.013685 | 0.017446 | 0.016424 | 0.016325 | 550.783 | -53.475 | -17.402 | 6.9579 | 0.118382 | 58.5581 | -39.464 | 1.43415 | -106.31 | 22.729 | 38.2917 | -16.303 | -30.248 | 13.1745 | 1693.64 | 214 | 334 | 319 | 303 | 301 | 332 | 333 | 140 | 335 | 126 | 524 | Wollastonite | Jadeite | Corundum | CaNb2O6 | Cassiterite | Scheelite | Manganotantalite | Rutile | Mn | Magnetite | Zircon
T1_sector | 4 | 40 | 20 | 40 | 0 | 742 | 0.010051 | 0 | 0 | 0.170189 | 77.6829 | 0.004332 | 0 | 0.530781 | 0.004639 | 0.078698 | 0.019964 | 21.4154 | 99.917 | 0.021504 | 0 | 0 | 0.243463 | 98.627 | 0.005463 | 0 | 0.885373 | 0.00599 | 0.101245 | 0.026967 | 0 | 99.917 | 0.017823 | 0 | 0 | 0.091228 | 32.5952 | 0.001173 | 0 | 0.551851 | 0.004205 | 0.070179 | 0.010899 | 66.6575 | 0.053527 | 0 | 0 | 0.136992 | 97.8925 | 0.003524 | 0 | 1.65736 | 0.012628 | 0.210766 | 0.032733 | 0 | 100 | 2 | O | 0.000535 | 0 | 0 | 0.002737 | 0.97799 | 3.5e-05 | 0 | 0.016558 | 0.000126 | 0.002106 | 0.000327 | 2 | 0.011883 | 0.014448 | 0.005638 | 0.013144 | 0.016587 | 0.039197 | 0.033083 | 0.0082 | 0.013506 | 0.012762 | 0.012078 | 0.025423 | 0.019476 | 0.010652 | 0.018803 | 0.021059 | 0.049431 | 0.040396 | 0.013677 | 0.017439 | 0.016418 | 0.016315 | 82.6575 | -32.029 | -17.575 | 6.14499 | 0.118298 | 637.591 | -104.51 | 1.38381 | 206.779 | 12.2719 | 43.4143 | -16.301 | -30.239 | 13.1745 | 1703.66 | 214 | 334 | 319 | 303 | 301 | 332 | 333 | 140 | 335 | 126 | 524 | Wollastonite | Jadeite | Corundum | CaNb2O6 | Cassiterite | Scheelite | Manganotantalite | Rutile | Mn | Magnetite | Zircon
T1_sector | 4 | 40 | 20 | 40 | 0 | 743 | 0 | 0 | 0 | 0.184172 | 77.8097 | 0.001998 | 0.008506 | 0.571698 | 0 | 0.093117 | 0.018995 | 21.4752 | 100.163 | 0 | 0 | 0 | 0.263466 | 98.7879 | 0.002519 | 0.010386 | 0.953625 | 0 | 0.119795 | 0.025658 | -1e-05 | 100.163 | 0 | 0 | 0 | 0.098447 | 32.5568 | 0.00054 | 0.002334 | 0.592724 | 0 | 0.082804 | 0.010341 | 66.656 | 0 | 0 | 0 | 0.147847 | 97.787 | 0.001621 | 0.003506 | 1.7803 | 0 | 0.248709 | 0.031061 | 0 | 100 | 2 | O | 0 | 0 | 0 | 0.002954 | 0.976859 | 1.6e-05 | 7e-05 | 0.017785 | 0 | 0.002485 | 0.00031 | 2 | 0.011877 | 0.014443 | 0.005636 | 0.01314 | 0.016582 | 0.03919 | 0.033076 | 0.008197 | 0.013502 | 0.012759 | 0.012075 | 0.02541 | 0.019469 | 0.010649 | 0.018797 | 0.021053 | 0.049422 | 0.040388 | 0.013673 | 0.017435 | 0.016414 | 0.01631 | -744.26 | -43.04 | -16.638 | 5.72615 | 0.118187 | 1381.73 | 274.041 | 1.30331 | -56.128 | 10.4911 | 45.579 | -16.298 | -30.229 | 13.1745 | 1713.61 | 214 | 334 | 319 | 303 | 301 | 332 | 333 | 140 | 335 | 126 | 524 | Wollastonite | Jadeite | Corundum | CaNb2O6 | Cassiterite | Scheelite | Manganotantalite | Rutile | Mn | Magnetite | Zircon
T1_sector | 4 | 40 | 20 | 40 | 0 | 744 | 0.003305 | 0 | 0 | 0.154206 | 78.452 | 0 | 0.052722 | 0.31108 | 0 | 0.052003 | 0.020362 | 21.4631 | 100.509 | 0.00707 | 0 | 0 | 0.220599 | 99.6035 | 0 | 0.064376 | 0.5189 | 0 | 0.066901 | 0.027505 | -1e-05 | 100.509 | 0.005848 | 0 | 0 | 0.082489 | 32.8497 | 0 | 0.01448 | 0.322758 | 0 | 0.046277 | 0.011094 | 66.6674 | 0.01757 | 0 | 0 | 0.123917 | 98.6947 | 0 | 0.021752 | 0.969707 | 0 | 0.139036 | 0.03333 | 0 | 100 | 2 | O | 0.000175 | 0 | 0 | 0.002475 | 0.985479 | 0 | 0.000434 | 0.009683 | 0 | 0.001388 | 0.000333 | 2 | 0.011935 | 0.014471 | 0.005646 | 0.013161 | 0.016617 | 0.039222 | 0.033107 | 0.008214 | 0.01352 | 0.012774 | 0.012097 | 0.025533 | 0.019506 | 0.010667 | 0.018827 | 0.021097 | 0.049462 | 0.040426 | 0.013702 | 0.017458 | 0.016434 | 0.01634 | 251.876 | -57.994 | -17.172 | 6.72147 | 0.1177 | -146.11 | 44.6194 | 2.16776 | -252.52 | 18.1757 | 42.6416 | -16.295 | -30.22 | 13.1745 | 1723.67 | 214 | 334 | 319 | 303 | 301 | 332 | 333 | 140 | 335 | 126 | 524 | Wollastonite | Jadeite | Corundum | CaNb2O6 | Cassiterite | Scheelite | Manganotantalite | Rutile | Mn | Magnetite | Zircon
T1_sector | 4 | 40 | 20 | 40 | 0 | 745 | 0.002727 | 0 | 0 | 0.032985 | 78.0815 | 0.033214 | 0 | 0.386533 | 0.002512 | 0.014044 | 0 | 21.3405 | 99.894 | 0.005835 | 0 | 0 | 0.047187 | 99.133 | 0.041886 | 0 | 0.64476 | 0.003244 | 0.018067 | 0 | 0 | 99.894 | 0.004854 | 0 | 0 | 0.017746 | 32.8825 | 0.00903 | 0 | 0.40335 | 0.002286 | 0.012569 | 0 | 66.6677 | 0.014566 | 0 | 0 | 0.026627 | 98.6767 | 0.027098 | 0 | 1.21041 | 0.006859 | 0.037719 | 0 | 0 | 100 | 2 | O | 0.000146 | 0 | 0 | 0.000532 | 0.98646 | 0.000271 | 0 | 0.0121 | 6.9e-05 | 0.000377 | 0 | 2 | 0.011929 | 0.014471 | 0.005645 | 0.013158 | 0.016605 | 0.039214 | 0.0331 | 0.008212 | 0.013518 | 0.012772 | 0.012094 | 0.02552 | 0.019507 | 0.010667 | 0.018823 | 0.021082 | 0.049452 | 0.040417 | 0.013699 | 0.017455 | 0.016432 | 0.016337 | 305.013 | -24.358 | -18.149 | 28.9028 | 0.117924 | 83.5919 | -29.618 | 1.80009 | 381.246 | 65.073 | -391.76 | -16.292 | -30.21 | 13.1745 | 1733.6 | 214 | 334 | 319 | 303 | 301 | 332 | 333 | 140 | 335 | 126 | 524 | Wollastonite | Jadeite | Corundum | CaNb2O6 | Cassiterite | Scheelite | Manganotantalite | Rutile | Mn | Magnetite | Zircon
T1_sector | 4 | 40 | 20 | 40 | 0 | 746 | 0.00068 | 0 | 0 | 0.058646 | 78.2683 | 0.012033 | 0 | 0.42521 | 0 | 0.024554 | 0.022386 | 21.43 | 100.242 | 0.001454 | 0 | 0 | 0.083895 | 99.3703 | 0.015174 | 0 | 0.709275 | 0 | 0.031588 | 0.030239 | 4e-06 | 100.242 | 0.001205 | 0 | 0 | 0.031419 | 32.8225 | 0.003258 | 0 | 0.441842 | 0 | 0.021884 | 0.012215 | 66.6657 | 0.003616 | 0 | 0 | 0.047149 | 98.511 | 0.009777 | 0 | 1.32611 | 0 | 0.06568 | 0.03666 | 0 | 100 | 2 | O | 3.6e-05 | 0 | 0 | 0.000943 | 0.984689 | 9.8e-05 | 0 | 0.013255 | 0 | 0.000657 | 0.000366 | 2 | 0.011917 | 0.014465 | 0.005643 | 0.013152 | 0.016599 | 0.039207 | 0.033093 | 0.008209 | 0.013514 | 0.012769 | 0.012088 | 0.025495 | 0.019499 | 0.010663 | 0.018815 | 0.021075 | 0.049443 | 0.040409 | 0.013693 | 0.01745 | 0.016427 | 0.016329 | 1221.68 | -32.467 | -17.583 | 16.5591 | 0.117788 | 229.875 | -33.112 | 1.66122 | -49.074 | 37.5654 | 38.8222 | -16.289 | -30.201 | 13.1745 | 1743.65 | 214 | 334 | 319 | 303 | 301 | 332 | 333 | 140 | 335 | 126 | 524 | Wollastonite | Jadeite | Corundum | CaNb2O6 | Cassiterite | Scheelite | Manganotantalite | Rutile | Mn | Magnetite | Zircon
T1_sector | 6 | 40 | 20 | 40 | 0 | 747 | 0 | 0 | 0 | 0.075195 | 76.5161 | 0 | 0 | 0.423054 | 0.027583 | 0.033367 | 0 | 20.9621 | 98.0374 | 0 | 0 | 0 | 0.10757 | 97.1456 | 0 | 0 | 0.705678 | 0.035616 | 0.042927 | 0 | 0 | 98.0374 | 0 | 0 | 0 | 0.041178 | 32.7987 | 0 | 0 | 0.449342 | 0.025544 | 0.030398 | 0 | 66.6549 | 0 | 0 | 0 | 0.061783 | 98.422 | 0 | 0 | 1.34838 | 0.076651 | 0.091217 | 0 | 0 | 100 | 2 | O | 0 | 0 | 0 | 0.001236 | 0.984134 | 0 | 0 | 0.013483 | 0.000766 | 0.000912 | 0 | 2 | 0.011978 | 0.014548 | 0.005675 | 0.013227 | 0.016692 | 0.039431 | 0.033281 | 0.008254 | 0.013591 | 0.012842 | 0.012156 | 0.025625 | 0.019611 | 0.010724 | 0.018922 | 0.021193 | 0.049725 | 0.040638 | 0.013768 | 0.01755 | 0.016521 | 0.016421 | -57.131 | -26.753 | -15.46 | 13.1426 | 0.119849 | -91.207 | -29.772 | 1.67778 | 35.858 | 28.0211 | -242.2 | -16.324 | -30.315 | 13.1745 | 1863.69 | 214 | 334 | 319 | 303 | 301 | 332 | 333 | 140 | 335 | 126 | 524 | Wollastonite | Jadeite | Corundum | CaNb2O6 | Cassiterite | Scheelite | Manganotantalite | Rutile | Mn | Magnetite | Zircon
T1_sector | 6 | 40 | 20 | 40 | 0 | 748 | 0 | 0 | 0 | 0.080152 | 76.7108 | 0.061364 | 0 | 0.449627 | 0 | 0.029015 | 0 | 21.0412 | 98.3722 | 0 | 0 | 0 | 0.114661 | 97.3928 | 0.077385 | 0 | 0.750004 | 0 | 0.037327 | 0 | 6e-06 | 98.3722 | 0 | 0 | 0 | 0.043738 | 32.7663 | 0.016921 | 0 | 0.475885 | 0 | 0.026339 | 0 | 66.6708 | 0 | 0 | 0 | 0.065658 | 98.3757 | 0.050804 | 0 | 1.42877 | 0 | 0.07908 | 0 | 0 | 100 | 2 | O | 0 | 0 | 0 | 0.001312 | 0.982928 | 0.000508 | 0 | 0.014276 | 0 | 0.00079 | 0 | 2 | 0.01199 | 0.014556 | 0.005679 | 0.01324 | 0.016709 | 0.039461 | 0.033308 | 0.008261 | 0.013602 | 0.012852 | 0.012169 | 0.025651 | 0.019621 | 0.01073 | 0.018941 | 0.021213 | 0.049764 | 0.040671 | 0.013779 | 0.017563 | 0.016534 | 0.016438 | -49.385 | -34.418 | -15.091 | 12.3849 | 0.119786 | 45.7486 | -46.427 | 1.59614 | -161.19 | 32.124 | -261.78 | -16.321 | -30.306 | 13.1745 | 1873.74 | 214 | 334 | 319 | 303 | 301 | 332 | 333 | 140 | 335 | 126 | 524 | Wollastonite | Jadeite | Corundum | CaNb2O6 | Cassiterite | Scheelite | Manganotantalite | Rutile | Mn | Magnetite | Zircon
T1_sector | 6 | 40 | 20 | 40 | 0 | 749 | 0 | 0 | 0 | 0.06511 | 76.2277 | 0.036504 | 0 | 0.541617 | 0.020995 | 0.020834 | 0.004319 | 20.9647 | 97.8818 | 0 | 0 | 0 | 0.093142 | 96.7795 | 0.046034 | 0 | 0.903449 | 0.02711 | 0.026803 | 0.005835 | 0 | 97.8818 | 0 | 0 | 0 | 0.035655 | 32.675 | 0.010102 | 0 | 0.575272 | 0.019443 | 0.01898 | 0.002409 | 66.6632 | 0 | 0 | 0 | 0.053505 | 98.0671 | 0.030318 | 0 | 1.72656 | 0.058355 | 0.056964 | 0.00723 | 0 | 100 | 2 | O | 0 | 0 | 0 | 0.00107 | 0.980301 | 0.000303 | 0 | 0.017259 | 0.000583 | 0.000569 | 7.2e-05 | 2 | 0.011969 | 0.014547 | 0.005675 | 0.013232 | 0.016695 | 0.039448 | 0.033295 | 0.008254 | 0.013595 | 0.012846 | 0.01216 | 0.025606 | 0.019608 | 0.010724 | 0.018929 | 0.021196 | 0.049747 | 0.040655 | 0.013768 | 0.017555 | 0.016526 | 0.016426 | -42.73 | -29.468 | -20.147 | 15.0763 | 0.12016 | 76.5628 | -33.451 | 1.37043 | 46.7995 | 44.3915 | 199.488 | -16.318 | -30.296 | 13.1745 | 1883.69 | 214 | 334 | 319 | 303 | 301 | 332 | 333 | 140 | 335 | 126 | 524 | Wollastonite | Jadeite | Corundum | CaNb2O6 | Cassiterite | Scheelite | Manganotantalite | Rutile | Mn | Magnetite | Zircon
T1_sector | 6 | 40 | 20 | 40 | 0 | 750 | 0 | 0 | 0 | 0.061165 | 76.6326 | 0.069745 | 0 | 0.529449 | 0 | 0.025538 | 0.014595 | 21.0716 | 98.4046 | 0 | 0 | 0 | 0.0875 | 97.2935 | 0.087955 | 0 | 0.883152 | 0 | 0.032855 | 0.019715 | 2e-06 | 98.4046 | 0 | 0 | 0 | 0.033329 | 32.6858 | 0.019205 | 0 | 0.559561 | 0 | 0.02315 | 0.0081 | 66.6709 | 0 | 0 | 0 | 0.050025 | 98.1188 | 0.057651 | 0 | 1.67974 | 0 | 0.069493 | 0.024315 | 0 | 100 | 2 | O | 0 | 0 | 0 | 0.001 | 0.98051 | 0.000576 | 0 | 0.016786 | 0 | 0.000694 | 0.000243 | 2 | 0.011979 | 0.01455 | 0.005677 | 0.013238 | 0.016703 | 0.03946 | 0.033306 | 0.008258 | 0.013599 | 0.01285 | 0.012166 | 0.025627 | 0.019613 | 0.010727 | 0.018937 | 0.021206 | 0.049762 | 0.040668 | 0.013774 | 0.01756 | 0.016531 | 0.016434 | -41.319 | -388.23 | -17.245 | 16.0101 | 0.119862 | 40.3059 | -2627.8 | 1.39619 | -65.392 | 36.3794 | 59.5593 | -16.315 | -30.287 | 13.1745 | 1893.7 | 214 | 334 | 319 | 303 | 301 | 332 | 333 | 140 | 335 | 126 | 524 | Wollastonite | Jadeite | Corundum | CaNb2O6 | Cassiterite | Scheelite | Manganotantalite | Rutile | Mn | Magnetite | Zircon
T1_sector | 6 | 40 | 20 | 40 | 0 | 751 | 0 | 0 | 0 | 0.067872 | 76.6203 | 0.053282 | 0 | 0.526103 | 0 | 0.015807 | 0.029507 | 21.0671 | 98.38 | 0 | 0 | 0 | 0.097094 | 97.2779 | 0.067192 | 0 | 0.87757 | 0 | 0.020335 | 0.039858 | 4e-06 | 98.38 | 0 | 0 | 0 | 0.036992 | 32.6885 | 0.014675 | 0 | 0.556161 | 0 | 0.014332 | 0.01638 | 66.6729 | 0 | 0 | 0 | 0.05553 | 98.1385 | 0.044058 | 0 | 1.66972 | 0 | 0.043028 | 0.049175 | 0 | 100 | 2 | O | 0 | 0 | 0 | 0.00111 | 0.980563 | 0.00044 | 0 | 0.016683 | 0 | 0.00043 | 0.000491 | 2 | 0.011977 | 0.014549 | 0.005677 | 0.013236 | 0.016702 | 0.039458 | 0.033303 | 0.008257 | 0.013599 | 0.012849 | 0.012165 | 0.025622 | 0.019612 | 0.010726 | 0.018935 | 0.021205 | 0.049759 | 0.040665 | 0.013774 | 0.01756 | 0.016531 | 0.016432 | -63.116 | -125.61 | -17.641 | 14.4957 | 0.119873 | 52.6135 | -25.576 | 1.40336 | -7713.8 | 58.2591 | 29.8064 | -16.312 | -30.277 | 13.1745 | 1903.68 | 214 | 334 | 319 | 303 | 301 | 332 | 333 | 140 | 335 | 126 | 524 | Wollastonite | Jadeite | Corundum | CaNb2O6 | Cassiterite | Scheelite | Manganotantalite | Rutile | Mn | Magnetite | Zircon
T1_sector | 6 | 40 | 20 | 40 | 0 | 752 | 0 | 0 | 0 | 0.063812 | 76.8944 | 0.075969 | 0 | 0.572637 | 0 | 0.023549 | 0.018128 | 21.1745 | 98.823 | 0 | 0 | 0 | 0.091285 | 97.6259 | 0.095803 | 0 | 0.955192 | 0 | 0.030296 | 0.024487 | 0 | 98.823 | 0 | 0 | 0 | 0.034603 | 32.6388 | 0.020817 | 0 | 0.602277 | 0 | 0.021244 | 0.010012 | 66.6723 | 0 | 0 | 0 | 0.05194 | 97.9837 | 0.062495 | 0 | 1.80808 | 0 | 0.063776 | 0.030056 | 0 | 100 | 2 | O | 0 | 0 | 0 | 0.001038 | 0.97908 | 0.000624 | 0 | 0.018067 | 0 | 0.000637 | 0.0003 | 2 | 0.011973 | 0.014548 | 0.005676 | 0.013238 | 0.016701 | 0.039461 | 0.033306 | 0.008256 | 0.013599 | 0.012849 | 0.012166 | 0.025615 | 0.01961 | 0.010725 | 0.018937 | 0.021204 | 0.049764 | 0.040669 | 0.013772 | 0.01756 | 0.016531 | 0.016433 | -134.78 | -67.051 | -16.629 | 15.375 | 0.119672 | 37.0435 | -22.314 | 1.31087 | -88.637 | 39.3804 | 48.0864 | -16.309 | -30.267 | 13.1745 | 1913.7 | 214 | 334 | 319 | 303 | 301 | 332 | 333 | 140 | 335 | 126 | 524 | Wollastonite | Jadeite | Corundum | CaNb2O6 | Cassiterite | Scheelite | Manganotantalite | Rutile | Mn | Magnetite | Zircon
T1_sector | 6 | 40 | 20 | 40 | 0 | 753 | 0 | 0 | 0 | 0.047461 | 76.7832 | 0.054501 | 0 | 0.609683 | 0.010927 | 0.017507 | 0.00433 | 21.1532 | 98.6808 | 0 | 0 | 0 | 0.067895 | 97.4847 | 0.06873 | 0 | 1.01699 | 0.01411 | 0.022523 | 0.005849 | 0 | 98.6808 | 0 | 0 | 0 | 0.02576 | 32.6219 | 0.014948 | 0 | 0.641838 | 0.01003 | 0.015808 | 0.002394 | 66.6673 | 0 | 0 | 0 | 0.038656 | 97.9055 | 0.044864 | 0 | 1.9263 | 0.030102 | 0.047443 | 0.007184 | 0 | 100 | 2 | O | 0 | 0 | 0 | 0.000773 | 0.978647 | 0.000448 | 0 | 0.019255 | 0.000301 | 0.000474 | 7.2e-05 | 2 | 0.011967 | 0.014546 | 0.005675 | 0.013234 | 0.016695 | 0.039456 | 0.033302 | 0.008254 | 0.013597 | 0.012848 | 0.012162 | 0.025601 | 0.019607 | 0.010724 | 0.018932 | 0.021196 | 0.049758 | 0.040663 | 0.013769 | 0.017557 | 0.016528 | 0.016428 | -118.32 | -36.146 | -18.112 | 20.4229 | 0.119745 | 51.4446 | -78.345 | 1.24695 | 88.9705 | 52.6747 | 199.017 | -16.306 | -30.258 | 13.1745 | 1923.75 | 214 | 334 | 319 | 303 | 301 | 332 | 333 | 140 | 335 | 126 | 524 | Wollastonite | Jadeite | Corundum | CaNb2O6 | Cassiterite | Scheelite | Manganotantalite | Rutile | Mn | Magnetite | Zircon
T1_sector | 6 | 40 | 20 | 40 | 0 | 754 | 0 | 0 | 0 | 0.05332 | 76.8019 | 0.063829 | 0 | 0.556951 | 0 | 0.012549 | 0.025535 | 21.1308 | 98.6449 | 0 | 0 | 0 | 0.076276 | 97.5085 | 0.080494 | 0 | 0.929026 | 0 | 0.016144 | 0.034493 | -1e-05 | 98.6449 | 0 | 0 | 0 | 0.028973 | 32.6675 | 0.017527 | 0 | 0.587001 | 0 | 0.011344 | 0.014132 | 66.6736 | 0 | 0 | 0 | 0.043488 | 98.0653 | 0.052615 | 0 | 1.76213 | 0 | 0.034054 | 0.042424 | 0 | 100 | 2 | O | 0 | 0 | 0 | 0.000869 | 0.979923 | 0.000526 | 0 | 0.017608 | 0 | 0.00034 | 0.000424 | 2 | 0.011977 | 0.014552 | 0.005678 | 0.013239 | 0.016704 | 0.039467 | 0.033311 | 0.008259 | 0.013602 | 0.012852 | 0.012167 | 0.025624 | 0.019615 | 0.010728 | 0.01894 | 0.021208 | 0.049771 | 0.040675 | 0.013776 | 0.017563 | 0.016534 | 0.016436 | -90.272 | -56.295 | -19.099 | 18.2641 | 0.119756 | 44.0068 | -34.389 | 1.34064 | -65.54 | 73.1801 | 34.3432 | -16.303 | -30.248 | 13.1745 | 1933.7 | 214 | 334 | 319 | 303 | 301 | 332 | 333 | 140 | 335 | 126 | 524 | Wollastonite | Jadeite | Corundum | CaNb2O6 | Cassiterite | Scheelite | Manganotantalite | Rutile | Mn | Magnetite | Zircon
T1_sector | 6 | 40 | 20 | 40 | 0 | 755 | 0 | 0 | 0 | 0.223112 | 77.0503 | 0.029815 | 0 | 0.469965 | 0.001975 | 0.099514 | 0.001942 | 21.2211 | 99.0978 | 0 | 0 | 0 | 0.31917 | 97.8239 | 0.037599 | 0 | 0.783929 | 0.002551 | 0.128025 | 0.002623 | -1e-05 | 99.0978 | 0 | 0 | 0 | 0.120695 | 32.6266 | 0.00815 | 0 | 0.493107 | 0.001807 | 0.089557 | 0.00107 | 66.659 | 0 | 0 | 0 | 0.181329 | 98.0348 | 0.02449 | 0 | 1.48166 | 0.00543 | 0.269095 | 0.003215 | 0 | 100 | 2 | O | 0 | 0 | 0 | 0.003621 | 0.978909 | 0.000245 | 0 | 0.014795 | 5.4e-05 | 0.002687 | 3.2e-05 | 2 | 0.01197 | 0.014547 | 0.005676 | 0.013234 | 0.016704 | 0.039459 | 0.033304 | 0.008256 | 0.013597 | 0.012848 | 0.012162 | 0.025608 | 0.019609 | 0.010724 | 0.018932 | 0.021208 | 0.049761 | 0.040666 | 0.013771 | 0.017557 | 0.016529 | 0.016428 | -87.962 | -25.353 | -15.823 | 4.87216 | 0.119582 | 93.656 | -57.514 | 1.53837 | 487.392 | 9.9351 | 442.943 | -16.301 | -30.239 | 13.1745 | 1943.71 | 214 | 334 | 319 | 303 | 301 | 332 | 333 | 140 | 335 | 126 | 524 | Wollastonite | Jadeite | Corundum | CaNb2O6 | Cassiterite | Scheelite | Manganotantalite | Rutile | Mn | Magnetite | Zircon
T1_sector | 6 | 40 | 20 | 40 | 0 | 756 | 0 | 0 | 0 | 0.180982 | 76.3001 | 0 | 0 | 0.512325 | 0.007776 | 0.097561 | 0.001756 | 21.0223 | 98.1228 | 0 | 0 | 0 | 0.258902 | 96.8713 | 0 | 0 | 0.854588 | 0.010041 | 0.125512 | 0.002372 | 0 | 98.1228 | 0 | 0 | 0 | 0.098819 | 32.6106 | 0 | 0 | 0.542574 | 0.00718 | 0.088619 | 0.000977 | 66.6512 | 0 | 0 | 0 | 0.148379 | 97.9316 | 0 | 0 | 1.62938 | 0.021563 | 0.266127 | 0.002933 | 0 | 100 | 2 | O | 0 | 0 | 0 | 0.002965 | 0.978546 | 0 | 0 | 0.016281 | 0.000215 | 0.002659 | 2.9e-05 | 2 | 0.011962 | 0.014546 | 0.005675 | 0.013231 | 0.016698 | 0.039456 | 0.033301 | 0.008253 | 0.013596 | 0.012847 | 0.012158 | 0.025591 | 0.019608 | 0.010724 | 0.018927 | 0.021199 | 0.049757 | 0.040662 | 0.013767 | 0.017555 | 0.016528 | 0.016424 | -42.383 | -39.474 | -17.218 | 5.85588 | 0.120173 | -332.59 | -46.935 | 1.43353 | 124.594 | 10.1181 | 489.582 | -16.298 | -30.229 | 13.1745 | 1953.69 | 214 | 334 | 319 | 303 | 301 | 332 | 333 | 140 | 335 | 126 | 524 | Wollastonite | Jadeite | Corundum | CaNb2O6 | Cassiterite | Scheelite | Manganotantalite | Rutile | Mn | Magnetite | Zircon
T1_sector | 6 | 40 | 20 | 40 | 0 | 757 | 0 | 0 | 0 | 0.21598 | 76.2214 | 0.004824 | 0 | 0.592582 | 0 | 0.10434 | 0.004698 | 21.0717 | 98.2156 | 0 | 0 | 0 | 0.308968 | 96.7715 | 0.006083 | 0 | 0.988461 | 0 | 0.134233 | 0.006346 | 0 | 98.2156 | 0 | 0 | 0 | 0.117659 | 32.5025 | 0.001328 | 0 | 0.626133 | 0 | 0.094559 | 0.002607 | 66.6552 | 0 | 0 | 0 | 0.176739 | 97.6463 | 0.003989 | 0 | 1.88107 | 0 | 0.284081 | 0.007831 | 0 | 100 | 2 | O | 0 | 0 | 0 | 0.00353 | 0.975243 | 4e-05 | 0 | 0.018787 | 0 | 0.002837 | 7.8e-05 | 2 | 0.011944 | 0.014534 | 0.005671 | 0.013224 | 0.016687 | 0.039443 | 0.033288 | 0.008247 | 0.013589 | 0.012841 | 0.012151 | 0.025552 | 0.019592 | 0.010716 | 0.018917 | 0.021187 | 0.04974 | 0.040647 | 0.013757 | 0.017546 | 0.01652 | 0.016414 | -45.166 | -75.385 | -17.09 | 5.00898 | 0.120232 | 576.186 | -244.98 | 1.27471 | -75.688 | 9.50775 | 183.327 | -16.295 | -30.22 | 13.1745 | 1963.71 | 214 | 334 | 319 | 303 | 301 | 332 | 333 | 140 | 335 | 126 | 524 | Wollastonite | Jadeite | Corundum | CaNb2O6 | Cassiterite | Scheelite | Manganotantalite | Rutile | Mn | Magnetite | Zircon
T1_sector | 6 | 40 | 20 | 40 | 0 | 758 | 0 | 0 | 0 | 0.066735 | 76.878 | 0.053553 | 0 | 0.357241 | 0 | 0.004469 | 0.009393 | 21.013 | 98.3824 | 0 | 0 | 0 | 0.095467 | 97.6051 | 0.067535 | 0 | 0.595899 | 0 | 0.005749 | 0.012688 | 4e-06 | 98.3824 | 0 | 0 | 0 | 0.036468 | 32.8845 | 0.014789 | 0 | 0.378642 | 0 | 0.004063 | 0.005228 | 66.6763 | 0 | 0 | 0 | 0.054748 | 98.7361 | 0.044403 | 0 | 1.13688 | 0 | 0.012198 | 0.015697 | 0 | 100 | 2 | O | 0 | 0 | 0 | 0.001094 | 0.986392 | 0.000444 | 0 | 0.011358 | 0 | 0.000122 | 0.000157 | 2 | 0.012015 | 0.014573 | 0.005685 | 0.013252 | 0.016728 | 0.039491 | 0.033334 | 0.008271 | 0.013615 | 0.012863 | 0.012181 | 0.025704 | 0.019645 | 0.010742 | 0.018958 | 0.021238 | 0.049802 | 0.040703 | 0.013797 | 0.01758 | 0.016549 | 0.016455 | -40.854 | -57.818 | -19.43 | 14.7479 | 0.119711 | 52.3919 | -58.633 | 1.93828 | -220.57 | 204.14 | 92.2711 | -16.292 | -30.21 | 13.1745 | 1973.67 | 214 | 334 | 319 | 303 | 301 | 332 | 333 | 140 | 335 | 126 | 524 | Wollastonite | Jadeite | Corundum | CaNb2O6 | Cassiterite | Scheelite | Manganotantalite | Rutile | Mn | Magnetite | Zircon
T1_sector | 6 | 40 | 20 | 40 | 0 | 759 | 0.131609 | 0.033276 | 0 | 0.057284 | 75.3482 | 0.046977 | 0 | 0.380763 | 0 | 0.063073 | 0.617522 | 21.0021 | 97.6808 | 0.281559 | 0.044855 | 0 | 0.081947 | 95.6628 | 0.059242 | 0 | 0.635136 | 0 | 0.081143 | 0.834149 | 0 | 97.6808 | 0.237826 | 0.07346 | 0 | 0.031293 | 32.2197 | 0.012968 | 0 | 0.403444 | 0 | 0.05732 | 0.343578 | 66.6204 | 0.713609 | 0.110211 | 0 | 0.046948 | 96.6769 | 0.038912 | 0 | 1.21055 | 0 | 0.171992 | 1.03092 | 0 | 100 | 2 | O | 0.00714 | 0.002205 | 0 | 0.000939 | 0.967264 | 0.000389 | 0 | 0.012112 | 0 | 0.001721 | 0.010315 | 2 | 0.011912 | 0.014501 | 0.005662 | 0.013226 | 0.016703 | 0.039441 | 0.033285 | 0.008244 | 0.013583 | 0.012837 | 0.012151 | 0.025485 | 0.019546 | 0.010698 | 0.01892 | 0.021207 | 0.049739 | 0.040643 | 0.013751 | 0.017539 | 0.016515 | 0.016414 | 6.59666 | 31.8359 | -75.587 | 17.033 | 0.121127 | 59.5902 | -37.508 | 1.83163 | -47.216 | 15.205 | 1.97307 | -16.289 | -30.201 | 13.1745 | 1983.71 | 214 | 334 | 319 | 303 | 301 | 332 | 333 | 140 | 335 | 126 | 524 | Wollastonite | Jadeite | Corundum | CaNb2O6 | Cassiterite | Scheelite | Manganotantalite | Rutile | Mn | Magnetite | Zircon
T1_sector | 6 | 40 | 20 | 40 | 0 | 760 | 0 | 0 | 0 | 0.072502 | 77.0455 | 0.012669 | 0 | 0.418327 | 0 | 0.025557 | 0.013716 | 21.0984 | 98.6866 | 0 | 0 | 0 | 0.103718 | 97.8177 | 0.015976 | 0 | 0.697794 | 0 | 0.03288 | 0.018528 | 4e-06 | 98.6866 | 0 | 0 | 0 | 0.039454 | 32.8181 | 0.003484 | 0 | 0.441531 | 0 | 0.023136 | 0.007602 | 66.6667 | 0 | 0 | 0 | 0.059216 | 98.5127 | 0.010458 | 0 | 1.32538 | 0 | 0.069451 | 0.02282 | 0 | 100 | 2 | O | 0 | 0 | 0 | 0.001184 | 0.984543 | 0.000105 | 0 | 0.013246 | 0 | 0.000694 | 0.000228 | 2 | 0.011998 | 0.014566 | 0.005683 | 0.013244 | 0.016716 | 0.03948 | 0.033324 | 0.008266 | 0.013609 | 0.012858 | 0.012173 | 0.025668 | 0.019635 | 0.010737 | 0.018947 | 0.021223 | 0.049788 | 0.04069 | 0.013788 | 0.017573 | 0.016542 | 0.016443 | -96.205 | -29.511 | -16.446 | 13.6225 | 0.119571 | 219.893 | -29.167 | 1.69581 | -40.805 | 36.3766 | 63.3644 | -16.274 | -30.191 | 13.1745 | 2001.04 | 214 | 334 | 319 | 303 | 301 | 332 | 333 | 140 | 335 | 126 | 524 | Wollastonite | Jadeite | Corundum | CaNb2O6 | Cassiterite | Scheelite | Manganotantalite | Rutile | Mn | Magnetite | Zircon
T1_sector | 6 | 40 | 20 | 40 | 0 | 761 | 0 | 0 | 0 | 0.087366 | 77.0387 | 0.080163 | 0 | 0.42759 | 0.012865 | 0.021107 | 0.004336 | 21.1259 | 98.798 | 0 | 0 | 0 | 0.124981 | 97.8091 | 0.101092 | 0 | 0.713245 | 0.016612 | 0.027154 | 0.005858 | 0 | 98.798 | 0 | 0 | 0 | 0.047484 | 32.7748 | 0.022017 | 0 | 0.450752 | 0.011825 | 0.019084 | 0.0024 | 66.6716 | 0 | 0 | 0 | 0.071287 | 98.4092 | 0.066107 | 0 | 1.35342 | 0.035505 | 0.057301 | 0.007208 | 0 | 100 | 2 | O | 0 | 0 | 0 | 0.001424 | 0.983172 | 0.00066 | 0 | 0.013522 | 0.000355 | 0.000572 | 7.2e-05 | 2 | 0.012001 | 0.014565 | 0.005682 | 0.013249 | 0.016721 | 0.039485 | 0.033328 | 0.008266 | 0.01361 | 0.012859 | 0.012178 | 0.025674 | 0.019633 | 0.010736 | 0.018954 | 0.02123 | 0.049794 | 0.040695 | 0.013789 | 0.017574 | 0.016543 | 0.01645 | -77.841 | -72.432 | -21.76 | 11.4273 | 0.119595 | 35.1504 | -24.529 | 1.66512 | 75.7991 | 43.8733 | 198.993 | -16.283 | -30.181 | 13.1745 | 2013.93 | 214 | 334 | 319 | 303 | 301 | 332 | 333 | 140 | 335 | 126 | 524 | Wollastonite | Jadeite | Corundum | CaNb2O6 | Cassiterite | Scheelite | Manganotantalite | Rutile | Mn | Magnetite | Zircon
T1_sector | 6 | 40 | 20 | 40 | 0 | 762 | 0 | 0 | 0 | 0.074034 | 76.8376 | 0.060314 | 0 | 0.482867 | 0.005309 | 0.016808 | 0.020135 | 21.0998 | 98.5969 | 0 | 0 | 0 | 0.105909 | 97.5538 | 0.076061 | 0 | 0.80545 | 0.006855 | 0.021623 | 0.027198 | 0 | 98.5969 | 0 | 0 | 0 | 0.040288 | 32.73 | 0.016586 | 0 | 0.509657 | 0.004886 | 0.015216 | 0.011159 | 66.6722 | 0 | 0 | 0 | 0.060479 | 98.2657 | 0.049796 | 0 | 1.53015 | 0.014669 | 0.045683 | 0.033504 | 0 | 100 | 2 | O | 0 | 0 | 0 | 0.001209 | 0.981818 | 0.000498 | 0 | 0.015288 | 0.000147 | 0.000456 | 0.000335 | 2 | 0.01199 | 0.014559 | 0.00568 | 0.013245 | 0.016714 | 0.039478 | 0.033321 | 0.008263 | 0.013607 | 0.012856 | 0.012173 | 0.02565 | 0.019626 | 0.010733 | 0.018947 | 0.02122 | 0.049785 | 0.040687 | 0.013783 | 0.01757 | 0.01654 | 0.016443 | -43.273 | -55.813 | -15.538 | 13.3554 | 0.119748 | 46.5564 | -26.854 | 1.50567 | 182.145 | 54.8685 | 43.3873 | -16.28 | -30.172 | 13.1745 | 2023.99 | 214 | 334 | 319 | 303 | 301 | 332 | 333 | 140 | 335 | 126 | 524 | Wollastonite | Jadeite | Corundum | CaNb2O6 | Cassiterite | Scheelite | Manganotantalite | Rutile | Mn | Magnetite | Zircon
T1_sector | 6 | 40 | 20 | 40 | 0 | 763 | 0 | 0 | 0 | 0.159328 | 76.8807 | 0.068008 | 0 | 0.268188 | 0 | 0.04153 | 0.011353 | 21.0092 | 98.4383 | 0 | 0 | 0 | 0.227926 | 97.6085 | 0.085764 | 0 | 0.447353 | 0 | 0.053428 | 0.015336 | 0 | 98.4383 | 0 | 0 | 0 | 0.087081 | 32.8909 | 0.018783 | 0 | 0.2843 | 0 | 0.03776 | 0.00632 | 66.6749 | 0 | 0 | 0 | 0.130824 | 98.8261 | 0.056437 | 0 | 0.854225 | 0 | 0.113456 | 0.018989 | 0 | 100 | 2 | O | 0 | 0 | 0 | 0.002612 | 0.986606 | 0.000563 | 0 | 0.008528 | 0 | 0.001133 | 0.00019 | 2 | 0.012022 | 0.014575 | 0.005686 | 0.013256 | 0.016738 | 0.039496 | 0.033339 | 0.008273 | 0.013616 | 0.012865 | 0.012185 | 0.025718 | 0.019647 | 0.010744 | 0.018963 | 0.02125 | 0.049808 | 0.040709 | 0.0138 | 0.017582 | 0.016551 | 0.016459 | -33.685 | -43.415 | -17.091 | 6.57331 | 0.119742 | 41.3608 | -96.934 | 2.48536 | -339.8 | 22.7146 | 76.4814 | -16.277 | -30.162 | 13.1745 | 2033.92 | 214 | 334 | 319 | 303 | 301 | 332 | 333 | 140 | 335 | 126 | 524 | Wollastonite | Jadeite | Corundum | CaNb2O6 | Cassiterite | Scheelite | Manganotantalite | Rutile | Mn | Magnetite | Zircon
T1_sector | 6 | 40 | 20 | 40 | 0 | 764 | 0 | 0 | 0 | 0.123149 | 77.1089 | 0.025169 | 0 | 0.331576 | 0 | 0.024864 | 0.023818 | 21.0859 | 98.7233 | 0 | 0 | 0 | 0.17617 | 97.8982 | 0.03174 | 0 | 0.553089 | 0 | 0.031988 | 0.032173 | 0 | 98.7233 | 0 | 0 | 0 | 0.06706 | 32.8674 | 0.006926 | 0 | 0.350206 | 0 | 0.022524 | 0.01321 | 66.6726 | 0 | 0 | 0 | 0.100709 | 98.7193 | 0.020802 | 0 | 1.05187 | 0 | 0.067654 | 0.039676 | 0 | 100 | 2 | O | 0 | 0 | 0 | 0.002012 | 0.985935 | 0.000208 | 0 | 0.010505 | 0 | 0.000676 | 0.000396 | 2 | 0.01201 | 0.014571 | 0.005684 | 0.013249 | 0.016727 | 0.039488 | 0.033331 | 0.00827 | 0.013613 | 0.012862 | 0.012178 | 0.025694 | 0.019641 | 0.010741 | 0.018953 | 0.021237 | 0.049798 | 0.040699 | 0.013795 | 0.017578 | 0.016547 | 0.01645 | -57.316 | -35.269 | -15.043 | 8.3049 | 0.119542 | 110.939 | -45.854 | 2.06577 | -25.351 | 37.3763 | 36.7999 | -16.274 | -30.153 | 13.1745 | 2043.95 | 214 | 334 | 319 | 303 | 301 | 332 | 333 | 140 | 335 | 126 | 524 | Wollastonite | Jadeite | Corundum | CaNb2O6 | Cassiterite | Scheelite | Manganotantalite | Rutile | Mn | Magnetite | Zircon
T1_sector | 6 | 40 | 20 | 40 | 0 | 765 | 0 | 0 | 0 | 0.08135 | 77.1373 | 0.051208 | 0 | 0.396779 | 0 | 0.022015 | 0.020952 | 21.1241 | 98.8337 | 0 | 0 | 0 | 0.116374 | 97.9343 | 0.064577 | 0 | 0.661851 | 0 | 0.028322 | 0.028302 | 0 | 98.8337 | 0 | 0 | 0 | 0.044218 | 32.8198 | 0.014066 | 0 | 0.418311 | 0 | 0.019907 | 0.011599 | 66.6721 | 0 | 0 | 0 | 0.066382 | 98.5408 | 0.042232 | 0 | 1.25597 | 0 | 0.059769 | 0.034826 | 0 | 100 | 2 | O | 0 | 0 | 0 | 0.001326 | 0.984514 | 0.000422 | 0 | 0.012548 | 0 | 0.000597 | 0.000348 | 2 | 0.012005 | 0.014568 | 0.005683 | 0.013249 | 0.016723 | 0.039486 | 0.033329 | 0.008268 | 0.013611 | 0.01286 | 0.012177 | 0.025683 | 0.019637 | 0.010738 | 0.018953 | 0.021231 | 0.049795 | 0.040697 | 0.013791 | 0.017575 | 0.016545 | 0.016449 | -109.28 | -27.422 | -16.658 | 12.2205 | 0.119513 | 54.7626 | -47.426 | 1.77292 | -267.57 | 42.1018 | 41.7373 | -16.271 | -30.143 | 13.1745 | 2054.01 | 214 | 334 | 319 | 303 | 301 | 332 | 333 | 140 | 335 | 126 | 524 | Wollastonite | Jadeite | Corundum | CaNb2O6 | Cassiterite | Scheelite | Manganotantalite | Rutile | Mn | Magnetite | Zircon
T1_sector | 6 | 40 | 20 | 40 | 0 | 766 | 0 | 0 | 0 | 0.120648 | 77.1555 | 0.020886 | 0 | 0.450487 | 0.01934 | 0.047205 | 0.024086 | 21.1878 | 99.026 | 0 | 0 | 0 | 0.172592 | 97.9574 | 0.026339 | 0 | 0.751438 | 0.024972 | 0.060729 | 0.032535 | -1e-05 | 99.026 | 0 | 0 | 0 | 0.065369 | 32.7226 | 0.005719 | 0 | 0.473414 | 0.01772 | 0.042548 | 0.013291 | 66.6594 | 0 | 0 | 0 | 0.098128 | 98.2425 | 0.017169 | 0 | 1.42132 | 0.053201 | 0.127742 | 0.039904 | 0 | 100 | 2 | O | 0 | 0 | 0 | 0.001961 | 0.981784 | 0.000172 | 0 | 0.014204 | 0.000532 | 0.001277 | 0.000399 | 2 | 0.011983 | 0.014556 | 0.005679 | 0.013239 | 0.016709 | 0.039469 | 0.033313 | 0.00826 | 0.013603 | 0.012853 | 0.012167 | 0.025637 | 0.019621 | 0.010731 | 0.018939 | 0.021214 | 0.049773 | 0.040677 | 0.013779 | 0.017564 | 0.016535 | 0.016435 | -54.731 | -422.85 | -18.849 | 8.45725 | 0.119487 | 133.526 | -26.482 | 1.59374 | 50.7448 | 20.0652 | 36.3669 | -16.268 | -30.134 | 13.1745 | 2063.94 | 214 | 334 | 319 | 303 | 301 | 332 | 333 | 140 | 335 | 126 | 524 | Wollastonite | Jadeite | Corundum | CaNb2O6 | Cassiterite | Scheelite | Manganotantalite | Rutile | Mn | Magnetite | Zircon
T1_sector | 6 | 40 | 20 | 40 | 0 | 767 | 0 | 0 | 0 | 0.029637 | 76.7193 | 0.080306 | 0 | 0.676247 | 0 | 0.020509 | 0.019923 | 21.1826 | 98.7285 | 0 | 0 | 0 | 0.042397 | 97.4035 | 0.101273 | 0 | 1.12802 | 0 | 0.026384 | 0.026912 | 2e-06 | 98.7285 | 0 | 0 | 0 | 0.016064 | 32.551 | 0.021997 | 0 | 0.710958 | 0 | 0.018493 | 0.010999 | 66.6705 | 0 | 0 | 0 | 0.024105 | 97.6877 | 0.066014 | 0 | 2.13363 | 0 | 0.055499 | 0.033007 | 0 | 100 | 2 | O | 0 | 0 | 0 | 0.000482 | 0.976473 | 0.00066 | 0 | 0.021327 | 0 | 0.000555 | 0.00033 | 2 | 0.011959 | 0.014542 | 0.005674 | 0.013234 | 0.016692 | 0.039458 | 0.033302 | 0.008253 | 0.013596 | 0.012847 | 0.012162 | 0.025586 | 0.019602 | 0.010721 | 0.018932 | 0.021193 | 0.04976 | 0.040664 | 0.013766 | 0.017556 | 0.016528 | 0.016428 | -820.19 | -27.651 | -19.179 | 32.2759 | 0.119816 | 35.0651 | -422.23 | 1.14945 | -57.582 | 45.0867 | 43.8033 | -16.265 | -30.124 | 13.174 | 2074 | 214 | 334 | 319 | 303 | 301 | 332 | 333 | 140 | 335 | 126 | 524 | Wollastonite | Jadeite | Corundum | CaNb2O6 | Cassiterite | Scheelite | Manganotantalite | Rutile | Mn | Magnetite | Zircon
T1_sector | 6 | 40 | 20 | 40 | 0 | 768 | 0 | 0 | 0 | 0.036093 | 76.9102 | 0.094409 | 0 | 0.774558 | 0 | 0.041594 | 0.013744 | 21.3101 | 99.1807 | 0 | 0 | 0 | 0.051632 | 97.646 | 0.119058 | 0 | 1.29201 | 0 | 0.053511 | 0.018566 | -1e-05 | 99.1807 | 0 | 0 | 0 | 0.019445 | 32.4346 | 0.025703 | 0 | 0.809389 | 0 | 0.037279 | 0.007542 | 66.6661 | 0 | 0 | 0 | 0.029176 | 97.3304 | 0.077131 | 0 | 2.42883 | 0 | 0.111869 | 0.022631 | 0 | 100 | 2 | O | 0 | 0 | 0 | 0.000583 | 0.973047 | 0.000771 | 0 | 0.024282 | 0 | 0.001118 | 0.000226 | 2 | 0.011943 | 0.014533 | 0.005671 | 0.013231 | 0.016684 | 0.039454 | 0.033298 | 0.008248 | 0.013592 | 0.012844 | 0.012158 | 0.025551 | 0.019591 | 0.010716 | 0.018927 | 0.021183 | 0.049755 | 0.040658 | 0.013758 | 0.01755 | 0.016523 | 0.016423 | -326.56 | -80.374 | -15.013 | 26.6254 | 0.119682 | 29.8938 | -31.874 | 1.03506 | -289.9 | 22.6464 | 63.1612 | -16.262 | -30.115 | 13.174 | 2083.93 | 214 | 334 | 319 | 303 | 301 | 332 | 333 | 140 | 335 | 126 | 524 | Wollastonite | Jadeite | Corundum | CaNb2O6 | Cassiterite | Scheelite | Manganotantalite | Rutile | Mn | Magnetite | Zircon
T1_sector | 6 | 40 | 20 | 40 | 0 | 769 | 0 | 0 | 0 | 0.029099 | 76.638 | 0.137263 | 0 | 0.787692 | 0 | 0.021529 | 0.028466 | 21.2531 | 98.8952 | 0 | 0 | 0 | 0.041628 | 97.3004 | 0.1731 | 0 | 1.31392 | 0 | 0.027697 | 0.038451 | -1e-05 | 98.8952 | 0 | 0 | 0 | 0.015722 | 32.411 | 0.037476 | 0 | 0.825437 | 0 | 0.01935 | 0.015664 | 66.6753 | 0 | 0 | 0 | 0.023594 | 97.2813 | 0.112483 | 0 | 2.47754 | 0 | 0.05808 | 0.047014 | 0 | 100 | 2 | O | 0 | 0 | 0 | 0.000472 | 0.972204 | 0.001124 | 0 | 0.02476 | 0 | 0.00058 | 0.00047 | 2 | 0.011945 | 0.014532 | 0.005671 | 0.013234 | 0.016688 | 0.039457 | 0.0333 | 0.008248 | 0.013593 | 0.012844 | 0.012161 | 0.025554 | 0.019589 | 0.010715 | 0.018932 | 0.021187 | 0.049758 | 0.040661 | 0.013759 | 0.017552 | 0.016524 | 0.016427 | -35.119 | -36.143 | -14.691 | 32.8587 | 0.11991 | 20.7075 | -36.787 | 1.02194 | -37.061 | 42.9815 | 30.8636 | -16.259 | -30.105 | 13.174 | 2093.98 | 214 | 334 | 319 | 303 | 301 | 332 | 333 | 140 | 335 | 126 | 524 | Wollastonite | Jadeite | Corundum | CaNb2O6 | Cassiterite | Scheelite | Manganotantalite | Rutile | Mn | Magnetite | Zircon
T1_sector | 6 | 40 | 20 | 40 | 0 | 770 | 0 | 0 | 0 | 0.079241 | 77.1062 | 0.001047 | 0 | 0.47559 | 0 | 0.03468 | 0.022882 | 21.1587 | 98.8783 | 0 | 0 | 0 | 0.113357 | 97.8947 | 0.00132 | 0 | 0.793311 | 0 | 0.044616 | 0.03091 | 0 | 98.8783 | 0 | 0 | 0 | 0.042996 | 32.7488 | 0.000287 | 0 | 0.500515 | 0 | 0.031304 | 0.012645 | 66.6635 | 0 | 0 | 0 | 0.064529 | 98.3003 | 0.000862 | 0 | 1.50237 | 0 | 0.093965 | 0.037957 | 0 | 100 | 2 | O | 0 | 0 | 0 | 0.00129 | 0.98251 | 9e-06 | 0 | 0.015016 | 0 | 0.000939 | 0.000379 | 2 | 0.011983 | 0.014558 | 0.00568 | 0.013238 | 0.016706 | 0.039468 | 0.033312 | 0.008261 | 0.013603 | 0.012853 | 0.012166 | 0.025637 | 0.019623 | 0.010731 | 0.018937 | 0.02121 | 0.049772 | 0.040676 | 0.013779 | 0.017565 | 0.016536 | 0.016434 | -54.916 | -60.848 | -19.224 | 12.5173 | 0.119508 | 2654.3 | -24.419 | 1.5242 | -201.88 | 27.0152 | 38.2394 | -16.256 | -30.096 | 13.174 | 2103.91 | 214 | 334 | 319 | 303 | 301 | 332 | 333 | 140 | 335 | 126 | 524 | Wollastonite | Jadeite | Corundum | CaNb2O6 | Cassiterite | Scheelite | Manganotantalite | Rutile | Mn | Magnetite | Zircon
T1_sector | 6 | 40 | 20 | 40 | 0 | 771 | 0 | 0 | 0 | 0.117797 | 77.3497 | 0.103058 | 0 | 0.56303 | 0 | 0.036184 | 0.025108 | 21.3272 | 99.522 | 0 | 0 | 0 | 0.168513 | 98.2039 | 0.129964 | 0 | 0.939167 | 0 | 0.046551 | 0.033916 | 0 | 99.522 | 0 | 0 | 0 | 0.063423 | 32.5986 | 0.02804 | 0 | 0.587965 | 0 | 0.032409 | 0.013768 | 66.6758 | 0 | 0 | 0 | 0.09525 | 97.9158 | 0.084222 | 0 | 1.76606 | 0 | 0.097348 | 0.041355 | 0 | 100 | 2 | O | 0 | 0 | 0 | 0.001902 | 0.977825 | 0.000841 | 0 | 0.017637 | 0 | 0.000972 | 0.000413 | 2 | 0.011974 | 0.014547 | 0.005676 | 0.013241 | 0.016707 | 0.039468 | 0.033312 | 0.008258 | 0.0136 | 0.012851 | 0.012168 | 0.025617 | 0.019609 | 0.010725 | 0.018941 | 0.021212 | 0.049772 | 0.040676 | 0.013774 | 0.017561 | 0.016533 | 0.016437 | -82.495 | -24.663 | -14.27 | 8.64673 | 0.119352 | 27.4331 | -28.32 | 1.32882 | -30.691 | 25.9224 | 34.9183 | -16.253 | -30.086 | 13.174 | 2113.95 | 214 | 334 | 319 | 303 | 301 | 332 | 333 | 140 | 335 | 126 | 524 | Wollastonite | Jadeite | Corundum | CaNb2O6 | Cassiterite | Scheelite | Manganotantalite | Rutile | Mn | Magnetite | Zircon
T1_sector | 6 | 40 | 20 | 40 | 0 | 772 | 0 | 0 | 0 | 0.108618 | 76.9189 | 0.048428 | 0 | 0.590798 | 0 | 0.054799 | 0.017286 | 21.214 | 98.9528 | 0 | 0 | 0 | 0.155383 | 97.657 | 0.061072 | 0 | 0.985486 | 0 | 0.070499 | 0.02335 | 6e-06 | 98.9528 | 0 | 0 | 0 | 0.058783 | 32.5845 | 0.013244 | 0 | 0.620149 | 0 | 0.049336 | 0.009528 | 66.6644 | 0 | 0 | 0 | 0.088246 | 97.8333 | 0.039765 | 0 | 1.86196 | 0 | 0.14813 | 0.028608 | 0 | 100 | 2 | O | 0 | 0 | 0 | 0.001764 | 0.977569 | 0.000397 | 0 | 0.018605 | 0 | 0.00148 | 0.000286 | 2 | 0.011963 | 0.014544 | 0.005675 | 0.013234 | 0.016697 | 0.039459 | 0.033304 | 0.008254 | 0.013597 | 0.012848 | 0.012161 | 0.025594 | 0.019605 | 0.010723 | 0.018932 | 0.021199 | 0.049761 | 0.040666 | 0.013768 | 0.017556 | 0.016528 | 0.016428 | -65.21 | -28.908 | -15.376 | 9.31571 | 0.119674 | 57.8406 | -54.666 | 1.27845 | -486.31 | 17.3911 | 50.3759 | -16.25 | -30.076 | 13.174 | 2124.01 | 214 | 334 | 319 | 303 | 301 | 332 | 333 | 140 | 335 | 126 | 524 | Wollastonite | Jadeite | Corundum | CaNb2O6 | Cassiterite | Scheelite | Manganotantalite | Rutile | Mn | Magnetite | Zircon
T1_sector | 6 | 40 | 20 | 40 | 0 | 773 | 0 | 0 | 0 | 0.079129 | 77.1069 | 0.050216 | 0 | 0.62883 | 0 | 0.029899 | 0.026482 | 21.2739 | 99.1953 | 0 | 0 | 0 | 0.113197 | 97.8956 | 0.063326 | 0 | 1.04893 | 0 | 0.038465 | 0.035771 | 0 | 99.1953 | 0 | 0 | 0 | 0.042706 | 32.5745 | 0.013695 | 0 | 0.658259 | 0 | 0.026844 | 0.014556 | 66.6694 | 0 | 0 | 0 | 0.064105 | 97.7943 | 0.041116 | 0 | 1.97621 | 0 | 0.080591 | 0.043701 | 0 | 100 | 2 | O | 0 | 0 | 0 | 0.001281 | 0.977196 | 0.000411 | 0 | 0.019747 | 0 | 0.000805 | 0.000437 | 2 | 0.011961 | 0.014543 | 0.005674 | 0.013233 | 0.016695 | 0.039458 | 0.033302 | 0.008253 | 0.013596 | 0.012847 | 0.01216 | 0.025588 | 0.019603 | 0.010722 | 0.01893 | 0.021196 | 0.049759 | 0.040664 | 0.013767 | 0.017556 | 0.016528 | 0.016426 | -37.869 | -42.583 | -17.86 | 12.5301 | 0.119518 | 55.7964 | -24.597 | 1.21685 | -1463.1 | 31.1894 | 33.1221 | -16.248 | -30.067 | 13.174 | 2133.94 | 214 | 334 | 319 | 303 | 301 | 332 | 333 | 140 | 335 | 126 | 524 | Wollastonite | Jadeite | Corundum | CaNb2O6 | Cassiterite | Scheelite | Manganotantalite | Rutile | Mn | Magnetite | Zircon
T1_sector | 6 | 40 | 20 | 40 | 0 | 774 | 0 | 0 | 0 | 0.11115 | 76.9751 | 0.091888 | 0 | 0.612536 | 0.012602 | 0.02622 | 0.017787 | 21.2517 | 99.099 | 0 | 0 | 0 | 0.159005 | 97.7283 | 0.115879 | 0 | 1.02175 | 0.016272 | 0.033731 | 0.024026 | 2e-06 | 99.099 | 0 | 0 | 0 | 0.060054 | 32.5547 | 0.025088 | 0 | 0.641911 | 0.011515 | 0.023567 | 0.009788 | 66.6734 | 0 | 0 | 0 | 0.090181 | 97.7719 | 0.075348 | 0 | 1.92786 | 0.034582 | 0.070779 | 0.029395 | 0 | 100 | 2 | O | 0 | 0 | 0 | 0.001801 | 0.976544 | 0.000753 | 0 | 0.019255 | 0.000345 | 0.000707 | 0.000294 | 2 | 0.011964 | 0.014542 | 0.005675 | 0.013237 | 0.0167 | 0.039462 | 0.033306 | 0.008254 | 0.013597 | 0.012848 | 0.012164 | 0.025596 | 0.019603 | 0.010722 | 0.018936 | 0.021203 | 0.049765 | 0.040669 | 0.013769 | 0.017557 | 0.016529 | 0.016431 | -54.721 | -47.839 | -16.325 | 9.12082 | 0.11964 | 30.7068 | -60.75 | 1.24235 | 77.2895 | 35.4516 | 48.9899 | -16.245 | -30.057 | 13.174 | 2143.99 | 214 | 334 | 319 | 303 | 301 | 332 | 333 | 140 | 335 | 126 | 524 | Wollastonite | Jadeite | Corundum | CaNb2O6 | Cassiterite | Scheelite | Manganotantalite | Rutile | Mn | Magnetite | Zircon
T1_sector | 6 | 40 | 20 | 40 | 0 | 775 | 0 | 0 | 0 | 0.131556 | 76.577 | 0.039462 | 0 | 0.613411 | 0 | 0.035538 | 0.001991 | 21.1335 | 98.5324 | 0 | 0 | 0 | 0.188197 | 97.2229 | 0.049765 | 0 | 1.02321 | 0 | 0.04572 | 0.002689 | 4e-06 | 98.5324 | 0 | 0 | 0 | 0.071475 | 32.5666 | 0.010834 | 0 | 0.646404 | 0 | 0.032121 | 0.001102 | 66.6715 | 0 | 0 | 0 | 0.107343 | 97.8188 | 0.032543 | 0 | 1.94158 | 0 | 0.09648 | 0.003309 | 0 | 100 | 2 | O | 0 | 0 | 0 | 0.002144 | 0.976927 | 0.000325 | 0 | 0.019391 | 0 | 0.000964 | 3.3e-05 | 2 | 0.011958 | 0.014542 | 0.005674 | 0.013232 | 0.016695 | 0.039456 | 0.0333 | 0.008253 | 0.013596 | 0.012847 | 0.012159 | 0.025583 | 0.019602 | 0.010721 | 0.018928 | 0.021196 | 0.049757 | 0.040662 | 0.013766 | 0.017555 | 0.016527 | 0.016424 | -52.207 | -37.155 | -15.474 | 7.80822 | 0.119945 | 70.8703 | -31.939 | 1.24087 | -1045.2 | 26.3705 | 431.977 | -16.242 | -30.048 | 13.174 | 2153.92 | 214 | 334 | 319 | 303 | 301 | 332 | 333 | 140 | 335 | 126 | 524 | Wollastonite | Jadeite | Corundum | CaNb2O6 | Cassiterite | Scheelite | Manganotantalite | Rutile | Mn | Magnetite | Zircon
T1_sector | 6 | 40 | 20 | 40 | 0 | 776 | 0 | 0 | 0 | 0.101235 | 76.7508 | 0.082361 | 0 | 0.681936 | 0 | 0.055918 | 0.011599 | 21.2335 | 98.9173 | 0 | 0 | 0 | 0.14482 | 97.4435 | 0.103864 | 0 | 1.13751 | 0 | 0.071938 | 0.015668 | 0 | 98.9173 | 0 | 0 | 0 | 0.054738 | 32.4844 | 0.022504 | 0 | 0.715178 | 0 | 0.050298 | 0.006388 | 66.6665 | 0 | 0 | 0 | 0.082175 | 97.5328 | 0.067568 | 0 | 2.14729 | 0 | 0.151019 | 0.019179 | 0 | 100 | 2 | O | 0 | 0 | 0 | 0.001642 | 0.974533 | 0.000675 | 0 | 0.021455 | 0 | 0.001509 | 0.000192 | 2 | 0.01195 | 0.014536 | 0.005672 | 0.013232 | 0.01669 | 0.039453 | 0.033298 | 0.00825 | 0.013593 | 0.012844 | 0.012159 | 0.025566 | 0.019594 | 0.010718 | 0.018928 | 0.02119 | 0.049754 | 0.040659 | 0.013761 | 0.017551 | 0.016524 | 0.016424 | -62.859 | -39.539 | -16.307 | 9.94399 | 0.11981 | 34.1984 | -36.11 | 1.14172 | -43.224 | 17.0555 | 74.7167 | -16.239 | -30.038 | 13.174 | 2163.96 | 214 | 334 | 319 | 303 | 301 | 332 | 333 | 140 | 335 | 126 | 524 | Wollastonite | Jadeite | Corundum | CaNb2O6 | Cassiterite | Scheelite | Manganotantalite | Rutile | Mn | Magnetite | Zircon
T1_sector | 6 | 40 | 20 | 40 | 0 | 777 | 0 | 0 | 0 | 0.087354 | 76.6768 | 0.065437 | 0 | 0.772178 | 0 | 0.049183 | 0.016614 | 21.2633 | 98.9309 | 0 | 0 | 0 | 0.124964 | 97.3496 | 0.082521 | 0 | 1.28804 | 0 | 0.063274 | 0.022442 | 0 | 98.9309 | 0 | 0 | 0 | 0.047166 | 32.4072 | 0.017855 | 0 | 0.808675 | 0 | 0.044178 | 0.009136 | 66.6658 | 0 | 0 | 0 | 0.070797 | 97.2879 | 0.0536 | 0 | 2.42768 | 0 | 0.132624 | 0.027428 | 0 | 100 | 2 | O | 0 | 0 | 0 | 0.001415 | 0.97223 | 0.000536 | 0 | 0.024261 | 0 | 0.001325 | 0.000274 | 2 | 0.011933 | 0.014526 | 0.005669 | 0.013223 | 0.016677 | 0.039439 | 0.033284 | 0.008244 | 0.013586 | 0.012838 | 0.01215 | 0.025528 | 0.019581 | 0.010711 | 0.018917 | 0.021173 | 0.049736 | 0.040642 | 0.013751 | 0.017543 | 0.016516 | 0.016413 | -161.9 | -40.355 | -16.27 | 11.4081 | 0.119845 | 42.9068 | -63.328 | 1.03709 | -137.77 | 19.2711 | 52.3403 | -16.236 | -30.029 | 13.174 | 2173.91 | 214 | 334 | 319 | 303 | 301 | 332 | 333 | 140 | 335 | 126 | 524 | Wollastonite | Jadeite | Corundum | CaNb2O6 | Cassiterite | Scheelite | Manganotantalite | Rutile | Mn | Magnetite | Zircon
T1_sector | 6 | 40 | 20 | 40 | 0 | 778 | 0 | 0 | 0 | 0.092791 | 77.1359 | 0.104905 | 0 | 0.812333 | 0.006105 | 0.048227 | 0.002763 | 21.4232 | 99.6262 | 0 | 0 | 0 | 0.132741 | 97.9325 | 0.132293 | 0 | 1.35502 | 0.007883 | 0.062043 | 0.003732 | 0 | 99.6262 | 0 | 0 | 0 | 0.04973 | 32.3592 | 0.028411 | 0 | 0.84441 | 0.005533 | 0.042997 | 0.001508 | 66.6682 | 0 | 0 | 0 | 0.074654 | 97.1546 | 0.0853 | 0 | 2.53524 | 0.016613 | 0.129094 | 0.004528 | 0 | 100 | 2 | O | 0 | 0 | 0 | 0.001492 | 0.970752 | 0.000852 | 0 | 0.025332 | 0.000166 | 0.00129 | 4.5e-05 | 2 | 0.011931 | 0.014523 | 0.005668 | 0.013225 | 0.016677 | 0.03944 | 0.033285 | 0.008243 | 0.013585 | 0.012838 | 0.012152 | 0.025525 | 0.019577 | 0.010709 | 0.018919 | 0.021173 | 0.049737 | 0.040643 | 0.013749 | 0.017542 | 0.016516 | 0.016415 | -158.28 | -25.103 | -15.462 | 10.7813 | 0.119489 | 26.9398 | -104.59 | 0.99786 | 158.286 | 19.636 | 311.223 | -16.233 | -30.019 | 13.174 | 2183.95 | 214 | 334 | 319 | 303 | 301 | 332 | 333 | 140 | 335 | 126 | 524 | Wollastonite | Jadeite | Corundum | CaNb2O6 | Cassiterite | Scheelite | Manganotantalite | Rutile | Mn | Magnetite | Zircon
T1_sector | 6 | 40 | 20 | 40 | 0 | 779 | 0 | 0 | 0 | 0.097886 | 76.6674 | 0.127215 | 0 | 0.888551 | 0.018082 | 0.046724 | 0.029182 | 21.3682 | 99.2432 | 0 | 0 | 0 | 0.14003 | 97.3377 | 0.160429 | 0 | 1.48216 | 0.023349 | 0.06011 | 0.039419 | 6e-06 | 99.2432 | 0 | 0 | 0 | 0.052595 | 32.2452 | 0.034542 | 0 | 0.926007 | 0.016431 | 0.041765 | 0.01597 | 66.6676 | 0 | 0 | 0 | 0.078957 | 96.8144 | 0.10371 | 0 | 2.78029 | 0.049332 | 0.125396 | 0.047948 | 0 | 100 | 2 | O | 0 | 0 | 0 | 0.001578 | 0.967342 | 0.001036 | 0 | 0.02778 | 0.000493 | 0.001253 | 0.000479 | 2 | 0.011914 | 0.014513 | 0.005664 | 0.013221 | 0.01667 | 0.039431 | 0.033277 | 0.008237 | 0.01358 | 0.012833 | 0.012147 | 0.025488 | 0.019563 | 0.010702 | 0.018913 | 0.021164 | 0.049726 | 0.040633 | 0.01374 | 0.017535 | 0.01651 | 0.016408 | -52.602 | -20.956 | -19.572 | 10.2532 | 0.119872 | 22.2925 | -22.689 | 0.932615 | 54.1143 | 20.2348 | 30.0894 | -16.23 | -30.01 | 13.174 | 2193.9 | 214 | 334 | 319 | 303 | 301 | 332 | 333 | 140 | 335 | 126 | 524 | Wollastonite | Jadeite | Corundum | CaNb2O6 | Cassiterite | Scheelite | Manganotantalite | Rutile | Mn | Magnetite | Zircon
T1_sector | 6 | 40 | 20 | 40 | 0 | 780 | 0 | 0 | 0 | 0.085812 | 75.8287 | 0.077787 | 0 | 0.824622 | 0 | 0.054638 | 0.007345 | 21.0706 | 97.9495 | 0 | 0 | 0 | 0.122758 | 96.2729 | 0.098096 | 0 | 1.37552 | 0 | 0.070292 | 0.009922 | 0 | 97.9495 | 0 | 0 | 0 | 0.046757 | 32.3416 | 0.021418 | 0 | 0.87149 | 0 | 0.049527 | 0.004076 | 66.6651 | 0 | 0 | 0 | 0.070182 | 97.0884 | 0.064297 | 0 | 2.61618 | 0 | 0.148677 | 0.012237 | 0 | 100 | 2 | O | 0 | 0 | 0 | 0.001403 | 0.970272 | 0.000643 | 0 | 0.026145 | 0 | 0.001486 | 0.000122 | 2 | 0.01192 | 0.014519 | 0.005666 | 0.013219 | 0.016669 | 0.039428 | 0.033274 | 0.008239 | 0.013581 | 0.012834 | 0.012146 | 0.025501 | 0.019571 | 0.010706 | 0.018911 | 0.021163 | 0.049721 | 0.04063 | 0.013743 | 0.017536 | 0.016511 | 0.016407 | -67.521 | -49.884 | -16.095 | 11.5974 | 0.120509 | 36.1598 | -49.68 | 0.986368 | -34.769 | 17.423 | 117.463 | -16.232 | -30 | 13.174 | 2203.63 | 214 | 334 | 319 | 303 | 301 | 332 | 333 | 140 | 335 | 126 | 524 | Wollastonite | Jadeite | Corundum | CaNb2O6 | Cassiterite | Scheelite | Manganotantalite | Rutile | Mn | Magnetite | Zircon
T1_sector | 6 | 40 | 20 | 40 | 0 | 781 | 0 | 0 | 0 | 0.076975 | 76.7977 | 0.123543 | 0 | 0.86853 | 0.008674 | 0.042158 | 0.031819 | 21.3768 | 99.3262 | 0 | 0 | 0 | 0.110117 | 97.5031 | 0.155798 | 0 | 1.44876 | 0.011201 | 0.054236 | 0.042981 | 2e-06 | 99.3262 | 0 | 0 | 0 | 0.041344 | 32.2878 | 0.033532 | 0 | 0.904804 | 0.007879 | 0.037669 | 0.017406 | 66.6696 | 0 | 0 | 0 | 0.06206 | 96.932 | 0.100667 | 0 | 2.71633 | 0.023653 | 0.113087 | 0.052255 | 0 | 100 | 2 | O | 0 | 0 | 0 | 0.00124 | 0.968593 | 0.001006 | 0 | 0.027143 | 0.000236 | 0.00113 | 0.000522 | 2 | 0.011917 | 0.014513 | 0.005664 | 0.013219 | 0.016668 | 0.039425 | 0.033272 | 0.008237 | 0.013579 | 0.012832 | 0.012146 | 0.025495 | 0.019563 | 0.010702 | 0.018911 | 0.021162 | 0.049718 | 0.040627 | 0.01374 | 0.017533 | 0.016508 | 0.016407 | -39.474 | -49.488 | -16.187 | 12.849 | 0.119732 | 22.9374 | -22.041 | 0.948502 | 111.664 | 22.3349 | 27.6506 | -16.228 | -29.989 | 13.174 | 2214.99 | 214 | 334 | 319 | 303 | 301 | 332 | 333 | 140 | 335 | 126 | 524 | Wollastonite | Jadeite | Corundum | CaNb2O6 | Cassiterite | Scheelite | Manganotantalite | Rutile | Mn | Magnetite | Zircon
T1_sector | 6 | 40 | 20 | 40 | 0 | 782 | 0 | 0 | 0 | 0.14962 | 77.2981 | 0.156039 | 0 | 0.842115 | 0 | 0.040342 | 0.015235 | 21.525 | 100.026 | 0 | 0 | 0 | 0.214037 | 98.1384 | 0.196778 | 0 | 1.4047 | 0 | 0.051899 | 0.020579 | 0 | 100.026 | 0 | 0 | 0 | 0.079824 | 32.2806 | 0.042068 | 0 | 0.87141 | 0 | 0.035805 | 0.008278 | 66.6821 | 0 | 0 | 0 | 0.119934 | 97.0026 | 0.126415 | 0 | 2.61857 | 0 | 0.107593 | 0.024875 | 0 | 100 | 2 | O | 0 | 0 | 0 | 0.002394 | 0.968193 | 0.001262 | 0 | 0.026136 | 0 | 0.001074 | 0.000248 | 2 | 0.011924 | 0.014513 | 0.005664 | 0.013223 | 0.016676 | 0.039431 | 0.033278 | 0.00824 | 0.013581 | 0.012834 | 0.01215 | 0.025509 | 0.019563 | 0.010703 | 0.018916 | 0.021172 | 0.049725 | 0.040634 | 0.013744 | 0.017536 | 0.01651 | 0.016412 | -65.486 | -479.55 | -24.607 | 6.94211 | 0.119362 | 18.259 | -53.687 | 0.9708 | -113.98 | 23.3061 | 57.0129 | -16.221 | -29.981 | 13.174 | 2225.67 | 214 | 334 | 319 | 303 | 301 | 332 | 333 | 140 | 335 | 126 | 524 | Wollastonite | Jadeite | Corundum | CaNb2O6 | Cassiterite | Scheelite | Manganotantalite | Rutile | Mn | Magnetite | Zircon
T1_sector | 6 | 40 | 20 | 40 | 0 | 783 | 0 | 0 | 0 | 0.075974 | 76.6106 | 0.090475 | 0 | 0.805482 | 0 | 0.042776 | 0.012612 | 21.2661 | 98.904 | 0 | 0 | 0 | 0.108685 | 97.2656 | 0.114097 | 0 | 1.34359 | 0 | 0.055032 | 0.017036 | 4e-06 | 98.904 | 0 | 0 | 0 | 0.041018 | 32.3765 | 0.024684 | 0 | 0.843482 | 0 | 0.03842 | 0.006935 | 66.6689 | 0 | 0 | 0 | 0.06157 | 97.196 | 0.074104 | 0 | 2.53218 | 0 | 0.115339 | 0.020819 | 0 | 100 | 2 | O | 0 | 0 | 0 | 0.001231 | 0.971263 | 0.000741 | 0 | 0.025304 | 0 | 0.001153 | 0.000208 | 2 | 0.011927 | 0.01452 | 0.005667 | 0.013221 | 0.016672 | 0.039428 | 0.033275 | 0.00824 | 0.013582 | 0.012835 | 0.012148 | 0.025516 | 0.019573 | 0.010707 | 0.018913 | 0.021167 | 0.049722 | 0.040631 | 0.013746 | 0.017538 | 0.016512 | 0.016409 | -71.186 | -24.217 | -15.3 | 13.0104 | 0.119869 | 31.1539 | -18.178 | 1.00406 | -225.97 | 22.0282 | 68.7137 | -16.204 | -29.971 | 13.174 | 2245.02 | 214 | 334 | 319 | 303 | 301 | 332 | 333 | 140 | 335 | 126 | 524 | Wollastonite | Jadeite | Corundum | CaNb2O6 | Cassiterite | Scheelite | Manganotantalite | Rutile | Mn | Magnetite | Zircon
T1_sector | 6 | 40 | 20 | 40 | 0 | 784 | 0 | 0 | 0 | 0.04517 | 76.294 | 0.194841 | 0 | 0.986033 | 0 | 0.040503 | 0.009133 | 21.3135 | 98.8831 | 0 | 0 | 0 | 0.064617 | 96.8636 | 0.24571 | 0 | 1.64476 | 0 | 0.052107 | 0.012337 | 0 | 98.8831 | 0 | 0 | 0 | 0.024336 | 32.1746 | 0.053046 | 0 | 1.03037 | 0 | 0.036301 | 0.005011 | 66.6763 | 0 | 0 | 0 | 0.036527 | 96.5871 | 0.159242 | 0 | 3.09314 | 0 | 0.108975 | 0.015044 | 0 | 100 | 2 | O | 0 | 0 | 0 | 0.00073 | 0.965099 | 0.001591 | 0 | 0.030907 | 0 | 0.001089 | 0.00015 | 2 | 0.011903 | 0.014501 | 0.00566 | 0.013217 | 0.016658 | 0.039411 | 0.03326 | 0.008231 | 0.013572 | 0.012826 | 0.012144 | 0.025464 | 0.019547 | 0.010694 | 0.018907 | 0.02115 | 0.049701 | 0.040612 | 0.01373 | 0.017525 | 0.0165 | 0.016404 | -63.328 | -29.459 | -13.947 | 21.3965 | 0.120105 | 14.7081 | -23.85 | 0.86312 | -61.111 | 23.2036 | 94.5873 | -16.215 | -29.962 | 13.174 | 2259.49 | 214 | 334 | 319 | 303 | 301 | 332 | 333 | 140 | 335 | 126 | 524 | Wollastonite | Jadeite | Corundum | CaNb2O6 | Cassiterite | Scheelite | Manganotantalite | Rutile | Mn | Magnetite | Zircon
T1_sector | 6 | 40 | 20 | 40 | 0 | 785 | 0 | 0 | 0 | 0.059312 | 76.4202 | 0.215893 | 0 | 0.988715 | 0 | 0.05014 | 0.030488 | 21.3711 | 99.1359 | 0 | 0 | 0 | 0.084848 | 97.0239 | 0.272258 | 0 | 1.64923 | 0 | 0.064505 | 0.041183 | 0 | 99.1359 | 0 | 0 | 0 | 0.031868 | 32.141 | 0.058619 | 0 | 1.03039 | 0 | 0.044818 | 0.016684 | 66.6766 | 0 | 0 | 0 | 0.04784 | 96.498 | 0.175994 | 0 | 3.09357 | 0 | 0.134559 | 0.050091 | 0 | 100 | 2 | O | 0 | 0 | 0 | 0.000956 | 0.964088 | 0.001758 | 0 | 0.030907 | 0 | 0.001344 | 0.0005 | 2 | 0.011903 | 0.0145 | 0.00566 | 0.013219 | 0.016662 | 0.039417 | 0.033265 | 0.008232 | 0.013573 | 0.012827 | 0.012146 | 0.025466 | 0.019546 | 0.010694 | 0.018911 | 0.021155 | 0.049708 | 0.040618 | 0.013731 | 0.017527 | 0.016502 | 0.016407 | -774.21 | -27.986 | -18.364 | 16.4667 | 0.120034 | 13.3202 | -397.42 | 0.861459 | -163.39 | 18.9028 | 28.8269 | -16.212 | -29.952 | 13.174 | 2269.52 | 214 | 334 | 319 | 303 | 301 | 332 | 333 | 140 | 335 | 126 | 524 | Wollastonite | Jadeite | Corundum | CaNb2O6 | Cassiterite | Scheelite | Manganotantalite | Rutile | Mn | Magnetite | Zircon
T1_sector | 6 | 40 | 20 | 40 | 0 | 786 | 0 | 0 | 0 | 0.112255 | 76.4282 | 0.216208 | 0 | 0.967837 | 0 | 0.04566 | 0.02712 | 21.3798 | 99.1771 | 0 | 0 | 0 | 0.160585 | 97.034 | 0.272656 | 0 | 1.61441 | 0 | 0.058742 | 0.036633 | 0 | 99.1771 | 0 | 0 | 0 | 0.060296 | 32.1344 | 0.058687 | 0 | 1.00832 | 0 | 0.040801 | 0.014836 | 66.6827 | 0 | 0 | 0 | 0.09057 | 96.5368 | 0.176304 | 0 | 3.02915 | 0 | 0.122572 | 0.044571 | 0 | 100 | 2 | O | 0 | 0 | 0 | 0.001808 | 0.9638 | 0.00176 | 0 | 0.030242 | 0 | 0.001224 | 0.000445 | 2 | 0.011904 | 0.014499 | 0.00566 | 0.013219 | 0.016665 | 0.039418 | 0.033265 | 0.008232 | 0.013574 | 0.012827 | 0.012146 | 0.025466 | 0.019545 | 0.010694 | 0.018911 | 0.021158 | 0.049709 | 0.040619 | 0.013732 | 0.017527 | 0.016502 | 0.016406 | -101.04 | -57.655 | -16.978 | 9.02715 | 0.120042 | 13.3016 | -80.653 | 0.875044 | -191.96 | 20.6776 | 32.321 | -16.209 | -29.942 | 13.174 | 2279.59 | 214 | 334 | 319 | 303 | 301 | 332 | 333 | 140 | 335 | 126 | 524 | Wollastonite | Jadeite | Corundum | CaNb2O6 | Cassiterite | Scheelite | Manganotantalite | Rutile | Mn | Magnetite | Zircon
T1_sector | 6 | 40 | 20 | 40 | 0 | 787 | 0 | 0 | 0 | 0.07997 | 77.0371 | 0.157423 | 0 | 0.981479 | 0.010238 | 0.057758 | 0.028596 | 21.5307 | 99.8833 | 0 | 0 | 0 | 0.114401 | 97.807 | 0.198523 | 0 | 1.63716 | 0.013219 | 0.074305 | 0.038627 | 6e-06 | 99.8833 | 0 | 0 | 0 | 0.042644 | 32.156 | 0.042421 | 0 | 1.01513 | 0.009232 | 0.051237 | 0.015531 | 66.6678 | 0 | 0 | 0 | 0.06401 | 96.5331 | 0.127348 | 0 | 3.04744 | 0.027716 | 0.153816 | 0.046623 | 0 | 100 | 2 | O | 0 | 0 | 0 | 0.001279 | 0.964665 | 0.001273 | 0 | 0.030453 | 0.000277 | 0.001537 | 0.000466 | 2 | 0.011899 | 0.0145 | 0.00566 | 0.013214 | 0.016657 | 0.039412 | 0.03326 | 0.008231 | 0.013571 | 0.012825 | 0.01214 | 0.025455 | 0.019546 | 0.010694 | 0.018903 | 0.021148 | 0.049702 | 0.040612 | 0.013729 | 0.017524 | 0.0165 | 0.016399 | -59.272 | -23.604 | -16.928 | 12.389 | 0.119535 | 18.0946 | -32.022 | 0.866044 | 94.719 | 16.5153 | 30.6747 | -16.215 | -29.933 | 13.174 | 2290.92 | 214 | 334 | 319 | 303 | 301 | 332 | 333 | 140 | 335 | 126 | 524 | Wollastonite | Jadeite | Corundum | CaNb2O6 | Cassiterite | Scheelite | Manganotantalite | Rutile | Mn | Magnetite | Zircon
T1_sector | 6 | 40 | 20 | 40 | 0 | 788 | 0 | 0 | 0 | 0.016889 | 78.1692 | 0.030215 | 0 | 0.328815 | 0.019913 | 0.009472 | 0 | 21.3185 | 99.8931 | 0 | 0 | 0 | 0.02416 | 99.2444 | 0.038104 | 0 | 0.548482 | 0.025712 | 0.012186 | 0 | 0 | 99.8931 | 0 | 0 | 0 | 0.009095 | 32.9506 | 0.008223 | 0 | 0.343445 | 0.018134 | 0.008486 | 0 | 66.6621 | 0 | 0 | 0 | 0.013642 | 98.8515 | 0.024668 | 0 | 1.03033 | 0.054403 | 0.025457 | 0 | 0 | 100 | 2 | O | 0 | 0 | 0 | 0.000273 | 0.988585 | 0.000247 | 0 | 0.010304 | 0.000544 | 0.000255 | 0 | 2 | 0.012019 | 0.014574 | 0.005685 | 0.013248 | 0.016721 | 0.03948 | 0.033325 | 0.00827 | 0.013611 | 0.01286 | 0.012178 | 0.025712 | 0.019646 | 0.010742 | 0.018952 | 0.021229 | 0.049787 | 0.040692 | 0.013795 | 0.017575 | 0.016544 | 0.01645 | -234.42 | -74.573 | -71.253 | 56.1496 | 0.118636 | 92.4654 | -22.302 | 2.08046 | 49.3426 | 96.7335 | -559.82 | -16.203 | -29.923 | 13.1735 | 2306.37 | 214 | 334 | 319 | 303 | 301 | 332 | 333 | 140 | 335 | 126 | 524 | Wollastonite | Jadeite | Corundum | CaNb2O6 | Cassiterite | Scheelite | Manganotantalite | Rutile | Mn | Magnetite | Zircon
T1_sector | 6 | 40 | 20 | 40 | 0 | 789 | 0 | 0 | 0 | 0.03201 | 77.5754 | 0.089068 | 0 | 0.416909 | 0 | 0.032853 | 0.01192 | 21.2443 | 99.4024 | 0 | 0 | 0 | 0.045791 | 98.4905 | 0.112322 | 0 | 0.695428 | 0 | 0.042266 | 0.016101 | 2e-06 | 99.4024 | 0 | 0 | 0 | 0.017299 | 32.8174 | 0.024325 | 0 | 0.437019 | 0 | 0.029537 | 0.006561 | 66.6678 | 0 | 0 | 0 | 0.025957 | 98.4813 | 0.072996 | 0 | 1.31144 | 0 | 0.088638 | 0.019689 | 0 | 100 | 2 | O | 0 | 0 | 0 | 0.000519 | 0.984506 | 0.00073 | 0 | 0.01311 | 0 | 0.000886 | 0.000197 | 2 | 0.012003 | 0.014562 | 0.005681 | 0.013246 | 0.016715 | 0.03947 | 0.033316 | 0.008264 | 0.013605 | 0.012855 | 0.012175 | 0.025678 | 0.019629 | 0.010734 | 0.018949 | 0.021222 | 0.049775 | 0.04068 | 0.013786 | 0.017568 | 0.016538 | 0.016446 | -51.707 | -73.027 | -18.638 | 29.9614 | 0.119102 | 31.6697 | -25.815 | 1.70007 | -35.781 | 28.4738 | 72.8219 | -16.201 | -29.914 | 13.1735 | 2316.3 | 214 | 334 | 319 | 303 | 301 | 332 | 333 | 140 | 335 | 126 | 524 | Wollastonite | Jadeite | Corundum | CaNb2O6 | Cassiterite | Scheelite | Manganotantalite | Rutile | Mn | Magnetite | Zircon
T1_sector | 6 | 40 | 20 | 40 | 0 | 790 | 0 | 0 | 0 | 0.050744 | 77.6952 | 0.047986 | 0 | 0.395467 | 0 | 0.02062 | 0.035801 | 21.2644 | 99.5103 | 0 | 0 | 0 | 0.072591 | 98.6427 | 0.060514 | 0 | 0.659661 | 0 | 0.026527 | 0.04836 | 0 | 99.5103 | 0 | 0 | 0 | 0.027399 | 32.8377 | 0.013093 | 0 | 0.414159 | 0 | 0.018522 | 0.019688 | 66.6694 | 0 | 0 | 0 | 0.041119 | 98.5618 | 0.039299 | 0 | 1.24309 | 0 | 0.055592 | 0.059092 | 0 | 100 | 2 | O | 0 | 0 | 0 | 0.000822 | 0.985091 | 0.000393 | 0 | 0.012424 | 0 | 0.000556 | 0.000591 | 2 | 0.012001 | 0.014562 | 0.005681 | 0.013243 | 0.016714 | 0.039468 | 0.033314 | 0.008265 | 0.013605 | 0.012854 | 0.012172 | 0.025675 | 0.019629 | 0.010734 | 0.018944 | 0.021221 | 0.049772 | 0.040678 | 0.013786 | 0.017567 | 0.016537 | 0.016442 | -45.978 | -25.595 | -14.893 | 19.159 | 0.11901 | 58.3795 | -28.435 | 1.77706 | -57.692 | 44.8724 | 24.7009 | -16.198 | -29.904 | 13.1735 | 2326.36 | 214 | 334 | 319 | 303 | 301 | 332 | 333 | 140 | 335 | 126 | 524 | Wollastonite | Jadeite | Corundum | CaNb2O6 | Cassiterite | Scheelite | Manganotantalite | Rutile | Mn | Magnetite | Zircon
T1_sector | 6 | 40 | 20 | 40 | 0 | 791 | 0 | 0 | 0 | 0.076674 | 77.7099 | 0.024404 | 0 | 0.325779 | 0 | 0.03024 | 0.013093 | 21.2216 | 99.4018 | 0 | 0 | 0 | 0.109685 | 98.6613 | 0.030775 | 0 | 0.543418 | 0 | 0.038904 | 0.017686 | 0 | 99.4018 | 0 | 0 | 0 | 0.041481 | 32.9088 | 0.006672 | 0 | 0.341852 | 0 | 0.027216 | 0.007214 | 66.6667 | 0 | 0 | 0 | 0.062261 | 98.7882 | 0.020028 | 0 | 1.0262 | 0 | 0.0817 | 0.021657 | 0 | 100 | 2 | O | 0 | 0 | 0 | 0.001244 | 0.987264 | 0.0002 | 0 | 0.010256 | 0 | 0.000816 | 0.000216 | 2 | 0.012011 | 0.014568 | 0.005683 | 0.013244 | 0.016719 | 0.039472 | 0.033318 | 0.008268 | 0.013608 | 0.012857 | 0.012174 | 0.025695 | 0.019637 | 0.010738 | 0.018947 | 0.021227 | 0.049777 | 0.040683 | 0.013791 | 0.017571 | 0.01654 | 0.016444 | -57.837 | -81.444 | -14.91 | 12.9188 | 0.118996 | 114.352 | -37.824 | 2.0966 | -842.85 | 30.8676 | 66.3531 | -16.195 | -29.895 | 13.1735 | 2336.29 | 214 | 334 | 319 | 303 | 301 | 332 | 333 | 140 | 335 | 126 | 524 | Wollastonite | Jadeite | Corundum | CaNb2O6 | Cassiterite | Scheelite | Manganotantalite | Rutile | Mn | Magnetite | Zircon
T1_sector | 6 | 40 | 20 | 40 | 0 | 792 | 0 | 0 | 0 | 0.048025 | 77.7833 | 0.067436 | 0 | 0.409124 | 0 | 0.043158 | 0.016439 | 21.3009 | 99.6684 | 0 | 0 | 0 | 0.068702 | 98.7545 | 0.085042 | 0 | 0.682443 | 0 | 0.055523 | 0.022206 | 4e-06 | 99.6684 | 0 | 0 | 0 | 0.025885 | 32.8161 | 0.018367 | 0 | 0.427695 | 0 | 0.038697 | 0.009024 | 66.6642 | 0 | 0 | 0 | 0.038839 | 98.4794 | 0.055119 | 0 | 1.28349 | 0 | 0.116128 | 0.02708 | 0 | 100 | 2 | O | 0 | 0 | 0 | 0.000777 | 0.98452 | 0.000551 | 0 | 0.012831 | 0 | 0.001161 | 0.000271 | 2 | 0.012002 | 0.014563 | 0.005681 | 0.013245 | 0.016716 | 0.039473 | 0.033318 | 0.008265 | 0.013606 | 0.012856 | 0.012174 | 0.025677 | 0.019631 | 0.010735 | 0.018948 | 0.021222 | 0.049778 | 0.040683 | 0.013786 | 0.017569 | 0.016539 | 0.016445 | -103.51 | -41.755 | -16.773 | 20.2075 | 0.118956 | 41.6821 | -24.912 | 1.7272 | -59.198 | 21.8732 | 52.9918 | -16.192 | -29.885 | 13.1735 | 2346.32 | 214 | 334 | 319 | 303 | 301 | 332 | 333 | 140 | 335 | 126 | 524 | Wollastonite | Jadeite | Corundum | CaNb2O6 | Cassiterite | Scheelite | Manganotantalite | Rutile | Mn | Magnetite | Zircon
T1_sector | 6 | 40 | 20 | 40 | 0 | 793 | 0 | 0 | 0 | 0.074513 | 77.8066 | 0.069861 | 0 | 0.412746 | 0 | 0.041623 | 0 | 21.3154 | 99.7208 | 0 | 0 | 0 | 0.106595 | 98.784 | 0.088101 | 0 | 0.688485 | 0 | 0.053547 | 0 | 6e-06 | 99.7208 | 0 | 0 | 0 | 0.040136 | 32.8051 | 0.019016 | 0 | 0.431208 | 0 | 0.037297 | 0 | 66.6673 | 0 | 0 | 0 | 0.060241 | 98.4763 | 0.057082 | 0 | 1.29443 | 0 | 0.111959 | 0 | 0 | 100 | 2 | O | 0 | 0 | 0 | 0.001204 | 0.984144 | 0.00057 | 0 | 0.012936 | 0 | 0.001119 | 0 | 2 | 0.012001 | 0.014562 | 0.005681 | 0.013245 | 0.016716 | 0.039472 | 0.033317 | 0.008264 | 0.013606 | 0.012855 | 0.012174 | 0.025674 | 0.019629 | 0.010734 | 0.018948 | 0.021222 | 0.049778 | 0.040682 | 0.013786 | 0.017568 | 0.016538 | 0.016445 | -47.187 | -34.83 | -17.164 | 13.2741 | 0.118942 | 40.2508 | -17.337 | 1.71446 | -56.655 | 22.6495 | -52.478 | -16.189 | -29.876 | 13.1735 | 2356.38 | 214 | 334 | 319 | 303 | 301 | 332 | 333 | 140 | 335 | 126 | 524 | Wollastonite | Jadeite | Corundum | CaNb2O6 | Cassiterite | Scheelite | Manganotantalite | Rutile | Mn | Magnetite | Zircon
T1_sector | 6 | 40 | 20 | 40 | 0 | 794 | 0 | 0 | 0 | 0.074523 | 77.4744 | 0.029185 | 0 | 0.409403 | 0.009548 | 0.042446 | 0.015867 | 21.2216 | 99.277 | 0 | 0 | 0 | 0.106608 | 98.3623 | 0.036805 | 0 | 0.682908 | 0.012328 | 0.054607 | 0.021433 | 0 | 99.277 | 0 | 0 | 0 | 0.040314 | 32.8061 | 0.007978 | 0 | 0.429562 | 0.008734 | 0.038199 | 0.008742 | 66.6604 | 0 | 0 | 0 | 0.060496 | 98.4593 | 0.023945 | 0 | 1.28922 | 0.026214 | 0.114644 | 0.026237 | 0 | 100 | 2 | O | 0 | 0 | 0 | 0.00121 | 0.984275 | 0.000239 | 0 | 0.012888 | 0.000262 | 0.001146 | 0.000262 | 2 | 0.011994 | 0.014559 | 0.00568 | 0.013239 | 0.016709 | 0.039463 | 0.033309 | 0.008262 | 0.013602 | 0.012852 | 0.012168 | 0.025659 | 0.019625 | 0.010732 | 0.018939 | 0.021214 | 0.049766 | 0.040672 | 0.013781 | 0.017564 | 0.016534 | 0.016437 | -596.26 | -47.983 | -21.491 | 13.2667 | 0.11918 | 95.6727 | -78.631 | 1.72575 | 101.717 | 22.2206 | 54.8489 | -16.186 | -29.866 | 13.1735 | 2366.31 | 214 | 334 | 319 | 303 | 301 | 332 | 333 | 140 | 335 | 126 | 524 | Wollastonite | Jadeite | Corundum | CaNb2O6 | Cassiterite | Scheelite | Manganotantalite | Rutile | Mn | Magnetite | Zircon
T1_sector | 6 | 40 | 20 | 40 | 0 | 795 | 0 | 0 | 0 | 0.049265 | 77.4878 | 0.107542 | 0 | 0.474684 | 0 | 0.025582 | 0 | 21.2652 | 99.4101 | 0 | 0 | 0 | 0.070476 | 98.3793 | 0.135619 | 0 | 0.7918 | 0 | 0.032911 | 0 | 0 | 99.4101 | 0 | 0 | 0 | 0.026601 | 32.7507 | 0.029344 | 0 | 0.49713 | 0 | 0.022979 | 0 | 66.6732 | 0 | 0 | 0 | 0.039925 | 98.3107 | 0.088084 | 0 | 1.49228 | 0 | 0.068979 | 0 | 0 | 100 | 2 | O | 0 | 0 | 0 | 0.000798 | 0.982425 | 0.00088 | 0 | 0.014912 | 0 | 0.000689 | 0 | 2 | 0.011995 | 0.014558 | 0.00568 | 0.013246 | 0.016713 | 0.039471 | 0.033316 | 0.008263 | 0.013605 | 0.012854 | 0.012175 | 0.025663 | 0.019624 | 0.010732 | 0.018948 | 0.021219 | 0.049776 | 0.040681 | 0.013783 | 0.017567 | 0.016537 | 0.016445 | -48.908 | -21.61 | -17.83 | 19.7174 | 0.119191 | 26.3102 | -19.257 | 1.52662 | -31.88 | 36.3297 | -259.52 | -16.183 | -29.857 | 13.1735 | 2376.37 | 214 | 334 | 319 | 303 | 301 | 332 | 333 | 140 | 335 | 126 | 524 | Wollastonite | Jadeite | Corundum | CaNb2O6 | Cassiterite | Scheelite | Manganotantalite | Rutile | Mn | Magnetite | Zircon
T1_sector | 6 | 40 | 20 | 40 | 0 | 796 | 0 | 0 | 0 | 0.047826 | 77.3647 | 0.068357 | 0 | 0.528894 | 0 | 0.022796 | 0 | 21.2566 | 99.2892 | 0 | 0 | 0 | 0.068417 | 98.223 | 0.086204 | 0 | 0.882226 | 0 | 0.029327 | 0 | 0 | 99.2892 | 0 | 0 | 0 | 0.025833 | 32.7106 | 0.018659 | 0 | 0.554105 | 0 | 0.020484 | 0 | 66.6704 | 0 | 0 | 0 | 0.038769 | 98.1806 | 0.056004 | 0 | 1.66314 | 0 | 0.061484 | 0 | 0 | 100 | 2 | O | 0 | 0 | 0 | 0.000775 | 0.981262 | 0.00056 | 0 | 0.016622 | 0 | 0.000614 | 0 | 2 | 0.011982 | 0.014551 | 0.005677 | 0.013237 | 0.016701 | 0.039457 | 0.033304 | 0.008258 | 0.013599 | 0.012849 | 0.012166 | 0.025633 | 0.019614 | 0.010727 | 0.018937 | 0.021204 | 0.049759 | 0.040666 | 0.013775 | 0.017559 | 0.01653 | 0.016434 | -98.163 | -31.535 | -20.466 | 20.2772 | 0.119261 | 41.1113 | -45.184 | 1.39732 | -64.057 | 40.652 | -187.86 | -16.18 | -29.847 | 13.1735 | 2386.3 | 214 | 334 | 319 | 303 | 301 | 332 | 333 | 140 | 335 | 126 | 524 | Wollastonite | Jadeite | Corundum | CaNb2O6 | Cassiterite | Scheelite | Manganotantalite | Rutile | Mn | Magnetite | Zircon
T1_sector | 6 | 40 | 20 | 40 | 0 | 797 | 0 | 0 | 0 | 0.094833 | 75.3771 | 0.080932 | 0 | 0.784162 | 0.029272 | 0.047806 | 0.04555 | 20.9465 | 97.4061 | 0 | 0 | 0 | 0.135663 | 95.6996 | 0.102061 | 0 | 1.30803 | 0.037798 | 0.061502 | 0.061529 | -1e-05 | 97.4061 | 0 | 0 | 0 | 0.051974 | 32.3367 | 0.022414 | 0 | 0.833566 | 0.02713 | 0.043586 | 0.025426 | 66.6592 | 0 | 0 | 0 | 0.078004 | 97.064 | 0.06728 | 0 | 2.50209 | 0.081436 | 0.130832 | 0.076319 | 0 | 100 | 2 | O | 0 | 0 | 0 | 0.001559 | 0.970209 | 0.000673 | 0 | 0.02501 | 0.000814 | 0.001308 | 0.000763 | 2 | 0.011918 | 0.014516 | 0.005665 | 0.013218 | 0.01667 | 0.039422 | 0.03327 | 0.008238 | 0.013579 | 0.012832 | 0.012145 | 0.025498 | 0.019567 | 0.010704 | 0.018909 | 0.021164 | 0.049715 | 0.040624 | 0.013741 | 0.017534 | 0.016509 | 0.016405 | -19.953 | -15.103 | -11.707 | 10.5587 | 0.120874 | 34.769 | -119.08 | 1.0245 | 33.8205 | 19.7938 | 19.5195 | -16.175 | -29.84 | 13.1735 | 2395.32 | 214 | 334 | 319 | 303 | 301 | 332 | 333 | 140 | 335 | 126 | 524 | Wollastonite | Jadeite | Corundum | CaNb2O6 | Cassiterite | Scheelite | Manganotantalite | Rutile | Mn | Magnetite | Zircon
T1_sector | 6 | 40 | 20 | 40 | 0 | 798 | 0 | 0 | 0 | 0.086017 | 77.3318 | 0.093444 | 0 | 0.50061 | 0 | 0.031843 | 0 | 21.2544 | 99.2981 | 0 | 0 | 0 | 0.123052 | 98.1812 | 0.117841 | 0 | 0.835047 | 0 | 0.040966 | 0 | 0 | 99.2981 | 0 | 0 | 0 | 0.046469 | 32.7015 | 0.02551 | 0 | 0.524551 | 0 | 0.028618 | 0 | 66.6734 | 0 | 0 | 0 | 0.069767 | 98.1926 | 0.076599 | 0 | 1.57507 | 0 | 0.08593 | 0 | 0 | 100 | 2 | O | 0 | 0 | 0 | 0.001394 | 0.980946 | 0.000765 | 0 | 0.015735 | 0 | 0.000858 | 0 | 2 | 0.011984 | 0.014551 | 0.005677 | 0.01324 | 0.016707 | 0.03946 | 0.033306 | 0.008259 | 0.0136 | 0.01285 | 0.012169 | 0.025639 | 0.019614 | 0.010727 | 0.01894 | 0.021211 | 0.049763 | 0.040669 | 0.013776 | 0.017561 | 0.016531 | 0.016438 | -46.648 | -39.913 | -16.481 | 11.5876 | 0.119305 | 30.2015 | -21.364 | 1.46113 | -98.982 | 29.341 | -129.55 | -16.174 | -29.828 | 13.1735 | 2407.14 | 214 | 334 | 319 | 303 | 301 | 332 | 333 | 140 | 335 | 126 | 524 | Wollastonite | Jadeite | Corundum | CaNb2O6 | Cassiterite | Scheelite | Manganotantalite | Rutile | Mn | Magnetite | Zircon
T1_sector | 6 | 40 | 20 | 40 | 0 | 799 | 0 | 0 | 0 | 0.023929 | 77.233 | 0.104093 | 0 | 0.64081 | 0 | 0.025351 | 0 | 21.2956 | 99.3228 | 0 | 0 | 0 | 0.034231 | 98.0558 | 0.13127 | 0 | 1.06891 | 0 | 0.032614 | 0 | -1e-05 | 99.3228 | 0 | 0 | 0 | 0.012901 | 32.5952 | 0.028361 | 0 | 0.670129 | 0 | 0.022738 | 0 | 66.6707 | 0 | 0 | 0 | 0.019358 | 97.8163 | 0.08511 | 0 | 2.01102 | 0 | 0.068237 | 0 | 0 | 100 | 2 | O | 0 | 0 | 0 | 0.000387 | 0.977796 | 0.000851 | 0 | 0.020103 | 0 | 0.000682 | 0 | 2 | 0.011966 | 0.014541 | 0.005674 | 0.013234 | 0.016692 | 0.03945 | 0.033296 | 0.008253 | 0.013594 | 0.012845 | 0.012163 | 0.025599 | 0.019602 | 0.010721 | 0.018932 | 0.021193 | 0.04975 | 0.040657 | 0.013766 | 0.017553 | 0.016525 | 0.016429 | -2212.2 | -47.019 | -18.764 | 39.803 | 0.119365 | 27.1528 | -19.656 | 1.19866 | -152.9 | 36.6281 | -148.59 | -16.171 | -29.818 | 13.1735 | 2417.16 | 214 | 334 | 319 | 303 | 301 | 332 | 333 | 140 | 335 | 126 | 524 | Wollastonite | Jadeite | Corundum | CaNb2O6 | Cassiterite | Scheelite | Manganotantalite | Rutile | Mn | Magnetite | Zircon
T1_sector | 6 | 40 | 20 | 40 | 0 | 800 | 0 | 0 | 0 | 0.146821 | 77.1887 | 0.090412 | 0 | 0.662917 | 0 | 0.067174 | 0.012421 | 21.3641 | 99.5326 | 0 | 0 | 0 | 0.210034 | 97.9996 | 0.114017 | 0 | 1.10578 | 0 | 0.086419 | 0.016778 | -1e-05 | 99.5326 | 0 | 0 | 0 | 0.078903 | 32.4707 | 0.024554 | 0 | 0.690996 | 0 | 0.060056 | 0.006798 | 66.668 | 0 | 0 | 0 | 0.1185 | 97.5314 | 0.073751 | 0 | 2.07553 | 0 | 0.180388 | 0.02042 | 0 | 100 | 2 | O | 0 | 0 | 0 | 0.002367 | 0.974102 | 0.000737 | 0 | 0.020729 | 0 | 0.001802 | 0.000204 | 2 | 0.011945 | 0.014528 | 0.005669 | 0.013226 | 0.016685 | 0.039435 | 0.033283 | 0.008246 | 0.013586 | 0.012838 | 0.012153 | 0.025555 | 0.019583 | 0.010712 | 0.01892 | 0.021184 | 0.049731 | 0.04064 | 0.013755 | 0.017543 | 0.016516 | 0.016417 | -59.473 | -47.206 | -16.939 | 7.06266 | 0.11942 | 31.1795 | -39.005 | 1.16656 | -82.562 | 14.3258 | 69.7904 | -16.168 | -29.809 | 13.1735 | 2427.22 | 214 | 334 | 319 | 303 | 301 | 332 | 333 | 140 | 335 | 126 | 524 | Wollastonite | Jadeite | Corundum | CaNb2O6 | Cassiterite | Scheelite | Manganotantalite | Rutile | Mn | Magnetite | Zircon
T1_sector | 6 | 40 | 20 | 40 | 0 | 801 | 0 | 0 | 0 | 0.259898 | 77.599 | 0 | 0.06786 | 0.316892 | 0 | 0.122853 | 0.006515 | 21.2976 | 99.6706 | 0 | 0 | 0 | 0.371795 | 98.5205 | 0 | 0.082861 | 0.528595 | 0 | 0.158049 | 0.008801 | 4e-06 | 99.6706 | 0 | 0 | 0 | 0.140085 | 32.7397 | 0 | 0.01878 | 0.33129 | 0 | 0.110158 | 0.003577 | 66.6564 | 0 | 0 | 0 | 0.210564 | 98.4234 | 0 | 0.028228 | 0.995937 | 0 | 0.331162 | 0.010752 | 0 | 100 | 2 | O | 0 | 0 | 0 | 0.004203 | 0.982342 | 0 | 0.000563 | 0.00994 | 0 | 0.003305 | 0.000107 | 2 | 0.011996 | 0.014553 | 0.005678 | 0.01324 | 0.016718 | 0.039461 | 0.033307 | 0.008261 | 0.0136 | 0.01285 | 0.012169 | 0.025664 | 0.019617 | 0.010729 | 0.01894 | 0.021225 | 0.049763 | 0.04067 | 0.01378 | 0.017561 | 0.016531 | 0.016438 | -57.97 | -26.659 | -15.629 | 4.27253 | 0.119129 | -110.19 | 34.9744 | 2.14572 | -69.058 | 8.19542 | 132.584 | -16.165 | -29.799 | 13.1735 | 2437.15 | 214 | 334 | 319 | 303 | 301 | 332 | 333 | 140 | 335 | 126 | 524 | Wollastonite | Jadeite | Corundum | CaNb2O6 | Cassiterite | Scheelite | Manganotantalite | Rutile | Mn | Magnetite | Zircon
T1_sector | 6 | 40 | 20 | 40 | 0 | 802 | 0 | 0 | 0 | 0.094771 | 77.862 | 0.073133 | 0 | 0.401435 | 0 | 0.030403 | 0 | 21.3292 | 99.7909 | 0 | 0 | 0 | 0.135574 | 98.8543 | 0.092227 | 0 | 0.669617 | 0 | 0.039113 | 0 | -1e-05 | 99.7909 | 0 | 0 | 0 | 0.051018 | 32.81 | 0.019895 | 0 | 0.419155 | 0 | 0.027228 | 0 | 66.6727 | 0 | 0 | 0 | 0.0766 | 98.5232 | 0.059742 | 0 | 1.25866 | 0 | 0.081761 | 0 | 0 | 100 | 2 | O | 0 | 0 | 0 | 0.00153 | 0.98421 | 0.000597 | 0 | 0.012574 | 0 | 0.000817 | 0 | 2 | 0.012 | 0.014559 | 0.00568 | 0.013242 | 0.016714 | 0.039464 | 0.033311 | 0.008263 | 0.013603 | 0.012853 | 0.012172 | 0.025672 | 0.019625 | 0.010732 | 0.018944 | 0.02122 | 0.049767 | 0.040674 | 0.013784 | 0.017565 | 0.016535 | 0.016442 | -61.511 | -75.666 | -20.181 | 10.5825 | 0.118875 | 38.4625 | -24.565 | 1.75453 | -122.91 | 30.6969 | -334.2 | -16.162 | -29.79 | 13.1735 | 2447.21 | 214 | 334 | 319 | 303 | 301 | 332 | 333 | 140 | 335 | 126 | 524 | Wollastonite | Jadeite | Corundum | CaNb2O6 | Cassiterite | Scheelite | Manganotantalite | Rutile | Mn | Magnetite | Zircon
T1_sector | 6 | 40 | 20 | 40 | 0 | 803 | 0 | 0 | 0 | 0.052972 | 77.5251 | 0.066123 | 0 | 0.651815 | 0 | 0.026778 | 0.028089 | 21.3946 | 99.7455 | 0 | 0 | 0 | 0.075779 | 98.4266 | 0.083386 | 0 | 1.08727 | 0 | 0.03445 | 0.037942 | 2e-06 | 99.7455 | 0 | 0 | 0 | 0.028428 | 32.5665 | 0.017932 | 0 | 0.678472 | 0 | 0.023907 | 0.015353 | 66.6694 | 0 | 0 | 0 | 0.042664 | 97.7492 | 0.053824 | 0 | 2.03645 | 0 | 0.071756 | 0.046081 | 0 | 100 | 2 | O | 0 | 0 | 0 | 0.000853 | 0.976955 | 0.000538 | 0 | 0.020353 | 0 | 0.000717 | 0.000461 | 2 | 0.011956 | 0.014535 | 0.005672 | 0.013227 | 0.016686 | 0.039439 | 0.033287 | 0.008249 | 0.013589 | 0.012841 | 0.012155 | 0.025578 | 0.019593 | 0.010716 | 0.018922 | 0.021185 | 0.049736 | 0.040645 | 0.01376 | 0.017547 | 0.01652 | 0.016419 | -144.45 | -38.21 | -17.48 | 18.3629 | 0.119126 | 42.4651 | -26.166 | 1.18241 | -198.82 | 34.7103 | 31.2534 | -16.159 | -29.78 | 13.1735 | 2457.15 | 214 | 334 | 319 | 303 | 301 | 332 | 333 | 140 | 335 | 126 | 524 | Wollastonite | Jadeite | Corundum | CaNb2O6 | Cassiterite | Scheelite | Manganotantalite | Rutile | Mn | Magnetite | Zircon
T1_sector | 6 | 40 | 20 | 40 | 0 | 804 | 0 | 0 | 0 | 0.254981 | 78.033 | 0.014282 | 0.038715 | 0.325004 | 0 | 0.082983 | 0 | 21.4014 | 100.15 | 0 | 0 | 0 | 0.364761 | 99.0715 | 0.018011 | 0.047273 | 0.542126 | 0 | 0.106757 | 0 | 0 | 100.15 | 0 | 0 | 0 | 0.136791 | 32.7686 | 0.003872 | 0.010664 | 0.33818 | 0 | 0.07406 | 0 | 66.6679 | 0 | 0 | 0 | 0.205649 | 98.5272 | 0.011642 | 0.016032 | 1.01682 | 0 | 0.22268 | 0 | 0 | 100 | 2 | O | 0 | 0 | 0 | 0.004104 | 0.98304 | 0.000116 | 0.00032 | 0.010145 | 0 | 0.002222 | 0 | 2 | 0.011996 | 0.014553 | 0.005678 | 0.013238 | 0.016716 | 0.039457 | 0.033305 | 0.008261 | 0.013599 | 0.012849 | 0.012167 | 0.025664 | 0.019617 | 0.010728 | 0.018938 | 0.021223 | 0.049759 | 0.040667 | 0.01378 | 0.01756 | 0.016531 | 0.016435 | -39.263 | -29.062 | -16.636 | 4.34224 | 0.118769 | 194.981 | 60.967 | 2.09941 | -328.84 | 11.7573 | -2114.6 | -16.156 | -29.771 | 13.1735 | 2467.2 | 214 | 334 | 319 | 303 | 301 | 332 | 333 | 140 | 335 | 126 | 524 | Wollastonite | Jadeite | Corundum | CaNb2O6 | Cassiterite | Scheelite | Manganotantalite | Rutile | Mn | Magnetite | Zircon
T1_sector | 6 | 40 | 20 | 40 | 0 | 805 | 0 | 0 | 0 | 0.209806 | 77.3942 | 0 | 0 | 0.292746 | 0.00247 | 0.060632 | 0.012187 | 21.1745 | 99.1465 | 0 | 0 | 0 | 0.300137 | 98.2604 | 0 | 0 | 0.488318 | 0.003189 | 0.078003 | 0.016462 | 4e-06 | 99.1465 | 0 | 0 | 0 | 0.11376 | 32.848 | 0 | 0 | 0.307873 | 0.002265 | 0.054691 | 0.00673 | 66.6666 | 0 | 0 | 0 | 0.170932 | 98.7125 | 0 | 0 | 0.925196 | 0.006806 | 0.164355 | 0.020225 | 0 | 100 | 2 | O | 0 | 0 | 0 | 0.003413 | 0.985442 | 0 | 0 | 0.009236 | 6.8e-05 | 0.001641 | 0.000202 | 2 | 0.011997 | 0.014558 | 0.005679 | 0.013236 | 0.016715 | 0.039456 | 0.033304 | 0.008263 | 0.013601 | 0.012851 | 0.012166 | 0.025667 | 0.019624 | 0.010731 | 0.018935 | 0.021221 | 0.049757 | 0.040666 | 0.013783 | 0.017562 | 0.016532 | 0.016433 | -58.062 | -30.956 | -19.088 | 5.14087 | 0.119245 | -38764 | -29.919 | 2.29902 | 390.16 | 15.7981 | 71.1875 | -16.153 | -29.761 | 13.1735 | 2477.23 | 214 | 334 | 319 | 303 | 301 | 332 | 333 | 140 | 335 | 126 | 524 | Wollastonite | Jadeite | Corundum | CaNb2O6 | Cassiterite | Scheelite | Manganotantalite | Rutile | Mn | Magnetite | Zircon
T1_sector | 6 | 40 | 20 | 40 | 0 | 806 | 0 | 0 | 0 | 0.214346 | 77.8962 | 0.036661 | 0 | 0.39204 | 0 | 0.04577 | 0.008455 | 21.3814 | 99.9749 | 0 | 0 | 0 | 0.306631 | 98.8978 | 0.046233 | 0 | 0.653946 | 0 | 0.058883 | 0.011421 | 2e-06 | 99.9749 | 0 | 0 | 0 | 0.115112 | 32.7455 | 0.009949 | 0 | 0.408362 | 0 | 0.040892 | 0.004625 | 66.6755 | 0 | 0 | 0 | 0.173013 | 98.4327 | 0.029908 | 0 | 1.22753 | 0 | 0.12292 | 0.013902 | 0 | 100 | 2 | O | 0 | 0 | 0 | 0.003453 | 0.982235 | 0.000298 | 0 | 0.012249 | 0 | 0.001227 | 0.000139 | 2 | 0.011984 | 0.014547 | 0.005676 | 0.013233 | 0.016707 | 0.039447 | 0.033295 | 0.008258 | 0.013596 | 0.012846 | 0.012162 | 0.025639 | 0.01961 | 0.010724 | 0.01893 | 0.021211 | 0.049745 | 0.040655 | 0.013775 | 0.017555 | 0.016526 | 0.016428 | -51.113 | -29.545 | -16.869 | 5.04433 | 0.118846 | 76.2262 | -27.101 | 1.78886 | -80.881 | 20.6568 | 102.265 | -16.15 | -29.751 | 13.1735 | 2487.17 | 214 | 334 | 319 | 303 | 301 | 332 | 333 | 140 | 335 | 126 | 524 | Wollastonite | Jadeite | Corundum | CaNb2O6 | Cassiterite | Scheelite | Manganotantalite | Rutile | Mn | Magnetite | Zircon
T1_sector | 6 | 40 | 20 | 40 | 0 | 807 | 0 | 0 | 0 | 0.125703 | 77.3658 | 0.094018 | 0 | 0.603241 | 0 | 0.042098 | 0.01751 | 21.3585 | 99.6068 | 0 | 0 | 0 | 0.179824 | 98.2244 | 0.118564 | 0 | 1.00624 | 0 | 0.054159 | 0.023653 | 0 | 99.6068 | 0 | 0 | 0 | 0.067578 | 32.5567 | 0.025542 | 0 | 0.629015 | 0 | 0.03765 | 0.009588 | 66.6739 | 0 | 0 | 0 | 0.101493 | 97.7905 | 0.07672 | 0 | 1.88937 | 0 | 0.113089 | 0.028798 | 0 | 100 | 2 | O | 0 | 0 | 0 | 0.002027 | 0.976596 | 0.000766 | 0 | 0.018868 | 0 | 0.001129 | 0.000288 | 2 | 0.011955 | 0.01453 | 0.00567 | 0.013226 | 0.016687 | 0.039428 | 0.033278 | 0.008248 | 0.013586 | 0.012837 | 0.012154 | 0.025577 | 0.019586 | 0.010713 | 0.01892 | 0.021186 | 0.049722 | 0.040634 | 0.013757 | 0.017542 | 0.016515 | 0.016418 | -49.85 | -46.539 | -15.089 | 8.13638 | 0.119232 | 29.9961 | -25.349 | 1.25641 | -57.116 | 22.3731 | 49.7097 | -16.147 | -29.742 | 13.1735 | 2497.22 | 214 | 334 | 319 | 303 | 301 | 332 | 333 | 140 | 335 | 126 | 524 | Wollastonite | Jadeite | Corundum | CaNb2O6 | Cassiterite | Scheelite | Manganotantalite | Rutile | Mn | Magnetite | Zircon
T1_sector | 6 | 40 | 20 | 40 | 0 | 808 | 0 | 0 | 0 | 0.103971 | 78.0193 | 0.055698 | 0 | 0.41904 | 0 | 0.028993 | 0.009837 | 21.3858 | 100.023 | 0 | 0 | 0 | 0.148734 | 99.0541 | 0.070239 | 0 | 0.698984 | 0 | 0.037299 | 0.013288 | 0 | 100.023 | 0 | 0 | 0 | 0.055822 | 32.789 | 0.015112 | 0 | 0.436376 | 0 | 0.025896 | 0.005379 | 66.6724 | 0 | 0 | 0 | 0.083818 | 98.4664 | 0.045381 | 0 | 1.31045 | 0 | 0.077766 | 0.016154 | 0 | 100 | 2 | O | 0 | 0 | 0 | 0.001675 | 0.983587 | 0.000453 | 0 | 0.01309 | 0 | 0.000777 | 0.000161 | 2 | 0.01199 | 0.01455 | 0.005677 | 0.013234 | 0.016704 | 0.039446 | 0.033295 | 0.008259 | 0.013596 | 0.012846 | 0.012164 | 0.025651 | 0.019614 | 0.010726 | 0.018933 | 0.021208 | 0.049744 | 0.040655 | 0.013776 | 0.017556 | 0.016527 | 0.016431 | -54.37 | -54.475 | -16.173 | 9.70103 | 0.118709 | 50.3325 | -37.039 | 1.69173 | -692.43 | 32.1338 | 88.0105 | -16.145 | -29.732 | 13.173 | 2507.16 | 214 | 334 | 319 | 303 | 301 | 332 | 333 | 140 | 335 | 126 | 524 | Wollastonite | Jadeite | Corundum | CaNb2O6 | Cassiterite | Scheelite | Manganotantalite | Rutile | Mn | Magnetite | Zircon
T1_sector | 6 | 40 | 20 | 40 | 0 | 809 | 0 | 0.001106 | 0 | 0.104082 | 77.941 | 0.022829 | 0 | 0.465144 | 0 | 0.021048 | 0 | 21.3816 | 99.9368 | 0 | 0.001491 | 0 | 0.148894 | 98.9546 | 0.02879 | 0 | 0.775888 | 0 | 0.027078 | 0 | -1e-05 | 99.9368 | 0 | 0.002401 | 0 | 0.055891 | 32.7617 | 0.006195 | 0 | 0.484469 | 0 | 0.018803 | 0 | 66.6706 | 0 | 0.003605 | 0 | 0.08392 | 98.3826 | 0.018604 | 0 | 1.45485 | 0 | 0.056465 | 0 | 0 | 100 | 2 | O | 0 | 7.2e-05 | 0 | 0.001677 | 0.982792 | 0.000186 | 0 | 0.014533 | 0 | 0.000564 | 0 | 2 | 0.011983 | 0.01455 | 0.005677 | 0.013233 | 0.0167 | 0.039449 | 0.033297 | 0.008258 | 0.013597 | 0.012847 | 0.012162 | 0.025636 | 0.019613 | 0.010726 | 0.01893 | 0.021203 | 0.049748 | 0.040657 | 0.013775 | 0.017556 | 0.016528 | 0.016428 | -55.331 | 930.463 | -15.81 | 9.6903 | 0.118788 | 122.133 | -27.709 | 1.55152 | -80.7 | 43.9514 | -58.181 | -16.142 | -29.723 | 13.173 | 2517.21 | 214 | 334 | 319 | 303 | 301 | 332 | 333 | 140 | 335 | 126 | 524 | Wollastonite | Jadeite | Corundum | CaNb2O6 | Cassiterite | Scheelite | Manganotantalite | Rutile | Mn | Magnetite | Zircon
T1_sector | 6 | 40 | 20 | 40 | 0 | 810 | 0 | 0.007256 | 0 | 0.064299 | 77.7364 | 0.110215 | 0 | 0.569308 | 0 | 0.016667 | 0.007188 | 21.4051 | 99.9164 | 0 | 0.009782 | 0 | 0.091983 | 98.6948 | 0.138991 | 0 | 0.949638 | 0 | 0.021442 | 0.00971 | 0 | 99.9164 | 0 | 0.01573 | 0 | 0.03449 | 32.6393 | 0.029875 | 0 | 0.5923 | 0 | 0.014873 | 0.003927 | 66.6696 | 0 | 0.023614 | 0 | 0.051778 | 98.0001 | 0.089701 | 0 | 1.77839 | 0 | 0.044656 | 0.011791 | 0 | 100 | 2 | O | 0 | 0.000472 | 0 | 0.001035 | 0.979135 | 0.000896 | 0 | 0.017768 | 0 | 0.000446 | 0.000118 | 2 | 0.011974 | 0.014541 | 0.005674 | 0.013235 | 0.016697 | 0.039447 | 0.033295 | 0.008254 | 0.013594 | 0.012845 | 0.012164 | 0.025616 | 0.019601 | 0.010721 | 0.018933 | 0.021199 | 0.049746 | 0.040655 | 0.013769 | 0.017553 | 0.016525 | 0.01643 | -81.914 | 142.67 | -16.949 | 15.2602 | 0.118957 | 25.6675 | -34.944 | 1.31646 | -324.94 | 55.2738 | 120.187 | -16.139 | -29.713 | 13.173 | 2527.15 | 214 | 334 | 319 | 303 | 301 | 332 | 333 | 140 | 335 | 126 | 524 | Wollastonite | Jadeite | Corundum | CaNb2O6 | Cassiterite | Scheelite | Manganotantalite | Rutile | Mn | Magnetite | Zircon
T1_sector | 6 | 40 | 20 | 40 | 0 | 811 | 0 | 0 | 0 | 0.071184 | 77.4537 | 0.043216 | 0 | 0.575756 | 0 | 0.023126 | 0.00404 | 21.3169 | 99.4879 | 0 | 0 | 0 | 0.101832 | 98.336 | 0.054499 | 0 | 0.960395 | 0 | 0.029752 | 0.005457 | -1e-05 | 99.4879 | 0 | 0 | 0 | 0.038341 | 32.6554 | 0.011763 | 0 | 0.601492 | 0 | 0.020722 | 0.002216 | 66.6701 | 0 | 0 | 0 | 0.057551 | 98.0326 | 0.035312 | 0 | 1.8057 | 0 | 0.062208 | 0.006653 | 0 | 100 | 2 | O | 0 | 0 | 0 | 0.00115 | 0.979612 | 0.000353 | 0 | 0.018044 | 0 | 0.000622 | 6.6e-05 | 2 | 0.011966 | 0.014541 | 0.005674 | 0.013228 | 0.01669 | 0.03944 | 0.033288 | 0.008252 | 0.013592 | 0.012843 | 0.012157 | 0.0256 | 0.019601 | 0.01072 | 0.018924 | 0.02119 | 0.049737 | 0.040647 | 0.013765 | 0.01755 | 0.016522 | 0.016422 | -70.971 | -32.524 | -20.187 | 13.8456 | 0.119162 | 64.726 | -60.003 | 1.30452 | -55.397 | 40.0641 | 213.172 | -16.136 | -29.704 | 13.173 | 2537.21 | 214 | 334 | 319 | 303 | 301 | 332 | 333 | 140 | 335 | 126 | 524 | Wollastonite | Jadeite | Corundum | CaNb2O6 | Cassiterite | Scheelite | Manganotantalite | Rutile | Mn | Magnetite | Zircon
T1_sector | 6 | 40 | 20 | 40 | 0 | 812 | 0 | 0 | 0 | 0.078307 | 77.4669 | 0.046 | 0 | 0.573115 | 0.002367 | 0.033153 | 0.00477 | 21.3263 | 99.5309 | 0 | 0 | 0 | 0.112021 | 98.3527 | 0.05801 | 0 | 0.95599 | 0.003056 | 0.042652 | 0.006443 | 4e-06 | 99.5309 | 0 | 0 | 0 | 0.042157 | 32.6452 | 0.012514 | 0 | 0.598444 | 0.002155 | 0.029692 | 0.002615 | 66.6673 | 0 | 0 | 0 | 0.063277 | 97.9992 | 0.037568 | 0 | 1.7965 | 0.006469 | 0.089135 | 0.007851 | 0 | 100 | 2 | O | 0 | 0 | 0 | 0.001265 | 0.979347 | 0.000375 | 0 | 0.017953 | 6.5e-05 | 0.000891 | 7.8e-05 | 2 | 0.011964 | 0.014539 | 0.005673 | 0.013227 | 0.016688 | 0.039434 | 0.033283 | 0.008251 | 0.013589 | 0.012841 | 0.012155 | 0.025595 | 0.019598 | 0.010718 | 0.018921 | 0.021187 | 0.04973 | 0.040641 | 0.013763 | 0.017547 | 0.016519 | 0.016419 | -37.363 | -30.766 | -18.395 | 12.6479 | 0.11914 | 60.8293 | -34.869 | 1.3091 | 406.733 | 28.1939 | 180.646 | -16.133 | -29.694 | 13.173 | 2547.23 | 214 | 334 | 319 | 303 | 301 | 332 | 333 | 140 | 335 | 126 | 524 | Wollastonite | Jadeite | Corundum | CaNb2O6 | Cassiterite | Scheelite | Manganotantalite | Rutile | Mn | Magnetite | Zircon
T1_sector | 6 | 40 | 20 | 40 | 0 | 813 | 0 | 0 | 0 | 0.290803 | 77.2432 | 0.007277 | 0.096806 | 0.444463 | 0.00177 | 0.104249 | 0.013879 | 21.3062 | 99.5086 | 0 | 0 | 0 | 0.416006 | 98.0687 | 0.009177 | 0.118206 | 0.74139 | 0.002286 | 0.134116 | 0.018747 | -1e-05 | 99.5086 | 0 | 0 | 0 | 0.156702 | 32.5811 | 0.001982 | 0.026784 | 0.464536 | 0.001613 | 0.093453 | 0.007617 | 66.6662 | 0 | 0 | 0 | 0.235699 | 98.0117 | 0.005961 | 0.040286 | 1.39744 | 0.004853 | 0.281128 | 0.022913 | 0 | 100 | 2 | O | 0 | 0 | 0 | 0.004701 | 0.977439 | 5.9e-05 | 0.000804 | 0.013936 | 4.8e-05 | 0.002804 | 0.000229 | 2 | 0.011973 | 0.014535 | 0.005672 | 0.013231 | 0.016704 | 0.039441 | 0.033289 | 0.008252 | 0.01359 | 0.012841 | 0.01216 | 0.025614 | 0.019593 | 0.010717 | 0.018928 | 0.021208 | 0.049738 | 0.040648 | 0.013765 | 0.017548 | 0.01652 | 0.016425 | -68.248 | -26.782 | -21.655 | 3.88178 | 0.119394 | 382.083 | 24.6339 | 1.60993 | 543.47 | 9.5141 | 62.5643 | -16.13 | -29.684 | 13.173 | 2557.17 | 214 | 334 | 319 | 303 | 301 | 332 | 333 | 140 | 335 | 126 | 524 | Wollastonite | Jadeite | Corundum | CaNb2O6 | Cassiterite | Scheelite | Manganotantalite | Rutile | Mn | Magnetite | Zircon
T1_sector | 6 | 40 | 20 | 40 | 0 | 814 | 0 | 0 | 0 | 0.098769 | 77.4255 | 0.072222 | 0 | 0.616825 | 0.011081 | 0.02332 | 0 | 21.3581 | 99.6058 | 0 | 0 | 0 | 0.141294 | 98.3002 | 0.091078 | 0 | 1.0289 | 0.014308 | 0.030001 | 0 | 0 | 99.6058 | 0 | 0 | 0 | 0.053098 | 32.5814 | 0.01962 | 0 | 0.643172 | 0.010074 | 0.020856 | 0 | 66.6718 | 0 | 0 | 0 | 0.079723 | 97.8371 | 0.058917 | 0 | 1.93135 | 0.03025 | 0.062627 | 0 | 0 | 100 | 2 | O | 0 | 0 | 0 | 0.001593 | 0.977369 | 0.000589 | 0 | 0.019294 | 0.000302 | 0.000626 | 0 | 2 | 0.011957 | 0.014533 | 0.005671 | 0.013226 | 0.016686 | 0.039432 | 0.033281 | 0.008249 | 0.013587 | 0.012839 | 0.012154 | 0.025581 | 0.019591 | 0.010715 | 0.01892 | 0.021184 | 0.049727 | 0.040638 | 0.013759 | 0.017544 | 0.016517 | 0.016418 | -119.62 | -69.056 | -17.293 | 10.1701 | 0.119182 | 38.9111 | -85.051 | 1.23464 | 87.6936 | 39.7265 | -93.619 | -16.127 | -29.675 | 13.173 | 2567.22 | 214 | 334 | 319 | 303 | 301 | 332 | 333 | 140 | 335 | 126 | 524 | Wollastonite | Jadeite | Corundum | CaNb2O6 | Cassiterite | Scheelite | Manganotantalite | Rutile | Mn | Magnetite | Zircon
T1_sector | 6 | 40 | 20 | 40 | 0 | 815 | 0 | 0 | 0 | 0.084216 | 77.6969 | 0.092042 | 0 | 0.648965 | 0 | 0.032325 | 0.031603 | 21.462 | 100.048 | 0 | 0 | 0 | 0.120474 | 98.6448 | 0.116073 | 0 | 1.08251 | 0 | 0.041586 | 0.04269 | 0 | 100.048 | 0 | 0 | 0 | 0.045055 | 32.5378 | 0.024884 | 0 | 0.673417 | 0 | 0.02877 | 0.01722 | 66.6729 | 0 | 0 | 0 | 0.067641 | 97.6976 | 0.074717 | 0 | 2.02199 | 0 | 0.086384 | 0.051706 | 0 | 100 | 2 | O | 0 | 0 | 0 | 0.001352 | 0.976042 | 0.000746 | 0 | 0.020201 | 0 | 0.000863 | 0.000517 | 2 | 0.011953 | 0.01453 | 0.00567 | 0.013225 | 0.016685 | 0.039431 | 0.03328 | 0.008247 | 0.013586 | 0.012838 | 0.012154 | 0.025572 | 0.019586 | 0.010713 | 0.01892 | 0.021183 | 0.049726 | 0.040637 | 0.013757 | 0.017543 | 0.016516 | 0.016417 | -62.475 | -24.459 | -17.737 | 11.8084 | 0.118979 | 30.6316 | -36.889 | 1.18615 | -111.1 | 28.8889 | 27.8503 | -16.124 | -29.665 | 13.173 | 2577.16 | 214 | 334 | 319 | 303 | 301 | 332 | 333 | 140 | 335 | 126 | 524 | Wollastonite | Jadeite | Corundum | CaNb2O6 | Cassiterite | Scheelite | Manganotantalite | Rutile | Mn | Magnetite | Zircon
T1_sector | 6 | 40 | 20 | 40 | 0 | 816 | 0 | 0 | 0 | 0.072087 | 77.1356 | 0.093148 | 0 | 0.724666 | 0 | 0.030986 | 0.023255 | 21.353 | 99.4328 | 0 | 0 | 0 | 0.103124 | 97.9322 | 0.117467 | 0 | 1.20879 | 0 | 0.039864 | 0.031413 | 4e-06 | 99.4328 | 0 | 0 | 0 | 0.038763 | 32.4673 | 0.025311 | 0 | 0.755802 | 0 | 0.027719 | 0.012736 | 66.6723 | 0 | 0 | 0 | 0.058188 | 97.4753 | 0.075991 | 0 | 2.26911 | 0 | 0.083219 | 0.038237 | 0 | 100 | 2 | O | 0 | 0 | 0 | 0.001163 | 0.973938 | 0.000759 | 0 | 0.022672 | 0 | 0.000831 | 0.000382 | 2 | 0.011939 | 0.014523 | 0.005667 | 0.013221 | 0.016676 | 0.039423 | 0.033272 | 0.008243 | 0.013582 | 0.012834 | 0.012149 | 0.025543 | 0.019577 | 0.010708 | 0.018914 | 0.021172 | 0.049716 | 0.040627 | 0.01375 | 0.017538 | 0.016511 | 0.016411 | -95.228 | -105.25 | -18.316 | 13.6743 | 0.119412 | 30.2684 | -25.584 | 1.08842 | -59.281 | 30.094 | 37.5875 | -16.121 | -29.656 | 13.173 | 2587.22 | 214 | 334 | 319 | 303 | 301 | 332 | 333 | 140 | 335 | 126 | 524 | Wollastonite | Jadeite | Corundum | CaNb2O6 | Cassiterite | Scheelite | Manganotantalite | Rutile | Mn | Magnetite | Zircon
T1_sector | 6 | 40 | 20 | 40 | 0 | 817 | 0 | 0 | 0 | 0.060349 | 76.8843 | 0.095925 | 0 | 0.802204 | 0 | 0.040907 | 0 | 21.3274 | 99.2111 | 0 | 0 | 0 | 0.086332 | 97.613 | 0.120969 | 0 | 1.33812 | 0 | 0.052627 | 0 | 0 | 99.2111 | 0 | 0 | 0 | 0.032488 | 32.3986 | 0.026096 | 0 | 0.83763 | 0 | 0.036635 | 0 | 66.6686 | 0 | 0 | 0 | 0.048759 | 97.2487 | 0.07833 | 0 | 2.51426 | 0 | 0.109966 | 0 | 0 | 100 | 2 | O | 0 | 0 | 0 | 0.000975 | 0.97193 | 0.000783 | 0 | 0.025128 | 0 | 0.001099 | 0 | 2 | 0.011925 | 0.014515 | 0.005665 | 0.013216 | 0.016665 | 0.039411 | 0.033261 | 0.008238 | 0.013576 | 0.012829 | 0.012144 | 0.025512 | 0.019567 | 0.010703 | 0.018906 | 0.021158 | 0.0497 | 0.040614 | 0.013741 | 0.01753 | 0.016505 | 0.016404 | -54.818 | -56.056 | -20.305 | 16.1913 | 0.119585 | 29.3972 | -21.573 | 1.00673 | -80.956 | 22.9875 | -99.702 | -16.118 | -29.646 | 13.173 | 2597.24 | 214 | 334 | 319 | 303 | 301 | 332 | 333 | 140 | 335 | 126 | 524 | Wollastonite | Jadeite | Corundum | CaNb2O6 | Cassiterite | Scheelite | Manganotantalite | Rutile | Mn | Magnetite | Zircon
T1_sector | 6 | 40 | 20 | 40 | 0 | 818 | 0 | 0 | 0 | 0.133795 | 77.6746 | 0.042535 | 0 | 0.723916 | 0.004519 | 0.075235 | 0.019275 | 21.5238 | 100.198 | 0 | 0 | 0 | 0.1914 | 98.6164 | 0.05364 | 0 | 1.20753 | 0.005835 | 0.096789 | 0.026037 | 6e-06 | 100.198 | 0 | 0 | 0 | 0.07136 | 32.4282 | 0.011464 | 0 | 0.748878 | 0.004076 | 0.066754 | 0.010471 | 66.6588 | 0 | 0 | 0 | 0.10713 | 97.3658 | 0.034421 | 0 | 2.24851 | 0.012237 | 0.200429 | 0.031438 | 0 | 100 | 2 | O | 0 | 0 | 0 | 0.002141 | 0.972962 | 0.000344 | 0 | 0.022469 | 0.000122 | 0.002003 | 0.000314 | 2 | 0.011927 | 0.014517 | 0.005665 | 0.013213 | 0.016667 | 0.039411 | 0.033261 | 0.008239 | 0.013576 | 0.012829 | 0.012141 | 0.025517 | 0.019569 | 0.010704 | 0.018902 | 0.021161 | 0.049701 | 0.040614 | 0.013742 | 0.01753 | 0.016504 | 0.0164 | -201.74 | -26.437 | -18.997 | 7.67837 | 0.11898 | 65.707 | -76.549 | 1.08886 | 213.338 | 12.8684 | 45.1724 | -16.115 | -29.637 | 13.173 | 2607.21 | 214 | 334 | 319 | 303 | 301 | 332 | 333 | 140 | 335 | 126 | 524 | Wollastonite | Jadeite | Corundum | CaNb2O6 | Cassiterite | Scheelite | Manganotantalite | Rutile | Mn | Magnetite | Zircon
T1_sector | 6 | 40 | 20 | 40 | 0 | 819 | 0 | 0.01543 | 0 | 0.03979 | 77.6459 | 0.118965 | 0 | 0.838178 | 0 | 0.033708 | 0.03953 | 21.5711 | 100.303 | 0 | 0.020799 | 0 | 0.056922 | 98.58 | 0.150025 | 0 | 1.39813 | 0 | 0.043365 | 0.053397 | 2e-06 | 100.303 | 0 | 0.033182 | 0 | 0.021174 | 32.343 | 0.031991 | 0 | 0.865119 | 0 | 0.029841 | 0.021424 | 66.6543 | 0 | 0.049795 | 0 | 0.031776 | 97.072 | 0.096017 | 0 | 2.59651 | 0 | 0.089561 | 0.064302 | 0 | 100 | 2 | O | 0 | 0.000996 | 0 | 0.000635 | 0.970468 | 0.00096 | 0 | 0.025958 | 0 | 0.000895 | 0.000643 | 2 | 0.011921 | 0.01451 | 0.005663 | 0.013215 | 0.016663 | 0.039411 | 0.033261 | 0.008236 | 0.013575 | 0.012828 | 0.012143 | 0.025504 | 0.019559 | 0.010701 | 0.018905 | 0.021156 | 0.0497 | 0.040613 | 0.013739 | 0.017528 | 0.016503 | 0.016403 | -43.851 | 67.5045 | -15.504 | 24.1892 | 0.118997 | 23.7923 | -76.281 | 0.973826 | -41.101 | 27.7173 | 22.3844 | -16.112 | -29.627 | 13.173 | 2617.24 | 214 | 334 | 319 | 303 | 301 | 332 | 333 | 140 | 335 | 126 | 524 | Wollastonite | Jadeite | Corundum | CaNb2O6 | Cassiterite | Scheelite | Manganotantalite | Rutile | Mn | Magnetite | Zircon
T1_sector | 6 | 40 | 20 | 40 | 0 | 820 | 0 | 0 | 0 | 0.099284 | 77.4107 | 0.119734 | 0 | 0.781324 | 0 | 0.036033 | 0.033239 | 21.4886 | 99.9689 | 0 | 0 | 0 | 0.14203 | 98.2814 | 0.150994 | 0 | 1.30329 | 0 | 0.046356 | 0.044899 | 4e-06 | 99.9689 | 0 | 0 | 0 | 0.053053 | 32.3791 | 0.032332 | 0 | 0.809792 | 0 | 0.032031 | 0.01809 | 66.6756 | 0 | 0 | 0 | 0.079665 | 97.2408 | 0.097099 | 0 | 2.43196 | 0 | 0.096197 | 0.054327 | 0 | 100 | 2 | O | 0 | 0 | 0 | 0.001591 | 0.971242 | 0.00097 | 0 | 0.02429 | 0 | 0.000961 | 0.000543 | 2 | 0.011928 | 0.014514 | 0.005664 | 0.013218 | 0.016671 | 0.039415 | 0.033265 | 0.008239 | 0.013577 | 0.01283 | 0.012146 | 0.025519 | 0.019564 | 0.010702 | 0.018909 | 0.021165 | 0.049705 | 0.040618 | 0.013743 | 0.017531 | 0.016506 | 0.016406 | -74.602 | -40.854 | -14.595 | 10.1155 | 0.119196 | 23.6453 | -32.289 | 1.02711 | -74.323 | 25.9866 | 26.4967 | -16.109 | -29.618 | 13.173 | 2627.2 | 214 | 334 | 319 | 303 | 301 | 332 | 333 | 140 | 335 | 126 | 524 | Wollastonite | Jadeite | Corundum | CaNb2O6 | Cassiterite | Scheelite | Manganotantalite | Rutile | Mn | Magnetite | Zircon
T1_sector | 6 | 40 | 20 | 40 | 0 | 821 | 0 | 0 | 0 | 0.099597 | 77.1863 | 0.086191 | 0 | 0.777663 | 0 | 0.070078 | 0 | 21.4152 | 99.6349 | 0 | 0 | 0 | 0.142478 | 97.9964 | 0.108694 | 0 | 1.29719 | 0 | 0.090155 | 0 | 0 | 99.6349 | 0 | 0 | 0 | 0.053393 | 32.3896 | 0.02335 | 0 | 0.808605 | 0 | 0.062497 | 0 | 66.6625 | 0 | 0 | 0 | 0.080144 | 97.2347 | 0.070096 | 0 | 2.42746 | 0 | 0.187618 | 0 | 0 | 100 | 2 | O | 0 | 0 | 0 | 0.001602 | 0.97175 | 0.000701 | 0 | 0.02426 | 0 | 0.001875 | 0 | 2 | 0.011923 | 0.014513 | 0.005664 | 0.013213 | 0.016663 | 0.039406 | 0.033257 | 0.008236 | 0.013574 | 0.012827 | 0.012141 | 0.025508 | 0.019563 | 0.010701 | 0.018902 | 0.021156 | 0.049694 | 0.040609 | 0.013739 | 0.017527 | 0.016502 | 0.0164 | -96.064 | -40.367 | -20.838 | 10.0826 | 0.119342 | 32.6594 | -71.646 | 1.03057 | -712.45 | 13.7545 | -200.95 | -16.106 | -29.608 | 13.173 | 2637.23 | 214 | 334 | 319 | 303 | 301 | 332 | 333 | 140 | 335 | 126 | 524 | Wollastonite | Jadeite | Corundum | CaNb2O6 | Cassiterite | Scheelite | Manganotantalite | Rutile | Mn | Magnetite | Zircon
T1_sector | 6 | 40 | 20 | 40 | 0 | 822 | 0 | 0 | 0 | 0.102288 | 76.9549 | 0.13368 | 0 | 0.843492 | 0 | 0.039946 | 0.021495 | 21.4092 | 99.505 | 0 | 0 | 0 | 0.146327 | 97.7026 | 0.168581 | 0 | 1.40699 | 0 | 0.051391 | 0.029035 | 6e-06 | 99.505 | 0 | 0 | 0 | 0.054862 | 32.308 | 0.036232 | 0 | 0.877474 | 0 | 0.035642 | 0.011742 | 66.676 | 0 | 0 | 0 | 0.082384 | 97.0312 | 0.108815 | 0 | 2.63533 | 0 | 0.107045 | 0.035264 | 0 | 100 | 2 | O | 0 | 0 | 0 | 0.001646 | 0.969106 | 0.001087 | 0 | 0.026321 | 0 | 0.001069 | 0.000352 | 2 | 0.011916 | 0.014506 | 0.005661 | 0.013213 | 0.016663 | 0.039404 | 0.033255 | 0.008234 | 0.013572 | 0.012825 | 0.012141 | 0.025492 | 0.019553 | 0.010697 | 0.018902 | 0.021155 | 0.049692 | 0.040606 | 0.013735 | 0.017525 | 0.0165 | 0.0164 | -185.13 | -140.08 | -16.414 | 9.83563 | 0.11954 | 21.2217 | -31.54 | 0.969021 | -101.3 | 23.5138 | 40.5818 | -16.103 | -29.598 | 13.173 | 2647.17 | 214 | 334 | 319 | 303 | 301 | 332 | 333 | 140 | 335 | 126 | 524 | Wollastonite | Jadeite | Corundum | CaNb2O6 | Cassiterite | Scheelite | Manganotantalite | Rutile | Mn | Magnetite | Zircon
T1_sector | 6 | 40 | 20 | 40 | 0 | 823 | 0 | 0 | 0 | 0.01971 | 77.1503 | 0.242253 | 0 | 1.02844 | 0 | 0.041409 | 0.006239 | 21.5733 | 100.062 | 0 | 0 | 0 | 0.028196 | 97.9508 | 0.305501 | 0 | 1.7155 | 0 | 0.053272 | 0.008428 | 0 | 100.062 | 0 | 0 | 0 | 0.010491 | 32.1446 | 0.065161 | 0 | 1.06177 | 0 | 0.036667 | 0.003382 | 66.6779 | 0 | 0 | 0 | 0.015745 | 96.4816 | 0.195581 | 0 | 3.18688 | 0 | 0.110056 | 0.010152 | 0 | 100 | 2 | O | 0 | 0 | 0 | 0.000315 | 0.964176 | 0.001955 | 0 | 0.031848 | 0 | 0.0011 | 0.000101 | 2 | 0.011901 | 0.014494 | 0.005658 | 0.013215 | 0.016653 | 0.0394 | 0.033251 | 0.008229 | 0.013568 | 0.012821 | 0.012142 | 0.02546 | 0.019538 | 0.01069 | 0.018904 | 0.021143 | 0.049687 | 0.040601 | 0.013726 | 0.017519 | 0.016495 | 0.016402 | -85.428 | -74.896 | -16.869 | 48.0968 | 0.119383 | 11.915 | -39.262 | 0.836692 | -1472.6 | 22.7056 | 138.112 | -16.1 | -29.589 | 13.173 | 2657.22 | 214 | 334 | 319 | 303 | 301 | 332 | 333 | 140 | 335 | 126 | 524 | Wollastonite | Jadeite | Corundum | CaNb2O6 | Cassiterite | Scheelite | Manganotantalite | Rutile | Mn | Magnetite | Zircon
T1_sector | 6 | 40 | 20 | 40 | 0 | 824 | 0 | 0 | 0 | 0.018012 | 77.7246 | 0.083689 | 0 | 0.570417 | 0 | 0.009898 | 0.030807 | 21.3796 | 99.817 | 0 | 0 | 0 | 0.025767 | 98.6799 | 0.105539 | 0 | 0.951489 | 0 | 0.012733 | 0.041614 | 2e-06 | 99.817 | 0 | 0 | 0 | 0.009674 | 32.6748 | 0.022713 | 0 | 0.594191 | 0 | 0.008843 | 0.016851 | 66.6729 | 0 | 0 | 0 | 0.014515 | 98.0571 | 0.068162 | 0 | 1.78317 | 0 | 0.026538 | 0.05057 | 0 | 100 | 2 | O | 0 | 0 | 0 | 0.00029 | 0.980153 | 0.000681 | 0 | 0.017824 | 0 | 0.000265 | 0.000505 | 2 | 0.011969 | 0.014537 | 0.005672 | 0.013227 | 0.016687 | 0.039426 | 0.033277 | 0.008251 | 0.013587 | 0.012838 | 0.012156 | 0.025605 | 0.019595 | 0.010717 | 0.018921 | 0.021186 | 0.04972 | 0.040634 | 0.013762 | 0.017545 | 0.016517 | 0.01642 | -1117.8 | -105.05 | -15.857 | 52.6074 | 0.118892 | 33.6382 | -37.468 | 1.31382 | -34.949 | 92.4584 | 28.5576 | -16.097 | -29.579 | 13.173 | 2667.25 | 214 | 334 | 319 | 303 | 301 | 332 | 333 | 140 | 335 | 126 | 524 | Wollastonite | Jadeite | Corundum | CaNb2O6 | Cassiterite | Scheelite | Manganotantalite | Rutile | Mn | Magnetite | Zircon
T1_sector | 6 | 40 | 20 | 40 | 0 | 825 | 0 | 0 | 0 | 0 | 77.6819 | 0.07564 | 0 | 0.483581 | 0 | 0.002364 | 0.003857 | 21.2886 | 99.536 | 0 | 0 | 0 | 0 | 98.6257 | 0.095388 | 0 | 0.806641 | 0 | 0.003041 | 0.005211 | 0 | 99.536 | 0 | 0 | 0 | 0 | 32.7964 | 0.020616 | 0 | 0.505888 | 0 | 0.002121 | 0.002119 | 66.6728 | 0 | 0 | 0 | 0 | 98.4075 | 0.06186 | 0 | 1.51794 | 0 | 0.006364 | 0.006358 | 0 | 100 | 2 | O | 0 | 0 | 0 | 0 | 0.983802 | 0.000618 | 0 | 0.015175 | 0 | 6.4e-05 | 6.4e-05 | 2 | 0.011987 | 0.014548 | 0.005676 | 0.013233 | 0.016696 | 0.039436 | 0.033286 | 0.008256 | 0.013593 | 0.012843 | 0.012162 | 0.025645 | 0.01961 | 0.010724 | 0.01893 | 0.021197 | 0.049732 | 0.040645 | 0.013772 | 0.017552 | 0.016523 | 0.016429 | -81.047 | -200.09 | -15.741 | -216.23 | 0.118913 | 37.177 | -32.258 | 1.50236 | -58.443 | 384.607 | 223.336 | -16.094 | -29.57 | 13.173 | 2677.21 | 214 | 334 | 319 | 303 | 301 | 332 | 333 | 140 | 335 | 126 | 524 | Wollastonite | Jadeite | Corundum | CaNb2O6 | Cassiterite | Scheelite | Manganotantalite | Rutile | Mn | Magnetite | Zircon
T1_sector | 6 | 40 | 20 | 40 | 0 | 826 | 0 | 0 | 0 | 0.06101 | 77.9202 | 0.05893 | 0 | 0.363677 | 0 | 0.009398 | 0.031781 | 21.3065 | 99.7515 | 0 | 0 | 0 | 0.087277 | 98.9283 | 0.074315 | 0 | 0.606635 | 0 | 0.012091 | 0.04293 | 0 | 99.7515 | 0 | 0 | 0 | 0.03288 | 32.8704 | 0.016049 | 0 | 0.380145 | 0 | 0.008426 | 0.017444 | 66.6747 | 0 | 0 | 0 | 0.049356 | 98.6835 | 0.048181 | 0 | 1.14127 | 0 | 0.025296 | 0.05237 | 0 | 100 | 2 | O | 0 | 0 | 0 | 0.000986 | 0.985993 | 0.000481 | 0 | 0.011403 | 0 | 0.000253 | 0.000523 | 2 | 0.012 | 0.014554 | 0.005678 | 0.013236 | 0.016707 | 0.039443 | 0.033294 | 0.008261 | 0.013597 | 0.012847 | 0.012166 | 0.025673 | 0.019618 | 0.010728 | 0.018934 | 0.021212 | 0.049741 | 0.040653 | 0.01378 | 0.017557 | 0.016528 | 0.016434 | -63.835 | -49.401 | -13.428 | 16.0453 | 0.11875 | 47.5944 | -95.424 | 1.90656 | -51.184 | 97.3885 | 27.7247 | -16.092 | -29.56 | 13.173 | 2687.24 | 214 | 334 | 319 | 303 | 301 | 332 | 333 | 140 | 335 | 126 | 524 | Wollastonite | Jadeite | Corundum | CaNb2O6 | Cassiterite | Scheelite | Manganotantalite | Rutile | Mn | Magnetite | Zircon
T1_sector | 6 | 40 | 20 | 40 | 0 | 827 | 0 | 0 | 0 | 0.046642 | 77.8526 | 0.04171 | 0 | 0.369922 | 0 | 0.014827 | 0.040933 | 21.2865 | 99.6532 | 0 | 0 | 0 | 0.066724 | 98.8424 | 0.0526 | 0 | 0.617052 | 0 | 0.019075 | 0.055292 | 0 | 99.6532 | 0 | 0 | 0 | 0.025158 | 32.8705 | 0.011369 | 0 | 0.38701 | 0 | 0.013305 | 0.022487 | 66.6702 | 0 | 0 | 0 | 0.037756 | 98.6591 | 0.034124 | 0 | 1.16159 | 0 | 0.039934 | 0.067493 | 0 | 100 | 2 | O | 0 | 0 | 0 | 0.000755 | 0.986061 | 0.000341 | 0 | 0.01161 | 0 | 0.000399 | 0.000675 | 2 | 0.011995 | 0.014552 | 0.005677 | 0.013232 | 0.016702 | 0.039435 | 0.033286 | 0.008259 | 0.013595 | 0.012844 | 0.012162 | 0.025662 | 0.019615 | 0.010726 | 0.018929 | 0.021205 | 0.049731 | 0.040645 | 0.013776 | 0.017554 | 0.016524 | 0.016429 | -91.775 | -26.149 | -17.247 | 20.7647 | 0.118782 | 67.0373 | -18.412 | 1.87882 | -43.784 | 62.0264 | 21.6727 | -16.089 | -29.551 | 13.173 | 2697.2 | 214 | 334 | 319 | 303 | 301 | 332 | 333 | 140 | 335 | 126 | 524 | Wollastonite | Jadeite | Corundum | CaNb2O6 | Cassiterite | Scheelite | Manganotantalite | Rutile | Mn | Magnetite | Zircon
T1_sector | 6 | 40 | 20 | 40 | 0 | 828 | 0 | 0 | 0 | 0.0351 | 78.1201 | 0.049199 | 0 | 0.41842 | 0.006606 | 0.00726 | 0.033076 | 21.385 | 100.055 | 0 | 0 | 0 | 0.050212 | 99.182 | 0.062044 | 0 | 0.697948 | 0.00853 | 0.00934 | 0.044679 | 0 | 100.055 | 0 | 0 | 0 | 0.018845 | 32.8314 | 0.013348 | 0 | 0.43573 | 0.005998 | 0.006485 | 0.018087 | 66.6701 | 0 | 0 | 0 | 0.028279 | 98.5322 | 0.040061 | 0 | 1.30769 | 0.018002 | 0.019462 | 0.054281 | 0 | 100 | 2 | O | 0 | 0 | 0 | 0.000565 | 0.984892 | 0.0004 | 0 | 0.013071 | 0.00018 | 0.000195 | 0.000543 | 2 | 0.011993 | 0.014552 | 0.005677 | 0.013234 | 0.016702 | 0.039443 | 0.033293 | 0.008259 | 0.013596 | 0.012846 | 0.012164 | 0.025658 | 0.019616 | 0.010727 | 0.018932 | 0.021205 | 0.04974 | 0.040652 | 0.013777 | 0.017556 | 0.016526 | 0.016431 | -129.53 | -31.392 | -17.955 | 27.3622 | 0.1186 | 56.9149 | -40.105 | 1.69384 | 146.471 | 125.808 | 26.6615 | -16.086 | -29.541 | 13.173 | 2707.23 | 214 | 334 | 319 | 303 | 301 | 332 | 333 | 140 | 335 | 126 | 524 | Wollastonite | Jadeite | Corundum | CaNb2O6 | Cassiterite | Scheelite | Manganotantalite | Rutile | Mn | Magnetite | Zircon
T1_sector | 6 | 40 | 20 | 40 | 0 | 829 | 0 | 0 | 0 | 0.060143 | 77.8103 | 0.058382 | 0 | 0.416821 | 0 | 0.014642 | 0.008874 | 21.3053 | 99.6746 | 0 | 0 | 0 | 0.086037 | 98.7888 | 0.073624 | 0 | 0.695282 | 0 | 0.018837 | 0.011988 | 0 | 99.6746 | 0 | 0 | 0 | 0.032413 | 32.825 | 0.0159 | 0 | 0.435708 | 0 | 0.013127 | 0.004871 | 66.673 | 0 | 0 | 0 | 0.048653 | 98.5416 | 0.047732 | 0 | 1.30801 | 0 | 0.039408 | 0.014623 | 0 | 100 | 2 | O | 0 | 0 | 0 | 0.000972 | 0.984656 | 0.000477 | 0 | 0.01307 | 0 | 0.000394 | 0.000146 | 2 | 0.011992 | 0.01455 | 0.005676 | 0.013233 | 0.016701 | 0.039438 | 0.033289 | 0.008258 | 0.013595 | 0.012845 | 0.012163 | 0.025655 | 0.019613 | 0.010726 | 0.01893 | 0.021204 | 0.049735 | 0.040648 | 0.013775 | 0.017554 | 0.016525 | 0.01643 | -581.83 | -44.082 | -15.477 | 16.2633 | 0.118829 | 48.0313 | -44.832 | 1.69906 | -367.02 | 62.8025 | 97.4759 | -16.083 | -29.532 | 13.1725 | 2717.16 | 214 | 334 | 319 | 303 | 301 | 332 | 333 | 140 | 335 | 126 | 524 | Wollastonite | Jadeite | Corundum | CaNb2O6 | Cassiterite | Scheelite | Manganotantalite | Rutile | Mn | Magnetite | Zircon
T1_sector | 6 | 40 | 20 | 40 | 0 | 830 | 0 | 0 | 0 | 0.061937 | 77.9865 | 0.068924 | 0 | 0.423286 | 0.007658 | 0.009688 | 0.015182 | 21.3637 | 99.9368 | 0 | 0 | 0 | 0.088604 | 99.0124 | 0.086919 | 0 | 0.706065 | 0.009889 | 0.012464 | 0.020508 | 6e-06 | 99.9368 | 0 | 0 | 0 | 0.033289 | 32.8096 | 0.01872 | 0 | 0.441259 | 0.006961 | 0.008662 | 0.008311 | 66.6732 | 0 | 0 | 0 | 0.049969 | 98.4973 | 0.056199 | 0 | 1.3247 | 0.020897 | 0.026005 | 0.02495 | 0 | 100 | 2 | O | 0 | 0 | 0 | 0.000999 | 0.984189 | 0.000562 | 0 | 0.013236 | 0.000209 | 0.00026 | 0.000249 | 2 | 0.011991 | 0.014549 | 0.005676 | 0.013233 | 0.016701 | 0.039438 | 0.033289 | 0.008258 | 0.013594 | 0.012844 | 0.012163 | 0.025653 | 0.019611 | 0.010725 | 0.018931 | 0.021204 | 0.049735 | 0.040648 | 0.013775 | 0.017553 | 0.016524 | 0.01643 | -64.147 | -55.341 | -14.412 | 15.8129 | 0.118697 | 40.7555 | -36.957 | 1.67731 | 126.476 | 94.4816 | 57.268 | -16.08 | -29.522 | 13.1725 | 2727.22 | 214 | 334 | 319 | 303 | 301 | 332 | 333 | 140 | 335 | 126 | 524 | Wollastonite | Jadeite | Corundum | CaNb2O6 | Cassiterite | Scheelite | Manganotantalite | Rutile | Mn | Magnetite | Zircon
T1_sector | 6 | 40 | 20 | 40 | 0 | 831 | 0 | 0 | 0 | 0.027644 | 78.3667 | 0.04453 | 0 | 0.476217 | 0 | 0.020106 | 0.016728 | 21.4817 | 100.434 | 0 | 0 | 0 | 0.039545 | 99.4951 | 0.056156 | 0 | 0.794357 | 0 | 0.025866 | 0.022597 | 0 | 100.434 | 0 | 0 | 0 | 0.014775 | 32.7854 | 0.012027 | 0 | 0.493665 | 0 | 0.017877 | 0.009106 | 66.6672 | 0 | 0 | 0 | 0.022167 | 98.3794 | 0.036089 | 0 | 1.48134 | 0 | 0.053643 | 0.027324 | 0 | 100 | 2 | O | 0 | 0 | 0 | 0.000443 | 0.983554 | 0.000361 | 0 | 0.01481 | 0 | 0.000536 | 0.000273 | 2 | 0.011983 | 0.014546 | 0.005675 | 0.013229 | 0.016693 | 0.039433 | 0.033284 | 0.008255 | 0.013591 | 0.012842 | 0.012159 | 0.025637 | 0.019608 | 0.010723 | 0.018925 | 0.021194 | 0.049728 | 0.040642 | 0.01377 | 0.01755 | 0.016521 | 0.016424 | -51.993 | -45.215 | -17.094 | 34.5362 | 0.118388 | 62.8164 | -56.711 | 1.5212 | -58.615 | 45.9528 | 52.0205 | -16.077 | -29.512 | 13.1725 | 2737.25 | 214 | 334 | 319 | 303 | 301 | 332 | 333 | 140 | 335 | 126 | 524 | Wollastonite | Jadeite | Corundum | CaNb2O6 | Cassiterite | Scheelite | Manganotantalite | Rutile | Mn | Magnetite | Zircon
T1_sector | 6 | 40 | 20 | 40 | 0 | 832 | 0 | 0 | 0 | 0.040422 | 77.8498 | 0.07901 | 0 | 0.546642 | 0 | 0.019905 | 0.011413 | 21.402 | 99.9492 | 0 | 0 | 0 | 0.057825 | 98.8389 | 0.099638 | 0 | 0.911831 | 0 | 0.025608 | 0.015417 | -1e-05 | 99.9492 | 0 | 0 | 0 | 0.021686 | 32.6926 | 0.02142 | 0 | 0.568818 | 0 | 0.017765 | 0.006236 | 66.6715 | 0 | 0 | 0 | 0.032544 | 98.1239 | 0.064291 | 0 | 1.70726 | 0 | 0.05332 | 0.018717 | 0 | 100 | 2 | O | 0 | 0 | 0 | 0.000651 | 0.980706 | 0.000643 | 0 | 0.017063 | 0 | 0.000533 | 0.000187 | 2 | 0.011972 | 0.014538 | 0.005672 | 0.013227 | 0.016689 | 0.039428 | 0.033279 | 0.008252 | 0.013588 | 0.012839 | 0.012157 | 0.025612 | 0.019598 | 0.010718 | 0.018922 | 0.021188 | 0.049722 | 0.040636 | 0.013764 | 0.017546 | 0.016517 | 0.016422 | -93.1 | -26.326 | -16.934 | 23.8428 | 0.118796 | 35.6037 | -51.486 | 1.35953 | -328.56 | 46.3992 | 75.9125 | -16.074 | -29.503 | 13.1725 | 2747.21 | 214 | 334 | 319 | 303 | 301 | 332 | 333 | 140 | 335 | 126 | 524 | Wollastonite | Jadeite | Corundum | CaNb2O6 | Cassiterite | Scheelite | Manganotantalite | Rutile | Mn | Magnetite | Zircon
T1_sector | 6 | 40 | 20 | 40 | 0 | 833 | 0 | 0 | 0 | 0.05446 | 77.765 | 0.092971 | 0 | 0.566181 | 0.006304 | 0.019745 | 0 | 21.3997 | 99.9043 | 0 | 0 | 0 | 0.077907 | 98.7312 | 0.117245 | 0 | 0.944422 | 0.00814 | 0.025402 | 0 | 0 | 99.9043 | 0 | 0 | 0 | 0.029221 | 32.6609 | 0.025208 | 0 | 0.589219 | 0.00572 | 0.017625 | 0 | 66.6722 | 0 | 0 | 0 | 0.043857 | 98.0417 | 0.07567 | 0 | 1.76873 | 0.017172 | 0.052906 | 0 | 0 | 100 | 2 | O | 0 | 0 | 0 | 0.000877 | 0.979745 | 0.000756 | 0 | 0.017675 | 0.000172 | 0.000529 | 0 | 2 | 0.011967 | 0.014534 | 0.005671 | 0.013226 | 0.016685 | 0.039422 | 0.033274 | 0.008249 | 0.013585 | 0.012837 | 0.012155 | 0.025602 | 0.019592 | 0.010715 | 0.01892 | 0.021184 | 0.049714 | 0.040629 | 0.01376 | 0.017542 | 0.016514 | 0.016419 | -1974.1 | -69.874 | -18.17 | 17.8776 | 0.118851 | 30.3225 | -56.882 | 1.32146 | 153.316 | 46.7585 | -349.82 | -16.071 | -29.493 | 13.1725 | 2757.24 | 214 | 334 | 319 | 303 | 301 | 332 | 333 | 140 | 335 | 126 | 524 | Wollastonite | Jadeite | Corundum | CaNb2O6 | Cassiterite | Scheelite | Manganotantalite | Rutile | Mn | Magnetite | Zircon
T1_sector | 6 | 40 | 20 | 40 | 0 | 834 | 0 | 0 | 0 | 0.020726 | 77.8919 | 0.087654 | 0 | 0.540482 | 0 | 0.013514 | 0.021397 | 21.4047 | 99.9804 | 0 | 0 | 0 | 0.029649 | 98.8923 | 0.110539 | 0 | 0.901556 | 0 | 0.017386 | 0.028904 | 4e-06 | 99.9804 | 0 | 0 | 0 | 0.011118 | 32.7066 | 0.023761 | 0 | 0.562346 | 0 | 0.01206 | 0.01169 | 66.6724 | 0 | 0 | 0 | 0.016683 | 98.1531 | 0.071308 | 0 | 1.68761 | 0 | 0.036192 | 0.035083 | 0 | 100 | 2 | O | 0 | 0 | 0 | 0.000334 | 0.981114 | 0.000713 | 0 | 0.016869 | 0 | 0.000362 | 0.000351 | 2 | 0.011975 | 0.01454 | 0.005673 | 0.013229 | 0.016691 | 0.03943 | 0.033281 | 0.008252 | 0.013589 | 0.01284 | 0.012159 | 0.025619 | 0.019599 | 0.010719 | 0.018925 | 0.02119 | 0.049725 | 0.040638 | 0.013766 | 0.017547 | 0.016519 | 0.016424 | -121.83 | -265.84 | -16.009 | 45.8221 | 0.118762 | 32.1402 | -36.356 | 1.37209 | -377.22 | 67.9486 | 40.82 | -16.068 | -29.484 | 13.1725 | 2767.17 | 214 | 334 | 319 | 303 | 301 | 332 | 333 | 140 | 335 | 126 | 524 | Wollastonite | Jadeite | Corundum | CaNb2O6 | Cassiterite | Scheelite | Manganotantalite | Rutile | Mn | Magnetite | Zircon
T1_sector | 6 | 40 | 20 | 40 | 0 | 835 | 0 | 0 | 0 | 0.003217 | 77.8276 | 0.16427 | 0 | 0.650614 | 0 | 0.009155 | 0 | 21.4646 | 100.12 | 0 | 0 | 0 | 0.004603 | 98.8107 | 0.207158 | 0 | 1.08526 | 0 | 0.011778 | 0 | 0 | 100.12 | 0 | 0 | 0 | 0.001721 | 32.5916 | 0.04441 | 0 | 0.675109 | 0 | 0.008148 | 0 | 66.6791 | 0 | 0 | 0 | 0.002583 | 97.8136 | 0.133283 | 0 | 2.02613 | 0 | 0.024453 | 0 | 0 | 100 | 2 | O | 0 | 0 | 0 | 5.2e-05 | 0.977566 | 0.001332 | 0 | 0.02025 | 0 | 0.000244 | 0 | 2 | 0.011965 | 0.014532 | 0.00567 | 0.01323 | 0.016686 | 0.039428 | 0.033278 | 0.008249 | 0.013586 | 0.012838 | 0.01216 | 0.025597 | 0.019588 | 0.010714 | 0.018927 | 0.021185 | 0.049722 | 0.040635 | 0.01376 | 0.017543 | 0.016515 | 0.016425 | -94.367 | -56.376 | -16.058 | 291.242 | 0.118819 | 17.3649 | -18.909 | 1.18373 | -384.37 | 99.882 | -129.8 | -16.065 | -29.474 | 13.1725 | 2777.23 | 214 | 334 | 319 | 303 | 301 | 332 | 333 | 140 | 335 | 126 | 524 | Wollastonite | Jadeite | Corundum | CaNb2O6 | Cassiterite | Scheelite | Manganotantalite | Rutile | Mn | Magnetite | Zircon
T1_sector | 6 | 40 | 20 | 40 | 0 | 836 | 0 | 0 | 0 | 0.042605 | 78.1483 | 0.047525 | 0 | 0.47296 | 0 | 0.022548 | 0.018476 | 21.4292 | 100.182 | 0 | 0 | 0 | 0.060949 | 99.2179 | 0.059934 | 0 | 0.788926 | 0 | 0.029008 | 0.024958 | 2e-06 | 100.182 | 0 | 0 | 0 | 0.022827 | 32.7746 | 0.012868 | 0 | 0.491497 | 0 | 0.020097 | 0.010082 | 66.6681 | 0 | 0 | 0 | 0.034254 | 98.3615 | 0.038617 | 0 | 1.47506 | 0 | 0.060316 | 0.030258 | 0 | 100 | 2 | O | 0 | 0 | 0 | 0.000685 | 0.983216 | 0.000386 | 0 | 0.014745 | 0 | 0.000603 | 0.000302 | 2 | 0.011982 | 0.014545 | 0.005675 | 0.013229 | 0.016694 | 0.039432 | 0.033283 | 0.008255 | 0.013591 | 0.012842 | 0.012159 | 0.025634 | 0.019607 | 0.010722 | 0.018924 | 0.021194 | 0.049727 | 0.040641 | 0.01377 | 0.017549 | 0.016521 | 0.016424 | -1247.9 | -40.147 | -15.799 | 22.6596 | 0.118561 | 58.8865 | -33.718 | 1.52976 | -119.16 | 41.0658 | 47.1642 | -16.062 | -29.465 | 13.1725 | 2787.26 | 214 | 334 | 319 | 303 | 301 | 332 | 333 | 140 | 335 | 126 | 524 | Wollastonite | Jadeite | Corundum | CaNb2O6 | Cassiterite | Scheelite | Manganotantalite | Rutile | Mn | Magnetite | Zircon
T1_sector | 6 | 40 | 20 | 40 | 0 | 837 | 0 | 0 | 0 | 0.018263 | 77.8479 | 0.097673 | 0 | 0.509407 | 0 | 0.012711 | 0.012564 | 21.3703 | 99.8688 | 0 | 0 | 0 | 0.026125 | 98.8365 | 0.123174 | 0 | 0.849721 | 0 | 0.016353 | 0.016972 | 8e-06 | 99.8688 | 0 | 0 | 0 | 0.009812 | 32.7412 | 0.02652 | 0 | 0.530874 | 0 | 0.011362 | 0.006876 | 66.6734 | 0 | 0 | 0 | 0.014724 | 98.2578 | 0.079587 | 0 | 1.59318 | 0 | 0.034097 | 0.020634 | 0 | 100 | 2 | O | 0 | 0 | 0 | 0.000294 | 0.982138 | 0.000796 | 0 | 0.015925 | 0 | 0.000341 | 0.000206 | 2 | 0.01198 | 0.014542 | 0.005674 | 0.01323 | 0.016693 | 0.039429 | 0.033281 | 0.008254 | 0.01359 | 0.01284 | 0.01216 | 0.02563 | 0.019602 | 0.01072 | 0.018927 | 0.021193 | 0.049723 | 0.040638 | 0.013767 | 0.017548 | 0.016519 | 0.016426 | -297.14 | -25.752 | -15.181 | 51.9105 | 0.118782 | 28.8906 | -26.265 | 1.43951 | -66.303 | 72.1903 | 69.0391 | -16.059 | -29.455 | 13.1725 | 2797.22 | 214 | 334 | 319 | 303 | 301 | 332 | 333 | 140 | 335 | 126 | 524 | Wollastonite | Jadeite | Corundum | CaNb2O6 | Cassiterite | Scheelite | Manganotantalite | Rutile | Mn | Magnetite | Zircon
T1_sector | 6 | 40 | 20 | 40 | 0 | 838 | 0 | 0 | 0 | 0.031132 | 78.0351 | 0.116622 | 0 | 0.537532 | 0 | 0.015855 | 0.013594 | 21.4513 | 100.201 | 0 | 0 | 0 | 0.044536 | 99.0741 | 0.147071 | 0 | 0.896636 | 0 | 0.020397 | 0.018363 | 2e-06 | 100.201 | 0 | 0 | 0 | 0.016665 | 32.6969 | 0.031546 | 0 | 0.558085 | 0 | 0.014119 | 0.007411 | 66.6753 | 0 | 0 | 0 | 0.02501 | 98.1406 | 0.094687 | 0 | 1.67511 | 0 | 0.042378 | 0.022245 | 0 | 100 | 2 | O | 0 | 0 | 0 | 0.0005 | 0.980781 | 0.000946 | 0 | 0.01674 | 0 | 0.000424 | 0.000222 | 2 | 0.011977 | 0.014538 | 0.005672 | 0.01323 | 0.016692 | 0.039428 | 0.03328 | 0.008252 | 0.013589 | 0.012839 | 0.01216 | 0.025622 | 0.019597 | 0.010718 | 0.018926 | 0.021192 | 0.049723 | 0.040637 | 0.013765 | 0.017546 | 0.016518 | 0.016426 | -55.009 | -58.163 | -16.315 | 30.7489 | 0.118645 | 24.2707 | -73.793 | 1.37804 | -48.59 | 58.0366 | 63.8579 | -16.056 | -29.445 | 13.1725 | 2807.25 | 214 | 334 | 319 | 303 | 301 | 332 | 333 | 140 | 335 | 126 | 524 | Wollastonite | Jadeite | Corundum | CaNb2O6 | Cassiterite | Scheelite | Manganotantalite | Rutile | Mn | Magnetite | Zircon
T1_sector | 6 | 40 | 20 | 40 | 0 | 839 | 0 | 0 | 0 | 0.029652 | 77.7405 | 0.122552 | 0 | 0.637098 | 0 | 0.016743 | 0.010528 | 21.4385 | 99.9955 | 0 | 0 | 0 | 0.042419 | 98.7001 | 0.154548 | 0 | 1.06272 | 0 | 0.02154 | 0.014221 | 0 | 99.9955 | 0 | 0 | 0 | 0.015882 | 32.593 | 0.03317 | 0 | 0.661854 | 0 | 0.014919 | 0.005743 | 66.6754 | 0 | 0 | 0 | 0.023835 | 97.828 | 0.09956 | 0 | 1.98656 | 0 | 0.044779 | 0.017238 | 0 | 100 | 2 | O | 0 | 0 | 0 | 0.000476 | 0.977663 | 0.000995 | 0 | 0.019853 | 0 | 0.000448 | 0.000172 | 2 | 0.011959 | 0.014529 | 0.005669 | 0.013225 | 0.016681 | 0.039419 | 0.03327 | 0.008247 | 0.013583 | 0.012835 | 0.012154 | 0.025585 | 0.019584 | 0.010712 | 0.018918 | 0.021179 | 0.04971 | 0.040625 | 0.013756 | 0.017539 | 0.016512 | 0.016418 | -159.43 | -44.984 | -14.367 | 32.2354 | 0.118872 | 23.1139 | -40.514 | 1.20315 | -134.26 | 54.9832 | 82.2149 | -16.053 | -29.436 | 13.1725 | 2817.2 | 214 | 334 | 319 | 303 | 301 | 332 | 333 | 140 | 335 | 126 | 524 | Wollastonite | Jadeite | Corundum | CaNb2O6 | Cassiterite | Scheelite | Manganotantalite | Rutile | Mn | Magnetite | Zircon
T1_sector | 6 | 40 | 20 | 40 | 0 | 840 | 0 | 0 | 0 | 0.024788 | 77.5402 | 0.154132 | 0 | 0.65078 | 0.004118 | 0.008616 | 0.032672 | 21.4064 | 99.8217 | 0 | 0 | 0 | 0.03546 | 98.4458 | 0.194374 | 0 | 1.08554 | 0.005317 | 0.011085 | 0.044133 | 6e-06 | 99.8217 | 0 | 0 | 0 | 0.013297 | 32.5595 | 0.041783 | 0 | 0.677117 | 0.003736 | 0.007689 | 0.01785 | 66.679 | 0 | 0 | 0 | 0.019957 | 97.7343 | 0.125419 | 0 | 2.03251 | 0.011213 | 0.023081 | 0.053582 | 0 | 100 | 2 | O | 0 | 0 | 0 | 0.000399 | 0.976605 | 0.001253 | 0 | 0.02031 | 0.000112 | 0.000231 | 0.000535 | 2 | 0.011956 | 0.014524 | 0.005668 | 0.013224 | 0.016681 | 0.039414 | 0.033266 | 0.008245 | 0.013581 | 0.012833 | 0.012154 | 0.025578 | 0.019578 | 0.010709 | 0.018918 | 0.021178 | 0.049704 | 0.04062 | 0.013753 | 0.017537 | 0.016509 | 0.016417 | -47.791 | -29.567 | -15.458 | 38.4194 | 0.119024 | 18.4707 | -20.845 | 1.18305 | 234.096 | 106.037 | 26.9616 | -16.05 | -29.426 | 13.1725 | 2827.24 | 214 | 334 | 319 | 303 | 301 | 332 | 333 | 140 | 335 | 126 | 524 | Wollastonite | Jadeite | Corundum | CaNb2O6 | Cassiterite | Scheelite | Manganotantalite | Rutile | Mn | Magnetite | Zircon
T1_sector | 6 | 40 | 20 | 40 | 0 | 841 | 0.103799 | 0 | 0 | 0.049673 | 75.8199 | 0.094773 | 0 | 0.591548 | 0.015798 | 0.093793 | 0.566019 | 21.2314 | 98.5667 | 0.222063 | 0 | 0 | 0.071059 | 96.2617 | 0.119516 | 0 | 0.986736 | 0.020399 | 0.120665 | 0.764579 | 0 | 98.5667 | 0.185619 | 0 | 0 | 0.026853 | 32.0841 | 0.025891 | 0 | 0.620262 | 0.014443 | 0.084351 | 0.311646 | 66.6468 | 0.556751 | 0 | 0 | 0.040272 | 96.2338 | 0.077657 | 0 | 1.86043 | 0.04332 | 0.253005 | 0.934759 | 0 | 100 | 2 | O | 0.00557 | 0 | 0 | 0.000806 | 0.962809 | 0.000777 | 0 | 0.018613 | 0.000433 | 0.002531 | 0.009352 | 2 | 0.011878 | 0.014473 | 0.00565 | 0.013202 | 0.016666 | 0.039378 | 0.033231 | 0.008225 | 0.013558 | 0.012814 | 0.012128 | 0.025411 | 0.019509 | 0.010676 | 0.018886 | 0.021159 | 0.049659 | 0.040577 | 0.013719 | 0.017507 | 0.016485 | 0.016383 | 8.26354 | -20.048 | -40.958 | 19.4997 | 0.120559 | 29.7254 | -29.74 | 1.27358 | 61.6909 | 10.4679 | 2.10341 | -16.047 | -29.417 | 13.1725 | 2837.2 | 214 | 334 | 319 | 303 | 301 | 332 | 333 | 140 | 335 | 126 | 524 | Wollastonite | Jadeite | Corundum | CaNb2O6 | Cassiterite | Scheelite | Manganotantalite | Rutile | Mn | Magnetite | Zircon
T1_sector | 6 | 40 | 20 | 40 | 0 | 842 | 0.006793 | 0 | 0 | 0.041531 | 78.2796 | 0.108408 | 0 | 0.644054 | 0.024607 | 0.022469 | 0.013896 | 21.6076 | 100.749 | 0.014533 | 0 | 0 | 0.059412 | 99.3846 | 0.136711 | 0 | 1.07432 | 0.031774 | 0.028906 | 0.018771 | 4e-06 | 100.749 | 0.01194 | 0 | 0 | 0.022067 | 32.5576 | 0.029108 | 0 | 0.66375 | 0.022111 | 0.019861 | 0.00752 | 66.6661 | 0.035831 | 0 | 0 | 0.033111 | 97.7033 | 0.087352 | 0 | 1.99187 | 0.066354 | 0.059601 | 0.022567 | 0 | 100 | 2 | O | 0.000358 | 0 | 0 | 0.000662 | 0.976737 | 0.000873 | 0 | 0.019913 | 0.000663 | 0.000596 | 0.000226 | 2 | 0.011951 | 0.014523 | 0.005667 | 0.01322 | 0.016675 | 0.03941 | 0.033263 | 0.008244 | 0.013579 | 0.012831 | 0.012149 | 0.025568 | 0.019577 | 0.010708 | 0.018912 | 0.021171 | 0.0497 | 0.040616 | 0.013751 | 0.017533 | 0.016507 | 0.016411 | 122.836 | -69.285 | -34.058 | 23.2122 | 0.118442 | 26.0627 | -127.71 | 1.19256 | 40.0326 | 41.1736 | 62.433 | -16.045 | -29.407 | 13.1725 | 2847.22 | 214 | 334 | 319 | 303 | 301 | 332 | 333 | 140 | 335 | 126 | 524 | Wollastonite | Jadeite | Corundum | CaNb2O6 | Cassiterite | Scheelite | Manganotantalite | Rutile | Mn | Magnetite | Zircon
T1_sector | 6 | 40 | 20 | 40 | 0 | 843 | 0 | 0.226598 | 0 | 0.066202 | 76.0625 | 0.034393 | 0 | 0.488726 | 0.001378 | 0.022283 | 0.01271 | 20.9613 | 97.8761 | 0 | 0.305449 | 0 | 0.094705 | 96.5698 | 0.043373 | 0 | 0.815224 | 0.00178 | 0.028667 | 0.017169 | 0 | 97.8761 | 0 | 0.499701 | 0 | 0.036126 | 32.49 | 0.009484 | 0 | 0.517277 | 0.001272 | 0.020228 | 0.007064 | 66.4188 | 0 | 0.750004 | 0 | 0.054222 | 97.5288 | 0.02847 | 0 | 1.55277 | 0.003818 | 0.060721 | 0.021205 | 0 | 100 | 2 | O | 0 | 0.015047 | 0 | 0.001088 | 0.978338 | 0.000286 | 0 | 0.015576 | 3.8e-05 | 0.000609 | 0.000213 | 2 | 0.01193 | 0.014504 | 0.005666 | 0.013211 | 0.016661 | 0.039387 | 0.033241 | 0.008237 | 0.013569 | 0.012823 | 0.01214 | 0.025524 | 0.019551 | 0.010707 | 0.018899 | 0.021153 | 0.04967 | 0.040589 | 0.013739 | 0.017521 | 0.016496 | 0.016398 | -59.271 | 5.47879 | -12.218 | 14.8165 | 0.120177 | 81.1071 | -21.567 | 1.48691 | 696.631 | 41.4865 | 68.144 | -16.048 | -29.398 | 13.1725 | 2857.49 | 214 | 334 | 319 | 303 | 301 | 332 | 333 | 140 | 335 | 126 | 524 | Wollastonite | Jadeite | Corundum | CaNb2O6 | Cassiterite | Scheelite | Manganotantalite | Rutile | Mn | Magnetite | Zircon
T1_sector | 6 | 40 | 20 | 40 | 0 | 844 | 0 | 0.266754 | 0 | 0.029265 | 75.809 | 0.051829 | 0 | 0.363949 | 0 | 0.015777 | 0.001034 | 20.8058 | 97.3435 | 0 | 0.359579 | 0 | 0.041865 | 96.2479 | 0.06536 | 0 | 0.607089 | 0 | 0.020297 | 0.001397 | 2e-06 | 97.3435 | 0 | 0.592243 | 0 | 0.016078 | 32.6013 | 0.014389 | 0 | 0.387822 | 0 | 0.01442 | 0.000579 | 66.3732 | 0 | 0.88865 | 0 | 0.024125 | 97.8352 | 0.043181 | 0 | 1.16384 | 0 | 0.043273 | 0.001736 | 0 | 100 | 2 | O | 0 | 0.017846 | 0 | 0.000484 | 0.982362 | 0.000434 | 0 | 0.011686 | 0 | 0.000435 | 1.7e-05 | 2 | 0.011952 | 0.014513 | 0.005671 | 0.01322 | 0.016673 | 0.039399 | 0.033252 | 0.008243 | 0.013576 | 0.012828 | 0.012149 | 0.025569 | 0.019564 | 0.010715 | 0.018912 | 0.021168 | 0.049685 | 0.040603 | 0.01375 | 0.01753 | 0.016503 | 0.016411 | -1439 | 4.78575 | -56.691 | 32.6424 | 0.120377 | 53.9964 | -25.131 | 1.90231 | -26.947 | 58.2712 | 830.368 | -16.039 | -29.388 | 13.1725 | 2871.21 | 214 | 334 | 319 | 303 | 301 | 332 | 333 | 140 | 335 | 126 | 524 | Wollastonite | Jadeite | Corundum | CaNb2O6 | Cassiterite | Scheelite | Manganotantalite | Rutile | Mn | Magnetite | Zircon
T1_sector | 6 | 40 | 20 | 40 | 0 | 845 | 0 | 0 | 0 | 0.052495 | 78.2717 | 0.098513 | 0 | 0.594047 | 0 | 0.024618 | 0.000231 | 21.5552 | 100.597 | 0 | 0 | 0 | 0.075097 | 99.3746 | 0.124233 | 0 | 0.990905 | 0 | 0.031671 | 0.000312 | 0 | 100.597 | 0 | 0 | 0 | 0.027964 | 32.6369 | 0.026519 | 0 | 0.613767 | 0 | 0.021816 | 0.000125 | 66.6729 | 0 | 0 | 0 | 0.041971 | 97.9702 | 0.079604 | 0 | 1.84242 | 0 | 0.065487 | 0.000376 | 0 | 100 | 2 | O | 0 | 0 | 0 | 0.000839 | 0.979016 | 0.000795 | 0 | 0.018411 | 0 | 0.000654 | 4e-06 | 2 | 0.011961 | 0.014529 | 0.005669 | 0.013221 | 0.016679 | 0.039411 | 0.033264 | 0.008246 | 0.013581 | 0.012833 | 0.012151 | 0.025589 | 0.019584 | 0.010711 | 0.018914 | 0.021176 | 0.0497 | 0.040617 | 0.013755 | 0.017536 | 0.016509 | 0.016414 | -160.08 | -27.406 | -17.137 | 18.5144 | 0.11843 | 28.6346 | -18.146 | 1.27137 | -49.077 | 37.6567 | 3714.56 | -16.036 | -29.379 | 13.1725 | 2881.25 | 214 | 334 | 319 | 303 | 301 | 332 | 333 | 140 | 335 | 126 | 524 | Wollastonite | Jadeite | Corundum | CaNb2O6 | Cassiterite | Scheelite | Manganotantalite | Rutile | Mn | Magnetite | Zircon
T1_sector | 6 | 40 | 20 | 40 | 0 | 846 | 0 | 0 | 0 | 0.161147 | 78.1096 | 0.002828 | 0 | 0.265599 | 0 | 0.037577 | 0.002864 | 21.3185 | 99.8981 | 0 | 0 | 0 | 0.230528 | 99.1688 | 0.003566 | 0 | 0.443035 | 0 | 0.048342 | 0.003868 | 4e-06 | 99.8981 | 0 | 0 | 0 | 0.086791 | 32.9296 | 0.00077 | 0 | 0.277451 | 0 | 0.033668 | 0.001571 | 66.6702 | 0 | 0 | 0 | 0.13037 | 98.9279 | 0.002312 | 0 | 0.833527 | 0 | 0.101146 | 0.004719 | 0 | 100 | 2 | O | 0 | 0 | 0 | 0.002604 | 0.987836 | 2.3e-05 | 0 | 0.008323 | 0 | 0.00101 | 4.7e-05 | 2 | 0.011997 | 0.014547 | 0.005675 | 0.013224 | 0.016699 | 0.039414 | 0.03327 | 0.008257 | 0.013588 | 0.012838 | 0.012155 | 0.025665 | 0.019609 | 0.010723 | 0.018918 | 0.021201 | 0.049705 | 0.040624 | 0.013773 | 0.017545 | 0.016516 | 0.016419 | -91.32 | -31.334 | -17.014 | 6.49119 | 0.118524 | 981.837 | -236.84 | 2.50156 | -52.195 | 24.9657 | 300.421 | -16.033 | -29.369 | 13.1725 | 2891.2 | 214 | 334 | 319 | 303 | 301 | 332 | 333 | 140 | 335 | 126 | 524 | Wollastonite | Jadeite | Corundum | CaNb2O6 | Cassiterite | Scheelite | Manganotantalite | Rutile | Mn | Magnetite | Zircon
T1_sector | 6 | 40 | 20 | 40 | 0 | 847 | 0.00117 | 0 | 0 | 0.024834 | 78.2252 | 0.08288 | 0 | 0.464969 | 0 | 0 | 0.010042 | 21.4381 | 100.247 | 0.002503 | 0 | 0 | 0.035526 | 99.3154 | 0.104518 | 0 | 0.775596 | 0 | 0 | 0.013565 | 6e-06 | 100.247 | 0.002073 | 0 | 0 | 0.013302 | 32.7973 | 0.022433 | 0 | 0.483053 | 0 | 0 | 0.005478 | 66.6764 | 0.006223 | 0 | 0 | 0.019962 | 98.4402 | 0.067333 | 0 | 1.44987 | 0 | 0 | 0.016442 | 0 | 100 | 2 | O | 6.2e-05 | 0 | 0 | 0.000399 | 0.983776 | 0.000673 | 0 | 0.014489 | 0 | 0 | 0.000164 | 2 | 0.011986 | 0.014543 | 0.005674 | 0.013229 | 0.016693 | 0.039424 | 0.033276 | 0.008254 | 0.013589 | 0.012839 | 0.012159 | 0.025642 | 0.019603 | 0.01072 | 0.018924 | 0.021193 | 0.049716 | 0.040633 | 0.013769 | 0.017547 | 0.016518 | 0.016425 | 713.885 | -131.53 | -17.167 | 38.361 | 0.118459 | 33.9586 | -37.745 | 1.55107 | -80.393 | -2679.5 | 86.1957 | -16.03 | -29.36 | 13.1725 | 2901.23 | 214 | 334 | 319 | 303 | 301 | 332 | 333 | 140 | 335 | 126 | 524 | Wollastonite | Jadeite | Corundum | CaNb2O6 | Cassiterite | Scheelite | Manganotantalite | Rutile | Mn | Magnetite | Zircon
T1_sector | 6 | 40 | 20 | 40 | 0 | 848 | 0 | 0 | 0 | 0.012476 | 78.0152 | 0.087967 | 0 | 0.450839 | 0 | 0.007272 | 0 | 21.3653 | 99.939 | 0 | 0 | 0 | 0.017848 | 99.0488 | 0.110933 | 0 | 0.752026 | 0 | 0.009355 | 0 | 0 | 99.939 | 0 | 0 | 0 | 0.006705 | 32.8194 | 0.02389 | 0 | 0.46995 | 0 | 0.006502 | 0 | 66.6736 | 0 | 0 | 0 | 0.010061 | 98.4885 | 0.071693 | 0 | 1.41029 | 0 | 0.019511 | 0 | 0 | 100 | 2 | O | 0 | 0 | 0 | 0.000201 | 0.984479 | 0.000717 | 0 | 0.014097 | 0 | 0.000195 | 0 | 2 | 0.011984 | 0.014538 | 0.005672 | 0.013224 | 0.016686 | 0.039406 | 0.033262 | 0.008251 | 0.013583 | 0.012834 | 0.012155 | 0.025637 | 0.019597 | 0.010717 | 0.018917 | 0.021185 | 0.049694 | 0.040615 | 0.013763 | 0.017539 | 0.016511 | 0.016419 | -80.546 | -21.472 | -17.269 | 75.6103 | 0.118557 | 32.0075 | -66.397 | 1.59041 | -30.28 | 125.489 | -548.83 | -16.027 | -29.35 | 13.1725 | 2911.19 | 214 | 334 | 319 | 303 | 301 | 332 | 333 | 140 | 335 | 126 | 524 | Wollastonite | Jadeite | Corundum | CaNb2O6 | Cassiterite | Scheelite | Manganotantalite | Rutile | Mn | Magnetite | Zircon
T1_sector | 6 | 40 | 20 | 40 | 0 | 849 | 0.007813 | 0.002381 | 0 | 0.031566 | 78.0552 | 0.064759 | 0 | 0.40197 | 0 | 0.004592 | 0.001492 | 21.3551 | 99.9248 | 0.016716 | 0.00321 | 0 | 0.045156 | 99.0996 | 0.081667 | 0 | 0.670509 | 0 | 0.005908 | 0.002016 | 2e-06 | 99.9248 | 0.013897 | 0.005174 | 0 | 0.016972 | 32.8508 | 0.017595 | 0 | 0.419195 | 0 | 0.004108 | 0.000817 | 66.6714 | 0.041709 | 0.007765 | 0 | 0.02547 | 98.5993 | 0.052811 | 0 | 1.25818 | 0 | 0.012329 | 0.002453 | 0 | 100 | 2 | O | 0.000417 | 0.000155 | 0 | 0.000509 | 0.985455 | 0.000528 | 0 | 0.012575 | 0 | 0.000123 | 2.5e-05 | 2 | 0.011981 | 0.014534 | 0.00567 | 0.013219 | 0.016682 | 0.039391 | 0.03325 | 0.008249 | 0.013579 | 0.01283 | 0.01215 | 0.025632 | 0.019592 | 0.010714 | 0.01891 | 0.021179 | 0.049676 | 0.0406 | 0.01376 | 0.017534 | 0.016505 | 0.016413 | 107.129 | 432.357 | -22.526 | 30.3105 | 0.118484 | 43.2956 | -21.281 | 1.74952 | -91.716 | 198.155 | 575.626 | -16.024 | -29.34 | 13.1725 | 2921.22 | 214 | 334 | 319 | 303 | 301 | 332 | 333 | 140 | 335 | 126 | 524 | Wollastonite | Jadeite | Corundum | CaNb2O6 | Cassiterite | Scheelite | Manganotantalite | Rutile | Mn | Magnetite | Zircon
T1_sector | 6 | 40 | 20 | 40 | 0 | 850 | 0 | 0 | 0 | 0.036852 | 77.8948 | 0.036349 | 0 | 0.352675 | 0.005817 | 0.007699 | 0.022401 | 21.2739 | 99.6305 | 0 | 0 | 0 | 0.052718 | 98.896 | 0.045839 | 0 | 0.588282 | 0.007511 | 0.009905 | 0.03026 | -1e-05 | 99.6305 | 0 | 0 | 0 | 0.019889 | 32.9073 | 0.009914 | 0 | 0.369179 | 0.005309 | 0.006912 | 0.012314 | 66.6692 | 0 | 0 | 0 | 0.029845 | 98.7588 | 0.029752 | 0 | 1.10795 | 0.015933 | 0.020745 | 0.036954 | 0 | 100 | 2 | O | 0 | 0 | 0 | 0.000597 | 0.987181 | 0.000297 | 0 | 0.011075 | 0.000159 | 0.000207 | 0.000369 | 2 | 0.011986 | 0.014537 | 0.005671 | 0.013217 | 0.016683 | 0.039388 | 0.033247 | 0.00825 | 0.013579 | 0.01283 | 0.012149 | 0.025642 | 0.019595 | 0.010715 | 0.018907 | 0.02118 | 0.049672 | 0.040597 | 0.013762 | 0.017534 | 0.016505 | 0.01641 | -86.584 | -71.92 | -17.174 | 26.0615 | 0.118592 | 76.7634 | -33.789 | 1.95454 | 165.995 | 118.537 | 38.9892 | -16.021 | -29.331 | 13.172 | 2931.16 | 214 | 334 | 319 | 303 | 301 | 332 | 333 | 140 | 335 | 126 | 524 | Wollastonite | Jadeite | Corundum | CaNb2O6 | Cassiterite | Scheelite | Manganotantalite | Rutile | Mn | Magnetite | Zircon
T1_sector | 6 | 40 | 20 | 40 | 0 | 851 | 0 | 0 | 0 | 0.014907 | 78.3976 | 0.059801 | 0 | 0.49033 | 0 | 7.6e-05 | 0.025511 | 21.4954 | 100.484 | 0 | 0 | 0 | 0.021326 | 99.5344 | 0.075414 | 0 | 0.817899 | 0 | 9.8e-05 | 0.03446 | 2e-06 | 100.484 | 0 | 0 | 0 | 0.007963 | 32.7806 | 0.016143 | 0 | 0.50802 | 0 | 6.8e-05 | 0.013879 | 66.6734 | 0 | 0 | 0 | 0.011949 | 98.3732 | 0.048443 | 0 | 1.52455 | 0 | 0.000203 | 0.04165 | 0 | 100 | 2 | O | 0 | 0 | 0 | 0.000239 | 0.983319 | 0.000484 | 0 | 0.015239 | 0 | 2e-06 | 0.000416 | 2 | 0.011966 | 0.014524 | 0.005666 | 0.01321 | 0.016669 | 0.039375 | 0.033235 | 0.008243 | 0.013572 | 0.012823 | 0.012142 | 0.0256 | 0.019578 | 0.010707 | 0.018898 | 0.021163 | 0.049655 | 0.040582 | 0.01375 | 0.017524 | 0.016497 | 0.016401 | -79.044 | -44.32 | -18.664 | 63.3333 | 0.118187 | 46.8257 | -28.076 | 1.48307 | -35.666 | 11875.4 | 34.3016 | -16.018 | -29.321 | 13.172 | 2941.21 | 214 | 334 | 319 | 303 | 301 | 332 | 333 | 140 | 335 | 126 | 524 | Wollastonite | Jadeite | Corundum | CaNb2O6 | Cassiterite | Scheelite | Manganotantalite | Rutile | Mn | Magnetite | Zircon
T1_sector | 6 | 40 | 20 | 40 | 0 | 852 | 0 | 0 | 0 | 0.001083 | 77.8832 | 0.069485 | 0 | 0.60485 | 0 | 0.008223 | 0.043384 | 21.4383 | 100.049 | 0 | 0 | 0 | 0.00155 | 98.8813 | 0.087626 | 0 | 1.00893 | 0 | 0.010579 | 0.058603 | 0 | 100.049 | 0 | 0 | 0 | 0.00058 | 32.6507 | 0.018806 | 0 | 0.628312 | 0 | 0.007326 | 0.023665 | 66.6706 | 0 | 0 | 0 | 0.00087 | 97.9646 | 0.056424 | 0 | 1.88518 | 0 | 0.021982 | 0.071003 | 0 | 100 | 2 | O | 0 | 0 | 0 | 1.7e-05 | 0.979464 | 0.000564 | 0 | 0.018848 | 0 | 0.00022 | 0.00071 | 2 | 0.011945 | 0.014512 | 0.005662 | 0.013204 | 0.016657 | 0.039363 | 0.033224 | 0.008236 | 0.013565 | 0.012817 | 0.012135 | 0.025554 | 0.019562 | 0.010699 | 0.018889 | 0.021148 | 0.04964 | 0.040568 | 0.013739 | 0.017516 | 0.016489 | 0.016391 | -241.28 | -33.802 | -18.08 | 861.847 | 0.118585 | 40.3541 | -48.451 | 1.25189 | -56.867 | 110.932 | 20.441 | -16.015 | -29.312 | 13.172 | 2951.24 | 214 | 334 | 319 | 303 | 301 | 332 | 333 | 140 | 335 | 126 | 524 | Wollastonite | Jadeite | Corundum | CaNb2O6 | Cassiterite | Scheelite | Manganotantalite | Rutile | Mn | Magnetite | Zircon
T1_sector | 6 | 40 | 20 | 40 | 0 | 853 | 0 | 0.01174 | 0 | 0 | 77.8055 | 0.053545 | 0 | 0.63517 | 0.006596 | 0.016587 | 0.027869 | 21.436 | 99.993 | 0 | 0.015826 | 0 | 0 | 98.7826 | 0.067524 | 0 | 1.0595 | 0.008517 | 0.02134 | 0.037646 | 0 | 99.993 | 0 | 0.025406 | 0 | 0 | 32.6126 | 0.014489 | 0 | 0.659696 | 0.005973 | 0.014776 | 0.015199 | 66.6519 | 0 | 0.038106 | 0 | 0 | 97.8316 | 0.043465 | 0 | 1.97896 | 0.017917 | 0.044326 | 0.045595 | 0 | 100 | 2 | O | 0 | 0.000762 | 0 | 0 | 0.978595 | 0.000435 | 0 | 0.019795 | 0.000179 | 0.000443 | 0.000456 | 2 | 0.011934 | 0.014506 | 0.00566 | 0.013198 | 0.016648 | 0.039352 | 0.033214 | 0.008232 | 0.01356 | 0.012813 | 0.012129 | 0.025532 | 0.019554 | 0.010695 | 0.018881 | 0.021136 | 0.049627 | 0.040556 | 0.013732 | 0.017509 | 0.016484 | 0.016384 | -176.75 | 88.3659 | -21.287 | -145.67 | 0.118623 | 52.2144 | -36.173 | 1.20407 | 146.317 | 55.3995 | 31.4258 | -16.012 | -29.302 | 13.172 | 2961.2 | 214 | 334 | 319 | 303 | 301 | 332 | 333 | 140 | 335 | 126 | 524 | Wollastonite | Jadeite | Corundum | CaNb2O6 | Cassiterite | Scheelite | Manganotantalite | Rutile | Mn | Magnetite | Zircon
T1_sector | 6 | 40 | 20 | 40 | 0 | 854 | 0 | 0 | 0 | 0.003533 | 77.7223 | 0.126266 | 0 | 0.64254 | 0 | 0.020242 | 0 | 21.4243 | 99.9391 | 0 | 0 | 0 | 0.005054 | 98.677 | 0.159231 | 0 | 1.07179 | 0 | 0.026041 | 0 | 0 | 99.9391 | 0 | 0 | 0 | 0.001894 | 32.6056 | 0.034196 | 0 | 0.667921 | 0 | 0.018047 | 0 | 66.6724 | 0 | 0 | 0 | 0.002841 | 97.8362 | 0.10261 | 0 | 2.00416 | 0 | 0.054152 | 0 | 0 | 100 | 2 | O | 0 | 0 | 0 | 5.7e-05 | 0.978084 | 0.001026 | 0 | 0.020036 | 0 | 0.000541 | 0 | 2 | 0.01194 | 0.014505 | 0.00566 | 0.013202 | 0.016651 | 0.03935 | 0.033213 | 0.008232 | 0.01356 | 0.012812 | 0.012134 | 0.025543 | 0.019552 | 0.010694 | 0.018886 | 0.021141 | 0.049624 | 0.040555 | 0.013732 | 0.017509 | 0.016483 | 0.01639 | -125.09 | -140.64 | -15.455 | 264.718 | 0.118669 | 22.4087 | -26.963 | 1.19308 | -58.335 | 45.5466 | -1841 | -16.009 | -29.293 | 13.172 | 2971.23 | 214 | 334 | 319 | 303 | 301 | 332 | 333 | 140 | 335 | 126 | 524 | Wollastonite | Jadeite | Corundum | CaNb2O6 | Cassiterite | Scheelite | Manganotantalite | Rutile | Mn | Magnetite | Zircon
T1_sector | 6 | 40 | 20 | 40 | 0 | 855 | 0 | 0 | 0 | 0.021512 | 77.5917 | 0.140337 | 0 | 0.690811 | 0 | 0.026425 | 0.009973 | 21.438 | 99.9187 | 0 | 0 | 0 | 0.030774 | 98.5112 | 0.176977 | 0 | 1.15231 | 0 | 0.033996 | 0.013471 | 2e-06 | 99.9187 | 0 | 0 | 0 | 0.011522 | 32.5305 | 0.037984 | 0 | 0.717651 | 0 | 0.023545 | 0.00544 | 66.6734 | 0 | 0 | 0 | 0.01729 | 97.628 | 0.113994 | 0 | 2.15376 | 0 | 0.070663 | 0.016326 | 0 | 100 | 2 | O | 0 | 0 | 0 | 0.000346 | 0.975815 | 0.001139 | 0 | 0.021527 | 0 | 0.000706 | 0.000163 | 2 | 0.011929 | 0.014498 | 0.005657 | 0.0132 | 0.016647 | 0.039346 | 0.033208 | 0.008229 | 0.013557 | 0.01281 | 0.012131 | 0.025521 | 0.019543 | 0.01069 | 0.018883 | 0.021135 | 0.049618 | 0.040549 | 0.013727 | 0.017505 | 0.01648 | 0.016386 | -69.529 | -35.926 | -19.084 | 44.077 | 0.11878 | 20.2058 | -37.202 | 1.12722 | -12782 | 35.0766 | 86.5888 | -16.006 | -29.283 | 13.172 | 2981.17 | 214 | 334 | 319 | 303 | 301 | 332 | 333 | 140 | 335 | 126 | 524 | Wollastonite | Jadeite | Corundum | CaNb2O6 | Cassiterite | Scheelite | Manganotantalite | Rutile | Mn | Magnetite | Zircon
T1_sector | 6 | 40 | 20 | 40 | 0 | 856 | 0 | 0 | 0 | 0.02142 | 77.7476 | 0.187195 | 0 | 0.733722 | 0.017876 | 0.028371 | 0.010935 | 21.527 | 100.274 | 0 | 0 | 0 | 0.030642 | 98.7091 | 0.236069 | 0 | 1.22389 | 0.023083 | 0.0365 | 0.014772 | -1e-05 | 100.274 | 0 | 0 | 0 | 0.011425 | 32.4602 | 0.050456 | 0 | 0.759057 | 0.016124 | 0.025174 | 0.005941 | 66.6716 | 0 | 0 | 0 | 0.017143 | 97.4118 | 0.151416 | 0 | 2.2779 | 0.048389 | 0.075547 | 0.017827 | 0 | 100 | 2 | O | 0 | 0 | 0 | 0.000343 | 0.973734 | 0.001514 | 0 | 0.02277 | 0.000484 | 0.000755 | 0.000178 | 2 | 0.011926 | 0.014495 | 0.005657 | 0.013202 | 0.016648 | 0.03935 | 0.033211 | 0.008228 | 0.013556 | 0.01281 | 0.012133 | 0.025513 | 0.019539 | 0.010688 | 0.018887 | 0.021137 | 0.049623 | 0.040553 | 0.013725 | 0.017505 | 0.01648 | 0.016389 | -165.37 | -39.864 | -15.951 | 44.2733 | 0.118685 | 15.2644 | -23.054 | 1.0759 | 54.628 | 32.7276 | 79.0415 | -16.02 | -29.274 | 13.172 | 2997.5 | 214 | 334 | 319 | 303 | 301 | 332 | 333 | 140 | 335 | 126 | 524 | Wollastonite | Jadeite | Corundum | CaNb2O6 | Cassiterite | Scheelite | Manganotantalite | Rutile | Mn | Magnetite | Zircon
T1_sector | 6 | 40 | 20 | 40 | 0 | 857 | 0 | 0 | 0 | 0.243212 | 77.8791 | 0.005975 | 0 | 0.257934 | 0 | 0.078687 | 0.0146 | 21.3032 | 99.7827 | 0 | 0 | 0 | 0.347926 | 98.876 | 0.007535 | 0 | 0.430249 | 0 | 0.10123 | 0.019722 | 4e-06 | 99.7827 | 0 | 0 | 0 | 0.131074 | 32.8536 | 0.001627 | 0 | 0.269618 | 0 | 0.070547 | 0.008014 | 66.6655 | 0 | 0 | 0 | 0.196992 | 98.7516 | 0.004891 | 0 | 0.810421 | 0 | 0.21205 | 0.024088 | 0 | 100 | 2 | O | 0 | 0 | 0 | 0.003932 | 0.985624 | 4.9e-05 | 0 | 0.008089 | 0 | 0.002116 | 0.00024 | 2 | 0.011977 | 0.01453 | 0.005669 | 0.013211 | 0.016685 | 0.03938 | 0.03324 | 0.008247 | 0.013574 | 0.012826 | 0.012143 | 0.025624 | 0.019586 | 0.010711 | 0.018899 | 0.021184 | 0.049661 | 0.040588 | 0.013757 | 0.017528 | 0.0165 | 0.016403 | -64.061 | -25.598 | -17.652 | 4.51291 | 0.118641 | 464.513 | -65.298 | 2.56433 | -171.68 | 12.3329 | 59.4234 | -16 | -29.264 | 13.172 | 3018.87 | 214 | 334 | 319 | 303 | 301 | 332 | 333 | 140 | 335 | 126 | 524 | Wollastonite | Jadeite | Corundum | CaNb2O6 | Cassiterite | Scheelite | Manganotantalite | Rutile | Mn | Magnetite | Zircon
T1_sector | 6 | 40 | 20 | 40 | 0 | 858 | 0 | 0 | 0 | 0.243075 | 78.0468 | 0.047219 | 0 | 0.401806 | 0 | 0.065048 | 0.011511 | 21.4503 | 100.266 | 0 | 0 | 0 | 0.347729 | 99.089 | 0.059547 | 0 | 0.670235 | 0 | 0.083684 | 0.01555 | 0 | 100.266 | 0 | 0 | 0 | 0.130118 | 32.7024 | 0.012773 | 0 | 0.417176 | 0 | 0.057926 | 0.006276 | 66.6733 | 0 | 0 | 0 | 0.195597 | 98.3188 | 0.038401 | 0 | 1.25423 | 0 | 0.174153 | 0.018868 | 0 | 100 | 2 | O | 0 | 0 | 0 | 0.003903 | 0.980975 | 0.000383 | 0 | 0.012514 | 0 | 0.001738 | 0.000188 | 2 | 0.011961 | 0.01452 | 0.005666 | 0.01321 | 0.016679 | 0.039381 | 0.03324 | 0.008243 | 0.013572 | 0.012824 | 0.012141 | 0.025588 | 0.019573 | 0.010705 | 0.018898 | 0.021176 | 0.049663 | 0.040588 | 0.01375 | 0.017525 | 0.016498 | 0.0164 | -131.39 | -29.776 | -17.431 | 4.51518 | 0.118547 | 59.1887 | -97.79 | 1.7491 | -37.641 | 14.7498 | 75.1691 | -15.997 | -29.254 | 13.172 | 3028.84 | 214 | 334 | 319 | 303 | 301 | 332 | 333 | 140 | 335 | 126 | 524 | Wollastonite | Jadeite | Corundum | CaNb2O6 | Cassiterite | Scheelite | Manganotantalite | Rutile | Mn | Magnetite | Zircon
T1_sector | 6 | 40 | 20 | 40 | 0 | 859 | 0 | 0 | 0 | 0.117011 | 78.1666 | 0.086172 | 0 | 0.421496 | 0 | 0.043149 | 0.003638 | 21.4426 | 100.281 | 0 | 0 | 0 | 0.167389 | 99.2411 | 0.10867 | 0 | 0.703081 | 0 | 0.055511 | 0.004914 | 2e-06 | 100.281 | 0 | 0 | 0 | 0.062657 | 32.7638 | 0.023318 | 0 | 0.437769 | 0 | 0.038438 | 0.001984 | 66.6721 | 0 | 0 | 0 | 0.094089 | 98.3997 | 0.070031 | 0 | 1.31476 | 0 | 0.11544 | 0.005959 | 0 | 100 | 2 | O | 0 | 0 | 0 | 0.00188 | 0.982833 | 0.000699 | 0 | 0.013132 | 0 | 0.001153 | 6e-05 | 2 | 0.011974 | 0.014529 | 0.005669 | 0.013218 | 0.016683 | 0.039394 | 0.033251 | 0.008247 | 0.013578 | 0.012829 | 0.012149 | 0.025618 | 0.019585 | 0.010711 | 0.018909 | 0.021181 | 0.049678 | 0.040601 | 0.013757 | 0.017532 | 0.016504 | 0.016411 | -43.086 | -36.326 | -17.516 | 8.68493 | 0.118441 | 32.6541 | -57.305 | 1.68112 | -73.088 | 21.832 | 236.498 | -15.995 | -29.245 | 13.172 | 3038.86 | 214 | 334 | 319 | 303 | 301 | 332 | 333 | 140 | 335 | 126 | 524 | Wollastonite | Jadeite | Corundum | CaNb2O6 | Cassiterite | Scheelite | Manganotantalite | Rutile | Mn | Magnetite | Zircon
T1_sector | 6 | 40 | 20 | 40 | 0 | 860 | 0 | 0 | 0 | 0.086181 | 77.9054 | 0.065583 | 0 | 0.445146 | 0 | 0.027604 | 0.002718 | 21.3646 | 99.8972 | 0 | 0 | 0 | 0.123285 | 98.9095 | 0.082706 | 0 | 0.74253 | 0 | 0.035513 | 0.003672 | 2e-06 | 99.8972 | 0 | 0 | 0 | 0.046317 | 32.7736 | 0.017811 | 0 | 0.464021 | 0 | 0.02468 | 0.001488 | 66.6721 | 0 | 0 | 0 | 0.069535 | 98.4051 | 0.05348 | 0 | 1.39326 | 0 | 0.074103 | 0.004468 | 0 | 100 | 2 | O | 0 | 0 | 0 | 0.001389 | 0.983128 | 0.000534 | 0 | 0.01392 | 0 | 0.00074 | 4.5e-05 | 2 | 0.01197 | 0.014528 | 0.005668 | 0.013215 | 0.016677 | 0.039386 | 0.033244 | 0.008246 | 0.013575 | 0.012827 | 0.012146 | 0.025608 | 0.019583 | 0.010709 | 0.018904 | 0.021173 | 0.049668 | 0.040593 | 0.013754 | 0.017529 | 0.016501 | 0.016406 | -189.29 | -28.344 | -13.944 | 11.5444 | 0.118613 | 42.7511 | -38.314 | 1.60628 | -220.22 | 33.6568 | 316.184 | -15.991 | -29.235 | 13.172 | 3048.83 | 214 | 334 | 319 | 303 | 301 | 332 | 333 | 140 | 335 | 126 | 524 | Wollastonite | Jadeite | Corundum | CaNb2O6 | Cassiterite | Scheelite | Manganotantalite | Rutile | Mn | Magnetite | Zircon
T1_sector | 6 | 40 | 20 | 40 | 0 | 861 | 0 | 0.001356 | 0 | 0.080651 | 78.283 | 0.086507 | 0 | 0.432984 | 0 | 0.028728 | 0.01595 | 21.4667 | 100.396 | 0 | 0.001828 | 0 | 0.115374 | 99.3889 | 0.109093 | 0 | 0.722242 | 0 | 0.036959 | 0.021546 | 0 | 100.396 | 0 | 0.002931 | 0 | 0.043138 | 32.7754 | 0.023382 | 0 | 0.449191 | 0 | 0.025563 | 0.008689 | 66.6717 | 0 | 0.0044 | 0 | 0.064761 | 98.4091 | 0.070205 | 0 | 1.34871 | 0 | 0.076753 | 0.026089 | 0 | 100 | 2 | O | 0 | 8.8e-05 | 0 | 0.001294 | 0.98319 | 0.000701 | 0 | 0.013475 | 0 | 0.000767 | 0.000261 | 2 | 0.011974 | 0.014528 | 0.005668 | 0.013217 | 0.016681 | 0.039389 | 0.033247 | 0.008247 | 0.013576 | 0.012828 | 0.012148 | 0.025617 | 0.019584 | 0.01071 | 0.018907 | 0.021178 | 0.049673 | 0.040597 | 0.013756 | 0.01753 | 0.016503 | 0.01641 | -76.963 | 758.317 | -21.216 | 12.2907 | 0.118329 | 32.5255 | -41.179 | 1.64375 | -85.083 | 32.3742 | 54.4758 | -15.989 | -29.226 | 13.172 | 3058.86 | 214 | 334 | 319 | 303 | 301 | 332 | 333 | 140 | 335 | 126 | 524 | Wollastonite | Jadeite | Corundum | CaNb2O6 | Cassiterite | Scheelite | Manganotantalite | Rutile | Mn | Magnetite | Zircon
T1_sector | 6 | 40 | 20 | 40 | 0 | 862 | 0 | 0 | 0 | 0.085662 | 77.4747 | 0.143476 | 0 | 0.709786 | 0 | 0.038781 | 0 | 21.4476 | 99.9 | 0 | 0 | 0 | 0.122543 | 98.3627 | 0.180935 | 0 | 1.18397 | 0 | 0.049891 | 0 | 1e-05 | 99.9 | 0 | 0 | 0 | 0.045862 | 32.468 | 0.038817 | 0 | 0.737058 | 0 | 0.03454 | 0 | 66.6757 | 0 | 0 | 0 | 0.068859 | 97.4976 | 0.116564 | 0 | 2.2133 | 0 | 0.103721 | 0 | 0 | 100 | 2 | O | 0 | 0 | 0 | 0.001376 | 0.973907 | 0.001164 | 0 | 0.022109 | 0 | 0.001036 | 0 | 2 | 0.011927 | 0.0145 | 0.005658 | 0.013204 | 0.016653 | 0.039361 | 0.033221 | 0.008231 | 0.013561 | 0.012814 | 0.012134 | 0.025516 | 0.019545 | 0.010691 | 0.018889 | 0.021143 | 0.049638 | 0.040565 | 0.01373 | 0.01751 | 0.016485 | 0.01639 | -207.68 | -64.017 | -15.014 | 11.6017 | 0.118947 | 19.7818 | -104.85 | 1.10415 | -44.311 | 24.1724 | -81.43 | -15.986 | -29.216 | 13.172 | 3068.8 | 214 | 334 | 319 | 303 | 301 | 332 | 333 | 140 | 335 | 126 | 524 | Wollastonite | Jadeite | Corundum | CaNb2O6 | Cassiterite | Scheelite | Manganotantalite | Rutile | Mn | Magnetite | Zircon
T1_sector | 6 | 40 | 20 | 40 | 0 | 863 | 0.000535 | 0 | 0 | 0.073907 | 77.8132 | 0.129284 | 0 | 0.57915 | 0 | 0.03874 | 0.008944 | 21.4465 | 100.09 | 0.001145 | 0 | 0 | 0.105727 | 98.7925 | 0.163038 | 0 | 0.966055 | 0 | 0.049839 | 0.012082 | 0 | 100.09 | 0.000948 | 0 | 0 | 0.039569 | 32.6103 | 0.034978 | 0 | 0.60141 | 0 | 0.034505 | 0.004877 | 66.6734 | 0.002846 | 0 | 0 | 0.059401 | 97.9088 | 0.105018 | 0 | 1.80567 | 0 | 0.103596 | 0.014643 | 0 | 100 | 2 | O | 2.8e-05 | 0 | 0 | 0.001187 | 0.97821 | 0.001049 | 0 | 0.01804 | 0 | 0.001035 | 0.000146 | 2 | 0.01195 | 0.014513 | 0.005663 | 0.01321 | 0.016666 | 0.039373 | 0.033232 | 0.008238 | 0.013568 | 0.01282 | 0.012141 | 0.025564 | 0.019563 | 0.0107 | 0.018898 | 0.02116 | 0.049653 | 0.040579 | 0.013742 | 0.017519 | 0.016493 | 0.0164 | 1555.78 | -70.08 | -16.634 | 13.3429 | 0.118682 | 21.9087 | -45.61 | 1.29601 | -70.03 | 24.2074 | 96.5456 | -15.983 | -29.207 | 13.172 | 3078.85 | 214 | 334 | 319 | 303 | 301 | 332 | 333 | 140 | 335 | 126 | 524 | Wollastonite | Jadeite | Corundum | CaNb2O6 | Cassiterite | Scheelite | Manganotantalite | Rutile | Mn | Magnetite | Zircon
T1_sector | 6 | 40 | 20 | 40 | 0 | 864 | 0 | 0 | 0 | 0.24098 | 78.1602 | 0.04086 | 0 | 0.338531 | 0 | 0.060654 | 0.00703 | 21.4332 | 100.281 | 0 | 0 | 0 | 0.344732 | 99.2329 | 0.051528 | 0 | 0.56469 | 0 | 0.078031 | 0.009496 | 2e-06 | 100.281 | 0 | 0 | 0 | 0.1291 | 32.7763 | 0.011062 | 0 | 0.351765 | 0 | 0.054056 | 0.003836 | 66.6739 | 0 | 0 | 0 | 0.194067 | 98.5411 | 0.033257 | 0 | 1.05757 | 0 | 0.162519 | 0.011532 | 0 | 100 | 2 | O | 0 | 0 | 0 | 0.003873 | 0.983184 | 0.000332 | 0 | 0.010552 | 0 | 0.001622 | 0.000115 | 2 | 0.01197 | 0.014523 | 0.005666 | 0.01321 | 0.016681 | 0.039378 | 0.033238 | 0.008245 | 0.013572 | 0.012824 | 0.012142 | 0.025607 | 0.019577 | 0.010707 | 0.018898 | 0.021179 | 0.049658 | 0.040585 | 0.013753 | 0.017525 | 0.016498 | 0.016401 | -278.1 | -557.05 | -15.867 | 4.54878 | 0.118428 | 68.3194 | -1982.3 | 2.02305 | -49.327 | 15.7596 | 122.649 | -15.98 | -29.197 | 13.172 | 3088.87 | 214 | 334 | 319 | 303 | 301 | 332 | 333 | 140 | 335 | 126 | 524 | Wollastonite | Jadeite | Corundum | CaNb2O6 | Cassiterite | Scheelite | Manganotantalite | Rutile | Mn | Magnetite | Zircon
T1_sector | 6 | 40 | 20 | 40 | 0 | 865 | 0 | 0 | 0 | 0.107628 | 77.8543 | 0.06722 | 0 | 0.418785 | 0 | 0.033577 | 0.014603 | 21.3487 | 99.8449 | 0 | 0 | 0 | 0.153967 | 98.8446 | 0.08477 | 0 | 0.698557 | 0 | 0.043196 | 0.019726 | 6e-06 | 99.8449 | 0 | 0 | 0 | 0.057886 | 32.7765 | 0.01827 | 0 | 0.436868 | 0 | 0.030042 | 0.007999 | 66.6724 | 0 | 0 | 0 | 0.08692 | 98.432 | 0.054866 | 0 | 1.31197 | 0 | 0.090221 | 0.024023 | 0 | 100 | 2 | O | 0 | 0 | 0 | 0.001736 | 0.983212 | 0.000548 | 0 | 0.013105 | 0 | 0.000901 | 0.00024 | 2 | 0.011968 | 0.014524 | 0.005667 | 0.013212 | 0.016676 | 0.039376 | 0.033236 | 0.008244 | 0.013572 | 0.012824 | 0.012143 | 0.025604 | 0.019578 | 0.010707 | 0.0189 | 0.021172 | 0.049657 | 0.040584 | 0.013751 | 0.017525 | 0.016498 | 0.016403 | -118.14 | -26.537 | -15.694 | 9.37848 | 0.118633 | 41.7121 | -22.465 | 1.68959 | -37.036 | 27.8109 | 59.4127 | -15.977 | -29.188 | 13.172 | 3098.84 | 214 | 334 | 319 | 303 | 301 | 332 | 333 | 140 | 335 | 126 | 524 | Wollastonite | Jadeite | Corundum | CaNb2O6 | Cassiterite | Scheelite | Manganotantalite | Rutile | Mn | Magnetite | Zircon
T1_sector | 6 | 40 | 20 | 40 | 0 | 866 | 0 | 0 | 0 | 0.007624 | 77.8867 | 0.099826 | 0 | 0.664502 | 0 | 0.020272 | 0.014676 | 21.4833 | 100.177 | 0 | 0 | 0 | 0.010907 | 98.8858 | 0.125889 | 0 | 1.10843 | 0 | 0.026079 | 0.019825 | 4e-06 | 100.177 | 0 | 0 | 0 | 0.004075 | 32.5838 | 0.026961 | 0 | 0.688832 | 0 | 0.018024 | 0.007989 | 66.6703 | 0 | 0 | 0 | 0.006113 | 97.7681 | 0.080896 | 0 | 2.06685 | 0 | 0.05408 | 0.023971 | 0 | 100 | 2 | O | 0 | 0 | 0 | 0.000122 | 0.97746 | 0.000809 | 0 | 0.020664 | 0 | 0.000541 | 0.00024 | 2 | 0.011937 | 0.014507 | 0.005661 | 0.013203 | 0.016653 | 0.03936 | 0.033221 | 0.008234 | 0.013563 | 0.012815 | 0.012134 | 0.025538 | 0.019555 | 0.010696 | 0.018888 | 0.021143 | 0.049637 | 0.040564 | 0.013734 | 0.017512 | 0.016487 | 0.01639 | -115.54 | -29.646 | -15.574 | 123.076 | 0.118584 | 28.2284 | -27.191 | 1.16237 | -33.074 | 45.4911 | 59.0754 | -15.974 | -29.178 | 13.172 | 3108.87 | 214 | 334 | 319 | 303 | 301 | 332 | 333 | 140 | 335 | 126 | 524 | Wollastonite | Jadeite | Corundum | CaNb2O6 | Cassiterite | Scheelite | Manganotantalite | Rutile | Mn | Magnetite | Zircon
T1_sector | 6 | 40 | 20 | 40 | 0 | 867 | 0 | 0 | 0 | 0.144459 | 78.1329 | 0.060774 | 0 | 0.286326 | 0 | 0.032996 | 0 | 21.3442 | 100.002 | 0 | 0 | 0 | 0.206654 | 99.1983 | 0.076642 | 0 | 0.477608 | 0 | 0.042449 | 0 | 0 | 100.002 | 0 | 0 | 0 | 0.077715 | 32.9022 | 0.016522 | 0 | 0.298765 | 0 | 0.02953 | 0 | 66.6753 | 0 | 0 | 0 | 0.116739 | 98.8473 | 0.049637 | 0 | 0.897574 | 0 | 0.088717 | 0 | 0 | 100 | 2 | O | 0 | 0 | 0 | 0.002331 | 0.986938 | 0.000496 | 0 | 0.008962 | 0 | 0.000886 | 0 | 2 | 0.011992 | 0.014537 | 0.005671 | 0.01322 | 0.016692 | 0.039394 | 0.033252 | 0.008252 | 0.013581 | 0.012831 | 0.012152 | 0.025655 | 0.019596 | 0.010716 | 0.018912 | 0.021192 | 0.049678 | 0.040603 | 0.013765 | 0.017536 | 0.016507 | 0.016415 | -41.111 | -316.36 | -15.361 | 7.1626 | 0.11844 | 46.1055 | -35.46 | 2.34053 | -40.11 | 28.3014 | -76.095 | -15.971 | -29.168 | 13.172 | 3118.84 | 214 | 334 | 319 | 303 | 301 | 332 | 333 | 140 | 335 | 126 | 524 | Wollastonite | Jadeite | Corundum | CaNb2O6 | Cassiterite | Scheelite | Manganotantalite | Rutile | Mn | Magnetite | Zircon
T1_sector | 6 | 40 | 20 | 40 | 0 | 868 | 0 | 0 | 0 | 0.123732 | 78.425 | 0.010582 | 0 | 0.247541 | 0.018053 | 0.021889 | 0 | 21.3771 | 100.224 | 0 | 0 | 0 | 0.177003 | 99.5691 | 0.013344 | 0 | 0.412913 | 0.02331 | 0.02816 | 0 | 0 | 100.224 | 0 | 0 | 0 | 0.066453 | 32.9702 | 0.002872 | 0 | 0.257865 | 0.016396 | 0.019557 | 0 | 66.6667 | 0 | 0 | 0 | 0.09978 | 99.0093 | 0.008624 | 0 | 0.774368 | 0.049238 | 0.05873 | 0 | 0 | 100 | 2 | O | 0 | 0 | 0 | 0.001994 | 0.989104 | 8.6e-05 | 0 | 0.007736 | 0.000492 | 0.000587 | 0 | 2 | 0.011996 | 0.014542 | 0.005673 | 0.013219 | 0.01669 | 0.039393 | 0.033253 | 0.008253 | 0.013582 | 0.012832 | 0.012151 | 0.025664 | 0.019603 | 0.010719 | 0.01891 | 0.02119 | 0.049678 | 0.040603 | 0.013767 | 0.017537 | 0.016508 | 0.016413 | -106.93 | -130.97 | -18.322 | 8.24944 | 0.118198 | 262.58 | -42.308 | 2.66107 | 54.2022 | 42.2437 | -90.164 | -15.968 | -29.159 | 13.172 | 3128.86 | 214 | 334 | 319 | 303 | 301 | 332 | 333 | 140 | 335 | 126 | 524 | Wollastonite | Jadeite | Corundum | CaNb2O6 | Cassiterite | Scheelite | Manganotantalite | Rutile | Mn | Magnetite | Zircon
T1_sector | 6 | 40 | 20 | 40 | 0 | 869 | 0 | 0 | 0 | 0.040379 | 78.4844 | 0.033985 | 0 | 0.468852 | 0 | 0.009845 | 0 | 21.5025 | 100.54 | 0 | 0 | 0 | 0.057764 | 99.6446 | 0.042858 | 0 | 0.782073 | 0 | 0.012665 | 0 | 6e-06 | 100.54 | 0 | 0 | 0 | 0.021561 | 32.8045 | 0.00917 | 0 | 0.485585 | 0 | 0.008745 | 0 | 66.6704 | 0 | 0 | 0 | 0.032356 | 98.4565 | 0.027523 | 0 | 1.45739 | 0 | 0.026247 | 0 | 0 | 100 | 2 | O | 0 | 0 | 0 | 0.000647 | 0.984081 | 0.000275 | 0 | 0.014567 | 0 | 0.000262 | 0 | 2 | 0.01197 | 0.014529 | 0.005668 | 0.013212 | 0.016673 | 0.039384 | 0.033243 | 0.008246 | 0.013575 | 0.012826 | 0.012144 | 0.025609 | 0.019585 | 0.01071 | 0.018901 | 0.021168 | 0.049667 | 0.040592 | 0.013754 | 0.017529 | 0.016501 | 0.016404 | -75.008 | -44.936 | -16.62 | 23.8397 | 0.118146 | 82.0592 | -77.035 | 1.53897 | -44.577 | 92.8616 | -707.36 | -15.965 | -29.149 | 13.172 | 3138.83 | 214 | 334 | 319 | 303 | 301 | 332 | 333 | 140 | 335 | 126 | 524 | Wollastonite | Jadeite | Corundum | CaNb2O6 | Cassiterite | Scheelite | Manganotantalite | Rutile | Mn | Magnetite | Zircon
T1_sector | 6 | 40 | 20 | 40 | 0 | 870 | 0.006537 | 0 | 0 | 0.092371 | 77.4371 | 0.170654 | 0 | 0.838411 | 0 | 0.048598 | 0.020579 | 21.5508 | 100.165 | 0.013985 | 0 | 0 | 0.13214 | 98.3149 | 0.215209 | 0 | 1.39852 | 0 | 0.062521 | 0.027798 | 0 | 100.165 | 0.011521 | 0 | 0 | 0.049217 | 32.2968 | 0.045949 | 0 | 0.866454 | 0 | 0.043077 | 0.011168 | 66.6758 | 0.034599 | 0 | 0 | 0.0739 | 96.9886 | 0.137987 | 0 | 2.602 | 0 | 0.129361 | 0.033536 | 0 | 100 | 2 | O | 0.000346 | 0 | 0 | 0.001476 | 0.96877 | 0.001378 | 0 | 0.02599 | 0 | 0.001292 | 0.000335 | 2 | 0.011905 | 0.014488 | 0.005655 | 0.013201 | 0.016645 | 0.039359 | 0.033217 | 0.008225 | 0.013556 | 0.01281 | 0.01213 | 0.025469 | 0.019529 | 0.010684 | 0.018884 | 0.021133 | 0.049635 | 0.04056 | 0.01372 | 0.017504 | 0.01648 | 0.016385 | 127.159 | -56.743 | -16.248 | 10.8072 | 0.11902 | 16.7041 | -32.342 | 0.972238 | -31.152 | 19.4506 | 42.317 | -15.962 | -29.14 | 13.172 | 3148.86 | 214 | 334 | 319 | 303 | 301 | 332 | 333 | 140 | 335 | 126 | 524 | Wollastonite | Jadeite | Corundum | CaNb2O6 | Cassiterite | Scheelite | Manganotantalite | Rutile | Mn | Magnetite | Zircon
T1_sector | 6 | 40 | 20 | 40 | 0 | 871 | 0 | 0 | 0 | 0.010567 | 77.6381 | 0.20186 | 0 | 0.958846 | 0 | 0.031819 | 0.021883 | 21.6466 | 100.51 | 0 | 0 | 0 | 0.015117 | 98.5701 | 0.254562 | 0 | 1.59941 | 0 | 0.040935 | 0.02956 | 0 | 100.51 | 0 | 0 | 0 | 0.005606 | 32.2376 | 0.054111 | 0 | 0.98654 | 0 | 0.028079 | 0.011823 | 66.6763 | 0 | 0 | 0 | 0.008412 | 96.7487 | 0.162395 | 0 | 2.96072 | 0 | 0.084269 | 0.035482 | 0 | 100 | 2 | O | 0 | 0 | 0 | 0.000168 | 0.966987 | 0.001623 | 0 | 0.029592 | 0 | 0.000842 | 0.000355 | 2 | 0.011898 | 0.014485 | 0.005654 | 0.013201 | 0.016639 | 0.03936 | 0.033218 | 0.008223 | 0.013555 | 0.01281 | 0.01213 | 0.025455 | 0.019526 | 0.010683 | 0.018884 | 0.021125 | 0.049637 | 0.040561 | 0.013716 | 0.017503 | 0.01648 | 0.016385 | -399.63 | -49.628 | -16.306 | 88.9846 | 0.118859 | 14.1931 | -46.863 | 0.879864 | -54.485 | 29.2727 | 39.8358 | -15.959 | -29.13 | 13.1715 | 3158.88 | 214 | 334 | 319 | 303 | 301 | 332 | 333 | 140 | 335 | 126 | 524 | Wollastonite | Jadeite | Corundum | CaNb2O6 | Cassiterite | Scheelite | Manganotantalite | Rutile | Mn | Magnetite | Zircon
T1_sector | 6 | 40 | 20 | 40 | 0 | 872 | 0 | 0 | 0 | 0.110241 | 77.3658 | 0.123536 | 0 | 0.742287 | 0.011237 | 0.033962 | 0.018907 | 21.4538 | 99.8598 | 0 | 0 | 0 | 0.157705 | 98.2244 | 0.15579 | 0 | 1.23818 | 0.014509 | 0.043692 | 0.025539 | 4e-06 | 99.8598 | 0 | 0 | 0 | 0.059003 | 32.4121 | 0.033412 | 0 | 0.770564 | 0.010171 | 0.030239 | 0.010306 | 66.6742 | 0 | 0 | 0 | 0.088602 | 97.3445 | 0.100348 | 0 | 2.31426 | 0.030546 | 0.090818 | 0.030953 | 0 | 100 | 2 | O | 0 | 0 | 0 | 0.00177 | 0.972255 | 0.001002 | 0 | 0.023114 | 0.000305 | 0.000907 | 0.000309 | 2 | 0.011918 | 0.014497 | 0.005658 | 0.013202 | 0.016652 | 0.039364 | 0.033222 | 0.008229 | 0.01356 | 0.012814 | 0.012131 | 0.025498 | 0.019542 | 0.01069 | 0.018886 | 0.021141 | 0.049641 | 0.040566 | 0.013727 | 0.01751 | 0.016485 | 0.016387 | -49.271 | -26.126 | -16.179 | 9.16677 | 0.119068 | 22.9021 | -75.752 | 1.06677 | 86.3182 | 27.4857 | 46.0037 | -15.956 | -29.121 | 13.1715 | 3168.85 | 214 | 334 | 319 | 303 | 301 | 332 | 333 | 140 | 335 | 126 | 524 | Wollastonite | Jadeite | Corundum | CaNb2O6 | Cassiterite | Scheelite | Manganotantalite | Rutile | Mn | Magnetite | Zircon
T1_sector | 6 | 40 | 20 | 40 | 0 | 873 | 0 | 0 | 0 | 0.10979 | 78.3963 | 0.044725 | 0 | 0.483046 | 0 | 0.041439 | 0.020816 | 21.5373 | 100.633 | 0 | 0 | 0 | 0.157059 | 99.5328 | 0.056402 | 0 | 0.80575 | 0 | 0.053312 | 0.028119 | 6e-06 | 100.633 | 0 | 0 | 0 | 0.058528 | 32.7137 | 0.012049 | 0 | 0.499461 | 0 | 0.03675 | 0.011302 | 66.6682 | 0 | 0 | 0 | 0.087874 | 98.2319 | 0.036179 | 0 | 1.49977 | 0 | 0.110353 | 0.033938 | 0 | 100 | 2 | O | 0 | 0 | 0 | 0.001756 | 0.981389 | 0.000361 | 0 | 0.014983 | 0 | 0.001102 | 0.000339 | 2 | 0.011959 | 0.014521 | 0.005666 | 0.013209 | 0.016671 | 0.039379 | 0.033238 | 0.008242 | 0.013571 | 0.012823 | 0.01214 | 0.025584 | 0.019574 | 0.010705 | 0.018896 | 0.021165 | 0.04966 | 0.040585 | 0.013748 | 0.017524 | 0.016497 | 0.016399 | -170.77 | -37.113 | -15.275 | 9.20573 | 0.118241 | 62.4591 | -26.837 | 1.50128 | -273.61 | 22.6897 | 41.876 | -15.953 | -29.111 | 13.1715 | 3178.87 | 214 | 334 | 319 | 303 | 301 | 332 | 333 | 140 | 335 | 126 | 524 | Wollastonite | Jadeite | Corundum | CaNb2O6 | Cassiterite | Scheelite | Manganotantalite | Rutile | Mn | Magnetite | Zircon
T1_sector | 6 | 40 | 20 | 40 | 0 | 874 | 0 | 0 | 0 | 0.098759 | 78.043 | 0.046715 | 0 | 0.481264 | 0 | 0.03659 | 0.002333 | 21.4287 | 100.137 | 0 | 0 | 0 | 0.141279 | 99.0841 | 0.058912 | 0 | 0.802777 | 0 | 0.047073 | 0.003152 | 0 | 100.137 | 0 | 0 | 0 | 0.052915 | 32.7316 | 0.012649 | 0 | 0.500145 | 0 | 0.032615 | 0.001273 | 66.6688 | 0 | 0 | 0 | 0.079441 | 98.2791 | 0.037978 | 0 | 1.50172 | 0 | 0.097928 | 0.003823 | 0 | 100 | 2 | O | 0 | 0 | 0 | 0.001587 | 0.981916 | 0.000379 | 0 | 0.015004 | 0 | 0.000978 | 3.8e-05 | 2 | 0.011961 | 0.014523 | 0.005666 | 0.01321 | 0.016671 | 0.03938 | 0.033239 | 0.008243 | 0.013572 | 0.012824 | 0.012141 | 0.025588 | 0.019577 | 0.010706 | 0.018898 | 0.021166 | 0.049661 | 0.040586 | 0.013749 | 0.017525 | 0.016498 | 0.0164 | -470.69 | -20.876 | -14.795 | 10.1586 | 0.118505 | 59.8207 | -40.63 | 1.50594 | -151.55 | 25.5891 | 368.131 | -15.95 | -29.101 | 13.1715 | 3188.84 | 214 | 334 | 319 | 303 | 301 | 332 | 333 | 140 | 335 | 126 | 524 | Wollastonite | Jadeite | Corundum | CaNb2O6 | Cassiterite | Scheelite | Manganotantalite | Rutile | Mn | Magnetite | Zircon
T1_sector | 6 | 40 | 20 | 40 | 0 | 875 | 0 | 0 | 0 | 0.063697 | 77.9815 | 0.09382 | 0 | 0.511002 | 0.00738 | 0.026998 | 0.032607 | 21.4392 | 100.156 | 0 | 0 | 0 | 0.091122 | 99.006 | 0.118315 | 0 | 0.852382 | 0.009529 | 0.034733 | 0.044046 | 0 | 100.156 | 0 | 0 | 0 | 0.034113 | 32.6906 | 0.025391 | 0 | 0.530803 | 0.006684 | 0.024054 | 0.017786 | 66.6706 | 0 | 0 | 0 | 0.051202 | 98.1335 | 0.076221 | 0 | 1.59341 | 0.020064 | 0.072206 | 0.05339 | 0 | 100 | 2 | O | 0 | 0 | 0 | 0.001023 | 0.980661 | 0.000762 | 0 | 0.015923 | 0.000201 | 0.000722 | 0.000534 | 2 | 0.01196 | 0.01452 | 0.005666 | 0.013213 | 0.016673 | 0.039381 | 0.03324 | 0.008242 | 0.013572 | 0.012824 | 0.012144 | 0.025587 | 0.019573 | 0.010705 | 0.018901 | 0.021168 | 0.049663 | 0.040588 | 0.013748 | 0.017525 | 0.016498 | 0.016404 | -186.47 | -23.876 | -20.148 | 15.372 | 0.118561 | 30.0211 | -45.808 | 1.43395 | 130.994 | 34.3863 | 26.9905 | -15.954 | -29.094 | 13.1715 | 3197.1 | 214 | 334 | 319 | 303 | 301 | 332 | 333 | 140 | 335 | 126 | 524 | Wollastonite | Jadeite | Corundum | CaNb2O6 | Cassiterite | Scheelite | Manganotantalite | Rutile | Mn | Magnetite | Zircon
T1_sector | 6 | 40 | 20 | 40 | 0 | 876 | 0 | 0 | 0 | 0.086668 | 77.9209 | 0.069253 | 0 | 0.531557 | 0.016109 | 0.027146 | 0.011869 | 21.4354 | 100.099 | 0 | 0 | 0 | 0.123982 | 98.9292 | 0.087333 | 0 | 0.886668 | 0.020801 | 0.034923 | 0.016033 | 2e-06 | 100.099 | 0 | 0 | 0 | 0.046421 | 32.6696 | 0.018745 | 0 | 0.552228 | 0.014592 | 0.024188 | 0.006475 | 66.6677 | 0 | 0 | 0 | 0.069683 | 98.0803 | 0.056275 | 0 | 1.65789 | 0.043807 | 0.072617 | 0.019439 | 0 | 100 | 2 | O | 0 | 0 | 0 | 0.001393 | 0.980073 | 0.000562 | 0 | 0.016567 | 0.000438 | 0.000726 | 0.000194 | 2 | 0.011955 | 0.01452 | 0.005665 | 0.013211 | 0.016669 | 0.039382 | 0.03324 | 0.008241 | 0.013571 | 0.012823 | 0.012141 | 0.025576 | 0.019572 | 0.010705 | 0.018898 | 0.021164 | 0.049664 | 0.040588 | 0.013747 | 0.017524 | 0.016497 | 0.0164 | -58.473 | -30.229 | -17.906 | 11.4805 | 0.118618 | 40.5063 | -909.61 | 1.38882 | 60.5733 | 34.2034 | 72.9272 | -15.944 | -29.082 | 13.1715 | 3212.52 | 214 | 334 | 319 | 303 | 301 | 332 | 333 | 140 | 335 | 126 | 524 | Wollastonite | Jadeite | Corundum | CaNb2O6 | Cassiterite | Scheelite | Manganotantalite | Rutile | Mn | Magnetite | Zircon
T1_sector | 6 | 40 | 20 | 40 | 0 | 877 | 0 | 0 | 0 | 0.072595 | 78.4681 | 0.058899 | 0 | 0.432358 | 0 | 0.029784 | 0.038036 | 21.5131 | 100.613 | 0 | 0 | 0 | 0.103851 | 99.6239 | 0.074277 | 0 | 0.721198 | 0 | 0.038317 | 0.051379 | 0 | 100.613 | 0 | 0 | 0 | 0.038745 | 32.7811 | 0.015885 | 0 | 0.447561 | 0 | 0.026444 | 0.020675 | 66.6696 | 0 | 0 | 0 | 0.058156 | 98.4091 | 0.047687 | 0 | 1.34358 | 0 | 0.079385 | 0.062067 | 0 | 100 | 2 | O | 0 | 0 | 0 | 0.001162 | 0.983389 | 0.000477 | 0 | 0.013426 | 0 | 0.000793 | 0.00062 | 2 | 0.011972 | 0.014529 | 0.005669 | 0.013216 | 0.01668 | 0.039391 | 0.033249 | 0.008247 | 0.013577 | 0.012828 | 0.012147 | 0.025613 | 0.019585 | 0.010711 | 0.018906 | 0.021177 | 0.049675 | 0.040598 | 0.013756 | 0.017531 | 0.016504 | 0.016408 | -126.87 | -64.728 | -25.4 | 13.5764 | 0.118198 | 47.5557 | -16.491 | 1.64586 | -32.748 | 31.2583 | 23.2418 | -15.941 | -29.073 | 13.1715 | 3222.46 | 214 | 334 | 319 | 303 | 301 | 332 | 333 | 140 | 335 | 126 | 524 | Wollastonite | Jadeite | Corundum | CaNb2O6 | Cassiterite | Scheelite | Manganotantalite | Rutile | Mn | Magnetite | Zircon
T1_sector | 6 | 40 | 20 | 40 | 0 | 878 | 0 | 0 | 0 | 0.052437 | 77.9849 | 0.100518 | 0 | 0.421077 | 0 | 0.015447 | 0.024803 | 21.3687 | 99.9679 | 0 | 0 | 0 | 0.075013 | 99.0103 | 0.126762 | 0 | 0.70238 | 0 | 0.019873 | 0.033504 | 0 | 99.9679 | 0 | 0 | 0 | 0.028177 | 32.8024 | 0.027295 | 0 | 0.43887 | 0 | 0.013809 | 0.013574 | 66.6759 | 0 | 0 | 0 | 0.042296 | 98.476 | 0.081944 | 0 | 1.31753 | 0 | 0.041455 | 0.040752 | 0 | 100 | 2 | O | 0 | 0 | 0 | 0.000845 | 0.983937 | 0.000819 | 0 | 0.013164 | 0 | 0.000414 | 0.000407 | 2 | 0.011979 | 0.014531 | 0.005669 | 0.01322 | 0.016684 | 0.039392 | 0.03325 | 0.008248 | 0.013578 | 0.012829 | 0.012151 | 0.025628 | 0.019587 | 0.010712 | 0.018911 | 0.021182 | 0.049677 | 0.040601 | 0.013759 | 0.017533 | 0.016505 | 0.016414 | -59.146 | -50.945 | -14.921 | 18.531 | 0.118557 | 28.0591 | -42.671 | 1.68264 | -45.296 | 59.5005 | 35.288 | -15.939 | -29.063 | 13.1715 | 3232.49 | 214 | 334 | 319 | 303 | 301 | 332 | 333 | 140 | 335 | 126 | 524 | Wollastonite | Jadeite | Corundum | CaNb2O6 | Cassiterite | Scheelite | Manganotantalite | Rutile | Mn | Magnetite | Zircon
T1_sector | 6 | 40 | 20 | 40 | 0 | 879 | 0 | 0 | 0 | 0.037754 | 77.9825 | 0.07971 | 0 | 0.45008 | 0 | 0.00813 | 0 | 21.3649 | 99.9231 | 0 | 0 | 0 | 0.054009 | 99.0074 | 0.100521 | 0 | 0.75076 | 0 | 0.010459 | 0 | 8e-06 | 99.9231 | 0 | 0 | 0 | 0.020291 | 32.8068 | 0.021649 | 0 | 0.469175 | 0 | 0.007269 | 0 | 66.6749 | 0 | 0 | 0 | 0.030453 | 98.4745 | 0.064982 | 0 | 1.4083 | 0 | 0.021818 | 0 | 0 | 100 | 2 | O | 0 | 0 | 0 | 0.000609 | 0.984083 | 0.000649 | 0 | 0.014074 | 0 | 0.000218 | 0 | 2 | 0.011976 | 0.014531 | 0.005669 | 0.013217 | 0.016679 | 0.039389 | 0.033248 | 0.008247 | 0.013577 | 0.012828 | 0.012149 | 0.025622 | 0.019587 | 0.010712 | 0.018908 | 0.021176 | 0.049673 | 0.040597 | 0.013757 | 0.017532 | 0.016504 | 0.016411 | -95.051 | -90.055 | -20.144 | 25.4571 | 0.118542 | 35.26 | -89.472 | 1.59194 | -55.624 | 112.29 | -267.92 | -15.936 | -29.054 | 13.1715 | 3242.45 | 214 | 334 | 319 | 303 | 301 | 332 | 333 | 140 | 335 | 126 | 524 | Wollastonite | Jadeite | Corundum | CaNb2O6 | Cassiterite | Scheelite | Manganotantalite | Rutile | Mn | Magnetite | Zircon
T1_sector | 6 | 40 | 20 | 40 | 0 | 880 | 0.000899 | 0 | 0 | 0.049321 | 78.2565 | 0.09003 | 0 | 0.488341 | 0 | 0.010355 | 0.004965 | 21.4754 | 100.376 | 0.001922 | 0 | 0 | 0.070556 | 99.3552 | 0.113536 | 0 | 0.814581 | 0 | 0.013322 | 0.006707 | 4e-06 | 100.376 | 0.001589 | 0 | 0 | 0.026372 | 32.7533 | 0.024326 | 0 | 0.506449 | 0 | 0.009211 | 0.002704 | 66.6761 | 0.004771 | 0 | 0 | 0.039585 | 98.3265 | 0.073028 | 0 | 1.52038 | 0 | 0.027651 | 0.008117 | 0 | 100 | 2 | O | 4.8e-05 | 0 | 0 | 0.000791 | 0.982458 | 0.00073 | 0 | 0.015191 | 0 | 0.000276 | 8.1e-05 | 2 | 0.011969 | 0.014526 | 0.005667 | 0.013216 | 0.016676 | 0.039386 | 0.033244 | 0.008245 | 0.013575 | 0.012826 | 0.012147 | 0.025606 | 0.019581 | 0.010709 | 0.018905 | 0.021172 | 0.049669 | 0.040593 | 0.013753 | 0.017529 | 0.016501 | 0.016408 | 928.289 | -27.388 | -15.322 | 19.651 | 0.118338 | 31.2689 | -22.02 | 1.48834 | -44.035 | 88.3269 | 173.438 | -15.933 | -29.044 | 13.1715 | 3252.48 | 214 | 334 | 319 | 303 | 301 | 332 | 333 | 140 | 335 | 126 | 524 | Wollastonite | Jadeite | Corundum | CaNb2O6 | Cassiterite | Scheelite | Manganotantalite | Rutile | Mn | Magnetite | Zircon
T1_sector | 6 | 40 | 20 | 40 | 0 | 881 | 0 | 0 | 0 | 0.073166 | 78.2659 | 0.058245 | 0 | 0.39245 | 0 | 0.020982 | 0.020566 | 21.4234 | 100.255 | 0 | 0 | 0 | 0.104667 | 99.3672 | 0.073451 | 0 | 0.65463 | 0 | 0.026994 | 0.02778 | 0 | 100.255 | 0 | 0 | 0 | 0.039214 | 32.8349 | 0.015775 | 0 | 0.407968 | 0 | 0.018708 | 0.011226 | 66.6722 | 0 | 0 | 0 | 0.058865 | 98.5791 | 0.047361 | 0 | 1.22483 | 0 | 0.056166 | 0.033704 | 0 | 100 | 2 | O | 0 | 0 | 0 | 0.001176 | 0.984964 | 0.000473 | 0 | 0.012238 | 0 | 0.000561 | 0.000337 | 2 | 0.01198 | 0.014533 | 0.00567 | 0.013217 | 0.016683 | 0.039391 | 0.033249 | 0.008249 | 0.013578 | 0.012829 | 0.012149 | 0.025629 | 0.01959 | 0.010713 | 0.018908 | 0.021181 | 0.049675 | 0.040599 | 0.013759 | 0.017533 | 0.016505 | 0.01641 | -419.37 | -29.499 | -16.785 | 13.4771 | 0.118335 | 48.0842 | -35.862 | 1.78501 | -65.72 | 44.0244 | 42.4075 | -15.93 | -29.035 | 13.1715 | 3262.44 | 214 | 334 | 319 | 303 | 301 | 332 | 333 | 140 | 335 | 126 | 524 | Wollastonite | Jadeite | Corundum | CaNb2O6 | Cassiterite | Scheelite | Manganotantalite | Rutile | Mn | Magnetite | Zircon
T1_sector | 6 | 40 | 20 | 40 | 0 | 882 | 0 | 0 | 0 | 0.047058 | 78.4092 | 0.059542 | 0 | 0.404177 | 0.005022 | 0.030062 | 0.021256 | 21.4633 | 100.44 | 0 | 0 | 0 | 0.067319 | 99.5491 | 0.075088 | 0 | 0.674191 | 0.006484 | 0.038674 | 0.028713 | 6e-06 | 100.44 | 0 | 0 | 0 | 0.025172 | 32.8307 | 0.016095 | 0 | 0.419338 | 0.004543 | 0.026751 | 0.01158 | 66.6658 | 0 | 0 | 0 | 0.037771 | 98.5268 | 0.048302 | 0 | 1.25846 | 0.013632 | 0.080281 | 0.034753 | 0 | 100 | 2 | O | 0 | 0 | 0 | 0.000755 | 0.984935 | 0.000483 | 0 | 0.01258 | 0.000136 | 0.000803 | 0.000347 | 2 | 0.011979 | 0.014533 | 0.00567 | 0.013217 | 0.016681 | 0.03939 | 0.033249 | 0.008248 | 0.013578 | 0.012829 | 0.012148 | 0.025627 | 0.01959 | 0.010713 | 0.018907 | 0.021178 | 0.049674 | 0.040598 | 0.013758 | 0.017532 | 0.016504 | 0.01641 | -243.21 | -42.333 | -18.996 | 20.5638 | 0.118218 | 47.0455 | -37.585 | 1.74127 | 192.101 | 30.9777 | 41.0519 | -15.927 | -29.025 | 13.1715 | 3272.47 | 214 | 334 | 319 | 303 | 301 | 332 | 333 | 140 | 335 | 126 | 524 | Wollastonite | Jadeite | Corundum | CaNb2O6 | Cassiterite | Scheelite | Manganotantalite | Rutile | Mn | Magnetite | Zircon
T1_sector | 6 | 40 | 20 | 40 | 0 | 883 | 0 | 0 | 0 | 0.068971 | 78.2895 | 0.079179 | 0 | 0.390845 | 0 | 0.012512 | 0 | 21.4227 | 100.264 | 0 | 0 | 0 | 0.098666 | 99.3972 | 0.099851 | 0 | 0.651952 | 0 | 0.016097 | 0 | 0 | 100.264 | 0 | 0 | 0 | 0.036969 | 32.8478 | 0.021447 | 0 | 0.406337 | 0 | 0.011157 | 0 | 66.6763 | 0 | 0 | 0 | 0.055501 | 98.6266 | 0.064395 | 0 | 1.22004 | 0 | 0.0335 | 0 | 0 | 100 | 2 | O | 0 | 0 | 0 | 0.001109 | 0.985293 | 0.000643 | 0 | 0.012188 | 0 | 0.000335 | 0 | 2 | 0.011983 | 0.014533 | 0.00567 | 0.013218 | 0.016683 | 0.039389 | 0.033248 | 0.008249 | 0.013578 | 0.012829 | 0.01215 | 0.025636 | 0.01959 | 0.010713 | 0.018909 | 0.021181 | 0.049673 | 0.040598 | 0.01376 | 0.017533 | 0.016504 | 0.016412 | -27.07 | -46.368 | -15.017 | 14.2554 | 0.118301 | 35.493 | -45 | 1.79117 | -31.642 | 73.2568 | -1283.4 | -15.924 | -29.015 | 13.1715 | 3282.52 | 214 | 334 | 319 | 303 | 301 | 332 | 333 | 140 | 335 | 126 | 524 | Wollastonite | Jadeite | Corundum | CaNb2O6 | Cassiterite | Scheelite | Manganotantalite | Rutile | Mn | Magnetite | Zircon
T1_sector | 6 | 40 | 20 | 40 | 0 | 884 | 0 | 0 | 0 | 0.103706 | 78.5474 | 0.003071 | 0 | 0.275922 | 0.011604 | 0.012413 | 0.022417 | 21.4218 | 100.398 | 0 | 0 | 0 | 0.148357 | 99.7246 | 0.003873 | 0 | 0.460254 | 0.014983 | 0.015969 | 0.03028 | 4e-06 | 100.398 | 0 | 0 | 0 | 0.055584 | 32.9539 | 0.000832 | 0 | 0.28684 | 0.010517 | 0.011068 | 0.012237 | 66.669 | 0 | 0 | 0 | 0.083452 | 98.9512 | 0.002497 | 0 | 0.861299 | 0.031581 | 0.033233 | 0.036744 | 0 | 100 | 2 | O | 0 | 0 | 0 | 0.001667 | 0.988583 | 2.5e-05 | 0 | 0.008605 | 0.000316 | 0.000332 | 0.000367 | 2 | 0.011992 | 0.01454 | 0.005672 | 0.013217 | 0.016688 | 0.039391 | 0.03325 | 0.008252 | 0.013581 | 0.012831 | 0.012149 | 0.025655 | 0.0196 | 0.010717 | 0.018907 | 0.021187 | 0.049675 | 0.040601 | 0.013766 | 0.017536 | 0.016507 | 0.01641 | -414.3 | -20.864 | -15.847 | 9.71035 | 0.118102 | 903.614 | -47.331 | 2.41775 | 83.7437 | 73.8507 | 38.9622 | -15.921 | -29.006 | 13.1715 | 3292.46 | 214 | 334 | 319 | 303 | 301 | 332 | 333 | 140 | 335 | 126 | 524 | Wollastonite | Jadeite | Corundum | CaNb2O6 | Cassiterite | Scheelite | Manganotantalite | Rutile | Mn | Magnetite | Zircon
T1_sector | 6 | 40 | 20 | 40 | 0 | 885 | 0 | 0 | 0 | 0.098356 | 78.4809 | 0.042494 | 0.053621 | 0.294375 | 0.003177 | 0.034842 | 0.011704 | 21.4362 | 100.456 | 0 | 0 | 0 | 0.140702 | 99.6401 | 0.053588 | 0.065475 | 0.491035 | 0.004102 | 0.044824 | 0.01581 | 0 | 100.456 | 0 | 0 | 0 | 0.052682 | 32.9045 | 0.011502 | 0.014747 | 0.305824 | 0.002877 | 0.031046 | 0.006385 | 66.6704 | 0 | 0 | 0 | 0.079112 | 98.8246 | 0.034544 | 0.022145 | 0.918504 | 0.008642 | 0.093244 | 0.019176 | 0 | 100 | 2 | O | 0 | 0 | 0 | 0.00158 | 0.98708 | 0.000345 | 0.000442 | 0.009174 | 8.6e-05 | 0.000931 | 0.000192 | 2 | 0.012001 | 0.014541 | 0.005673 | 0.013225 | 0.016696 | 0.039403 | 0.033261 | 0.008254 | 0.013584 | 0.012834 | 0.012157 | 0.025675 | 0.0196 | 0.010718 | 0.018919 | 0.021198 | 0.04969 | 0.040613 | 0.013769 | 0.01754 | 0.016511 | 0.016422 | -38.001 | -65.322 | -15.911 | 10.208 | 0.118185 | 65.7524 | 44.0807 | 2.28501 | 303.191 | 26.8506 | 74.0406 | -15.918 | -28.996 | 13.1715 | 3302.49 | 214 | 334 | 319 | 303 | 301 | 332 | 333 | 140 | 335 | 126 | 524 | Wollastonite | Jadeite | Corundum | CaNb2O6 | Cassiterite | Scheelite | Manganotantalite | Rutile | Mn | Magnetite | Zircon
T1_sector | 6 | 40 | 20 | 40 | 0 | 886 | 0 | 0.020571 | 0 | 0.042578 | 78.3645 | 0.076571 | 0 | 0.533385 | 0 | 0.026148 | 0.008377 | 21.5401 | 100.612 | 0 | 0.027729 | 0 | 0.06091 | 99.4923 | 0.096563 | 0 | 0.889718 | 0 | 0.033639 | 0.011316 | 0 | 100.612 | 0 | 0.044296 | 0 | 0.022688 | 32.686 | 0.020619 | 0 | 0.551267 | 0 | 0.023179 | 0.004546 | 66.6475 | 0 | 0.066473 | 0 | 0.034047 | 98.0999 | 0.061882 | 0 | 1.65451 | 0 | 0.069566 | 0.013645 | 0 | 100 | 2 | O | 0 | 0.001329 | 0 | 0.000681 | 0.980862 | 0.000619 | 0 | 0.016543 | 0 | 0.000696 | 0.000136 | 2 | 0.011957 | 0.014519 | 0.005666 | 0.013211 | 0.016667 | 0.039379 | 0.033237 | 0.008241 | 0.013571 | 0.012823 | 0.012142 | 0.02558 | 0.019571 | 0.010705 | 0.018899 | 0.021161 | 0.04966 | 0.040585 | 0.013747 | 0.017523 | 0.016496 | 0.016401 | -108.39 | 50.9237 | -17.977 | 22.6427 | 0.118252 | 36.6761 | -36.918 | 1.38491 | -52.894 | 35.4749 | 103.04 | -15.915 | -28.987 | 13.1715 | 3312.45 | 214 | 334 | 319 | 303 | 301 | 332 | 333 | 140 | 335 | 126 | 524 | Wollastonite | Jadeite | Corundum | CaNb2O6 | Cassiterite | Scheelite | Manganotantalite | Rutile | Mn | Magnetite | Zircon
T1_sector | 6 | 40 | 20 | 40 | 0 | 887 | 0 | 0 | 0 | 0.074678 | 78.2333 | 0.063037 | 0 | 0.39144 | 0 | 0.01463 | 0.00339 | 21.408 | 100.189 | 0 | 0 | 0 | 0.10683 | 99.3258 | 0.079494 | 0 | 0.652944 | 0 | 0.018822 | 0.004579 | 4e-06 | 100.189 | 0 | 0 | 0 | 0.040055 | 32.846 | 0.017086 | 0 | 0.407225 | 0 | 0.013054 | 0.001852 | 66.6747 | 0 | 0 | 0 | 0.060132 | 98.6211 | 0.0513 | 0 | 1.22271 | 0 | 0.039196 | 0.00556 | 0 | 100 | 2 | O | 0 | 0 | 0 | 0.001201 | 0.985263 | 0.000513 | 0 | 0.012215 | 0 | 0.000392 | 5.6e-05 | 2 | 0.011982 | 0.014534 | 0.00567 | 0.013218 | 0.016684 | 0.039392 | 0.03325 | 0.008249 | 0.013579 | 0.01283 | 0.01215 | 0.025633 | 0.019591 | 0.010714 | 0.018909 | 0.021182 | 0.049676 | 0.0406 | 0.01376 | 0.017534 | 0.016505 | 0.016412 | -200.53 | -29.39 | -17.056 | 13.2193 | 0.118357 | 44.4658 | -20.668 | 1.78901 | -143.21 | 62.7787 | 253.787 | -15.912 | -28.977 | 13.1715 | 3322.48 | 214 | 334 | 319 | 303 | 301 | 332 | 333 | 140 | 335 | 126 | 524 | Wollastonite | Jadeite | Corundum | CaNb2O6 | Cassiterite | Scheelite | Manganotantalite | Rutile | Mn | Magnetite | Zircon
T1_sector | 6 | 40 | 20 | 40 | 0 | 888 | 0 | 0 | 0 | 0 | 78.3446 | 0.121851 | 0 | 0.508527 | 0 | 0.019111 | 0.011501 | 21.5035 | 100.509 | 0 | 0 | 0 | 0 | 99.4671 | 0.153665 | 0 | 0.848252 | 0 | 0.024586 | 0.015536 | 4e-06 | 100.509 | 0 | 0 | 0 | 0 | 32.7453 | 0.032879 | 0 | 0.526661 | 0 | 0.016976 | 0.006255 | 66.672 | 0 | 0 | 0 | 0 | 98.2514 | 0.098653 | 0 | 1.58024 | 0 | 0.050936 | 0.018767 | 0 | 100 | 2 | O | 0 | 0 | 0 | 0 | 0.98228 | 0.000986 | 0 | 0.015799 | 0 | 0.000509 | 0.000188 | 2 | 0.011972 | 0.014527 | 0.005668 | 0.013218 | 0.016676 | 0.039389 | 0.033247 | 0.008245 | 0.013576 | 0.012827 | 0.012149 | 0.025611 | 0.019582 | 0.010709 | 0.018909 | 0.021172 | 0.049672 | 0.040596 | 0.013754 | 0.017529 | 0.016502 | 0.016412 | -411.07 | -27.123 | -16.155 | -257.05 | 0.118266 | 23.2253 | -31.067 | 1.43999 | -60.319 | 48.2449 | 75.2872 | -15.909 | -28.968 | 13.1715 | 3332.54 | 214 | 334 | 319 | 303 | 301 | 332 | 333 | 140 | 335 | 126 | 524 | Wollastonite | Jadeite | Corundum | CaNb2O6 | Cassiterite | Scheelite | Manganotantalite | Rutile | Mn | Magnetite | Zircon
T1_sector | 6 | 40 | 20 | 40 | 0 | 889 | 0 | 0 | 0 | 0.014576 | 78.4148 | 0.110969 | 0 | 0.417199 | 0 | 0.013759 | 0.013434 | 21.464 | 100.449 | 0 | 0 | 0 | 0.020852 | 99.5562 | 0.13994 | 0 | 0.695913 | 0 | 0.017701 | 0.018146 | 0 | 100.449 | 0 | 0 | 0 | 0.007798 | 32.8359 | 0.029999 | 0 | 0.432885 | 0 | 0.012245 | 0.007319 | 66.6739 | 0 | 0 | 0 | 0.0117 | 98.5405 | 0.090026 | 0 | 1.29909 | 0 | 0.036746 | 0.021965 | 0 | 100 | 2 | O | 0 | 0 | 0 | 0.000234 | 0.984969 | 0.0009 | 0 | 0.012985 | 0 | 0.000367 | 0.00022 | 2 | 0.011984 | 0.014533 | 0.00567 | 0.013221 | 0.016683 | 0.039391 | 0.03325 | 0.008249 | 0.013579 | 0.012829 | 0.012152 | 0.025639 | 0.01959 | 0.010713 | 0.018913 | 0.021181 | 0.049675 | 0.0406 | 0.01376 | 0.017533 | 0.016505 | 0.016416 | -125.01 | -24.779 | -16.876 | 64.8068 | 0.1182 | 25.4591 | -27.385 | 1.69571 | -122.5 | 66.6976 | 64.5727 | -15.906 | -28.958 | 13.1715 | 3342.47 | 214 | 334 | 319 | 303 | 301 | 332 | 333 | 140 | 335 | 126 | 524 | Wollastonite | Jadeite | Corundum | CaNb2O6 | Cassiterite | Scheelite | Manganotantalite | Rutile | Mn | Magnetite | Zircon
T1_sector | 6 | 40 | 20 | 40 | 0 | 890 | 0 | 0 | 0 | 0.065894 | 78.2382 | 0.045707 | 0 | 0.431807 | 0 | 0.028177 | 0.019899 | 21.4376 | 100.267 | 0 | 0 | 0 | 0.094264 | 99.332 | 0.057641 | 0 | 0.720279 | 0 | 0.03625 | 0.02688 | 0 | 100.267 | 0 | 0 | 0 | 0.035291 | 32.7995 | 0.01237 | 0 | 0.448556 | 0 | 0.025105 | 0.010854 | 66.6683 | 0 | 0 | 0 | 0.052967 | 98.4555 | 0.037133 | 0 | 1.34645 | 0 | 0.075359 | 0.032582 | 0 | 100 | 2 | O | 0 | 0 | 0 | 0.001059 | 0.983962 | 0.000371 | 0 | 0.013456 | 0 | 0.000753 | 0.000326 | 2 | 0.011972 | 0.014529 | 0.005668 | 0.013214 | 0.016677 | 0.039386 | 0.033244 | 0.008246 | 0.013576 | 0.012827 | 0.012145 | 0.025612 | 0.019585 | 0.01071 | 0.018903 | 0.021173 | 0.049669 | 0.040593 | 0.013755 | 0.017529 | 0.016502 | 0.016405 | -21762 | -18.168 | -16.881 | 14.8837 | 0.118351 | 61.138 | -33.53 | 1.64744 | -66.319 | 32.9898 | 43.7917 | -15.903 | -28.948 | 13.1715 | 3352.52 | 214 | 334 | 319 | 303 | 301 | 332 | 333 | 140 | 335 | 126 | 524 | Wollastonite | Jadeite | Corundum | CaNb2O6 | Cassiterite | Scheelite | Manganotantalite | Rutile | Mn | Magnetite | Zircon
T1_sector | 6 | 40 | 20 | 40 | 0 | 891 | 0.003449 | 0 | 0 | 0.048069 | 78.5726 | 0.139966 | 0 | 0.500321 | 0.017447 | 0.017647 | 0.027404 | 21.5991 | 100.926 | 0.007378 | 0 | 0 | 0.068764 | 99.7566 | 0.176509 | 0 | 0.834565 | 0.022529 | 0.022703 | 0.037017 | 0 | 100.926 | 0.006064 | 0 | 0 | 0.025554 | 32.6958 | 0.0376 | 0 | 0.515879 | 0.015685 | 0.015606 | 0.014837 | 66.673 | 0.018204 | 0 | 0 | 0.038353 | 98.1436 | 0.112866 | 0 | 1.54853 | 0.047083 | 0.046846 | 0.044538 | 0 | 100 | 2 | O | 0.000182 | 0 | 0 | 0.000767 | 0.980779 | 0.001128 | 0 | 0.015475 | 0.000471 | 0.000468 | 0.000445 | 2 | 0.011966 | 0.014521 | 0.005666 | 0.013216 | 0.016676 | 0.039383 | 0.033242 | 0.008243 | 0.013573 | 0.012824 | 0.012148 | 0.0256 | 0.019573 | 0.010705 | 0.018907 | 0.021172 | 0.049665 | 0.04059 | 0.01375 | 0.017525 | 0.016498 | 0.016409 | 241.995 | -77.365 | -15.108 | 20.1456 | 0.118098 | 20.2761 | -38.676 | 1.45882 | 56.0101 | 52.1671 | 31.9944 | -15.9 | -28.939 | 13.1715 | 3362.46 | 214 | 334 | 319 | 303 | 301 | 332 | 333 | 140 | 335 | 126 | 524 | Wollastonite | Jadeite | Corundum | CaNb2O6 | Cassiterite | Scheelite | Manganotantalite | Rutile | Mn | Magnetite | Zircon
T1_sector | 6 | 40 | 20 | 40 | 0 | 892 | 0 | 0 | 0 | 0 | 77.8954 | 0.260311 | 0 | 0.822499 | 0 | 0.041269 | 0.016924 | 21.6366 | 100.673 | 0 | 0 | 0 | 0 | 98.8967 | 0.328273 | 0 | 1.37198 | 0 | 0.053092 | 0.02286 | -1e-05 | 100.673 | 0 | 0 | 0 | 0 | 32.3602 | 0.069814 | 0 | 0.846667 | 0 | 0.036436 | 0.009148 | 66.6778 | 0 | 0 | 0 | 0 | 97.1128 | 0.209511 | 0 | 2.54085 | 0 | 0.109346 | 0.027452 | 0 | 100 | 2 | O | 0 | 0 | 0 | 0 | 0.970642 | 0.002094 | 0 | 0.025396 | 0 | 0.001093 | 0.000274 | 2 | 0.011923 | 0.014494 | 0.005657 | 0.013209 | 0.016653 | 0.039364 | 0.033223 | 0.008229 | 0.01356 | 0.012813 | 0.012139 | 0.025508 | 0.019537 | 0.010688 | 0.018897 | 0.021143 | 0.049642 | 0.040567 | 0.013726 | 0.017509 | 0.016484 | 0.016398 | -243.92 | -24.722 | -21.442 | -94.886 | 0.118627 | 11.1088 | -27.675 | 0.986458 | -101.46 | 22.7628 | 51.3466 | -15.897 | -28.929 | 13.171 | 3372.49 | 214 | 334 | 319 | 303 | 301 | 332 | 333 | 140 | 335 | 126 | 524 | Wollastonite | Jadeite | Corundum | CaNb2O6 | Cassiterite | Scheelite | Manganotantalite | Rutile | Mn | Magnetite | Zircon
T1_sector | 6 | 40 | 20 | 40 | 0 | 893 | 0 | 0 | 0 | 0 | 77.8334 | 0.207474 | 0 | 0.885723 | 0 | 0.064297 | 0.017803 | 21.6552 | 100.664 | 0 | 0 | 0 | 0 | 98.818 | 0.261642 | 0 | 1.47744 | 0 | 0.082718 | 0.024049 | 4e-06 | 100.664 | 0 | 0 | 0 | 0 | 32.301 | 0.055586 | 0 | 0.910808 | 0 | 0.056709 | 0.009613 | 66.6663 | 0 | 0 | 0 | 0 | 96.9019 | 0.166756 | 0 | 2.73239 | 0 | 0.170126 | 0.02884 | 0 | 100 | 2 | O | 0 | 0 | 0 | 0 | 0.969035 | 0.001668 | 0 | 0.027324 | 0 | 0.001701 | 0.000288 | 2 | 0.011906 | 0.014487 | 0.005654 | 0.0132 | 0.01664 | 0.039352 | 0.033212 | 0.008223 | 0.013554 | 0.012808 | 0.01213 | 0.025471 | 0.019528 | 0.010683 | 0.018884 | 0.021126 | 0.049626 | 0.040553 | 0.013717 | 0.017501 | 0.016477 | 0.016385 | -200.18 | -42.515 | -15.196 | -67.107 | 0.118662 | 13.8183 | -32.696 | 0.932876 | -33.688 | 14.8962 | 48.8065 | -15.894 | -28.92 | 13.171 | 3382.44 | 214 | 334 | 319 | 303 | 301 | 332 | 333 | 140 | 335 | 126 | 524 | Wollastonite | Jadeite | Corundum | CaNb2O6 | Cassiterite | Scheelite | Manganotantalite | Rutile | Mn | Magnetite | Zircon
T1_sector | 6 | 40 | 20 | 40 | 0 | 894 | 0 | 0 | 0 | 0 | 77.6946 | 0.216179 | 0 | 0.762271 | 0 | 0.021125 | 0.021346 | 21.5264 | 100.242 | 0 | 0 | 0 | 0 | 98.6418 | 0.272619 | 0 | 1.27151 | 0 | 0.027177 | 0.028834 | 2e-06 | 100.242 | 0 | 0 | 0 | 0 | 32.4428 | 0.058276 | 0 | 0.788708 | 0 | 0.018747 | 0.011598 | 66.6799 | 0 | 0 | 0 | 0 | 97.367 | 0.174898 | 0 | 2.36706 | 0 | 0.056263 | 0.034806 | 0 | 100 | 2 | O | 0 | 0 | 0 | 0 | 0.973093 | 0.001748 | 0 | 0.023657 | 0 | 0.000562 | 0.000348 | 2 | 0.011931 | 0.014499 | 0.005658 | 0.013209 | 0.016656 | 0.039366 | 0.033225 | 0.008232 | 0.013562 | 0.012815 | 0.01214 | 0.025525 | 0.019545 | 0.010692 | 0.018896 | 0.021146 | 0.049644 | 0.04057 | 0.013731 | 0.017512 | 0.016487 | 0.016398 | -65.791 | -22.554 | -17.368 | -941.89 | 0.118774 | 13.2846 | -41.429 | 1.04531 | -71.057 | 43.6869 | 40.8532 | -15.892 | -28.91 | 13.171 | 3392.48 | 214 | 334 | 319 | 303 | 301 | 332 | 333 | 140 | 335 | 126 | 524 | Wollastonite | Jadeite | Corundum | CaNb2O6 | Cassiterite | Scheelite | Manganotantalite | Rutile | Mn | Magnetite | Zircon
T1_sector | 6 | 40 | 20 | 40 | 0 | 895 | 0 | 0 | 0 | 0.017857 | 78.3212 | 0.140403 | 0 | 0.608693 | 0.008124 | 0.024056 | 0.029411 | 21.5867 | 100.736 | 0 | 0 | 0 | 0.025545 | 99.4373 | 0.177059 | 0 | 1.01534 | 0.01049 | 0.030948 | 0.039728 | 2e-06 | 100.736 | 0 | 0 | 0 | 0.009498 | 32.609 | 0.037738 | 0 | 0.627964 | 0.007307 | 0.021286 | 0.015933 | 66.6713 | 0 | 0 | 0 | 0.014251 | 97.8545 | 0.113247 | 0 | 1.88442 | 0.021928 | 0.063877 | 0.047811 | 0 | 100 | 2 | O | 0 | 0 | 0 | 0.000285 | 0.978201 | 0.001132 | 0 | 0.018838 | 0.000219 | 0.000639 | 0.000478 | 2 | 0.01195 | 0.014513 | 0.005663 | 0.013211 | 0.016665 | 0.039374 | 0.033233 | 0.008238 | 0.013568 | 0.01282 | 0.012142 | 0.025565 | 0.019563 | 0.0107 | 0.018899 | 0.021158 | 0.049653 | 0.040579 | 0.013741 | 0.017519 | 0.016493 | 0.016401 | -314.04 | -85.424 | -19.9 | 52.9958 | 0.118281 | 20.2102 | -19.728 | 1.24576 | 119.057 | 38.4784 | 29.8449 | -15.889 | -28.901 | 13.171 | 3402.53 | 214 | 334 | 319 | 303 | 301 | 332 | 333 | 140 | 335 | 126 | 524 | Wollastonite | Jadeite | Corundum | CaNb2O6 | Cassiterite | Scheelite | Manganotantalite | Rutile | Mn | Magnetite | Zircon
T1_sector | 6 | 40 | 20 | 40 | 0 | 896 | 0 | 0 | 0 | 0.018013 | 77.9368 | 0.120138 | 0 | 0.530032 | 0.025355 | 0.024989 | 0.016473 | 21.4261 | 100.098 | 0 | 0 | 0 | 0.025769 | 98.9493 | 0.151504 | 0 | 0.884125 | 0.03274 | 0.032148 | 0.022252 | 2e-06 | 100.098 | 0 | 0 | 0 | 0.009652 | 32.6887 | 0.03253 | 0 | 0.550853 | 0.022976 | 0.022275 | 0.00899 | 66.664 | 0 | 0 | 0 | 0.014479 | 98.0725 | 0.097597 | 0 | 1.65267 | 0.068932 | 0.066829 | 0.026971 | 0 | 100 | 2 | O | 0 | 0 | 0 | 0.00029 | 0.9807 | 0.000976 | 0 | 0.016526 | 0.000689 | 0.000668 | 0.00027 | 2 | 0.01196 | 0.01452 | 0.005665 | 0.013213 | 0.016669 | 0.039377 | 0.033237 | 0.008241 | 0.013571 | 0.012822 | 0.012144 | 0.025586 | 0.019572 | 0.010704 | 0.018902 | 0.021164 | 0.049658 | 0.040584 | 0.013746 | 0.017523 | 0.016496 | 0.016405 | -122.56 | -65.729 | -18.452 | 52.5513 | 0.11857 | 23.5439 | -17.229 | 1.3919 | 38.8575 | 37.0804 | 52.754 | -15.886 | -28.891 | 13.171 | 3412.47 | 214 | 334 | 319 | 303 | 301 | 332 | 333 | 140 | 335 | 126 | 524 | Wollastonite | Jadeite | Corundum | CaNb2O6 | Cassiterite | Scheelite | Manganotantalite | Rutile | Mn | Magnetite | Zircon
T1_sector | 6 | 40 | 20 | 40 | 0 | 897 | 0 | 0 | 0 | 0.017901 | 78.2741 | 0.102089 | 0 | 0.51543 | 0 | 0.017351 | 0.022748 | 21.4951 | 100.445 | 0 | 0 | 0 | 0.025608 | 99.3775 | 0.128743 | 0 | 0.859767 | 0 | 0.022322 | 0.030728 | -1e-05 | 100.445 | 0 | 0 | 0 | 0.009562 | 32.7288 | 0.027558 | 0 | 0.534023 | 0 | 0.015419 | 0.012376 | 66.6723 | 0 | 0 | 0 | 0.014348 | 98.217 | 0.082699 | 0 | 1.60257 | 0 | 0.04627 | 0.03714 | 0 | 100 | 2 | O | 0 | 0 | 0 | 0.000287 | 0.98178 | 0.000827 | 0 | 0.016019 | 0 | 0.000463 | 0.000371 | 2 | 0.011964 | 0.014521 | 0.005665 | 0.013212 | 0.01667 | 0.039375 | 0.033235 | 0.008242 | 0.013571 | 0.012822 | 0.012143 | 0.025595 | 0.019574 | 0.010705 | 0.0189 | 0.021164 | 0.049656 | 0.040582 | 0.013748 | 0.017523 | 0.016496 | 0.016403 | -48.905 | -98.762 | -21.626 | 52.8701 | 0.118293 | 27.6223 | -50.608 | 1.42381 | -55.641 | 53.0359 | 38.3888 | -15.883 | -28.882 | 13.171 | 3422.53 | 214 | 334 | 319 | 303 | 301 | 332 | 333 | 140 | 335 | 126 | 524 | Wollastonite | Jadeite | Corundum | CaNb2O6 | Cassiterite | Scheelite | Manganotantalite | Rutile | Mn | Magnetite | Zircon
T1_sector | 6 | 40 | 20 | 40 | 0 | 898 | 0 | 0 | 0 | 0.023863 | 78.3963 | 0.111543 | 0 | 0.45564 | 0 | 0.021322 | 0.003612 | 21.4876 | 100.5 | 0 | 0 | 0 | 0.034138 | 99.5327 | 0.140665 | 0 | 0.760033 | 0 | 0.02743 | 0.00488 | 0 | 100.5 | 0 | 0 | 0 | 0.012752 | 32.7915 | 0.03012 | 0 | 0.472243 | 0 | 0.018954 | 0.001966 | 66.6725 | 0 | 0 | 0 | 0.019135 | 98.4105 | 0.090394 | 0 | 1.41725 | 0 | 0.056883 | 0.0059 | 0 | 100 | 2 | O | 0 | 0 | 0 | 0.000383 | 0.983657 | 0.000904 | 0 | 0.014166 | 0 | 0.000569 | 5.9e-05 | 2 | 0.011975 | 0.014527 | 0.005668 | 0.013217 | 0.016677 | 0.039382 | 0.033242 | 0.008246 | 0.013574 | 0.012826 | 0.012148 | 0.02562 | 0.019582 | 0.010709 | 0.018907 | 0.021173 | 0.049664 | 0.04059 | 0.013754 | 0.017528 | 0.0165 | 0.01641 | -66.632 | -28.914 | -16.856 | 39.8548 | 0.118199 | 25.3247 | -26.215 | 1.57547 | -74.315 | 43.3244 | 238.147 | -15.88 | -28.872 | 13.171 | 3432.45 | 214 | 334 | 319 | 303 | 301 | 332 | 333 | 140 | 335 | 126 | 524 | Wollastonite | Jadeite | Corundum | CaNb2O6 | Cassiterite | Scheelite | Manganotantalite | Rutile | Mn | Magnetite | Zircon
T1_sector | 6 | 40 | 20 | 40 | 0 | 899 | 0 | 0 | 0 | 0 | 77.9358 | 0.190757 | 0 | 0.715467 | 0 | 0.044659 | 0.019624 | 21.5597 | 100.466 | 0 | 0 | 0 | 0 | 98.948 | 0.24056 | 0 | 1.19344 | 0 | 0.057454 | 0.026508 | 0 | 100.466 | 0 | 0 | 0 | 0 | 32.4888 | 0.051337 | 0 | 0.739035 | 0 | 0.039566 | 0.010644 | 66.6706 | 0 | 0 | 0 | 0 | 97.478 | 0.154028 | 0 | 2.21737 | 0 | 0.118712 | 0.031935 | 0 | 100 | 2 | O | 0 | 0 | 0 | 0 | 0.974608 | 0.00154 | 0 | 0.02217 | 0 | 0.001187 | 0.000319 | 2 | 0.011936 | 0.014504 | 0.00566 | 0.013209 | 0.016657 | 0.039368 | 0.033227 | 0.008233 | 0.013563 | 0.012816 | 0.01214 | 0.025535 | 0.01955 | 0.010694 | 0.018897 | 0.021148 | 0.049646 | 0.040572 | 0.013733 | 0.017513 | 0.016488 | 0.016399 | -120.2 | -113.31 | -16.083 | -92.686 | 0.118582 | 14.9946 | -58.686 | 1.09752 | -46.086 | 21.1017 | 44.3787 | -15.877 | -28.862 | 13.171 | 3442.52 | 214 | 334 | 319 | 303 | 301 | 332 | 333 | 140 | 335 | 126 | 524 | Wollastonite | Jadeite | Corundum | CaNb2O6 | Cassiterite | Scheelite | Manganotantalite | Rutile | Mn | Magnetite | Zircon
T1_sector | 6 | 40 | 20 | 40 | 0 | 900 | 0 | 0 | 0 | 0 | 77.4788 | 0.27131 | 0 | 0.892962 | 0.009228 | 0.074416 | 0.022807 | 21.5884 | 100.338 | 0 | 0 | 0 | 0 | 98.3678 | 0.342144 | 0 | 1.48951 | 0.011915 | 0.095736 | 0.030808 | 4e-06 | 100.338 | 0 | 0 | 0 | 0 | 32.2533 | 0.072913 | 0 | 0.921091 | 0.008299 | 0.065837 | 0.012353 | 66.6663 | 0 | 0 | 0 | 0 | 96.7586 | 0.218737 | 0 | 2.76324 | 0.024897 | 0.197509 | 0.037059 | 0 | 100 | 2 | O | 0 | 0 | 0 | 0 | 0.967603 | 0.002187 | 0 | 0.027633 | 0.000249 | 0.001975 | 0.000371 | 2 | 0.011905 | 0.014483 | 0.005653 | 0.013203 | 0.016641 | 0.03935 | 0.03321 | 0.008222 | 0.013552 | 0.012806 | 0.012133 | 0.025469 | 0.019523 | 0.010681 | 0.018888 | 0.021128 | 0.049624 | 0.040552 | 0.013715 | 0.017499 | 0.016475 | 0.016389 | -274.17 | -34.654 | -24.486 | -350.07 | 0.11894 | 10.6734 | -32.537 | 0.927066 | 104.821 | 12.9781 | 38.2599 | -15.874 | -28.853 | 13.171 | 3452.44 | 214 | 334 | 319 | 303 | 301 | 332 | 333 | 140 | 335 | 126 | 524 | Wollastonite | Jadeite | Corundum | CaNb2O6 | Cassiterite | Scheelite | Manganotantalite | Rutile | Mn | Magnetite | Zircon
T1_sector | 6 | 40 | 20 | 40 | 0 | 901 | 0 | 0 | 0 | 0 | 77.2774 | 0.300449 | 0 | 0.981624 | 0 | 0.084082 | 0.029445 | 21.6034 | 100.276 | 0 | 0 | 0 | 0 | 98.1122 | 0.378891 | 0 | 1.63741 | 0 | 0.108172 | 0.039774 | 8e-06 | 100.276 | 0 | 0 | 0 | 0 | 32.1484 | 0.080691 | 0 | 1.01188 | 0 | 0.074341 | 0.015938 | 66.6688 | 0 | 0 | 0 | 0 | 96.4512 | 0.24209 | 0 | 3.03584 | 0 | 0.223036 | 0.047818 | 0 | 100 | 2 | O | 0 | 0 | 0 | 0 | 0.96442 | 0.002421 | 0 | 0.030355 | 0 | 0.00223 | 0.000478 | 2 | 0.011893 | 0.014476 | 0.00565 | 0.013202 | 0.016637 | 0.039349 | 0.033208 | 0.008219 | 0.01355 | 0.012804 | 0.012131 | 0.025443 | 0.019513 | 0.010676 | 0.018886 | 0.021122 | 0.049622 | 0.040549 | 0.013709 | 0.017496 | 0.016473 | 0.016387 | -86.242 | -40.544 | -16.074 | -81.427 | 0.11912 | 9.68185 | -42.253 | 0.864363 | -94.366 | 11.5761 | 29.7864 | -15.871 | -28.843 | 13.171 | 3462.48 | 214 | 334 | 319 | 303 | 301 | 332 | 333 | 140 | 335 | 126 | 524 | Wollastonite | Jadeite | Corundum | CaNb2O6 | Cassiterite | Scheelite | Manganotantalite | Rutile | Mn | Magnetite | Zircon
T1_sector | 6 | 40 | 20 | 40 | 0 | 902 | 0.002501 | 0 | 0 | 0 | 77.2003 | 0.251254 | 0 | 0.923007 | 0.007968 | 0.060518 | 0.029662 | 21.5291 | 100.004 | 0.005351 | 0 | 0 | 0 | 98.0143 | 0.316852 | 0 | 1.53963 | 0.010289 | 0.077856 | 0.040067 | 4e-06 | 100.004 | 0.004412 | 0 | 0 | 0 | 32.2272 | 0.067712 | 0 | 0.954745 | 0.007186 | 0.053691 | 0.016111 | 66.669 | 0.013237 | 0 | 0 | 0 | 96.6882 | 0.20315 | 0 | 2.86443 | 0.021561 | 0.161085 | 0.048337 | 0 | 100 | 2 | O | 0.000132 | 0 | 0 | 0 | 0.966783 | 0.002031 | 0 | 0.028641 | 0.000216 | 0.001611 | 0.000483 | 2 | 0.011897 | 0.014479 | 0.005651 | 0.013199 | 0.016637 | 0.039345 | 0.033205 | 0.00822 | 0.01355 | 0.012805 | 0.012129 | 0.025453 | 0.019518 | 0.010678 | 0.018882 | 0.021122 | 0.049618 | 0.040546 | 0.013711 | 0.017496 | 0.016473 | 0.016384 | 331.65 | -80.058 | -18.184 | -67.06 | 0.119154 | 11.488 | -50.456 | 0.904488 | 121.206 | 15.7722 | 29.5685 | -15.868 | -28.834 | 13.171 | 3472.43 | 214 | 334 | 319 | 303 | 301 | 332 | 333 | 140 | 335 | 126 | 524 | Wollastonite | Jadeite | Corundum | CaNb2O6 | Cassiterite | Scheelite | Manganotantalite | Rutile | Mn | Magnetite | Zircon
T1_sector | 6 | 40 | 20 | 40 | 0 | 903 | 0 | 0 | 0 | 0.034055 | 78.0699 | 0.183022 | 0 | 0.756039 | 0 | 0.037796 | 0.031545 | 21.6378 | 100.75 | 0 | 0 | 0 | 0.048717 | 99.1183 | 0.230806 | 0 | 1.26112 | 0 | 0.048624 | 0.042611 | 0 | 100.75 | 0 | 0 | 0 | 0.018072 | 32.4293 | 0.049081 | 0 | 0.778175 | 0 | 0.033367 | 0.01705 | 66.6749 | 0 | 0 | 0 | 0.027122 | 97.3385 | 0.147318 | 0 | 2.33574 | 0 | 0.100152 | 0.051175 | 0 | 100 | 2 | O | 0 | 0 | 0 | 0.000542 | 0.97276 | 0.001472 | 0 | 0.023342 | 0 | 0.001001 | 0.000511 | 2 | 0.011924 | 0.014495 | 0.005657 | 0.013204 | 0.016651 | 0.039357 | 0.033218 | 0.008229 | 0.013558 | 0.012812 | 0.012134 | 0.02551 | 0.019539 | 0.010689 | 0.018888 | 0.02114 | 0.049633 | 0.040561 | 0.013727 | 0.017507 | 0.016482 | 0.016391 | -123.44 | -26.336 | -16.275 | 28.1166 | 0.118473 | 15.6049 | -25.872 | 1.05164 | -128.73 | 24.7768 | 27.8546 | -15.865 | -28.824 | 13.171 | 3482.46 | 214 | 334 | 319 | 303 | 301 | 332 | 333 | 140 | 335 | 126 | 524 | Wollastonite | Jadeite | Corundum | CaNb2O6 | Cassiterite | Scheelite | Manganotantalite | Rutile | Mn | Magnetite | Zircon
T1_sector | 6 | 40 | 20 | 40 | 0 | 904 | 0.003134 | 0.005103 | 0 | 0.077836 | 77.4983 | 0.102492 | 0 | 0.62247 | 0 | 0.034867 | 0.017952 | 21.3921 | 99.7543 | 0.006706 | 0.006879 | 0 | 0.111347 | 98.3927 | 0.129251 | 0 | 1.03832 | 0 | 0.044856 | 0.02425 | 2e-06 | 99.7543 | 0.005565 | 0.011068 | 0 | 0.041775 | 32.5579 | 0.027797 | 0 | 0.647979 | 0 | 0.031131 | 0.009813 | 66.667 | 0.016708 | 0.016615 | 0 | 0.062712 | 97.7521 | 0.083459 | 0 | 1.9455 | 0 | 0.093467 | 0.029463 | 0 | 100 | 2 | O | 0.000167 | 0.000332 | 0 | 0.001253 | 0.976732 | 0.000834 | 0 | 0.019439 | 0 | 0.000934 | 0.000294 | 2 | 0.011935 | 0.014505 | 0.00566 | 0.013203 | 0.016656 | 0.03936 | 0.03322 | 0.008233 | 0.013562 | 0.012815 | 0.012134 | 0.025534 | 0.019552 | 0.010694 | 0.018888 | 0.021147 | 0.049636 | 0.040564 | 0.013733 | 0.017512 | 0.016486 | 0.01639 | 265.572 | 201.922 | -17.741 | 12.6979 | 0.118909 | 27.5062 | -53.597 | 1.22347 | -83.523 | 26.7952 | 48.4218 | -15.862 | -28.815 | 13.171 | 3492.53 | 214 | 334 | 319 | 303 | 301 | 332 | 333 | 140 | 335 | 126 | 524 | Wollastonite | Jadeite | Corundum | CaNb2O6 | Cassiterite | Scheelite | Manganotantalite | Rutile | Mn | Magnetite | Zircon
T1_sector | 6 | 40 | 20 | 40 | 0 | 905 | 0 | 0 | 0 | 0.018736 | 78.2342 | 0.123061 | 0 | 0.565462 | 0 | 0.020732 | 0.02914 | 21.5268 | 100.518 | 0 | 0 | 0 | 0.026803 | 99.3269 | 0.15519 | 0 | 0.943224 | 0 | 0.026671 | 0.039363 | -1e-05 | 100.518 | 0 | 0 | 0 | 0.009994 | 32.6643 | 0.03317 | 0 | 0.585005 | 0 | 0.018396 | 0.01583 | 66.6733 | 0 | 0 | 0 | 0.014996 | 98.0271 | 0.099545 | 0 | 1.75563 | 0 | 0.055207 | 0.047508 | 0 | 100 | 2 | O | 0 | 0 | 0 | 0.0003 | 0.979834 | 0.000995 | 0 | 0.017548 | 0 | 0.000552 | 0.000475 | 2 | 0.011956 | 0.014515 | 0.005664 | 0.013211 | 0.016666 | 0.039372 | 0.033232 | 0.008239 | 0.013568 | 0.01282 | 0.012142 | 0.025577 | 0.019566 | 0.010701 | 0.018898 | 0.02116 | 0.049651 | 0.040578 | 0.013744 | 0.01752 | 0.016493 | 0.016401 | -199.27 | -30.188 | -18.129 | 50.5399 | 0.11833 | 22.992 | -36.004 | 1.32109 | -347.02 | 44.5162 | 30.1152 | -15.859 | -28.805 | 13.171 | 3502.45 | 214 | 334 | 319 | 303 | 301 | 332 | 333 | 140 | 335 | 126 | 524 | Wollastonite | Jadeite | Corundum | CaNb2O6 | Cassiterite | Scheelite | Manganotantalite | Rutile | Mn | Magnetite | Zircon
T1_sector | 6 | 40 | 20 | 40 | 0 | 906 | 0 | 0 | 0 | 0.030201 | 78.4528 | 0.053613 | 0 | 0.3484 | 0 | 0.010799 | 0 | 21.4145 | 100.31 | 0 | 0 | 0 | 0.043204 | 99.6044 | 0.067611 | 0 | 0.581151 | 0 | 0.013893 | 0 | -1e-05 | 100.31 | 0 | 0 | 0 | 0.016193 | 32.9263 | 0.014526 | 0 | 0.362319 | 0 | 0.009632 | 0 | 66.671 | 0 | 0 | 0 | 0.024298 | 98.8158 | 0.043596 | 0 | 1.08736 | 0 | 0.028908 | 0 | 0 | 100 | 2 | O | 0 | 0 | 0 | 0.000486 | 0.987726 | 0.000436 | 0 | 0.010869 | 0 | 0.000289 | 0 | 2 | 0.011991 | 0.014538 | 0.005671 | 0.013218 | 0.016683 | 0.039388 | 0.033248 | 0.008251 | 0.013579 | 0.01283 | 0.01215 | 0.025652 | 0.019596 | 0.010716 | 0.018909 | 0.021181 | 0.049672 | 0.040597 | 0.013763 | 0.017534 | 0.016505 | 0.016413 | -68.466 | -22.225 | -14.867 | 31.6458 | 0.118144 | 52.1932 | -121.95 | 1.97501 | -39.417 | 84.7507 | -82.062 | -15.856 | -28.796 | 13.171 | 3512.51 | 214 | 334 | 319 | 303 | 301 | 332 | 333 | 140 | 335 | 126 | 524 | Wollastonite | Jadeite | Corundum | CaNb2O6 | Cassiterite | Scheelite | Manganotantalite | Rutile | Mn | Magnetite | Zircon
T1_sector | 6 | 40 | 20 | 40 | 0 | 907 | 0 | 0.003352 | 0 | 0 | 78.3844 | 0.145923 | 0 | 0.449104 | 0.016836 | 0.009695 | 0.017579 | 21.4864 | 100.513 | 0 | 0.004518 | 0 | 0 | 99.5177 | 0.184021 | 0 | 0.749133 | 0.021739 | 0.012473 | 0.023746 | 4e-06 | 100.513 | 0 | 0.007238 | 0 | 0 | 32.7863 | 0.039404 | 0 | 0.465466 | 0.015214 | 0.008618 | 0.009567 | 66.6682 | 0 | 0.010859 | 0 | 0 | 98.3741 | 0.118229 | 0 | 1.39662 | 0.045649 | 0.025859 | 0.028706 | 0 | 100 | 2 | O | 0 | 0.000217 | 0 | 0 | 0.983565 | 0.001182 | 0 | 0.013964 | 0.000456 | 0.000259 | 0.000287 | 2 | 0.011979 | 0.014527 | 0.005668 | 0.01322 | 0.01668 | 0.039385 | 0.033245 | 0.008247 | 0.013575 | 0.012826 | 0.012152 | 0.025627 | 0.019583 | 0.01071 | 0.018912 | 0.021177 | 0.049668 | 0.040594 | 0.013756 | 0.017529 | 0.016501 | 0.016415 | -68.269 | 307.344 | -16.99 | -178.24 | 0.118214 | 19.4683 | -24.085 | 1.59448 | 58.0187 | 94.2824 | 49.5056 | -15.853 | -28.786 | 13.171 | 3522.44 | 214 | 334 | 319 | 303 | 301 | 332 | 333 | 140 | 335 | 126 | 524 | Wollastonite | Jadeite | Corundum | CaNb2O6 | Cassiterite | Scheelite | Manganotantalite | Rutile | Mn | Magnetite | Zircon
T1_sector | 6 | 40 | 20 | 40 | 0 | 908 | 0 | 0 | 0 | 0.002539 | 78.1625 | 0.134524 | 0 | 0.510017 | 0 | 0.009851 | 0.016665 | 21.459 | 100.295 | 0 | 0 | 0 | 0.003632 | 99.2358 | 0.169646 | 0 | 0.850738 | 0 | 0.012673 | 0.022511 | 8e-06 | 100.295 | 0 | 0 | 0 | 0.001359 | 32.739 | 0.036376 | 0 | 0.529335 | 0 | 0.008769 | 0.009082 | 66.6761 | 0 | 0 | 0 | 0.002038 | 98.2468 | 0.109162 | 0 | 1.58849 | 0 | 0.026314 | 0.027255 | 0 | 100 | 2 | O | 0 | 0 | 0 | 4.1e-05 | 0.982031 | 0.001091 | 0 | 0.015878 | 0 | 0.000263 | 0.000272 | 2 | 0.01197 | 0.014523 | 0.005666 | 0.013216 | 0.016674 | 0.03938 | 0.03324 | 0.008244 | 0.013573 | 0.012824 | 0.012147 | 0.025607 | 0.019576 | 0.010706 | 0.018906 | 0.021169 | 0.049661 | 0.040587 | 0.013751 | 0.017526 | 0.016498 | 0.016409 | -60.231 | -69.613 | -15.689 | 368.48 | 0.118381 | 21.0762 | -287.36 | 1.43624 | -102.39 | 92.7896 | 52.1661 | -15.85 | -28.777 | 13.171 | 3532.47 | 214 | 334 | 319 | 303 | 301 | 332 | 333 | 140 | 335 | 126 | 524 | Wollastonite | Jadeite | Corundum | CaNb2O6 | Cassiterite | Scheelite | Manganotantalite | Rutile | Mn | Magnetite | Zircon
T1_sector | 6 | 40 | 20 | 40 | 0 | 909 | 0 | 0.004923 | 0 | 0.001613 | 78.3533 | 0.133666 | 0 | 0.513165 | 0 | 0.023442 | 0.00446 | 21.5132 | 100.548 | 0 | 0.006636 | 0 | 0.002308 | 99.4781 | 0.168563 | 0 | 0.85599 | 0 | 0.030158 | 0.006025 | 0 | 100.548 | 0 | 0.010618 | 0 | 0.000861 | 32.7315 | 0.036048 | 0 | 0.531183 | 0 | 0.020812 | 0.002424 | 66.6666 | 0 | 0.015929 | 0 | 0.001292 | 98.2111 | 0.108162 | 0 | 1.59382 | 0 | 0.062447 | 0.007275 | 0 | 100 | 2 | O | 0 | 0.000319 | 0 | 2.6e-05 | 0.981946 | 0.001081 | 0 | 0.015936 | 0 | 0.000624 | 7.3e-05 | 2 | 0.011968 | 0.014522 | 0.005666 | 0.013216 | 0.016672 | 0.039379 | 0.033239 | 0.008243 | 0.013572 | 0.012823 | 0.012147 | 0.025605 | 0.019576 | 0.010706 | 0.018905 | 0.021167 | 0.04966 | 0.040587 | 0.01375 | 0.017525 | 0.016497 | 0.016408 | -110.94 | 209.508 | -17.484 | 579.382 | 0.118231 | 21.2081 | -69.291 | 1.429 | -222.3 | 39.475 | 192.984 | -15.847 | -28.767 | 13.171 | 3542.54 | 214 | 334 | 319 | 303 | 301 | 332 | 333 | 140 | 335 | 126 | 524 | Wollastonite | Jadeite | Corundum | CaNb2O6 | Cassiterite | Scheelite | Manganotantalite | Rutile | Mn | Magnetite | Zircon
T1_sector | 6 | 40 | 20 | 40 | 0 | 910 | 0 | 0 | 0 | 0.016909 | 78.0889 | 0.118726 | 0 | 0.487898 | 0.002892 | 0.013682 | 0.005938 | 21.4246 | 100.16 | 0 | 0 | 0 | 0.024189 | 99.1424 | 0.149723 | 0 | 0.813843 | 0.003734 | 0.017602 | 0.008022 | 2e-06 | 100.16 | 0 | 0 | 0 | 0.009062 | 32.7596 | 0.032155 | 0 | 0.507174 | 0.002621 | 0.012199 | 0.003241 | 66.674 | 0 | 0 | 0 | 0.013598 | 98.3136 | 0.096499 | 0 | 1.52206 | 0.007866 | 0.03661 | 0.009728 | 0 | 100 | 2 | O | 0 | 0 | 0 | 0.000272 | 0.98268 | 0.000965 | 0 | 0.015214 | 7.9e-05 | 0.000366 | 9.7e-05 | 2 | 0.01197 | 0.014524 | 0.005667 | 0.013215 | 0.016674 | 0.039379 | 0.033239 | 0.008244 | 0.013573 | 0.012824 | 0.012147 | 0.025609 | 0.019578 | 0.010707 | 0.018905 | 0.02117 | 0.049661 | 0.040587 | 0.013752 | 0.017526 | 0.016498 | 0.016408 | -85.775 | -92.558 | -18.052 | 55.9433 | 0.118435 | 23.8193 | -29.063 | 1.48917 | 332.705 | 67.0406 | 145.132 | -15.844 | -28.757 | 13.171 | 3552.46 | 214 | 334 | 319 | 303 | 301 | 332 | 333 | 140 | 335 | 126 | 524 | Wollastonite | Jadeite | Corundum | CaNb2O6 | Cassiterite | Scheelite | Manganotantalite | Rutile | Mn | Magnetite | Zircon
T1_sector | 6 | 40 | 20 | 40 | 0 | 911 | 0 | 0 | 0 | 0.032736 | 78.6576 | 0.108499 | 0 | 0.458987 | 0 | 0.016056 | 0 | 21.5605 | 100.834 | 0 | 0 | 0 | 0.04683 | 99.8644 | 0.136826 | 0 | 0.765618 | 0 | 0.020656 | 0 | 4e-06 | 100.834 | 0 | 0 | 0 | 0.017434 | 32.7905 | 0.0292 | 0 | 0.474118 | 0 | 0.014225 | 0 | 66.6746 | 0 | 0 | 0 | 0.026164 | 98.4204 | 0.087644 | 0 | 1.42306 | 0 | 0.042696 | 0 | 0 | 100 | 2 | O | 0 | 0 | 0 | 0.000523 | 0.983597 | 0.000876 | 0 | 0.014222 | 0 | 0.000427 | 0 | 2 | 0.011974 | 0.014525 | 0.005667 | 0.013215 | 0.016675 | 0.039377 | 0.033238 | 0.008245 | 0.013573 | 0.012824 | 0.012146 | 0.025617 | 0.019579 | 0.010708 | 0.018904 | 0.02117 | 0.049658 | 0.040585 | 0.013753 | 0.017526 | 0.016498 | 0.016407 | -39.113 | -32.542 | -17.8 | 29.2434 | 0.117986 | 26.0188 | -32.827 | 1.56579 | -18.544 | 57.252 | -673.63 | -15.841 | -28.748 | 13.171 | 3562.52 | 214 | 334 | 319 | 303 | 301 | 332 | 333 | 140 | 335 | 126 | 524 | Wollastonite | Jadeite | Corundum | CaNb2O6 | Cassiterite | Scheelite | Manganotantalite | Rutile | Mn | Magnetite | Zircon
T1_sector | 6 | 40 | 20 | 40 | 0 | 912 | 0.00152 | 0 | 0 | 0.040089 | 78.6413 | 0.090668 | 0 | 0.44304 | 0 | 0.004807 | 0.017791 | 21.5487 | 100.788 | 0.003252 | 0 | 0 | 0.057348 | 99.8438 | 0.11434 | 0 | 0.739017 | 0 | 0.006184 | 0.024033 | 0 | 100.788 | 0.002679 | 0 | 0 | 0.021362 | 32.8028 | 0.024415 | 0 | 0.457912 | 0 | 0.004261 | 0.009656 | 66.6769 | 0.008043 | 0 | 0 | 0.032064 | 98.4702 | 0.073292 | 0 | 1.3746 | 0 | 0.012791 | 0.028986 | 0 | 100 | 2 | O | 8e-05 | 0 | 0 | 0.000641 | 0.983932 | 0.000732 | 0 | 0.013735 | 0 | 0.000128 | 0.00029 | 2 | 0.011974 | 0.014525 | 0.005667 | 0.013214 | 0.016675 | 0.039377 | 0.033237 | 0.008245 | 0.013573 | 0.012824 | 0.012145 | 0.025617 | 0.019579 | 0.010708 | 0.018902 | 0.021171 | 0.049658 | 0.040585 | 0.013753 | 0.017526 | 0.016498 | 0.016406 | 549.079 | -32.934 | -18.877 | 24.0089 | 0.118 | 31.0441 | -46.975 | 1.61231 | -42.959 | 189.274 | 48.8982 | -15.839 | -28.738 | 13.171 | 3572.45 | 214 | 334 | 319 | 303 | 301 | 332 | 333 | 140 | 335 | 126 | 524 | Wollastonite | Jadeite | Corundum | CaNb2O6 | Cassiterite | Scheelite | Manganotantalite | Rutile | Mn | Magnetite | Zircon
T1_sector | 6 | 40 | 20 | 40 | 0 | 913 | 0 | 0 | 0 | 0.140771 | 78.4756 | 0.058462 | 0 | 0.332004 | 0.005753 | 0.041198 | 0.01873 | 21.4755 | 100.548 | 0 | 0 | 0 | 0.201379 | 99.6334 | 0.073725 | 0 | 0.553802 | 0.007429 | 0.053001 | 0.0253 | 2e-06 | 100.548 | 0 | 0 | 0 | 0.075263 | 32.8421 | 0.015795 | 0 | 0.344285 | 0.005202 | 0.036643 | 0.010199 | 66.6705 | 0 | 0 | 0 | 0.113035 | 98.6491 | 0.047444 | 0 | 1.03414 | 0.015625 | 0.110066 | 0.030634 | 0 | 100 | 2 | O | 0 | 0 | 0 | 0.002258 | 0.985206 | 0.000474 | 0 | 0.010328 | 0.000156 | 0.001099 | 0.000306 | 2 | 0.01198 | 0.014528 | 0.005668 | 0.013213 | 0.016682 | 0.039379 | 0.03324 | 0.008247 | 0.013574 | 0.012825 | 0.012145 | 0.025628 | 0.019584 | 0.01071 | 0.018902 | 0.02118 | 0.04966 | 0.040587 | 0.013757 | 0.017527 | 0.016499 | 0.016406 | -851.98 | -25.622 | -16.543 | 7.32927 | 0.11815 | 47.8923 | -150.86 | 2.05748 | 167.755 | 22.82 | 46.4839 | -15.836 | -28.729 | 13.1705 | 3582.48 | 214 | 334 | 319 | 303 | 301 | 332 | 333 | 140 | 335 | 126 | 524 | Wollastonite | Jadeite | Corundum | CaNb2O6 | Cassiterite | Scheelite | Manganotantalite | Rutile | Mn | Magnetite | Zircon
T1_sector | 6 | 40 | 20 | 40 | 0 | 914 | 0 | 0 | 0 | 0.084103 | 78.2071 | 0.107788 | 0 | 0.470489 | 0.005086 | 0.0274 | 0.001831 | 21.4741 | 100.378 | 0 | 0 | 0 | 0.120312 | 99.2925 | 0.13593 | 0 | 0.784802 | 0.006567 | 0.035249 | 0.002473 | 2e-06 | 100.378 | 0 | 0 | 0 | 0.044971 | 32.7338 | 0.029125 | 0 | 0.487952 | 0.004599 | 0.024373 | 0.000997 | 66.6742 | 0 | 0 | 0 | 0.067517 | 98.2899 | 0.087455 | 0 | 1.46518 | 0.013808 | 0.073185 | 0.002994 | 0 | 100 | 2 | O | 0 | 0 | 0 | 0.001349 | 0.981902 | 0.000874 | 0 | 0.014637 | 0.000138 | 0.000731 | 3e-05 | 2 | 0.011965 | 0.01452 | 0.005665 | 0.013212 | 0.016672 | 0.039373 | 0.033233 | 0.008242 | 0.01357 | 0.012822 | 0.012143 | 0.025598 | 0.019572 | 0.010704 | 0.0189 | 0.021167 | 0.049652 | 0.04058 | 0.013748 | 0.017522 | 0.016495 | 0.016403 | -93.251 | -20.248 | -14.059 | 11.8101 | 0.118345 | 26.1847 | -33.463 | 1.53386 | 189.591 | 33.8885 | 468.952 | -15.833 | -28.719 | 13.1705 | 3592.44 | 214 | 334 | 319 | 303 | 301 | 332 | 333 | 140 | 335 | 126 | 524 | Wollastonite | Jadeite | Corundum | CaNb2O6 | Cassiterite | Scheelite | Manganotantalite | Rutile | Mn | Magnetite | Zircon
T1_sector | 6 | 40 | 20 | 40 | 0 | 915 | 0 | 0 | 0 | 0.03014 | 78.213 | 0.135762 | 0 | 0.611991 | 0 | 0.021529 | 0.004251 | 21.5519 | 100.569 | 0 | 0 | 0 | 0.043116 | 99.3 | 0.171207 | 0 | 1.02084 | 0 | 0.027697 | 0.005742 | 2e-06 | 100.569 | 0 | 0 | 0 | 0.016058 | 32.6184 | 0.036552 | 0 | 0.632423 | 0 | 0.019082 | 0.002307 | 66.6752 | 0 | 0 | 0 | 0.024099 | 97.9038 | 0.109711 | 0 | 1.89821 | 0 | 0.057274 | 0.006924 | 0 | 100 | 2 | O | 0 | 0 | 0 | 0.000482 | 0.978428 | 0.001096 | 0 | 0.01897 | 0 | 0.000572 | 6.9e-05 | 2 | 0.011949 | 0.014512 | 0.005662 | 0.013209 | 0.016662 | 0.039369 | 0.033229 | 0.008237 | 0.013566 | 0.012819 | 0.01214 | 0.025564 | 0.019561 | 0.010699 | 0.018896 | 0.021155 | 0.049648 | 0.040575 | 0.01374 | 0.017517 | 0.016491 | 0.016399 | -97.377 | -22.381 | -15.553 | 31.6887 | 0.118345 | 20.8829 | -33.305 | 1.24034 | -611.1 | 42.8932 | 202.349 | -15.83 | -28.71 | 13.1705 | 3602.47 | 214 | 334 | 319 | 303 | 301 | 332 | 333 | 140 | 335 | 126 | 524 | Wollastonite | Jadeite | Corundum | CaNb2O6 | Cassiterite | Scheelite | Manganotantalite | Rutile | Mn | Magnetite | Zircon
T1_sector | 6 | 40 | 20 | 40 | 0 | 916 | 0 | 0 | 0 | 0.040261 | 78.2953 | 0.158952 | 0 | 0.581347 | 0 | 0.014783 | 0.025492 | 21.5696 | 100.686 | 0 | 0 | 0 | 0.057596 | 99.4045 | 0.200452 | 0 | 0.969721 | 0 | 0.019018 | 0.034435 | 0 | 100.686 | 0 | 0 | 0 | 0.021435 | 32.6284 | 0.042764 | 0 | 0.600309 | 0 | 0.013093 | 0.013823 | 66.6801 | 0 | 0 | 0 | 0.032175 | 97.9564 | 0.128385 | 0 | 1.80224 | 0 | 0.039306 | 0.041498 | 0 | 100 | 2 | O | 0 | 0 | 0 | 0.000643 | 0.978656 | 0.001283 | 0 | 0.018006 | 0 | 0.000393 | 0.000415 | 2 | 0.011954 | 0.014511 | 0.005662 | 0.013211 | 0.016667 | 0.039369 | 0.033229 | 0.008238 | 0.013567 | 0.012819 | 0.012142 | 0.025574 | 0.019561 | 0.010699 | 0.018899 | 0.02116 | 0.049647 | 0.040575 | 0.013742 | 0.017518 | 0.016491 | 0.016402 | -147.27 | -49.727 | -15.325 | 23.9046 | 0.118281 | 17.9028 | -69.852 | 1.29197 | -31.328 | 62.0864 | 34.3268 | -15.827 | -28.7 | 13.1705 | 3612.53 | 214 | 334 | 319 | 303 | 301 | 332 | 333 | 140 | 335 | 126 | 524 | Wollastonite | Jadeite | Corundum | CaNb2O6 | Cassiterite | Scheelite | Manganotantalite | Rutile | Mn | Magnetite | Zircon
T1_sector | 6 | 40 | 20 | 40 | 0 | 917 | 0 | 0 | 0 | 0.086232 | 78.488 | 0.057127 | 0 | 0.348939 | 0.010613 | 0.019883 | 0.024071 | 21.4635 | 100.498 | 0 | 0 | 0 | 0.123359 | 99.6492 | 0.072042 | 0 | 0.582051 | 0.013703 | 0.025579 | 0.032515 | 0 | 100.498 | 0 | 0 | 0 | 0.046129 | 32.8656 | 0.015443 | 0 | 0.362048 | 0.009601 | 0.017694 | 0.013115 | 66.6704 | 0 | 0 | 0 | 0.06925 | 98.676 | 0.046366 | 0 | 1.08702 | 0.028825 | 0.053125 | 0.039375 | 0 | 100 | 2 | O | 0 | 0 | 0 | 0.001384 | 0.985912 | 0.000463 | 0 | 0.010861 | 0.000288 | 0.000531 | 0.000393 | 2 | 0.011982 | 0.01453 | 0.005669 | 0.013214 | 0.016681 | 0.03938 | 0.03324 | 0.008248 | 0.013575 | 0.012826 | 0.012146 | 0.025633 | 0.019586 | 0.010711 | 0.018903 | 0.021178 | 0.049661 | 0.040588 | 0.013758 | 0.017528 | 0.0165 | 0.016407 | -114.3 | -26.933 | -16.89 | 11.537 | 0.118125 | 49.0006 | -1168.4 | 1.97171 | 91.4273 | 46.3997 | 36.3243 | -15.814 | -28.691 | 13.1705 | 3628 | 214 | 334 | 319 | 303 | 301 | 332 | 333 | 140 | 335 | 126 | 524 | Wollastonite | Jadeite | Corundum | CaNb2O6 | Cassiterite | Scheelite | Manganotantalite | Rutile | Mn | Magnetite | Zircon
T1_sector | 6 | 40 | 20 | 40 | 0 | 918 | 0 | 0 | 0 | 0.060389 | 78.4008 | 0.103995 | 0 | 0.49846 | 0 | 0.025325 | 0.032134 | 21.5423 | 100.663 | 0 | 0 | 0 | 0.086388 | 99.5384 | 0.131146 | 0 | 0.83146 | 0 | 0.03258 | 0.043407 | 4e-06 | 100.663 | 0 | 0 | 0 | 0.032188 | 32.7107 | 0.028011 | 0 | 0.515321 | 0 | 0.022456 | 0.017445 | 66.6739 | 0 | 0 | 0 | 0.048316 | 98.2008 | 0.084093 | 0 | 1.54705 | 0 | 0.067414 | 0.05237 | 0 | 100 | 2 | O | 0 | 0 | 0 | 0.000966 | 0.981215 | 0.00084 | 0 | 0.015458 | 0 | 0.000674 | 0.000523 | 2 | 0.011962 | 0.014519 | 0.005665 | 0.013212 | 0.016672 | 0.039375 | 0.033235 | 0.008242 | 0.01357 | 0.012822 | 0.012143 | 0.025591 | 0.019571 | 0.010704 | 0.0189 | 0.021166 | 0.049655 | 0.040582 | 0.013748 | 0.017522 | 0.016495 | 0.016403 | -443.27 | -155.31 | -16.278 | 16.1741 | 0.118211 | 27.1244 | -21.012 | 1.46306 | -77.634 | 36.5984 | 27.3758 | -15.821 | -28.681 | 13.1705 | 3639.48 | 214 | 334 | 319 | 303 | 301 | 332 | 333 | 140 | 335 | 126 | 524 | Wollastonite | Jadeite | Corundum | CaNb2O6 | Cassiterite | Scheelite | Manganotantalite | Rutile | Mn | Magnetite | Zircon
T1_sector | 6 | 40 | 20 | 40 | 0 | 919 | 0 | 0 | 0 | 0.084882 | 77.7349 | 0.241843 | 0 | 0.719126 | 0 | 0.0635 | 0.019124 | 21.5631 | 100.427 | 0 | 0 | 0 | 0.121428 | 98.693 | 0.304984 | 0 | 1.19955 | 0 | 0.081692 | 0.025833 | 0 | 100.427 | 0 | 0 | 0 | 0.045202 | 32.4032 | 0.065081 | 0 | 0.742772 | 0 | 0.056254 | 0.010372 | 66.6771 | 0 | 0 | 0 | 0.06787 | 97.3061 | 0.195437 | 0 | 2.23053 | 0 | 0.168931 | 0.031148 | 0 | 100 | 2 | O | 0 | 0 | 0 | 0.001356 | 0.971943 | 0.001952 | 0 | 0.02228 | 0 | 0.001687 | 0.000311 | 2 | 0.011928 | 0.014494 | 0.005656 | 0.013208 | 0.016657 | 0.039358 | 0.033219 | 0.008229 | 0.013558 | 0.012812 | 0.012138 | 0.025518 | 0.019537 | 0.010688 | 0.018894 | 0.021148 | 0.049634 | 0.040562 | 0.013727 | 0.017507 | 0.016482 | 0.016396 | -79.277 | -16.174 | -14.951 | 11.7051 | 0.118744 | 11.9205 | -44.518 | 1.09275 | -45.486 | 15.0765 | 45.5123 | -15.813 | -28.671 | 13.1705 | 3651.58 | 214 | 334 | 319 | 303 | 301 | 332 | 333 | 140 | 335 | 126 | 524 | Wollastonite | Jadeite | Corundum | CaNb2O6 | Cassiterite | Scheelite | Manganotantalite | Rutile | Mn | Magnetite | Zircon
T1_sector | 6 | 40 | 20 | 40 | 0 | 920 | 0 | 0 | 0 | 0.047277 | 77.118 | 0.392492 | 0 | 0.928781 | 0.006384 | 0.099581 | 0.024535 | 21.5741 | 100.191 | 0 | 0 | 0 | 0.067632 | 97.9097 | 0.494965 | 0 | 1.54926 | 0.008244 | 0.12811 | 0.033142 | 0 | 100.191 | 0 | 0 | 0 | 0.025163 | 32.1285 | 0.105564 | 0 | 0.958798 | 0.005746 | 0.088171 | 0.0133 | 66.6747 | 0 | 0 | 0 | 0.037767 | 96.4453 | 0.316889 | 0 | 2.87818 | 0.01725 | 0.264677 | 0.039924 | 0 | 100 | 2 | O | 0 | 0 | 0 | 0.000755 | 0.963739 | 0.003167 | 0 | 0.02876 | 0.000172 | 0.002645 | 0.000399 | 2 | 0.011901 | 0.014474 | 0.00565 | 0.013208 | 0.016646 | 0.03935 | 0.03321 | 0.00822 | 0.01355 | 0.012804 | 0.012138 | 0.02546 | 0.01951 | 0.010675 | 0.018895 | 0.021135 | 0.049623 | 0.040551 | 0.013711 | 0.017496 | 0.016473 | 0.016396 | -90.098 | -32.122 | -17.214 | 20.4595 | 0.119251 | 7.51598 | -56.539 | 0.90014 | 151.013 | 9.89631 | 35.6276 | -15.815 | -28.662 | 13.1705 | 3661.31 | 214 | 334 | 319 | 303 | 301 | 332 | 333 | 140 | 335 | 126 | 524 | Wollastonite | Jadeite | Corundum | CaNb2O6 | Cassiterite | Scheelite | Manganotantalite | Rutile | Mn | Magnetite | Zircon
T1_sector | 6 | 40 | 20 | 40 | 0 | 921 | 0.008964 | 0 | 0 | 0.050905 | 77.513 | 0.224304 | 0 | 0.713894 | 0 | 0.07639 | 0.020934 | 21.4951 | 100.103 | 0.019177 | 0 | 0 | 0.072821 | 98.4112 | 0.282866 | 0 | 1.19082 | 0 | 0.098276 | 0.028277 | 4e-06 | 100.103 | 0.015838 | 0 | 0 | 0.02719 | 32.4088 | 0.060545 | 0 | 0.739607 | 0 | 0.06788 | 0.011388 | 66.6688 | 0.047538 | 0 | 0 | 0.040805 | 97.2722 | 0.18172 | 0 | 2.21987 | 0 | 0.203735 | 0.034181 | 0 | 100 | 2 | O | 0.000475 | 0 | 0 | 0.000816 | 0.972234 | 0.001816 | 0 | 0.022188 | 0 | 0.002036 | 0.000342 | 2 | 0.011927 | 0.014496 | 0.005657 | 0.013208 | 0.016656 | 0.039361 | 0.033221 | 0.00823 | 0.013559 | 0.012812 | 0.012138 | 0.025516 | 0.01954 | 0.010689 | 0.018895 | 0.021146 | 0.049638 | 0.040564 | 0.013728 | 0.017508 | 0.016483 | 0.016397 | 92.9785 | -48.837 | -23.722 | 19.052 | 0.118921 | 12.8182 | -48.946 | 1.09902 | -83.057 | 12.6684 | 41.6404 | -15.812 | -28.652 | 13.1705 | 3671.25 | 214 | 334 | 319 | 303 | 301 | 332 | 333 | 140 | 335 | 126 | 524 | Wollastonite | Jadeite | Corundum | CaNb2O6 | Cassiterite | Scheelite | Manganotantalite | Rutile | Mn | Magnetite | Zircon
T1_sector | 6 | 40 | 20 | 40 | 0 | 922 | 0.008488 | 0 | 0 | 0.039466 | 77.2716 | 0.255001 | 0.008247 | 0.85026 | 0 | 0.1511 | 0.017778 | 21.5458 | 100.148 | 0.018158 | 0 | 0 | 0.056458 | 98.1048 | 0.321577 | 0.010071 | 1.41828 | 0 | 0.19439 | 0.024014 | 0 | 100.148 | 0.014957 | 0 | 0 | 0.021025 | 32.2222 | 0.068648 | 0.002256 | 0.878549 | 0 | 0.13391 | 0.009646 | 66.6488 | 0.044863 | 0 | 0 | 0.031531 | 96.6486 | 0.205906 | 0.003383 | 2.63515 | 0 | 0.401656 | 0.028932 | 0 | 100 | 2 | O | 0.000449 | 0 | 0 | 0.000631 | 0.966926 | 0.00206 | 6.8e-05 | 0.026364 | 0 | 0.004018 | 0.000289 | 2 | 0.011901 | 0.014481 | 0.005652 | 0.013202 | 0.016641 | 0.039348 | 0.033208 | 0.00822 | 0.01355 | 0.012805 | 0.012132 | 0.025461 | 0.019521 | 0.01068 | 0.018886 | 0.021127 | 0.049621 | 0.040549 | 0.013712 | 0.017496 | 0.016473 | 0.016387 | 97.9619 | -36.956 | -24.06 | 24.3573 | 0.119115 | 11.3265 | 283.727 | 0.961474 | -74.018 | 6.78382 | 48.8822 | -15.809 | -28.643 | 13.1705 | 3681.27 | 214 | 334 | 319 | 303 | 301 | 332 | 333 | 140 | 335 | 126 | 524 | Wollastonite | Jadeite | Corundum | CaNb2O6 | Cassiterite | Scheelite | Manganotantalite | Rutile | Mn | Magnetite | Zircon
T1_sector | 6 | 40 | 20 | 40 | 0 | 923 | 0 | 0 | 0 | 0.01752 | 77.3196 | 0.302233 | 0 | 0.899974 | 0.025296 | 0.170038 | 0.02423 | 21.5984 | 100.357 | 0 | 0 | 0 | 0.025064 | 98.1657 | 0.38114 | 0 | 1.50121 | 0.032663 | 0.218754 | 0.032729 | 0 | 100.357 | 0 | 0 | 0 | 0.009309 | 32.1583 | 0.081151 | 0 | 0.927496 | 0.02273 | 0.150302 | 0.013112 | 66.6376 | 0 | 0 | 0 | 0.013954 | 96.4043 | 0.243276 | 0 | 2.78045 | 0.068139 | 0.450575 | 0.039308 | 0 | 100 | 2 | O | 0 | 0 | 0 | 0.000279 | 0.96517 | 0.002436 | 0 | 0.027837 | 0.000682 | 0.004511 | 0.000394 | 2 | 0.011894 | 0.014477 | 0.005651 | 0.013202 | 0.016637 | 0.039346 | 0.033205 | 0.008217 | 0.013548 | 0.012802 | 0.012131 | 0.025446 | 0.019515 | 0.010677 | 0.018886 | 0.021123 | 0.049618 | 0.040546 | 0.013707 | 0.017493 | 0.01647 | 0.016387 | -88.539 | -65.126 | -22.829 | 53.964 | 0.11908 | 9.62652 | -27.736 | 0.921342 | 38.8836 | 6.11064 | 36.0502 | -15.806 | -28.633 | 13.1705 | 3691.33 | 214 | 334 | 319 | 303 | 301 | 332 | 333 | 140 | 335 | 126 | 524 | Wollastonite | Jadeite | Corundum | CaNb2O6 | Cassiterite | Scheelite | Manganotantalite | Rutile | Mn | Magnetite | Zircon
T1_sector | 6 | 40 | 20 | 40 | 0 | 924 | 0 | 0 | 0 | 0 | 78.5946 | 0.017908 | 0 | 0.406945 | 0.00546 | 0.024829 | 0.010389 | 21.4788 | 100.539 | 0 | 0 | 0 | 0 | 99.7845 | 0.022583 | 0 | 0.678807 | 0.007051 | 0.031942 | 0.014034 | 0 | 100.539 | 0 | 0 | 0 | 0 | 32.8814 | 0.004837 | 0 | 0.421862 | 0.004935 | 0.022077 | 0.005655 | 66.6593 | 0 | 0 | 0 | 0 | 98.6222 | 0.014507 | 0 | 1.26531 | 0.014803 | 0.066215 | 0.016962 | 0 | 100 | 2 | O | 0 | 0 | 0 | 0 | 0.98655 | 0.000145 | 0 | 0.012657 | 0.000148 | 0.000662 | 0.00017 | 2 | 0.011976 | 0.014531 | 0.005669 | 0.01321 | 0.01667 | 0.039374 | 0.033235 | 0.008245 | 0.013573 | 0.012824 | 0.012142 | 0.025621 | 0.019587 | 0.010711 | 0.018897 | 0.021164 | 0.049654 | 0.040582 | 0.013754 | 0.017526 | 0.016498 | 0.016401 | -56.984 | -62.423 | -17.517 | -616.79 | 0.118006 | 155.268 | -48.093 | 1.73078 | 176.682 | 37.3178 | 83.22 | -15.803 | -28.624 | 13.1705 | 3701.26 | 214 | 334 | 319 | 303 | 301 | 332 | 333 | 140 | 335 | 126 | 524 | Wollastonite | Jadeite | Corundum | CaNb2O6 | Cassiterite | Scheelite | Manganotantalite | Rutile | Mn | Magnetite | Zircon
T1_sector | 6 | 40 | 20 | 40 | 0 | 925 | 0 | 0 | 0 | 0 | 79.2138 | 0 | 0 | 0.11984 | 0 | 0.010783 | 0 | 21.44 | 100.784 | 0 | 0 | 0 | 0 | 100.571 | 0 | 0 | 0.1999 | 0 | 0.013873 | 0 | -1e-05 | 100.784 | 0 | 0 | 0 | 0 | 33.2025 | 0 | 0 | 0.124466 | 0 | 0.009606 | 0 | 66.6635 | 0 | 0 | 0 | 0 | 99.5978 | 0 | 0 | 0.373361 | 0 | 0.028815 | 0 | 0 | 100 | 2 | O | 0 | 0 | 0 | 0 | 0.996122 | 0 | 0 | 0.003734 | 0 | 0.000288 | 0 | 2 | 0.012028 | 0.01456 | 0.005679 | 0.013226 | 0.0167 | 0.039402 | 0.033262 | 0.008262 | 0.013589 | 0.012838 | 0.01216 | 0.025732 | 0.019627 | 0.01073 | 0.018921 | 0.021203 | 0.049689 | 0.040614 | 0.013782 | 0.017547 | 0.016516 | 0.016425 | -76.136 | -64.954 | -16.955 | -56.135 | 0.117534 | -35.852 | -97.739 | 5.1721 | -79.442 | 84.9268 | -409.26 | -15.8 | -28.614 | 13.1705 | 3711.32 | 214 | 334 | 319 | 303 | 301 | 332 | 333 | 140 | 335 | 126 | 524 | Wollastonite | Jadeite | Corundum | CaNb2O6 | Cassiterite | Scheelite | Manganotantalite | Rutile | Mn | Magnetite | Zircon
T1_sector | 6 | 40 | 20 | 40 | 0 | 926 | 0 | 0.008356 | 0 | 0.024356 | 78.2538 | 0.09065 | 0 | 0.457821 | 0 | 0.009319 | 0 | 21.4436 | 100.288 | 0 | 0.011264 | 0 | 0.034843 | 99.3518 | 0.114318 | 0 | 0.763672 | 0 | 0.011989 | 0 | -1e-05 | 100.288 | 0 | 0.01808 | 0 | 0.01304 | 32.7954 | 0.024526 | 0 | 0.475425 | 0 | 0.008301 | 0 | 66.6652 | 0 | 0.027131 | 0 | 0.019569 | 98.4279 | 0.073609 | 0 | 1.42688 | 0 | 0.024912 | 0 | 0 | 100 | 2 | O | 0 | 0.000542 | 0 | 0.000391 | 0.983884 | 0.000736 | 0 | 0.014263 | 0 | 0.000249 | 0 | 2 | 0.011973 | 0.014526 | 0.005668 | 0.013215 | 0.016674 | 0.03938 | 0.03324 | 0.008245 | 0.013574 | 0.012825 | 0.012146 | 0.025615 | 0.019581 | 0.010709 | 0.018904 | 0.02117 | 0.049661 | 0.040587 | 0.013753 | 0.017527 | 0.016499 | 0.016407 | -68.79 | 123.903 | -14.71 | 39.0573 | 0.118303 | 31.053 | -35.198 | 1.56923 | -61.864 | 98.0362 | -128.05 | -15.797 | -28.604 | 13.1705 | 3721.26 | 214 | 334 | 319 | 303 | 301 | 332 | 333 | 140 | 335 | 126 | 524 | Wollastonite | Jadeite | Corundum | CaNb2O6 | Cassiterite | Scheelite | Manganotantalite | Rutile | Mn | Magnetite | Zircon
T1_sector | 6 | 40 | 20 | 40 | 0 | 927 | 0 | 0 | 0 | 0.036739 | 78.3292 | 0.119629 | 0 | 0.470924 | 0 | 0.009917 | 0.020104 | 21.4899 | 100.476 | 0 | 0 | 0 | 0.052557 | 99.4476 | 0.150861 | 0 | 0.785528 | 0 | 0.012758 | 0.027157 | 2e-06 | 100.476 | 0 | 0 | 0 | 0.019631 | 32.7625 | 0.032303 | 0 | 0.48807 | 0 | 0.008815 | 0.010941 | 66.6778 | 0 | 0 | 0 | 0.029466 | 98.3491 | 0.096969 | 0 | 1.46513 | 0 | 0.026462 | 0.032844 | 0 | 100 | 2 | O | 0 | 0 | 0 | 0.000589 | 0.982711 | 0.000969 | 0 | 0.01464 | 0 | 0.000264 | 0.000328 | 2 | 0.011971 | 0.014522 | 0.005666 | 0.013214 | 0.016675 | 0.039376 | 0.033237 | 0.008244 | 0.013572 | 0.012823 | 0.012146 | 0.02561 | 0.019576 | 0.010706 | 0.018904 | 0.02117 | 0.049657 | 0.040584 | 0.013751 | 0.017525 | 0.016497 | 0.016407 | -139.64 | -19.417 | -15.876 | 26.1342 | 0.118245 | 23.6407 | -40.339 | 1.53293 | -449.61 | 92.1717 | 43.3552 | -15.794 | -28.595 | 13.1705 | 3731.31 | 214 | 334 | 319 | 303 | 301 | 332 | 333 | 140 | 335 | 126 | 524 | Wollastonite | Jadeite | Corundum | CaNb2O6 | Cassiterite | Scheelite | Manganotantalite | Rutile | Mn | Magnetite | Zircon
T1_sector | 6 | 40 | 20 | 40 | 0 | 928 | 0 | 0.000316 | 0 | 0.07352 | 78.2048 | 0.039968 | 0 | 0.388407 | 0.019199 | 0.031741 | 0.017141 | 21.4072 | 100.182 | 0 | 0.000426 | 0 | 0.105173 | 99.2896 | 0.050403 | 0 | 0.647885 | 0.02479 | 0.040835 | 0.023154 | 0 | 100.182 | 0 | 0.000685 | 0 | 0.039427 | 32.8287 | 0.010831 | 0 | 0.404004 | 0.017411 | 0.028318 | 0.009362 | 66.6613 | 0 | 0.001029 | 0 | 0.059166 | 98.5294 | 0.032508 | 0 | 1.21255 | 0.052257 | 0.084991 | 0.028099 | 0 | 100 | 2 | O | 0 | 2.1e-05 | 0 | 0.001183 | 0.984941 | 0.000325 | 0 | 0.012121 | 0.000522 | 0.00085 | 0.000281 | 2 | 0.011972 | 0.014527 | 0.005667 | 0.01321 | 0.016673 | 0.039373 | 0.033234 | 0.008244 | 0.013572 | 0.012823 | 0.012142 | 0.025612 | 0.019582 | 0.010708 | 0.018898 | 0.021168 | 0.049652 | 0.04058 | 0.013752 | 0.017524 | 0.016497 | 0.016401 | -497.94 | 3247.23 | -17.113 | 13.4085 | 0.118333 | 69.8275 | -37.375 | 1.79976 | 50.9915 | 29.3694 | 50.7134 | -15.791 | -28.585 | 13.1705 | 3741.34 | 214 | 334 | 319 | 303 | 301 | 332 | 333 | 140 | 335 | 126 | 524 | Wollastonite | Jadeite | Corundum | CaNb2O6 | Cassiterite | Scheelite | Manganotantalite | Rutile | Mn | Magnetite | Zircon
T1_sector | 6 | 40 | 20 | 40 | 0 | 929 | 0 | 0 | 0 | 0.045724 | 78.599 | 0 | 0 | 0.427591 | 5.9e-05 | 0.044701 | 0 | 21.5092 | 100.626 | 0 | 0 | 0 | 0.06541 | 99.7901 | 0 | 0 | 0.713247 | 7.6e-05 | 0.057508 | 0 | -1e-05 | 100.626 | 0 | 0 | 0 | 0.024403 | 32.8357 | 0 | 0 | 0.442626 | 5.3e-05 | 0.039688 | 0 | 66.6575 | 0 | 0 | 0 | 0.036608 | 98.5162 | 0 | 0 | 1.328 | 0.00016 | 0.119076 | 0 | 0 | 100 | 2 | O | 0 | 0 | 0 | 0.000732 | 0.985208 | 0 | 0 | 0.013281 | 2e-06 | 0.001191 | 0 | 2 | 0.011967 | 0.014526 | 0.005667 | 0.013206 | 0.016665 | 0.039368 | 0.033229 | 0.008243 | 0.01357 | 0.012821 | 0.012138 | 0.025601 | 0.019581 | 0.010708 | 0.018892 | 0.021159 | 0.049647 | 0.040575 | 0.013749 | 0.017522 | 0.016495 | 0.016395 | -158.44 | -37.804 | -16.989 | 21.1258 | 0.118009 | -183.18 | -27.334 | 1.66029 | 16281.7 | 21.0906 | -83.17 | -15.788 | -28.576 | 13.1705 | 3751.28 | 214 | 334 | 319 | 303 | 301 | 332 | 333 | 140 | 335 | 126 | 524 | Wollastonite | Jadeite | Corundum | CaNb2O6 | Cassiterite | Scheelite | Manganotantalite | Rutile | Mn | Magnetite | Zircon
T1_sector | 6 | 40 | 20 | 40 | 0 | 930 | 0 | 0 | 0 | 0.001168 | 78.1714 | 0.12965 | 0 | 0.549954 | 0 | 0.02363 | 0.013238 | 21.489 | 100.378 | 0 | 0 | 0 | 0.00167 | 99.2472 | 0.1635 | 0 | 0.917356 | 0 | 0.0304 | 0.017881 | -1e-05 | 100.378 | 0 | 0 | 0 | 0.000624 | 32.6948 | 0.035007 | 0 | 0.569949 | 0 | 0.021005 | 0.007204 | 66.6714 | 0 | 0 | 0 | 0.000936 | 98.0993 | 0.105037 | 0 | 1.71011 | 0 | 0.063023 | 0.021615 | 0 | 100 | 2 | O | 0 | 0 | 0 | 1.9e-05 | 0.980773 | 0.00105 | 0 | 0.017097 | 0 | 0.00063 | 0.000216 | 2 | 0.011959 | 0.014517 | 0.005664 | 0.013211 | 0.016666 | 0.03937 | 0.03323 | 0.00824 | 0.013568 | 0.01282 | 0.012143 | 0.025585 | 0.019568 | 0.010702 | 0.018899 | 0.021159 | 0.049649 | 0.040576 | 0.013744 | 0.01752 | 0.016493 | 0.016402 | -128.1 | -24.757 | -15.773 | 800.11 | 0.118356 | 21.8459 | -27.012 | 1.35088 | -524.41 | 39.157 | 65.4672 | -15.785 | -28.566 | 13.1705 | 3761.33 | 214 | 334 | 319 | 303 | 301 | 332 | 333 | 140 | 335 | 126 | 524 | Wollastonite | Jadeite | Corundum | CaNb2O6 | Cassiterite | Scheelite | Manganotantalite | Rutile | Mn | Magnetite | Zircon
T1_sector | 6 | 40 | 20 | 40 | 0 | 931 | 0 | 0.00416 | 0 | 0.014501 | 77.7595 | 0.166108 | 0 | 0.700249 | 0 | 0.02325 | 0.034223 | 21.5023 | 100.204 | 0 | 0.005608 | 0 | 0.020744 | 98.7243 | 0.209475 | 0 | 1.16806 | 0 | 0.029911 | 0.046228 | 0 | 100.204 | 0 | 0.008977 | 0 | 0.007743 | 32.5024 | 0.044823 | 0 | 0.725258 | 0 | 0.020654 | 0.018612 | 66.6715 | 0 | 0.013471 | 0 | 0.01162 | 97.5459 | 0.134523 | 0 | 2.17664 | 0 | 0.061987 | 0.055859 | 0 | 100 | 2 | O | 0 | 0.000269 | 0 | 0.000232 | 0.975001 | 0.001345 | 0 | 0.021756 | 0 | 0.00062 | 0.000558 | 2 | 0.011932 | 0.014499 | 0.005658 | 0.013204 | 0.016653 | 0.039357 | 0.033217 | 0.008231 | 0.01356 | 0.012813 | 0.012135 | 0.025527 | 0.019545 | 0.010691 | 0.018889 | 0.021143 | 0.049632 | 0.04056 | 0.01373 | 0.017509 | 0.016484 | 0.016392 | -119.53 | 247.369 | -15.299 | 65.0599 | 0.11869 | 17.1469 | -38.351 | 1.11567 | -225.88 | 39.762 | 25.7309 | -15.783 | -28.557 | 13.1705 | 3771.27 | 214 | 334 | 319 | 303 | 301 | 332 | 333 | 140 | 335 | 126 | 524 | Wollastonite | Jadeite | Corundum | CaNb2O6 | Cassiterite | Scheelite | Manganotantalite | Rutile | Mn | Magnetite | Zircon
T1_sector | 6 | 40 | 20 | 40 | 0 | 932 | 0 | 0 | 0 | 0.006086 | 77.4549 | 0.147447 | 0 | 0.822159 | 0.006556 | 0.063418 | 0.000325 | 21.4932 | 99.9941 | 0 | 0 | 0 | 0.008707 | 98.3376 | 0.185942 | 0 | 1.37141 | 0.008465 | 0.081587 | 0.000439 | 0 | 99.9941 | 0 | 0 | 0 | 0.003251 | 32.3831 | 0.039797 | 0 | 0.851732 | 0.005922 | 0.05635 | 0.000177 | 66.6597 | 0 | 0 | 0 | 0.004875 | 97.1337 | 0.119373 | 0 | 2.55479 | 0.017762 | 0.169024 | 0.00053 | 0 | 100 | 2 | O | 0 | 0 | 0 | 9.8e-05 | 0.971593 | 0.001194 | 0 | 0.025555 | 0.000178 | 0.001691 | 5e-06 | 2 | 0.011908 | 0.014489 | 0.005654 | 0.013195 | 0.016635 | 0.039342 | 0.033203 | 0.008223 | 0.013552 | 0.012806 | 0.012126 | 0.025475 | 0.019531 | 0.010684 | 0.018877 | 0.02112 | 0.049614 | 0.040543 | 0.013716 | 0.017498 | 0.016475 | 0.016379 | -139.87 | -35.031 | -22.262 | 153.896 | 0.11891 | 19.2525 | -82.851 | 0.986335 | 147.111 | 15.089 | 2635.59 | -15.78 | -28.547 | 13.1705 | 3781.32 | 214 | 334 | 319 | 303 | 301 | 332 | 333 | 140 | 335 | 126 | 524 | Wollastonite | Jadeite | Corundum | CaNb2O6 | Cassiterite | Scheelite | Manganotantalite | Rutile | Mn | Magnetite | Zircon
T1_sector | 6 | 40 | 20 | 40 | 0 | 933 | 0 | 0 | 0 | 0.046679 | 77.2705 | 0.163112 | 0 | 0.721309 | 0 | 0.045712 | 0.026172 | 21.3997 | 99.6732 | 0 | 0 | 0 | 0.066777 | 98.1034 | 0.205698 | 0 | 1.20319 | 0 | 0.058808 | 0.035353 | 0 | 99.6732 | 0 | 0 | 0 | 0.025046 | 32.453 | 0.044226 | 0 | 0.750655 | 0 | 0.040802 | 0.014302 | 66.672 | 0 | 0 | 0 | 0.037589 | 97.4111 | 0.132749 | 0 | 2.25317 | 0 | 0.122472 | 0.04293 | 0 | 100 | 2 | O | 0 | 0 | 0 | 0.000751 | 0.973512 | 0.001327 | 0 | 0.022518 | 0 | 0.001224 | 0.000429 | 2 | 0.011923 | 0.014495 | 0.005657 | 0.013202 | 0.016649 | 0.039352 | 0.033213 | 0.008228 | 0.013557 | 0.01281 | 0.012132 | 0.025508 | 0.019539 | 0.010688 | 0.018885 | 0.021138 | 0.049626 | 0.040555 | 0.013725 | 0.017505 | 0.016481 | 0.016388 | -86.879 | -26.283 | -16.785 | 20.7022 | 0.119078 | 17.4516 | -74.268 | 1.09021 | -254.17 | 20.6262 | 33.4266 | -15.777 | -28.538 | 13.1705 | 3791.26 | 214 | 334 | 319 | 303 | 301 | 332 | 333 | 140 | 335 | 126 | 524 | Wollastonite | Jadeite | Corundum | CaNb2O6 | Cassiterite | Scheelite | Manganotantalite | Rutile | Mn | Magnetite | Zircon
T1_sector | 6 | 40 | 20 | 40 | 0 | 934 | 0 | 0 | 0 | 0.05321 | 77.8546 | 0.134179 | 0 | 0.426692 | 0.011141 | 0.018663 | 0.025457 | 21.3509 | 99.8748 | 0 | 0 | 0 | 0.076119 | 98.845 | 0.16921 | 0 | 0.711747 | 0.014386 | 0.024009 | 0.034388 | 0 | 99.8748 | 0 | 0 | 0 | 0.028616 | 32.7744 | 0.036466 | 0 | 0.445086 | 0.010132 | 0.016697 | 0.013944 | 66.6746 | 0 | 0 | 0 | 0.042953 | 98.389 | 0.10947 | 0 | 1.33615 | 0.030418 | 0.050124 | 0.04186 | 0 | 100 | 2 | O | 0 | 0 | 0 | 0.000858 | 0.983115 | 0.001094 | 0 | 0.013351 | 0.000304 | 0.000501 | 0.000418 | 2 | 0.011975 | 0.014524 | 0.005667 | 0.013217 | 0.016679 | 0.039379 | 0.033239 | 0.008245 | 0.013573 | 0.012824 | 0.012149 | 0.025618 | 0.019578 | 0.010707 | 0.018907 | 0.021176 | 0.04966 | 0.040586 | 0.013753 | 0.017526 | 0.016498 | 0.01641 | -139.36 | -35.095 | -17.155 | 18.2679 | 0.118621 | 21.1288 | -29.569 | 1.66345 | 87.1319 | 49.3741 | 34.3916 | -15.774 | -28.528 | 13.17 | 3801.29 | 214 | 334 | 319 | 303 | 301 | 332 | 333 | 140 | 335 | 126 | 524 | Wollastonite | Jadeite | Corundum | CaNb2O6 | Cassiterite | Scheelite | Manganotantalite | Rutile | Mn | Magnetite | Zircon
T1_sector | 6 | 40 | 20 | 40 | 0 | 935 | 0 | 0 | 0 | 0.098004 | 78.1387 | 0.072094 | 0 | 0.406969 | 0 | 0.038027 | 0 | 21.4108 | 100.165 | 0 | 0 | 0 | 0.140199 | 99.2056 | 0.090916 | 0 | 0.678849 | 0 | 0.048922 | 0 | -1e-05 | 100.165 | 0 | 0 | 0 | 0.052556 | 32.8001 | 0.019537 | 0 | 0.423301 | 0 | 0.033925 | 0 | 66.6706 | 0 | 0 | 0 | 0.078906 | 98.4895 | 0.058664 | 0 | 1.27106 | 0 | 0.101867 | 0 | 0 | 100 | 2 | O | 0 | 0 | 0 | 0.001577 | 0.983943 | 0.000586 | 0 | 0.012698 | 0 | 0.001018 | 0 | 2 | 0.01197 | 0.014523 | 0.005666 | 0.01321 | 0.016673 | 0.03937 | 0.033231 | 0.008243 | 0.01357 | 0.012822 | 0.012142 | 0.025609 | 0.019577 | 0.010706 | 0.018898 | 0.021168 | 0.049649 | 0.040577 | 0.01375 | 0.017522 | 0.016495 | 0.016402 | -76.581 | -26.012 | -16.523 | 10.2312 | 0.118379 | 38.9162 | -56.734 | 1.73027 | -528.63 | 24.6483 | -111.66 | -15.771 | -28.518 | 13.17 | 3811.34 | 214 | 334 | 319 | 303 | 301 | 332 | 333 | 140 | 335 | 126 | 524 | Wollastonite | Jadeite | Corundum | CaNb2O6 | Cassiterite | Scheelite | Manganotantalite | Rutile | Mn | Magnetite | Zircon
T1_sector | 6 | 40 | 20 | 40 | 0 | 936 | 0 | 0 | 0 | 0.059332 | 77.9599 | 0.05604 | 0 | 0.513674 | 0 | 0.018181 | 0.032019 | 21.4185 | 100.058 | 0 | 0 | 0 | 0.084877 | 98.9787 | 0.070671 | 0 | 0.856838 | 0 | 0.023389 | 0.043251 | 0 | 100.058 | 0 | 0 | 0 | 0.031807 | 32.7136 | 0.015181 | 0 | 0.534101 | 0 | 0.016214 | 0.017482 | 66.6716 | 0 | 0 | 0 | 0.04774 | 98.2022 | 0.045572 | 0 | 1.60331 | 0 | 0.048671 | 0.052478 | 0 | 100 | 2 | O | 0 | 0 | 0 | 0.000954 | 0.981335 | 0.000455 | 0 | 0.016022 | 0 | 0.000486 | 0.000524 | 2 | 0.011953 | 0.014516 | 0.005663 | 0.013205 | 0.016663 | 0.039364 | 0.033225 | 0.008239 | 0.013566 | 0.012819 | 0.012136 | 0.025573 | 0.019567 | 0.010701 | 0.01889 | 0.021156 | 0.049641 | 0.040569 | 0.013743 | 0.017517 | 0.016491 | 0.016393 | -957.63 | -13.177 | -16.468 | 16.4415 | 0.118523 | 49.9242 | -27.906 | 1.42737 | -1469.2 | 50.6391 | 27.4569 | -15.768 | -28.509 | 13.17 | 3821.28 | 214 | 334 | 319 | 303 | 301 | 332 | 333 | 140 | 335 | 126 | 524 | Wollastonite | Jadeite | Corundum | CaNb2O6 | Cassiterite | Scheelite | Manganotantalite | Rutile | Mn | Magnetite | Zircon
T1_sector | 6 | 40 | 20 | 40 | 0 | 937 | 0 | 0 | 0 | 0.026518 | 77.8646 | 0.113821 | 0 | 0.55573 | 0 | 0.024738 | 0 | 21.4125 | 99.9979 | 0 | 0 | 0 | 0.037935 | 98.8576 | 0.143538 | 0 | 0.92699 | 0 | 0.031825 | 0 | 0 | 99.9979 | 0 | 0 | 0 | 0.01422 | 32.6829 | 0.030843 | 0 | 0.577994 | 0 | 0.022068 | 0 | 66.672 | 0 | 0 | 0 | 0.021338 | 98.0852 | 0.092563 | 0 | 1.73463 | 0 | 0.066228 | 0 | 0 | 100 | 2 | O | 0 | 0 | 0 | 0.000427 | 0.98041 | 0.000925 | 0 | 0.017338 | 0 | 0.000662 | 0 | 2 | 0.011954 | 0.014514 | 0.005663 | 0.013207 | 0.016662 | 0.039362 | 0.033223 | 0.008238 | 0.013565 | 0.012817 | 0.012139 | 0.025573 | 0.019564 | 0.0107 | 0.018894 | 0.021154 | 0.049639 | 0.040568 | 0.013741 | 0.017516 | 0.016489 | 0.016397 | -67.976 | -57.398 | -15.708 | 35.9128 | 0.118578 | 24.8151 | -55.829 | 1.33932 | -145.58 | 37.4338 | -122.45 | -15.765 | -28.499 | 13.17 | 3831.33 | 214 | 334 | 319 | 303 | 301 | 332 | 333 | 140 | 335 | 126 | 524 | Wollastonite | Jadeite | Corundum | CaNb2O6 | Cassiterite | Scheelite | Manganotantalite | Rutile | Mn | Magnetite | Zircon
T1_sector | 6 | 40 | 20 | 40 | 0 | 938 | 0 | 0 | 0 | 0.028937 | 77.6432 | 0.086694 | 0 | 0.679932 | 0 | 0.031515 | 0.005271 | 21.4336 | 99.9092 | 0 | 0 | 0 | 0.041395 | 98.5766 | 0.109328 | 0 | 1.13417 | 0 | 0.040544 | 0.007119 | 2e-06 | 99.9092 | 0 | 0 | 0 | 0.015501 | 32.5559 | 0.023467 | 0 | 0.706432 | 0 | 0.028084 | 0.002875 | 66.6677 | 0 | 0 | 0 | 0.023257 | 97.6936 | 0.070421 | 0 | 2.11986 | 0 | 0.084275 | 0.008629 | 0 | 100 | 2 | O | 0 | 0 | 0 | 0.000465 | 0.976663 | 0.000704 | 0 | 0.021193 | 0 | 0.000843 | 8.6e-05 | 2 | 0.011929 | 0.014503 | 0.005659 | 0.013199 | 0.016647 | 0.039351 | 0.033213 | 0.00823 | 0.013559 | 0.012812 | 0.012129 | 0.025521 | 0.019549 | 0.010692 | 0.018881 | 0.021135 | 0.049625 | 0.040555 | 0.013729 | 0.017508 | 0.016482 | 0.016384 | -99.579 | -137.28 | -18.854 | 32.9506 | 0.118758 | 32.4269 | -36.85 | 1.14146 | -105.27 | 29.5505 | 163.197 | -15.762 | -28.49 | 13.17 | 3841.27 | 214 | 334 | 319 | 303 | 301 | 332 | 333 | 140 | 335 | 126 | 524 | Wollastonite | Jadeite | Corundum | CaNb2O6 | Cassiterite | Scheelite | Manganotantalite | Rutile | Mn | Magnetite | Zircon
T1_sector | 6 | 40 | 20 | 40 | 0 | 939 | 0 | 0 | 0 | 0.02721 | 77.8607 | 0.13356 | 0 | 0.742644 | 0 | 0.02704 | 0.002317 | 21.5433 | 100.337 | 0 | 0 | 0 | 0.038926 | 98.8527 | 0.16843 | 0 | 1.23877 | 0 | 0.034787 | 0.00313 | 0 | 100.337 | 0 | 0 | 0 | 0.014503 | 32.4835 | 0.035972 | 0 | 0.767721 | 0 | 0.023975 | 0.001258 | 66.6731 | 0 | 0 | 0 | 0.021763 | 97.4904 | 0.107962 | 0 | 2.30411 | 0 | 0.071956 | 0.003775 | 0 | 100 | 2 | O | 0 | 0 | 0 | 0.000435 | 0.974411 | 0.001079 | 0 | 0.023029 | 0 | 0.000719 | 3.8e-05 | 2 | 0.011922 | 0.014495 | 0.005657 | 0.013198 | 0.016643 | 0.039346 | 0.033207 | 0.008228 | 0.013555 | 0.012809 | 0.012129 | 0.025506 | 0.019539 | 0.010688 | 0.01888 | 0.021131 | 0.049618 | 0.040548 | 0.013724 | 0.017503 | 0.016479 | 0.016383 | -318.69 | -76.782 | -15.815 | 34.9932 | 0.118583 | 21.2077 | -26.701 | 1.06596 | -27.363 | 34.2958 | 370.325 | -15.759 | -28.48 | 13.17 | 3851.33 | 214 | 334 | 319 | 303 | 301 | 332 | 333 | 140 | 335 | 126 | 524 | Wollastonite | Jadeite | Corundum | CaNb2O6 | Cassiterite | Scheelite | Manganotantalite | Rutile | Mn | Magnetite | Zircon
T1_sector | 6 | 40 | 20 | 40 | 0 | 940 | 0 | 0 | 0 | 0.028573 | 77.0884 | 0.124139 | 0 | 0.807851 | 0 | 0.040687 | 0 | 21.3799 | 99.4695 | 0 | 0 | 0 | 0.040876 | 97.8722 | 0.156549 | 0 | 1.34754 | 0 | 0.052344 | 0 | 0 | 99.4695 | 0 | 0 | 0 | 0.015345 | 32.4048 | 0.033688 | 0 | 0.841454 | 0 | 0.036349 | 0 | 66.6683 | 0 | 0 | 0 | 0.023023 | 97.2417 | 0.101093 | 0 | 2.52507 | 0 | 0.109077 | 0 | 0 | 100 | 2 | O | 0 | 0 | 0 | 0.00046 | 0.972121 | 0.001011 | 0 | 0.025243 | 0 | 0.00109 | 0 | 2 | 0.011906 | 0.014488 | 0.005654 | 0.013192 | 0.016634 | 0.039336 | 0.033198 | 0.008222 | 0.013551 | 0.012805 | 0.012123 | 0.025471 | 0.01953 | 0.010683 | 0.018872 | 0.021118 | 0.049606 | 0.040537 | 0.013715 | 0.017497 | 0.016473 | 0.016375 | -1432.5 | -16.887 | -17.053 | 33.3452 | 0.119183 | 22.7775 | -21.918 | 0.999453 | -55.249 | 23.0627 | -138.37 | -15.756 | -28.471 | 13.17 | 3861.35 | 214 | 334 | 319 | 303 | 301 | 332 | 333 | 140 | 335 | 126 | 524 | Wollastonite | Jadeite | Corundum | CaNb2O6 | Cassiterite | Scheelite | Manganotantalite | Rutile | Mn | Magnetite | Zircon
T1_sector | 6 | 40 | 20 | 40 | 0 | 941 | 0.001238 | 0 | 0 | 0.07763 | 77.7725 | 0.174531 | 0 | 0.733787 | 0 | 0.042562 | 0.003097 | 21.5521 | 100.358 | 0.002649 | 0 | 0 | 0.111053 | 98.7408 | 0.220098 | 0 | 1.224 | 0 | 0.054756 | 0.004183 | 0 | 100.358 | 0.002182 | 0 | 0 | 0.041361 | 32.4351 | 0.046991 | 0 | 0.758294 | 0 | 0.037725 | 0.00168 | 66.6766 | 0.006552 | 0 | 0 | 0.062098 | 97.3949 | 0.141102 | 0 | 2.27698 | 0 | 0.113279 | 0.005046 | 0 | 100 | 2 | O | 6.5e-05 | 0 | 0 | 0.001241 | 0.972908 | 0.00141 | 0 | 0.022745 | 0 | 0.001132 | 5e-05 | 2 | 0.011921 | 0.014492 | 0.005656 | 0.0132 | 0.016648 | 0.039347 | 0.033209 | 0.008227 | 0.013555 | 0.012809 | 0.012131 | 0.025504 | 0.019535 | 0.010686 | 0.018883 | 0.021136 | 0.04962 | 0.04055 | 0.013723 | 0.017503 | 0.016478 | 0.016386 | 671.092 | -30.238 | -15.214 | 12.7271 | 0.118677 | 16.3379 | -22.314 | 1.07575 | -225.5 | 22.089 | 277.287 | -15.753 | -28.461 | 13.17 | 3871.32 | 214 | 334 | 319 | 303 | 301 | 332 | 333 | 140 | 335 | 126 | 524 | Wollastonite | Jadeite | Corundum | CaNb2O6 | Cassiterite | Scheelite | Manganotantalite | Rutile | Mn | Magnetite | Zircon
T1_sector | 6 | 40 | 20 | 40 | 0 | 942 | 0 | 0 | 0 | 0.01812 | 77.4444 | 0.15756 | 0 | 0.717925 | 0.015696 | 0.024011 | 0.032099 | 21.431 | 99.8408 | 0 | 0 | 0 | 0.025921 | 98.3241 | 0.198697 | 0 | 1.19754 | 0.020268 | 0.030891 | 0.04336 | 0 | 99.8408 | 0 | 0 | 0 | 0.009708 | 32.4778 | 0.042657 | 0 | 0.746028 | 0.014221 | 0.021401 | 0.017515 | 66.6706 | 0 | 0 | 0 | 0.014566 | 97.4593 | 0.128006 | 0 | 2.23868 | 0.042675 | 0.064219 | 0.05256 | 0 | 100 | 2 | O | 0 | 0 | 0 | 0.000291 | 0.974277 | 0.00128 | 0 | 0.02238 | 0.000427 | 0.000642 | 0.000525 | 2 | 0.011924 | 0.014495 | 0.005657 | 0.0132 | 0.016647 | 0.039347 | 0.033209 | 0.008228 | 0.013556 | 0.012809 | 0.012131 | 0.02551 | 0.019539 | 0.010688 | 0.018884 | 0.021135 | 0.04962 | 0.04055 | 0.013725 | 0.017504 | 0.016479 | 0.016386 | -44.966 | -45.481 | -16.832 | 52.1954 | 0.118918 | 18.0485 | -27.398 | 1.0941 | 62.07 | 38.5188 | 27.379 | -15.75 | -28.451 | 13.17 | 3881.35 | 214 | 334 | 319 | 303 | 301 | 332 | 333 | 140 | 335 | 126 | 524 | Wollastonite | Jadeite | Corundum | CaNb2O6 | Cassiterite | Scheelite | Manganotantalite | Rutile | Mn | Magnetite | Zircon
T1_sector | 6 | 40 | 20 | 40 | 0 | 943 | 0 | 0 | 0 | 0.029702 | 77.8184 | 0.174904 | 0.039939 | 0.732482 | 0 | 0.026982 | 0.021531 | 21.5525 | 100.397 | 0 | 0 | 0 | 0.042491 | 98.7991 | 0.220569 | 0.048768 | 1.22182 | 0 | 0.034712 | 0.029085 | 0 | 100.397 | 0 | 0 | 0 | 0.015826 | 32.4548 | 0.047092 | 0.010926 | 0.756957 | 0 | 0.023915 | 0.011684 | 66.6789 | 0 | 0 | 0 | 0.023757 | 97.439 | 0.141384 | 0.016401 | 2.27261 | 0 | 0.071801 | 0.035079 | 0 | 100 | 2 | O | 0 | 0 | 0 | 0.000475 | 0.973465 | 0.001413 | 0.000328 | 0.022705 | 0 | 0.000717 | 0.00035 | 2 | 0.011932 | 0.014495 | 0.005657 | 0.013205 | 0.016653 | 0.039354 | 0.033215 | 0.00823 | 0.013558 | 0.012811 | 0.012136 | 0.025526 | 0.019539 | 0.010688 | 0.01889 | 0.021142 | 0.049628 | 0.040557 | 0.013728 | 0.017506 | 0.016481 | 0.016393 | -136.24 | -52.346 | -18.048 | 32.1342 | 0.118641 | 16.306 | 58.9505 | 1.07738 | -1690.6 | 34.3732 | 40.4942 | -15.747 | -28.442 | 13.17 | 3891.28 | 214 | 334 | 319 | 303 | 301 | 332 | 333 | 140 | 335 | 126 | 524 | Wollastonite | Jadeite | Corundum | CaNb2O6 | Cassiterite | Scheelite | Manganotantalite | Rutile | Mn | Magnetite | Zircon
T1_sector | 6 | 40 | 20 | 40 | 0 | 944 | 0 | 0.003769 | 0 | 0.038504 | 77.3234 | 0.095287 | 0 | 0.753987 | 0 | 0.033908 | 0.021695 | 21.411 | 99.6815 | 0 | 0.00508 | 0 | 0.055081 | 98.1706 | 0.120165 | 0 | 1.25769 | 0 | 0.043622 | 0.029305 | 0 | 99.6815 | 0 | 0.008166 | 0 | 0.020646 | 32.4546 | 0.02582 | 0 | 0.784164 | 0 | 0.030247 | 0.011848 | 66.6646 | 0 | 0.012254 | 0 | 0.03098 | 97.3996 | 0.077487 | 0 | 2.35336 | 0 | 0.090773 | 0.035557 | 0 | 100 | 2 | O | 0 | 0.000245 | 0 | 0.000619 | 0.973668 | 0.000775 | 0 | 0.023526 | 0 | 0.000907 | 0.000355 | 2 | 0.01191 | 0.014489 | 0.005654 | 0.013191 | 0.016635 | 0.039333 | 0.033196 | 0.008223 | 0.01355 | 0.012804 | 0.012121 | 0.025479 | 0.019531 | 0.010684 | 0.01887 | 0.02112 | 0.049602 | 0.040534 | 0.013717 | 0.017497 | 0.016473 | 0.016373 | -67.052 | 272.76 | -20.214 | 24.927 | 0.118985 | 29.5313 | -19.457 | 1.05333 | -1106.2 | 27.5085 | 40.1478 | -15.744 | -28.432 | 13.17 | 3901.34 | 214 | 334 | 319 | 303 | 301 | 332 | 333 | 140 | 335 | 126 | 524 | Wollastonite | Jadeite | Corundum | CaNb2O6 | Cassiterite | Scheelite | Manganotantalite | Rutile | Mn | Magnetite | Zircon
T1_sector | 6 | 40 | 20 | 40 | 0 | 945 | 0 | 0 | 0 | 0.050669 | 77.515 | 0.117933 | 0 | 0.740105 | 0.006418 | 0.023499 | 0.049002 | 21.4716 | 99.9742 | 0 | 0 | 0 | 0.072484 | 98.4138 | 0.148724 | 0 | 1.23454 | 0.008287 | 0.030231 | 0.066192 | 6e-06 | 99.9742 | 0 | 0 | 0 | 0.027096 | 32.4471 | 0.03187 | 0 | 0.767648 | 0.005804 | 0.020905 | 0.026689 | 66.6729 | 0 | 0 | 0 | 0.040668 | 97.3991 | 0.095666 | 0 | 2.30431 | 0.017422 | 0.062752 | 0.080114 | 0 | 100 | 2 | O | 0 | 0 | 0 | 0.000813 | 0.973322 | 0.000956 | 0 | 0.023027 | 0.000174 | 0.000627 | 0.000801 | 2 | 0.011913 | 0.014489 | 0.005654 | 0.013193 | 0.01664 | 0.039336 | 0.033199 | 0.008225 | 0.013551 | 0.012805 | 0.012123 | 0.025487 | 0.019531 | 0.010684 | 0.018873 | 0.021126 | 0.049606 | 0.040538 | 0.013719 | 0.017498 | 0.016474 | 0.016376 | -110.52 | -36.572 | -20.312 | 19.1157 | 0.118851 | 23.9511 | -43.509 | 1.06849 | 150.25 | 39.3285 | 18.159 | -15.741 | -28.423 | 13.17 | 3911.28 | 214 | 334 | 319 | 303 | 301 | 332 | 333 | 140 | 335 | 126 | 524 | Wollastonite | Jadeite | Corundum | CaNb2O6 | Cassiterite | Scheelite | Manganotantalite | Rutile | Mn | Magnetite | Zircon
T1_sector | 6 | 40 | 20 | 40 | 0 | 946 | 0 | 0 | 0 | 0.035481 | 77.7939 | 0.124916 | 0 | 0.652567 | 0.001644 | 0.031982 | 0 | 21.4675 | 100.108 | 0 | 0 | 0 | 0.050758 | 98.7678 | 0.157529 | 0 | 1.08852 | 0.002123 | 0.041144 | 0 | 0 | 100.108 | 0 | 0 | 0 | 0.018977 | 32.5693 | 0.033762 | 0 | 0.676965 | 0.001487 | 0.028456 | 0 | 66.6711 | 0 | 0 | 0 | 0.028478 | 97.7486 | 0.101329 | 0 | 2.03174 | 0.004464 | 0.085404 | 0 | 0 | 100 | 2 | O | 0 | 0 | 0 | 0.000569 | 0.977013 | 0.001013 | 0 | 0.020308 | 4.5e-05 | 0.000854 | 0 | 2 | 0.011934 | 0.014502 | 0.005659 | 0.0132 | 0.01665 | 0.039348 | 0.03321 | 0.008231 | 0.013558 | 0.012811 | 0.012132 | 0.025531 | 0.019548 | 0.010692 | 0.018884 | 0.021138 | 0.04962 | 0.040551 | 0.013729 | 0.017507 | 0.016481 | 0.016387 | -1706.2 | -32.208 | -16.264 | 27.0082 | 0.118622 | 22.6443 | -21.743 | 1.17852 | 583.621 | 29.129 | -26.86 | -15.738 | -28.413 | 13.17 | 3921.33 | 214 | 334 | 319 | 303 | 301 | 332 | 333 | 140 | 335 | 126 | 524 | Wollastonite | Jadeite | Corundum | CaNb2O6 | Cassiterite | Scheelite | Manganotantalite | Rutile | Mn | Magnetite | Zircon
T1_sector | 6 | 40 | 20 | 40 | 0 | 947 | 0 | 0 | 0 | 0.093081 | 78.1247 | 0.085428 | 0 | 0.52356 | 0.003884 | 0.028816 | 0.017169 | 21.4908 | 100.367 | 0 | 0 | 0 | 0.133157 | 99.1879 | 0.107731 | 0 | 0.873329 | 0.005015 | 0.037071 | 0.023192 | 0 | 100.367 | 0 | 0 | 0 | 0.049732 | 32.6732 | 0.023065 | 0 | 0.542561 | 0.003509 | 0.025612 | 0.009343 | 66.6729 | 0 | 0 | 0 | 0.074668 | 98.1114 | 0.06926 | 0 | 1.62921 | 0.010537 | 0.076908 | 0.028054 | 0 | 100 | 2 | O | 0 | 0 | 0 | 0.001492 | 0.980105 | 0.000692 | 0 | 0.016275 | 0.000105 | 0.000768 | 0.00028 | 2 | 0.011949 | 0.01451 | 0.005661 | 0.013203 | 0.01666 | 0.039355 | 0.033217 | 0.008236 | 0.013562 | 0.012815 | 0.012134 | 0.025563 | 0.019558 | 0.010697 | 0.018887 | 0.021152 | 0.049629 | 0.04056 | 0.013738 | 0.017512 | 0.016486 | 0.016391 | -70.552 | -15.593 | -13.736 | 10.7304 | 0.118379 | 32.9024 | -29.549 | 1.40501 | 247.796 | 32.2475 | 50.6005 | -15.736 | -28.404 | 13.17 | 3931.36 | 214 | 334 | 319 | 303 | 301 | 332 | 333 | 140 | 335 | 126 | 524 | Wollastonite | Jadeite | Corundum | CaNb2O6 | Cassiterite | Scheelite | Manganotantalite | Rutile | Mn | Magnetite | Zircon
T1_sector | 6 | 40 | 20 | 40 | 0 | 948 | 0 | 0 | 0 | 0.030751 | 77.5123 | 0.046974 | 0 | 0.530483 | 0 | 0.02221 | 0.020742 | 21.2916 | 99.455 | 0 | 0 | 0 | 0.04399 | 98.4104 | 0.059238 | 0 | 0.884876 | 0 | 0.028574 | 0.028018 | 0 | 99.455 | 0 | 0 | 0 | 0.016582 | 32.7174 | 0.0128 | 0 | 0.554828 | 0 | 0.019924 | 0.011391 | 66.6671 | 0 | 0 | 0 | 0.024879 | 98.1778 | 0.03841 | 0 | 1.66492 | 0 | 0.059788 | 0.034183 | 0 | 100 | 2 | O | 0 | 0 | 0 | 0.000497 | 0.981517 | 0.000384 | 0 | 0.016645 | 0 | 0.000598 | 0.000342 | 2 | 0.011947 | 0.014511 | 0.005661 | 0.013199 | 0.016653 | 0.039347 | 0.03321 | 0.008235 | 0.013561 | 0.012813 | 0.01213 | 0.025558 | 0.01956 | 0.010697 | 0.018882 | 0.021143 | 0.049619 | 0.040551 | 0.013736 | 0.01751 | 0.016484 | 0.016386 | -149.38 | -17.18 | -17.97 | 31.049 | 0.118812 | 59.4451 | -43.209 | 1.39005 | -129.83 | 41.5853 | 41.9918 | -15.733 | -28.394 | 13.17 | 3941.32 | 214 | 334 | 319 | 303 | 301 | 332 | 333 | 140 | 335 | 126 | 524 | Wollastonite | Jadeite | Corundum | CaNb2O6 | Cassiterite | Scheelite | Manganotantalite | Rutile | Mn | Magnetite | Zircon
T1_sector | 6 | 40 | 20 | 40 | 0 | 949 | 0.000727 | 0 | 0 | 0.045552 | 77.5209 | 0.111761 | 0 | 0.613904 | 0 | 0.027919 | 0.021043 | 21.3755 | 99.7174 | 0.001556 | 0 | 0 | 0.065164 | 98.4214 | 0.140939 | 0 | 1.02403 | 0 | 0.035918 | 0.028425 | 0 | 99.7174 | 0.001292 | 0 | 0 | 0.024469 | 32.5953 | 0.030337 | 0 | 0.639609 | 0 | 0.024949 | 0.011512 | 66.6725 | 0.003879 | 0 | 0 | 0.036723 | 97.839 | 0.091061 | 0 | 1.91987 | 0 | 0.074888 | 0.034556 | 0 | 100 | 2 | O | 3.9e-05 | 0 | 0 | 0.000734 | 0.977773 | 0.00091 | 0 | 0.019187 | 0 | 0.000748 | 0.000345 | 2 | 0.011937 | 0.014503 | 0.005659 | 0.013201 | 0.016653 | 0.039349 | 0.033211 | 0.008232 | 0.013559 | 0.012812 | 0.012132 | 0.025537 | 0.01955 | 0.010693 | 0.018884 | 0.021142 | 0.049622 | 0.040553 | 0.013731 | 0.017508 | 0.016482 | 0.016388 | 1143.73 | -31.359 | -16.694 | 21.1953 | 0.118839 | 25.2562 | -24.993 | 1.23665 | -33.831 | 33.2492 | 41.4053 | -15.73 | -28.385 | 13.17 | 3951.35 | 214 | 334 | 319 | 303 | 301 | 332 | 333 | 140 | 335 | 126 | 524 | Wollastonite | Jadeite | Corundum | CaNb2O6 | Cassiterite | Scheelite | Manganotantalite | Rutile | Mn | Magnetite | Zircon
T1_sector | 6 | 40 | 20 | 40 | 0 | 950 | 0 | 0 | 0 | 0.086676 | 77.701 | 0.12758 | 0 | 0.586249 | 0 | 0.032306 | 0.019038 | 21.4272 | 99.98 | 0 | 0 | 0 | 0.123993 | 98.6499 | 0.160889 | 0 | 0.977898 | 0 | 0.041561 | 0.025716 | -1e-05 | 99.98 | 0 | 0 | 0 | 0.046449 | 32.5941 | 0.03455 | 0 | 0.60936 | 0 | 0.028801 | 0.010391 | 66.6763 | 0 | 0 | 0 | 0.069743 | 97.8789 | 0.103752 | 0 | 1.82989 | 0 | 0.086488 | 0.031204 | 0 | 100 | 2 | O | 0 | 0 | 0 | 0.001393 | 0.977682 | 0.001036 | 0 | 0.018278 | 0 | 0.000864 | 0.000312 | 2 | 0.011941 | 0.014503 | 0.005659 | 0.013203 | 0.016657 | 0.039352 | 0.033214 | 0.008233 | 0.01356 | 0.012813 | 0.012134 | 0.025546 | 0.01955 | 0.010693 | 0.018887 | 0.021148 | 0.049626 | 0.040556 | 0.013733 | 0.017509 | 0.016484 | 0.01639 | -50.339 | -41.751 | -22.147 | 11.4727 | 0.118715 | 22.1833 | -32.722 | 1.28278 | -88.156 | 28.8489 | 45.7006 | -15.727 | -28.375 | 13.17 | 3961.29 | 214 | 334 | 319 | 303 | 301 | 332 | 333 | 140 | 335 | 126 | 524 | Wollastonite | Jadeite | Corundum | CaNb2O6 | Cassiterite | Scheelite | Manganotantalite | Rutile | Mn | Magnetite | Zircon
T1_sector | 6 | 40 | 20 | 40 | 0 | 951 | 0 | 0 | 0 | 0.116564 | 77.9334 | 0.060274 | 0.017153 | 0.358733 | 0 | 0.040734 | 0.033737 | 21.3445 | 99.9051 | 0 | 0 | 0 | 0.16675 | 98.945 | 0.076011 | 0.020945 | 0.598388 | 0 | 0.052404 | 0.045571 | 2e-06 | 99.9051 | 0 | 0 | 0 | 0.062704 | 32.8157 | 0.016385 | 0.004738 | 0.37429 | 0 | 0.036452 | 0.018483 | 66.6712 | 0 | 0 | 0 | 0.094164 | 98.5604 | 0.049211 | 0.007115 | 1.12416 | 0 | 0.109483 | 0.055514 | 0 | 100 | 2 | O | 0 | 0 | 0 | 0.001881 | 0.984405 | 0.000492 | 0.000142 | 0.011228 | 0 | 0.001093 | 0.000554 | 2 | 0.011974 | 0.014522 | 0.005666 | 0.01321 | 0.016677 | 0.039368 | 0.03323 | 0.008244 | 0.01357 | 0.012821 | 0.012142 | 0.025617 | 0.019576 | 0.010706 | 0.018898 | 0.021173 | 0.049646 | 0.040576 | 0.013751 | 0.017522 | 0.016495 | 0.016402 | -3561.7 | -33.753 | -16.985 | 8.71023 | 0.118538 | 46.4536 | 136.739 | 1.92494 | -13246 | 23.0642 | 26.1069 | -15.724 | -28.365 | 13.17 | 3971.34 | 214 | 334 | 319 | 303 | 301 | 332 | 333 | 140 | 335 | 126 | 524 | Wollastonite | Jadeite | Corundum | CaNb2O6 | Cassiterite | Scheelite | Manganotantalite | Rutile | Mn | Magnetite | Zircon
T1_sector | 6 | 40 | 20 | 40 | 0 | 952 | 0 | 0 | 0 | 0.061104 | 78.0372 | 0.032939 | 0 | 0.283063 | 0 | 0.026362 | 0.007867 | 21.2739 | 99.7225 | 0 | 0 | 0 | 0.087412 | 99.0768 | 0.041538 | 0 | 0.472165 | 0 | 0.033915 | 0.010627 | 0 | 99.7225 | 0 | 0 | 0 | 0.032977 | 32.9665 | 0.008983 | 0 | 0.2963 | 0 | 0.023668 | 0.004324 | 66.6673 | 0 | 0 | 0 | 0.049491 | 98.9502 | 0.026963 | 0 | 0.889357 | 0 | 0.071041 | 0.01298 | 0 | 100 | 2 | O | 0 | 0 | 0 | 0.000989 | 0.988985 | 0.000269 | 0 | 0.008889 | 0 | 0.00071 | 0.00013 | 2 | 0.011991 | 0.014535 | 0.00567 | 0.013214 | 0.016681 | 0.039375 | 0.033237 | 0.008249 | 0.013575 | 0.012826 | 0.012146 | 0.025652 | 0.019593 | 0.010714 | 0.018903 | 0.021178 | 0.049655 | 0.040584 | 0.01376 | 0.017529 | 0.0165 | 0.016407 | -89.277 | -85.27 | -16.783 | 15.9947 | 0.118426 | 84.6325 | -429.9 | 2.36327 | -70.804 | 35.2004 | 109.711 | -15.721 | -28.356 | 13.17 | 3981.26 | 214 | 334 | 319 | 303 | 301 | 332 | 333 | 140 | 335 | 126 | 524 | Wollastonite | Jadeite | Corundum | CaNb2O6 | Cassiterite | Scheelite | Manganotantalite | Rutile | Mn | Magnetite | Zircon
T1_sector | 6 | 40 | 20 | 40 | 0 | 953 | 0 | 0 | 0 | 0.01477 | 77.5401 | 0.20758 | 0 | 0.679047 | 0 | 0.038378 | 0.032423 | 21.4422 | 99.9545 | 0 | 0 | 0 | 0.021129 | 98.4457 | 0.261776 | 0 | 1.13269 | 0 | 0.049374 | 0.043797 | 0 | 99.9545 | 0 | 0 | 0 | 0.00791 | 32.5034 | 0.056174 | 0 | 0.705311 | 0 | 0.03419 | 0.017684 | 66.6753 | 0 | 0 | 0 | 0.011869 | 97.5471 | 0.168587 | 0 | 2.11673 | 0 | 0.10261 | 0.053072 | 0 | 100 | 2 | O | 0 | 0 | 0 | 0.000237 | 0.974976 | 0.001685 | 0 | 0.021157 | 0 | 0.001026 | 0.00053 | 2 | 0.011935 | 0.014498 | 0.005658 | 0.013206 | 0.016655 | 0.039352 | 0.033214 | 0.008231 | 0.013558 | 0.012811 | 0.012137 | 0.025533 | 0.019543 | 0.01069 | 0.018891 | 0.021145 | 0.049626 | 0.040556 | 0.013729 | 0.017507 | 0.016482 | 0.016394 | -436.75 | -64.113 | -14.402 | 63.8946 | 0.118841 | 13.8108 | -51.956 | 1.14242 | -75.015 | 24.4116 | 27.1248 | -15.718 | -28.346 | 13.17 | 3991.33 | 214 | 334 | 319 | 303 | 301 | 332 | 333 | 140 | 335 | 126 | 524 | Wollastonite | Jadeite | Corundum | CaNb2O6 | Cassiterite | Scheelite | Manganotantalite | Rutile | Mn | Magnetite | Zircon
T1_sector | 6 | 40 | 20 | 40 | 0 | 954 | 0 | 0 | 0 | 0.00849 | 77.0054 | 0.221293 | 0 | 0.834507 | 0.020254 | 0.072252 | 0.005091 | 21.4087 | 99.576 | 0 | 0 | 0 | 0.012145 | 97.7668 | 0.279069 | 0 | 1.39201 | 0.026153 | 0.092952 | 0.006877 | 2e-06 | 99.576 | 0 | 0 | 0 | 0.004552 | 32.3221 | 0.059965 | 0 | 0.867936 | 0.018367 | 0.064453 | 0.00278 | 66.6598 | 0 | 0 | 0 | 0.006828 | 96.9531 | 0.17987 | 0 | 2.60345 | 0.055093 | 0.193332 | 0.00834 | 0 | 100 | 2 | O | 0 | 0 | 0 | 0.000137 | 0.969764 | 0.001799 | 0 | 0.026041 | 0.000551 | 0.001934 | 8.3e-05 | 2 | 0.011905 | 0.014483 | 0.005652 | 0.013197 | 0.016635 | 0.039335 | 0.033197 | 0.00822 | 0.013548 | 0.012803 | 0.012127 | 0.025468 | 0.019522 | 0.01068 | 0.018879 | 0.02112 | 0.049605 | 0.040536 | 0.013712 | 0.017494 | 0.01647 | 0.016381 | -91.407 | -31.247 | -21.254 | 110.549 | 0.119253 | 12.9785 | -39.38 | 0.974989 | 48.3079 | 13.3389 | 168.892 | -15.715 | -28.337 | 13.17 | 4001.36 | 214 | 334 | 319 | 303 | 301 | 332 | 333 | 140 | 335 | 126 | 524 | Wollastonite | Jadeite | Corundum | CaNb2O6 | Cassiterite | Scheelite | Manganotantalite | Rutile | Mn | Magnetite | Zircon
T1_sector | 6 | 40 | 20 | 40 | 0 | 955 | 0 | 0 | 0 | 0 | 77.2497 | 0.187866 | 0 | 0.749727 | 0 | 0.050259 | 0.03436 | 21.4036 | 99.6755 | 0 | 0 | 0 | 0 | 98.077 | 0.236915 | 0 | 1.25059 | 0 | 0.064657 | 0.046414 | -1e-05 | 99.6755 | 0 | 0 | 0 | 0 | 32.4367 | 0.050926 | 0 | 0.780049 | 0 | 0.04485 | 0.018772 | 66.6687 | 0 | 0 | 0 | 0 | 97.316 | 0.152787 | 0 | 2.34029 | 0 | 0.134559 | 0.05632 | 0 | 100 | 2 | O | 0 | 0 | 0 | 0 | 0.973072 | 0.001528 | 0 | 0.023401 | 0 | 0.001345 | 0.000563 | 2 | 0.011918 | 0.014489 | 0.005654 | 0.013198 | 0.016642 | 0.039337 | 0.0332 | 0.008225 | 0.013552 | 0.012805 | 0.012129 | 0.025498 | 0.019531 | 0.010684 | 0.01888 | 0.021129 | 0.049608 | 0.04054 | 0.013719 | 0.017499 | 0.016474 | 0.016384 | -49.899 | -97.323 | -16.559 | -198.73 | 0.119044 | 15.2071 | -41.773 | 1.05788 | -54.073 | 18.8267 | 25.6183 | -15.712 | -28.327 | 13.1695 | 4011.32 | 214 | 334 | 319 | 303 | 301 | 332 | 333 | 140 | 335 | 126 | 524 | Wollastonite | Jadeite | Corundum | CaNb2O6 | Cassiterite | Scheelite | Manganotantalite | Rutile | Mn | Magnetite | Zircon
T1_sector | 6 | 40 | 20 | 40 | 0 | 956 | 0 | 0 | 0 | 0.01585 | 77.8047 | 0.126803 | 0 | 0.606214 | 0.008691 | 0.040708 | 0.013951 | 21.4409 | 100.058 | 0 | 0 | 0 | 0.022673 | 98.7817 | 0.159909 | 0 | 1.0112 | 0.011222 | 0.052371 | 0.018845 | 0 | 100.058 | 0 | 0 | 0 | 0.008487 | 32.6111 | 0.034311 | 0 | 0.629598 | 0.00787 | 0.036262 | 0.007608 | 66.6648 | 0 | 0 | 0 | 0.012731 | 97.8402 | 0.102942 | 0 | 1.88893 | 0.02361 | 0.108794 | 0.022827 | 0 | 100 | 2 | O | 0 | 0 | 0 | 0.000255 | 0.978359 | 0.001029 | 0 | 0.018888 | 0.000236 | 0.001088 | 0.000228 | 2 | 0.01194 | 0.014504 | 0.005659 | 0.013201 | 0.016652 | 0.039347 | 0.03321 | 0.008232 | 0.013558 | 0.012811 | 0.012133 | 0.025545 | 0.019551 | 0.010693 | 0.018885 | 0.021141 | 0.04962 | 0.040551 | 0.013731 | 0.017507 | 0.016481 | 0.016389 | -562.97 | -25.527 | -14.645 | 59.5728 | 0.118598 | 22.3135 | -76.472 | 1.24895 | 111.284 | 23.0612 | 62.1051 | -15.709 | -28.318 | 13.1695 | 4021.35 | 214 | 334 | 319 | 303 | 301 | 332 | 333 | 140 | 335 | 126 | 524 | Wollastonite | Jadeite | Corundum | CaNb2O6 | Cassiterite | Scheelite | Manganotantalite | Rutile | Mn | Magnetite | Zircon
T1_sector | 6 | 40 | 20 | 40 | 0 | 957 | 0 | 0 | 0 | 0.045799 | 77.6923 | 0.115785 | 0 | 0.643639 | 0 | 0.040252 | 0.021947 | 21.4458 | 100.006 | 0 | 0 | 0 | 0.065518 | 98.6389 | 0.146015 | 0 | 1.07363 | 0 | 0.051784 | 0.029646 | 2e-06 | 100.006 | 0 | 0 | 0 | 0.02452 | 32.5587 | 0.031325 | 0 | 0.66836 | 0 | 0.03585 | 0.011967 | 66.6692 | 0 | 0 | 0 | 0.036796 | 97.7197 | 0.094017 | 0 | 2.00597 | 0 | 0.107597 | 0.035917 | 0 | 100 | 2 | O | 0 | 0 | 0 | 0.000736 | 0.976724 | 0.00094 | 0 | 0.02005 | 0 | 0.001075 | 0.000359 | 2 | 0.011931 | 0.014498 | 0.005657 | 0.013197 | 0.016647 | 0.039341 | 0.033205 | 0.008229 | 0.013555 | 0.012809 | 0.012129 | 0.025524 | 0.019543 | 0.01069 | 0.01888 | 0.021136 | 0.049613 | 0.040545 | 0.013727 | 0.017503 | 0.016478 | 0.016383 | -2510.7 | -22.897 | -15.781 | 21.0797 | 0.118692 | 24.3896 | -43.239 | 1.19111 | -154.5 | 23.3093 | 39.7178 | -15.706 | -28.308 | 13.1695 | 4031.27 | 214 | 334 | 319 | 303 | 301 | 332 | 333 | 140 | 335 | 126 | 524 | Wollastonite | Jadeite | Corundum | CaNb2O6 | Cassiterite | Scheelite | Manganotantalite | Rutile | Mn | Magnetite | Zircon
T1_sector | 6 | 40 | 20 | 40 | 0 | 958 | 0 | 0.007872 | 0 | 0.074589 | 77.7588 | 0.050599 | 0 | 0.639012 | 0.009694 | 0.068661 | 0.002536 | 21.4629 | 100.075 | 0 | 0.010612 | 0 | 0.106703 | 98.7234 | 0.063809 | 0 | 1.06591 | 0.012518 | 0.088332 | 0.003425 | 6e-06 | 100.075 | 0 | 0.017013 | 0 | 0.039888 | 32.5493 | 0.013674 | 0 | 0.662796 | 0.008767 | 0.061083 | 0.001381 | 66.6461 | 0 | 0.025525 | 0 | 0.059846 | 97.671 | 0.04103 | 0 | 1.98886 | 0.026307 | 0.183291 | 0.004144 | 0 | 100 | 2 | O | 0 | 0.000511 | 0 | 0.001197 | 0.976781 | 0.00041 | 0 | 0.01989 | 0.000263 | 0.001833 | 4.1e-05 | 2 | 0.011921 | 0.014496 | 0.005657 | 0.013191 | 0.016638 | 0.039333 | 0.033197 | 0.008226 | 0.013552 | 0.012805 | 0.012121 | 0.025503 | 0.01954 | 0.010688 | 0.01887 | 0.021124 | 0.049602 | 0.040535 | 0.013721 | 0.017498 | 0.016474 | 0.016374 | -345.66 | 131.18 | -16.151 | 13.208 | 0.118629 | 55.2002 | -46.592 | 1.19761 | 99.8207 | 13.9971 | 338.239 | -15.703 | -28.299 | 13.1695 | 4041.34 | 214 | 334 | 319 | 303 | 301 | 332 | 333 | 140 | 335 | 126 | 524 | Wollastonite | Jadeite | Corundum | CaNb2O6 | Cassiterite | Scheelite | Manganotantalite | Rutile | Mn | Magnetite | Zircon
T1_sector | 6 | 40 | 20 | 40 | 0 | 959 | 0 | 0 | 0 | 0.19031 | 77.4167 | 0.280008 | 0 | 0.701523 | 0.011797 | 0.084645 | 0.025174 | 21.5325 | 100.243 | 0 | 0 | 0 | 0.272247 | 98.289 | 0.353113 | 0 | 1.17018 | 0.015233 | 0.108895 | 0.034005 | 2e-06 | 100.243 | 0 | 0 | 0 | 0.101494 | 32.3178 | 0.075462 | 0 | 0.725651 | 0.01064 | 0.075097 | 0.013674 | 66.6802 | 0 | 0 | 0 | 0.152535 | 97.1407 | 0.226823 | 0 | 2.18116 | 0.031981 | 0.225726 | 0.0411 | 0 | 100 | 2 | O | 0 | 0 | 0 | 0.003044 | 0.969339 | 0.002263 | 0 | 0.021765 | 0.000319 | 0.002252 | 0.00041 | 2 | 0.011917 | 0.014481 | 0.005652 | 0.013203 | 0.016655 | 0.039343 | 0.033205 | 0.008225 | 0.013551 | 0.012805 | 0.012134 | 0.025496 | 0.019521 | 0.01068 | 0.018888 | 0.021145 | 0.049614 | 0.040545 | 0.013719 | 0.017498 | 0.016474 | 0.01639 | -86.414 | -45.164 | -19.509 | 5.58854 | 0.118988 | 10.3533 | -79.545 | 1.11324 | 82.2119 | 11.5038 | 34.7286 | -15.7 | -28.289 | 13.1695 | 4051.37 | 214 | 334 | 319 | 303 | 301 | 332 | 333 | 140 | 335 | 126 | 524 | Wollastonite | Jadeite | Corundum | CaNb2O6 | Cassiterite | Scheelite | Manganotantalite | Rutile | Mn | Magnetite | Zircon
T1_sector | 6 | 40 | 20 | 40 | 0 | 960 | 0 | 0 | 0 | 0.091841 | 77.939 | 0.049644 | 0 | 0.408506 | 0.008452 | 0.029912 | 0.012739 | 21.354 | 99.8941 | 0 | 0 | 0 | 0.131382 | 98.9521 | 0.062606 | 0 | 0.681412 | 0.010913 | 0.038482 | 0.017208 | 0 | 99.8941 | 0 | 0 | 0 | 0.04938 | 32.8018 | 0.013488 | 0 | 0.42601 | 0.007685 | 0.026755 | 0.006976 | 66.6679 | 0 | 0 | 0 | 0.074127 | 98.482 | 0.040497 | 0 | 1.27903 | 0.023072 | 0.080327 | 0.020944 | 0 | 100 | 2 | O | 0 | 0 | 0 | 0.001481 | 0.984035 | 0.000405 | 0 | 0.01278 | 0.000231 | 0.000803 | 0.000209 | 2 | 0.011964 | 0.014519 | 0.005664 | 0.013205 | 0.016666 | 0.039357 | 0.03322 | 0.00824 | 0.013566 | 0.012818 | 0.012137 | 0.025596 | 0.019571 | 0.010703 | 0.01889 | 0.02116 | 0.049632 | 0.040564 | 0.013745 | 0.017517 | 0.01649 | 0.016394 | -74.889 | -104.63 | -17.317 | 10.8672 | 0.118499 | 56.2857 | -79.149 | 1.72428 | 114.462 | 31.1018 | 67.9677 | -15.697 | -28.279 | 13.1695 | 4061.33 | 214 | 334 | 319 | 303 | 301 | 332 | 333 | 140 | 335 | 126 | 524 | Wollastonite | Jadeite | Corundum | CaNb2O6 | Cassiterite | Scheelite | Manganotantalite | Rutile | Mn | Magnetite | Zircon
T1_sector | 6 | 40 | 20 | 40 | 0 | 961 | 0 | 0 | 0 | 0.12252 | 77.8983 | 0.02943 | 0.00962 | 0.394599 | 0 | 0.041658 | 0.044258 | 21.3558 | 99.8962 | 0 | 0 | 0 | 0.17527 | 98.9004 | 0.037113 | 0.011746 | 0.658215 | 0 | 0.053593 | 0.059784 | 0 | 99.8962 | 0 | 0 | 0 | 0.06587 | 32.7822 | 0.007996 | 0.002655 | 0.411476 | 0 | 0.037258 | 0.024234 | 66.6683 | 0 | 0 | 0 | 0.098911 | 98.4527 | 0.024012 | 0.003987 | 1.23576 | 0 | 0.111895 | 0.07278 | 0 | 100 | 2 | O | 0 | 0 | 0 | 0.001976 | 0.983441 | 0.00024 | 8e-05 | 0.012344 | 0 | 0.001118 | 0.000727 | 2 | 0.011963 | 0.014518 | 0.005664 | 0.013204 | 0.016669 | 0.03936 | 0.033223 | 0.008241 | 0.013566 | 0.012818 | 0.012136 | 0.025593 | 0.01957 | 0.010702 | 0.01889 | 0.021163 | 0.049636 | 0.040567 | 0.013746 | 0.017517 | 0.016491 | 0.016394 | -118.9 | -33.554 | -18.233 | 8.31618 | 0.118559 | 94.6318 | 243.426 | 1.77526 | -97.466 | 22.5659 | 20.0526 | -15.694 | -28.27 | 13.1695 | 4071.36 | 214 | 334 | 319 | 303 | 301 | 332 | 333 | 140 | 335 | 126 | 524 | Wollastonite | Jadeite | Corundum | CaNb2O6 | Cassiterite | Scheelite | Manganotantalite | Rutile | Mn | Magnetite | Zircon
T1_sector | 6 | 40 | 20 | 40 | 0 | 962 | 0 | 0 | 0 | 0.118839 | 77.5734 | 0.089589 | 0 | 0.56765 | 0.004068 | 0.038449 | 0.018766 | 21.3871 | 99.7978 | 0 | 0 | 0 | 0.170005 | 98.4879 | 0.11298 | 0 | 0.946874 | 0.005253 | 0.049464 | 0.025349 | 8e-06 | 99.7978 | 0 | 0 | 0 | 0.063802 | 32.5998 | 0.024306 | 0 | 0.5911 | 0.003694 | 0.03434 | 0.010261 | 66.6727 | 0 | 0 | 0 | 0.095812 | 97.9108 | 0.073 | 0 | 1.77532 | 0.011093 | 0.103137 | 0.030819 | 0 | 100 | 2 | O | 0 | 0 | 0 | 0.001914 | 0.977904 | 0.000729 | 0 | 0.017731 | 0.000111 | 0.00103 | 0.000308 | 2 | 0.011936 | 0.014501 | 0.005658 | 0.013198 | 0.016653 | 0.039343 | 0.033207 | 0.008231 | 0.013557 | 0.01281 | 0.012129 | 0.025534 | 0.019547 | 0.010691 | 0.01888 | 0.021143 | 0.049615 | 0.040547 | 0.01373 | 0.017505 | 0.01648 | 0.016384 | -6324.3 | -42.084 | -15.561 | 8.54908 | 0.118799 | 31.3873 | -38.248 | 1.31597 | 236.521 | 24.3663 | 46.3329 | -15.691 | -28.26 | 13.1695 | 4081.31 | 214 | 334 | 319 | 303 | 301 | 332 | 333 | 140 | 335 | 126 | 524 | Wollastonite | Jadeite | Corundum | CaNb2O6 | Cassiterite | Scheelite | Manganotantalite | Rutile | Mn | Magnetite | Zircon
T1_sector | 6 | 40 | 20 | 40 | 0 | 963 | 0 | 0 | 0 | 0.278962 | 77.3602 | 0.030587 | 0 | 0.480131 | 0 | 0.09102 | 0.009604 | 21.3354 | 99.5858 | 0 | 0 | 0 | 0.399066 | 98.2172 | 0.038573 | 0 | 0.800887 | 0 | 0.117097 | 0.012974 | 0 | 99.5858 | 0 | 0 | 0 | 0.150118 | 32.5864 | 0.008318 | 0 | 0.501138 | 0 | 0.081483 | 0.005264 | 66.6673 | 0 | 0 | 0 | 0.22569 | 97.9816 | 0.02501 | 0 | 1.50684 | 0 | 0.245006 | 0.015828 | 0 | 100 | 2 | O | 0 | 0 | 0 | 0.004504 | 0.977582 | 0.00025 | 0 | 0.015034 | 0 | 0.002444 | 0.000158 | 2 | 0.011929 | 0.014499 | 0.005657 | 0.013192 | 0.016654 | 0.039338 | 0.033202 | 0.00823 | 0.013555 | 0.012808 | 0.012123 | 0.025521 | 0.019544 | 0.01069 | 0.018872 | 0.021145 | 0.049609 | 0.040542 | 0.013728 | 0.017502 | 0.016478 | 0.016376 | -69.61 | -16.202 | -15.334 | 4.00908 | 0.118996 | 91.0212 | -41.108 | 1.50688 | -203.54 | 10.7557 | 89.8272 | -15.688 | -28.251 | 13.1695 | 4091.35 | 214 | 334 | 319 | 303 | 301 | 332 | 333 | 140 | 335 | 126 | 524 | Wollastonite | Jadeite | Corundum | CaNb2O6 | Cassiterite | Scheelite | Manganotantalite | Rutile | Mn | Magnetite | Zircon
T1_sector | 6 | 40 | 20 | 40 | 0 | 964 | 0 | 0 | 0 | 0.310726 | 77.6879 | 0.044804 | 0.051672 | 0.382083 | 0.013962 | 0.091959 | 0.022624 | 21.3959 | 100.002 | 0 | 0 | 0 | 0.444507 | 98.6334 | 0.056502 | 0.063095 | 0.637337 | 0.018029 | 0.118305 | 0.030561 | 2e-06 | 100.002 | 0 | 0 | 0 | 0.166743 | 32.6328 | 0.01215 | 0.014237 | 0.397683 | 0.012671 | 0.082094 | 0.012365 | 66.6693 | 0 | 0 | 0 | 0.250816 | 98.1725 | 0.036551 | 0.021415 | 1.19639 | 0.038119 | 0.246971 | 0.037199 | 0 | 100 | 2 | O | 0 | 0 | 0 | 0.005002 | 0.978944 | 0.000364 | 0.000427 | 0.01193 | 0.00038 | 0.002463 | 0.000371 | 2 | 0.01195 | 0.014503 | 0.005659 | 0.013201 | 0.016669 | 0.039347 | 0.033211 | 0.008235 | 0.013559 | 0.012812 | 0.012132 | 0.025565 | 0.01955 | 0.010693 | 0.018884 | 0.021163 | 0.04962 | 0.040553 | 0.013736 | 0.017508 | 0.016482 | 0.016388 | -79.177 | -32.112 | -16.464 | 3.66306 | 0.118755 | 62.2999 | 45.6606 | 1.82297 | 69.6612 | 10.6558 | 38.5598 | -15.686 | -28.241 | 13.1695 | 4101.27 | 214 | 334 | 319 | 303 | 301 | 332 | 333 | 140 | 335 | 126 | 524 | Wollastonite | Jadeite | Corundum | CaNb2O6 | Cassiterite | Scheelite | Manganotantalite | Rutile | Mn | Magnetite | Zircon
T1_sector | 6 | 40 | 20 | 40 | 0 | 965 | 0 | 0 | 0 | 0.173853 | 77.6977 | 0.099139 | 0 | 0.500215 | 0 | 0.065673 | 0.007462 | 21.4044 | 99.9485 | 0 | 0 | 0 | 0.248704 | 98.6458 | 0.125022 | 0 | 0.834388 | 0 | 0.084488 | 0.01008 | 8e-06 | 99.9485 | 0 | 0 | 0 | 0.09326 | 32.6251 | 0.026874 | 0 | 0.52045 | 0 | 0.058606 | 0.004077 | 66.6716 | 0 | 0 | 0 | 0.140107 | 98.027 | 0.080748 | 0 | 1.56377 | 0 | 0.17609 | 0.01225 | 0 | 100 | 2 | O | 0 | 0 | 0 | 0.002798 | 0.97868 | 0.000806 | 0 | 0.015612 | 0 | 0.001758 | 0.000122 | 2 | 0.011942 | 0.014502 | 0.005659 | 0.013199 | 0.016658 | 0.039344 | 0.033208 | 0.008233 | 0.013558 | 0.01281 | 0.012131 | 0.025548 | 0.019549 | 0.010692 | 0.018882 | 0.021149 | 0.049616 | 0.040548 | 0.013733 | 0.017506 | 0.016481 | 0.016386 | -149.91 | -28.672 | -19.14 | 6.05402 | 0.118704 | 28.4085 | -176.59 | 1.45748 | -40.38 | 14.6023 | 115.482 | -15.682 | -28.232 | 13.1695 | 4111.33 | 214 | 334 | 319 | 303 | 301 | 332 | 333 | 140 | 335 | 126 | 524 | Wollastonite | Jadeite | Corundum | CaNb2O6 | Cassiterite | Scheelite | Manganotantalite | Rutile | Mn | Magnetite | Zircon
T1_sector | 6 | 40 | 20 | 40 | 0 | 966 | 0 | 0 | 0 | 0.138144 | 77.9999 | 0.007011 | 0.076868 | 0.267034 | 0.000893 | 0.031674 | 0.007434 | 21.2982 | 99.8271 | 0 | 0 | 0 | 0.197621 | 99.0294 | 0.008841 | 0.093861 | 0.445429 | 0.001153 | 0.040748 | 0.010042 | 6e-06 | 99.8271 | 0 | 0 | 0 | 0.074477 | 32.9163 | 0.00191 | 0.021278 | 0.27923 | 0.000814 | 0.028407 | 0.004082 | 66.6735 | 0 | 0 | 0 | 0.111899 | 98.9112 | 0.00574 | 0.031969 | 0.839069 | 0.002447 | 0.085362 | 0.012266 | 0 | 100 | 2 | O | 0 | 0 | 0 | 0.002234 | 0.987387 | 5.7e-05 | 0.000638 | 0.008376 | 2.4e-05 | 0.000852 | 0.000122 | 2 | 0.011992 | 0.014528 | 0.005668 | 0.013213 | 0.016684 | 0.039368 | 0.033231 | 0.008247 | 0.013572 | 0.012823 | 0.012146 | 0.025655 | 0.019584 | 0.010709 | 0.018902 | 0.021182 | 0.049646 | 0.040577 | 0.013757 | 0.017525 | 0.016497 | 0.016407 | -78.3 | -32.193 | -13.812 | 7.45545 | 0.118459 | 395.801 | 30.8548 | 2.48672 | 1074.87 | 29.4291 | 116.065 | -15.68 | -28.222 | 13.1695 | 4121.27 | 214 | 334 | 319 | 303 | 301 | 332 | 333 | 140 | 335 | 126 | 524 | Wollastonite | Jadeite | Corundum | CaNb2O6 | Cassiterite | Scheelite | Manganotantalite | Rutile | Mn | Magnetite | Zircon
T1_sector | 6 | 40 | 20 | 40 | 0 | 967 | 0 | 0 | 0 | 0.205538 | 77.7525 | 0.040725 | 0 | 0.330811 | 0 | 0.056081 | 0.009048 | 21.3022 | 99.6969 | 0 | 0 | 0 | 0.29403 | 98.7153 | 0.051358 | 0 | 0.551812 | 0 | 0.072149 | 0.012222 | 2e-06 | 99.6969 | 0 | 0 | 0 | 0.110787 | 32.805 | 0.011093 | 0 | 0.345847 | 0 | 0.050287 | 0.004967 | 66.6721 | 0 | 0 | 0 | 0.166483 | 98.5947 | 0.033339 | 0 | 1.03944 | 0 | 0.151138 | 0.014928 | 0 | 100 | 2 | O | 0 | 0 | 0 | 0.003323 | 0.984069 | 0.000333 | 0 | 0.010375 | 0 | 0.001508 | 0.000149 | 2 | 0.011965 | 0.014517 | 0.005664 | 0.013203 | 0.016671 | 0.039354 | 0.033217 | 0.00824 | 0.013565 | 0.012817 | 0.012136 | 0.025597 | 0.019569 | 0.010702 | 0.018888 | 0.021166 | 0.049628 | 0.04056 | 0.013746 | 0.017515 | 0.016489 | 0.016393 | -133.09 | -29.555 | -17.973 | 5.22131 | 0.118659 | 68.505 | -42.567 | 2.06246 | -771.83 | 16.9692 | 95.4043 | -15.677 | -28.213 | 13.1695 | 4131.32 | 214 | 334 | 319 | 303 | 301 | 332 | 333 | 140 | 335 | 126 | 524 | Wollastonite | Jadeite | Corundum | CaNb2O6 | Cassiterite | Scheelite | Manganotantalite | Rutile | Mn | Magnetite | Zircon
T1_sector | 6 | 40 | 20 | 40 | 0 | 968 | 0 | 0 | 0 | 0.299871 | 77.8082 | 0.008942 | 0 | 0.350199 | 0.011575 | 0.089107 | 0.011913 | 21.3763 | 99.9562 | 0 | 0 | 0 | 0.428979 | 98.7861 | 0.011277 | 0 | 0.584152 | 0.014946 | 0.114636 | 0.016092 | 0 | 99.9562 | 0 | 0 | 0 | 0.161054 | 32.7108 | 0.002427 | 0 | 0.364803 | 0.010513 | 0.079614 | 0.006516 | 66.6643 | 0 | 0 | 0 | 0.242148 | 98.363 | 0.007298 | 0 | 1.09698 | 0.031612 | 0.239404 | 0.019595 | 0 | 100 | 2 | O | 0 | 0 | 0 | 0.004832 | 0.981359 | 7.3e-05 | 0 | 0.010944 | 0.000315 | 0.002389 | 0.000195 | 2 | 0.011948 | 0.014508 | 0.005661 | 0.013196 | 0.016664 | 0.039344 | 0.033208 | 0.008235 | 0.013559 | 0.012812 | 0.012127 | 0.025561 | 0.019556 | 0.010695 | 0.018877 | 0.021157 | 0.049616 | 0.040549 | 0.013737 | 0.017508 | 0.016482 | 0.016382 | -256.87 | -56.627 | -18.453 | 3.77251 | 0.118636 | 310.233 | -1168.8 | 1.96323 | 83.8177 | 10.9718 | 72.5794 | -15.674 | -28.203 | 13.1695 | 4141.36 | 214 | 334 | 319 | 303 | 301 | 332 | 333 | 140 | 335 | 126 | 524 | Wollastonite | Jadeite | Corundum | CaNb2O6 | Cassiterite | Scheelite | Manganotantalite | Rutile | Mn | Magnetite | Zircon
T1_sector | 6 | 40 | 20 | 40 | 0 | 969 | 0.010066 | 0 | 0 | 0.284202 | 77.2352 | 0.068828 | 0.01549 | 0.521189 | 0 | 0.113124 | 0.010281 | 21.3628 | 99.6211 | 0.021535 | 0 | 0 | 0.406563 | 98.0585 | 0.086798 | 0.018914 | 0.869373 | 0 | 0.145534 | 0.013887 | 0 | 99.6211 | 0.017895 | 0 | 0 | 0.152737 | 32.491 | 0.018692 | 0.004274 | 0.543278 | 0 | 0.101139 | 0.005627 | 66.6654 | 0.05381 | 0 | 0 | 0.229638 | 97.6993 | 0.056207 | 0.006426 | 1.63362 | 0 | 0.30412 | 0.016921 | 0 | 100 | 2 | O | 0.000537 | 0 | 0 | 0.004582 | 0.974749 | 0.000561 | 0.000128 | 0.016299 | 0 | 0.003034 | 0.000169 | 2 | 0.011922 | 0.014492 | 0.005655 | 0.013194 | 0.016653 | 0.039337 | 0.0332 | 0.008227 | 0.013552 | 0.012806 | 0.012124 | 0.025506 | 0.019534 | 0.010685 | 0.018874 | 0.021143 | 0.049607 | 0.04054 | 0.013723 | 0.017499 | 0.016475 | 0.016377 | 82.8079 | -161.69 | -18.098 | 3.94692 | 0.119111 | 40.7083 | 151.248 | 1.40906 | -294.38 | 8.80508 | 83.9689 | -15.671 | -28.194 | 13.1695 | 4151.31 | 214 | 334 | 319 | 303 | 301 | 332 | 333 | 140 | 335 | 126 | 524 | Wollastonite | Jadeite | Corundum | CaNb2O6 | Cassiterite | Scheelite | Manganotantalite | Rutile | Mn | Magnetite | Zircon
T1_sector | 6 | 40 | 20 | 40 | 0 | 970 | 0 | 0 | 0 | 0.160231 | 77.642 | 0.006792 | 0.216898 | 0.269088 | 0.0003 | 0.087537 | 0.012885 | 21.2612 | 99.6569 | 0 | 0 | 0 | 0.229217 | 98.575 | 0.008565 | 0.264845 | 0.448855 | 0.000387 | 0.112616 | 0.017405 | 0 | 99.6569 | 0 | 0 | 0 | 0.086524 | 32.8182 | 0.001853 | 0.060136 | 0.281833 | 0.000274 | 0.078636 | 0.007086 | 66.6654 | 0 | 0 | 0 | 0.130067 | 98.6681 | 0.005572 | 0.0904 | 0.847332 | 0.000823 | 0.23642 | 0.021305 | 0 | 100 | 2 | O | 0 | 0 | 0 | 0.002596 | 0.984565 | 5.6e-05 | 0.001804 | 0.008455 | 8e-06 | 0.002359 | 0.000213 | 2 | 0.012003 | 0.014524 | 0.005667 | 0.013223 | 0.016694 | 0.039375 | 0.033238 | 0.008247 | 0.013573 | 0.012824 | 0.012156 | 0.025678 | 0.019578 | 0.010707 | 0.018916 | 0.021195 | 0.049656 | 0.040585 | 0.013757 | 0.017526 | 0.016497 | 0.01642 | -75.659 | -37.217 | -15.642 | 6.52333 | 0.118777 | 408.633 | 11.2142 | 2.46984 | 3201.33 | 11.163 | 67.3123 | -15.668 | -28.184 | 13.1695 | 4161.34 | 214 | 334 | 319 | 303 | 301 | 332 | 333 | 140 | 335 | 126 | 524 | Wollastonite | Jadeite | Corundum | CaNb2O6 | Cassiterite | Scheelite | Manganotantalite | Rutile | Mn | Magnetite | Zircon
T1_sector | 6 | 40 | 20 | 40 | 0 | 971 | 0 | 0 | 0 | 0.163969 | 78.0466 | 0.043932 | 0.111063 | 0.318003 | 0 | 0.059773 | 0 | 21.3783 | 100.122 | 0 | 0 | 0 | 0.234564 | 99.0887 | 0.055402 | 0.135614 | 0.530447 | 0 | 0.076898 | 0 | 0 | 100.122 | 0 | 0 | 0 | 0.088067 | 32.8121 | 0.011924 | 0.030627 | 0.331276 | 0 | 0.053407 | 0 | 66.6726 | 0 | 0 | 0 | 0.132359 | 98.6295 | 0.035841 | 0.046031 | 0.995778 | 0 | 0.160535 | 0 | 0 | 100 | 2 | O | 0 | 0 | 0 | 0.002642 | 0.984274 | 0.000358 | 0.000919 | 0.009937 | 0 | 0.001602 | 0 | 2 | 0.011987 | 0.014521 | 0.005666 | 0.013215 | 0.016684 | 0.039367 | 0.03323 | 0.008245 | 0.01357 | 0.012821 | 0.012148 | 0.025645 | 0.019574 | 0.010705 | 0.018905 | 0.021182 | 0.049646 | 0.040576 | 0.013753 | 0.017522 | 0.016494 | 0.016409 | -55.62 | -79.602 | -22.535 | 6.38626 | 0.118445 | 63.5583 | 21.4878 | 2.13457 | -81.127 | 15.9755 | -220.42 | -15.665 | -28.174 | 13.1695 | 4171.28 | 214 | 334 | 319 | 303 | 301 | 332 | 333 | 140 | 335 | 126 | 524 | Wollastonite | Jadeite | Corundum | CaNb2O6 | Cassiterite | Scheelite | Manganotantalite | Rutile | Mn | Magnetite | Zircon
T1_sector | 6 | 40 | 20 | 40 | 0 | 972 | 0 | 0 | 0 | 0.013107 | 77.3484 | 0.293491 | 0.012939 | 0.848519 | 0 | 0.044877 | 0.046485 | 21.5351 | 100.143 | 0 | 0 | 0 | 0.01875 | 98.2023 | 0.370116 | 0.015799 | 1.41538 | 0 | 0.057734 | 0.062792 | -1e-05 | 100.143 | 0 | 0 | 0 | 0.00699 | 32.2862 | 0.079088 | 0.003543 | 0.877618 | 0 | 0.039811 | 0.025247 | 66.6815 | 0 | 0 | 0 | 0.010491 | 96.9171 | 0.237407 | 0.005317 | 2.63444 | 0 | 0.119505 | 0.075785 | 0 | 100 | 2 | O | 0 | 0 | 0 | 0.00021 | 0.96837 | 0.002372 | 0.000106 | 0.026323 | 0 | 0.001194 | 0.000757 | 2 | 0.011911 | 0.014479 | 0.005651 | 0.013202 | 0.016644 | 0.039339 | 0.033201 | 0.008222 | 0.01355 | 0.012804 | 0.012133 | 0.025482 | 0.019517 | 0.010678 | 0.018886 | 0.021131 | 0.04961 | 0.040541 | 0.013715 | 0.017496 | 0.016472 | 0.016389 | -66.425 | -49.027 | -20.8 | 71.8878 | 0.119 | 9.8976 | 180.974 | 0.962862 | -28.361 | 20.9834 | 19.1198 | -15.662 | -28.165 | 13.1695 | 4181.33 | 214 | 334 | 319 | 303 | 301 | 332 | 333 | 140 | 335 | 126 | 524 | Wollastonite | Jadeite | Corundum | CaNb2O6 | Cassiterite | Scheelite | Manganotantalite | Rutile | Mn | Magnetite | Zircon
T1_sector | 6 | 40 | 20 | 40 | 0 | 973 | 0 | 0 | 0 | 0.047407 | 78.2419 | 0.134429 | 0 | 0.459047 | 0 | 0.011622 | 0.013686 | 21.4651 | 100.373 | 0 | 0 | 0 | 0.067817 | 99.3367 | 0.169526 | 0 | 0.765717 | 0 | 0.014951 | 0.018487 | 0 | 100.373 | 0 | 0 | 0 | 0.025362 | 32.7646 | 0.036342 | 0 | 0.476323 | 0 | 0.010343 | 0.007457 | 66.6796 | 0 | 0 | 0 | 0.038071 | 98.3693 | 0.10911 | 0 | 1.43007 | 0 | 0.031053 | 0.022388 | 0 | 100 | 2 | O | 0 | 0 | 0 | 0.000761 | 0.982748 | 0.00109 | 0 | 0.014287 | 0 | 0.00031 | 0.000224 | 2 | 0.011969 | 0.014518 | 0.005664 | 0.013211 | 0.016671 | 0.039364 | 0.033226 | 0.008242 | 0.013568 | 0.012819 | 0.012143 | 0.025606 | 0.019569 | 0.010703 | 0.018899 | 0.021166 | 0.049641 | 0.040571 | 0.013748 | 0.017519 | 0.016492 | 0.016403 | -116.5 | -55.868 | -16.078 | 20.4087 | 0.118273 | 21.0819 | -136.45 | 1.56501 | -140.72 | 78.7472 | 63.3475 | -15.659 | -28.155 | 13.1695 | 4191.26 | 214 | 334 | 319 | 303 | 301 | 332 | 333 | 140 | 335 | 126 | 524 | Wollastonite | Jadeite | Corundum | CaNb2O6 | Cassiterite | Scheelite | Manganotantalite | Rutile | Mn | Magnetite | Zircon
T1_sector | 6 | 40 | 20 | 40 | 0 | 974 | 0.001502 | 0 | 0 | 0.006664 | 77.7477 | 0.172729 | 0 | 0.706064 | 0 | 0.040376 | 0.038447 | 21.508 | 100.221 | 0.003213 | 0 | 0 | 0.009533 | 98.7092 | 0.217826 | 0 | 1.17776 | 0 | 0.051944 | 0.051934 | 0 | 100.221 | 0.002653 | 0 | 0 | 0.003558 | 32.4885 | 0.046597 | 0 | 0.73108 | 0 | 0.035858 | 0.020904 | 66.6708 | 0.007959 | 0 | 0 | 0.005337 | 97.4829 | 0.139816 | 0 | 2.19363 | 0 | 0.107592 | 0.062723 | 0 | 100 | 2 | O | 8e-05 | 0 | 0 | 0.000107 | 0.974594 | 0.001398 | 0 | 0.021931 | 0 | 0.001076 | 0.000627 | 2 | 0.011924 | 0.014492 | 0.005655 | 0.013198 | 0.016644 | 0.039336 | 0.0332 | 0.008226 | 0.013552 | 0.012806 | 0.012129 | 0.02551 | 0.019534 | 0.010685 | 0.01888 | 0.021131 | 0.049606 | 0.040539 | 0.013722 | 0.017499 | 0.016475 | 0.016384 | 553.31 | -90.185 | -14.063 | 140.64 | 0.118641 | 16.4987 | -20.298 | 1.10793 | -83.896 | 23.2349 | 22.9677 | -15.656 | -28.146 | 13.1695 | 4201.32 | 214 | 334 | 319 | 303 | 301 | 332 | 333 | 140 | 335 | 126 | 524 | Wollastonite | Jadeite | Corundum | CaNb2O6 | Cassiterite | Scheelite | Manganotantalite | Rutile | Mn | Magnetite | Zircon
T1_sector | 6 | 40 | 20 | 40 | 0 | 975 | 0 | 0 | 0 | 0.062595 | 77.915 | 0.100883 | 0 | 0.397099 | 0 | 0.020902 | 0.020227 | 21.3383 | 99.8551 | 0 | 0 | 0 | 0.089544 | 98.9217 | 0.127222 | 0 | 0.662384 | 0 | 0.02689 | 0.027323 | 0 | 99.8551 | 0 | 0 | 0 | 0.033683 | 32.8194 | 0.027433 | 0 | 0.414464 | 0 | 0.018711 | 0.011086 | 66.6752 | 0 | 0 | 0 | 0.050564 | 98.5333 | 0.082363 | 0 | 1.24434 | 0 | 0.056177 | 0.033283 | 0 | 100 | 2 | O | 0 | 0 | 0 | 0.00101 | 0.984457 | 0.000823 | 0 | 0.012432 | 0 | 0.000561 | 0.000333 | 2 | 0.011972 | 0.01452 | 0.005665 | 0.013209 | 0.016672 | 0.03936 | 0.033223 | 0.008242 | 0.013567 | 0.012819 | 0.012142 | 0.025613 | 0.019573 | 0.010704 | 0.018896 | 0.021166 | 0.049636 | 0.040567 | 0.013748 | 0.017519 | 0.016491 | 0.016401 | -199.61 | -97.051 | -19.967 | 15.6256 | 0.118509 | 27.936 | -82.875 | 1.76595 | -286.4 | 44.1551 | 43.0803 | -15.653 | -28.136 | 13.1695 | 4211.35 | 214 | 334 | 319 | 303 | 301 | 332 | 333 | 140 | 335 | 126 | 524 | Wollastonite | Jadeite | Corundum | CaNb2O6 | Cassiterite | Scheelite | Manganotantalite | Rutile | Mn | Magnetite | Zircon
T1_sector | 6 | 40 | 20 | 40 | 0 | 976 | 0 | 0 | 0 | 0.028553 | 77.1803 | 0.175179 | 0 | 0.714199 | 0.017329 | 0.036612 | 0 | 21.3593 | 99.5114 | 0 | 0 | 0 | 0.040847 | 97.9889 | 0.220915 | 0 | 1.19133 | 0.022376 | 0.047101 | 0 | 0 | 99.5114 | 0 | 0 | 0 | 0.015349 | 32.475 | 0.047586 | 0 | 0.744631 | 0.015753 | 0.03274 | 0 | 66.6689 | 0 | 0 | 0 | 0.02303 | 97.4541 | 0.142799 | 0 | 2.23456 | 0.047272 | 0.098249 | 0 | 0 | 100 | 2 | O | 0 | 0 | 0 | 0.00046 | 0.974218 | 0.001428 | 0 | 0.022338 | 0.000473 | 0.000982 | 0 | 2 | 0.011923 | 0.014493 | 0.005656 | 0.013199 | 0.016644 | 0.039339 | 0.033202 | 0.008226 | 0.013553 | 0.012807 | 0.01213 | 0.025508 | 0.019536 | 0.010686 | 0.018882 | 0.021131 | 0.04961 | 0.040542 | 0.013722 | 0.0175 | 0.016476 | 0.016385 | -455.79 | -47.543 | -20.396 | 33.3834 | 0.119095 | 16.276 | -39.013 | 1.09823 | 56.3077 | 25.5414 | -234.7 | -15.65 | -28.127 | 13.169 | 4221.32 | 214 | 334 | 319 | 303 | 301 | 332 | 333 | 140 | 335 | 126 | 524 | Wollastonite | Jadeite | Corundum | CaNb2O6 | Cassiterite | Scheelite | Manganotantalite | Rutile | Mn | Magnetite | Zircon
T1_sector | 6 | 40 | 20 | 40 | 0 | 977 | 0 | 0 | 0 | 0.022715 | 77.2132 | 0.151335 | 0 | 0.651298 | 0.001589 | 0.025163 | 0.020619 | 21.3168 | 99.4027 | 0 | 0 | 0 | 0.032494 | 98.0307 | 0.190845 | 0 | 1.0864 | 0.002052 | 0.032372 | 0.027852 | 6e-06 | 99.4027 | 0 | 0 | 0 | 0.012236 | 32.5564 | 0.041194 | 0 | 0.680459 | 0.001448 | 0.022549 | 0.011312 | 66.6744 | 0 | 0 | 0 | 0.018361 | 97.7098 | 0.123633 | 0 | 2.04223 | 0.004344 | 0.067674 | 0.03395 | 0 | 100 | 2 | O | 0 | 0 | 0 | 0.000367 | 0.976577 | 0.001236 | 0 | 0.020411 | 4.3e-05 | 0.000676 | 0.000339 | 2 | 0.011932 | 0.014497 | 0.005657 | 0.013199 | 0.016648 | 0.039339 | 0.033203 | 0.008229 | 0.013555 | 0.012808 | 0.012131 | 0.025526 | 0.019542 | 0.010689 | 0.018882 | 0.021137 | 0.04961 | 0.040542 | 0.013726 | 0.017503 | 0.016478 | 0.016386 | -157.72 | -44.916 | -16.171 | 41.7799 | 0.119053 | 18.768 | -24.01 | 1.18005 | 603.789 | 36.79 | 42.2378 | -15.647 | -28.117 | 13.169 | 4231.34 | 214 | 334 | 319 | 303 | 301 | 332 | 333 | 140 | 335 | 126 | 524 | Wollastonite | Jadeite | Corundum | CaNb2O6 | Cassiterite | Scheelite | Manganotantalite | Rutile | Mn | Magnetite | Zircon
T1_sector | 6 | 40 | 20 | 40 | 0 | 978 | 0.003821 | 0.00174 | 0 | 0.002163 | 77.8294 | 0.138808 | 0 | 0.591654 | 0.009978 | 0.017467 | 0.034532 | 21.441 | 100.071 | 0.008174 | 0.002346 | 0 | 0.003094 | 98.8129 | 0.175048 | 0 | 0.986913 | 0.012884 | 0.022471 | 0.046645 | 0 | 100.071 | 0.006768 | 0.003766 | 0 | 0.001158 | 32.6235 | 0.037562 | 0 | 0.614516 | 0.009036 | 0.01556 | 0.018833 | 66.6693 | 0.020306 | 0.005649 | 0 | 0.001737 | 97.8855 | 0.112704 | 0 | 1.84383 | 0.027112 | 0.046688 | 0.056509 | 0 | 100 | 2 | O | 0.000203 | 0.000113 | 0 | 3.5e-05 | 0.978667 | 0.001127 | 0 | 0.018435 | 0.000271 | 0.000467 | 0.000565 | 2 | 0.011942 | 0.014503 | 0.005659 | 0.013202 | 0.016653 | 0.039344 | 0.033208 | 0.008232 | 0.013558 | 0.012811 | 0.012133 | 0.025548 | 0.019549 | 0.010692 | 0.018886 | 0.021143 | 0.049616 | 0.040549 | 0.013732 | 0.017507 | 0.016481 | 0.01639 | 218.056 | 590.06 | -23.403 | 431.981 | 0.118569 | 20.4224 | -16.408 | 1.27325 | 97.0585 | 52.6424 | 25.5034 | -15.644 | -28.108 | 13.169 | 4241.3 | 214 | 334 | 319 | 303 | 301 | 332 | 333 | 140 | 335 | 126 | 524 | Wollastonite | Jadeite | Corundum | CaNb2O6 | Cassiterite | Scheelite | Manganotantalite | Rutile | Mn | Magnetite | Zircon
T1_sector | 6 | 40 | 20 | 40 | 0 | 979 | 0 | 0 | 0 | 0 | 78.3088 | 0.163819 | 0 | 0.525071 | 0 | 0.011026 | 0.016245 | 21.5152 | 100.54 | 0 | 0 | 0 | 0 | 99.4216 | 0.20659 | 0 | 0.87585 | 0 | 0.014185 | 0.021944 | -1e-05 | 100.54 | 0 | 0 | 0 | 0 | 32.7155 | 0.044183 | 0 | 0.543551 | 0 | 0.00979 | 0.008831 | 66.6781 | 0 | 0 | 0 | 0 | 98.1803 | 0.132596 | 0 | 1.63121 | 0 | 0.02938 | 0.026501 | 0 | 100 | 2 | O | 0 | 0 | 0 | 0 | 0.981297 | 0.001325 | 0 | 0.016304 | 0 | 0.000294 | 0.000265 | 2 | 0.011962 | 0.014512 | 0.005662 | 0.013209 | 0.016665 | 0.039356 | 0.03322 | 0.008238 | 0.013564 | 0.012816 | 0.012142 | 0.02559 | 0.019562 | 0.010699 | 0.018897 | 0.021157 | 0.049632 | 0.040563 | 0.013742 | 0.017515 | 0.016488 | 0.016401 | -45.546 | -23.84 | -16.364 | -143.9 | 0.1182 | 17.3791 | -22.79 | 1.40184 | -53.008 | 82.9347 | 53.4708 | -15.641 | -28.098 | 13.169 | 4251.33 | 214 | 334 | 319 | 303 | 301 | 332 | 333 | 140 | 335 | 126 | 524 | Wollastonite | Jadeite | Corundum | CaNb2O6 | Cassiterite | Scheelite | Manganotantalite | Rutile | Mn | Magnetite | Zircon
T1_sector | 6 | 40 | 20 | 40 | 0 | 980 | 0 | 0 | 0 | 0 | 77.7876 | 0.223135 | 0 | 0.760662 | 0 | 0.01635 | 0.010519 | 21.5471 | 100.345 | 0 | 0 | 0 | 0 | 98.76 | 0.281392 | 0 | 1.26883 | 0 | 0.021034 | 0.014209 | -1e-05 | 100.345 | 0 | 0 | 0 | 0 | 32.4515 | 0.060096 | 0 | 0.786312 | 0 | 0.014496 | 0.00571 | 66.6819 | 0 | 0 | 0 | 0 | 97.399 | 0.180369 | 0 | 2.36001 | 0 | 0.043508 | 0.017137 | 0 | 100 | 2 | O | 0 | 0 | 0 | 0 | 0.973324 | 0.001802 | 0 | 0.023584 | 0 | 0.000435 | 0.000171 | 2 | 0.011924 | 0.01449 | 0.005655 | 0.0132 | 0.016645 | 0.039338 | 0.033202 | 0.008226 | 0.013553 | 0.012806 | 0.012132 | 0.02551 | 0.019532 | 0.010684 | 0.018884 | 0.021132 | 0.049609 | 0.040541 | 0.013722 | 0.0175 | 0.016475 | 0.016387 | -300.76 | -78.262 | -18.012 | -244.66 | 0.118611 | 12.8754 | -29.026 | 1.04626 | -36.996 | 56.1621 | 82.1352 | -15.638 | -28.088 | 13.169 | 4261.36 | 214 | 334 | 319 | 303 | 301 | 332 | 333 | 140 | 335 | 126 | 524 | Wollastonite | Jadeite | Corundum | CaNb2O6 | Cassiterite | Scheelite | Manganotantalite | Rutile | Mn | Magnetite | Zircon
T1_sector | 6 | 40 | 20 | 40 | 0 | 981 | 0.006074 | 0 | 0 | 0.098046 | 77.9512 | 0.046211 | 0 | 0.333773 | 0 | 0.026238 | 0.014569 | 21.3132 | 99.7893 | 0.012994 | 0 | 0 | 0.140259 | 98.9676 | 0.058276 | 0 | 0.556753 | 0 | 0.033755 | 0.01968 | 0 | 99.7893 | 0.010824 | 0 | 0 | 0.05282 | 32.8717 | 0.01258 | 0 | 0.348762 | 0 | 0.023515 | 0.007994 | 66.6718 | 0.032503 | 0 | 0 | 0.079305 | 98.7085 | 0.037777 | 0 | 1.04728 | 0 | 0.070611 | 0.024004 | 0 | 100 | 2 | O | 0.000325 | 0 | 0 | 0.001584 | 0.986074 | 0.000377 | 0 | 0.010462 | 0 | 0.000705 | 0.00024 | 2 | 0.011974 | 0.014523 | 0.005666 | 0.013207 | 0.016672 | 0.039359 | 0.033222 | 0.008243 | 0.013568 | 0.012819 | 0.01214 | 0.025617 | 0.019577 | 0.010705 | 0.018893 | 0.021167 | 0.049634 | 0.040566 | 0.01375 | 0.017519 | 0.016492 | 0.016398 | 137.641 | -35.501 | -15.863 | 10.2243 | 0.118479 | 60.4353 | -54.941 | 2.04726 | -585.85 | 35.3459 | 59.5328 | -15.635 | -28.079 | 13.169 | 4271.33 | 214 | 334 | 319 | 303 | 301 | 332 | 333 | 140 | 335 | 126 | 524 | Wollastonite | Jadeite | Corundum | CaNb2O6 | Cassiterite | Scheelite | Manganotantalite | Rutile | Mn | Magnetite | Zircon
T1_sector | 6 | 40 | 20 | 40 | 0 | 982 | 0 | 0 | 0 | 0.147616 | 78.0035 | 0.037541 | 0 | 0.301124 | 0 | 0.047047 | 0.002393 | 21.3194 | 99.8586 | 0 | 0 | 0 | 0.211171 | 99.034 | 0.047342 | 0 | 0.502292 | 0 | 0.060526 | 0.003233 | 6e-06 | 99.8586 | 0 | 0 | 0 | 0.079499 | 32.883 | 0.010217 | 0 | 0.314544 | 0 | 0.042151 | 0.001313 | 66.6693 | 0 | 0 | 0 | 0.1194 | 98.7745 | 0.030689 | 0 | 0.944832 | 0 | 0.126613 | 0.003943 | 0 | 100 | 2 | O | 0 | 0 | 0 | 0.002385 | 0.986451 | 0.000306 | 0 | 0.009436 | 0 | 0.001264 | 3.9e-05 | 2 | 0.011975 | 0.014523 | 0.005666 | 0.013205 | 0.016672 | 0.039354 | 0.033219 | 0.008243 | 0.013567 | 0.012818 | 0.012138 | 0.025618 | 0.019576 | 0.010705 | 0.018891 | 0.021168 | 0.049629 | 0.040562 | 0.013749 | 0.017518 | 0.01649 | 0.016396 | -52.832 | -27.108 | -18.409 | 7.01579 | 0.118432 | 74.2765 | -47.603 | 2.23757 | -72.617 | 20.0735 | 358.8 | -15.632 | -28.069 | 13.169 | 4281.35 | 214 | 334 | 319 | 303 | 301 | 332 | 333 | 140 | 335 | 126 | 524 | Wollastonite | Jadeite | Corundum | CaNb2O6 | Cassiterite | Scheelite | Manganotantalite | Rutile | Mn | Magnetite | Zircon
T1_sector | 6 | 40 | 20 | 40 | 0 | 983 | 0.008213 | 0 | 0 | 0.091705 | 78.1198 | 0.061987 | 0 | 0.353924 | 0 | 0.028354 | 0.023378 | 21.3797 | 100.067 | 0.017571 | 0 | 0 | 0.131188 | 99.1816 | 0.078171 | 0 | 0.590367 | 0 | 0.036478 | 0.031578 | 0 | 100.067 | 0.014591 | 0 | 0 | 0.049251 | 32.8405 | 0.016823 | 0 | 0.36867 | 0 | 0.025333 | 0.012787 | 66.672 | 0.043812 | 0 | 0 | 0.073942 | 98.6103 | 0.050514 | 0 | 1.10701 | 0 | 0.076067 | 0.038396 | 0 | 100 | 2 | O | 0.000438 | 0 | 0 | 0.001477 | 0.985136 | 0.000505 | 0 | 0.011059 | 0 | 0.00076 | 0.000384 | 2 | 0.01197 | 0.014519 | 0.005664 | 0.013205 | 0.016669 | 0.039353 | 0.033217 | 0.008241 | 0.013565 | 0.012817 | 0.012138 | 0.025607 | 0.019571 | 0.010702 | 0.018891 | 0.021163 | 0.049627 | 0.04056 | 0.013747 | 0.017516 | 0.016489 | 0.016396 | 101.828 | -35.88 | -17.089 | 10.8827 | 0.118338 | 45.1661 | -21.852 | 1.94661 | -100.94 | 32.7632 | 37.3569 | -15.63 | -28.06 | 13.169 | 4291.31 | 214 | 334 | 319 | 303 | 301 | 332 | 333 | 140 | 335 | 126 | 524 | Wollastonite | Jadeite | Corundum | CaNb2O6 | Cassiterite | Scheelite | Manganotantalite | Rutile | Mn | Magnetite | Zircon
T1_sector | 6 | 40 | 20 | 40 | 0 | 984 | 0 | 0 | 0 | 0.129756 | 77.925 | 0.019848 | 0 | 0.355613 | 0 | 0.042806 | 0.017062 | 21.3262 | 99.8163 | 0 | 0 | 0 | 0.185622 | 98.9343 | 0.02503 | 0 | 0.593183 | 0 | 0.05507 | 0.023047 | 4e-06 | 99.8163 | 0 | 0 | 0 | 0.069856 | 32.8384 | 0.0054 | 0 | 0.371331 | 0 | 0.038337 | 0.009355 | 66.6673 | 0 | 0 | 0 | 0.104896 | 98.6205 | 0.016217 | 0 | 1.11518 | 0 | 0.115135 | 0.028095 | 0 | 100 | 2 | O | 0 | 0 | 0 | 0.002096 | 0.985142 | 0.000162 | 0 | 0.01114 | 0 | 0.00115 | 0.000281 | 2 | 0.011964 | 0.014518 | 0.005664 | 0.013201 | 0.016665 | 0.039348 | 0.033212 | 0.008239 | 0.013563 | 0.012815 | 0.012133 | 0.025595 | 0.019569 | 0.010701 | 0.018884 | 0.021158 | 0.049621 | 0.040554 | 0.013744 | 0.017513 | 0.016487 | 0.016389 | -88.477 | -24.35 | -19.128 | 7.88744 | 0.118486 | 140.047 | -31.037 | 1.93846 | -167.38 | 21.9772 | 50.9094 | -15.627 | -28.05 | 13.169 | 4301.34 | 214 | 334 | 319 | 303 | 301 | 332 | 333 | 140 | 335 | 126 | 524 | Wollastonite | Jadeite | Corundum | CaNb2O6 | Cassiterite | Scheelite | Manganotantalite | Rutile | Mn | Magnetite | Zircon
T1_sector | 6 | 40 | 20 | 40 | 0 | 985 | 0 | 0 | 0 | 0.12823 | 77.5807 | 0.074083 | 0 | 0.370678 | 0 | 0.033186 | 0.012697 | 21.2527 | 99.4523 | 0 | 0 | 0 | 0.183438 | 98.4973 | 0.093425 | 0 | 0.618312 | 0 | 0.042694 | 0.017152 | 2e-06 | 99.4523 | 0 | 0 | 0 | 0.069281 | 32.8102 | 0.020227 | 0 | 0.388446 | 0 | 0.029828 | 0.006987 | 66.675 | 0 | 0 | 0 | 0.104056 | 98.5578 | 0.060758 | 0 | 1.16684 | 0 | 0.0896 | 0.020988 | 0 | 100 | 2 | O | 0 | 0 | 0 | 0.002078 | 0.984183 | 0.000607 | 0 | 0.011652 | 0 | 0.000895 | 0.00021 | 2 | 0.011966 | 0.014516 | 0.005663 | 0.013205 | 0.016669 | 0.03935 | 0.033215 | 0.00824 | 0.013564 | 0.012816 | 0.012137 | 0.025599 | 0.019568 | 0.010701 | 0.01889 | 0.021163 | 0.049624 | 0.040557 | 0.013745 | 0.017515 | 0.016488 | 0.016395 | -66.411 | -35.627 | -18.92 | 7.97573 | 0.118764 | 37.8669 | -15.52 | 1.87133 | -147.86 | 28.1116 | 68.1927 | -15.624 | -28.041 | 13.169 | 4311.32 | 214 | 334 | 319 | 303 | 301 | 332 | 333 | 140 | 335 | 126 | 524 | Wollastonite | Jadeite | Corundum | CaNb2O6 | Cassiterite | Scheelite | Manganotantalite | Rutile | Mn | Magnetite | Zircon
T1_sector | 6 | 40 | 20 | 40 | 0 | 986 | 0 | 0 | 0 | 0.339715 | 77.4813 | 0.019882 | 0.050843 | 0.318532 | 0 | 0.115124 | 0 | 21.2982 | 99.6236 | 0 | 0 | 0 | 0.485976 | 98.371 | 0.025073 | 0.062082 | 0.531329 | 0 | 0.148107 | 0 | 4e-06 | 99.6236 | 0 | 0 | 0 | 0.18313 | 32.6942 | 0.005416 | 0.014072 | 0.333046 | 0 | 0.103241 | 0 | 66.6669 | 0 | 0 | 0 | 0.275511 | 98.3743 | 0.016297 | 0.021171 | 1.00211 | 0 | 0.310646 | 0 | 0 | 100 | 2 | O | 0 | 0 | 0 | 0.005494 | 0.980821 | 0.000162 | 0.000422 | 0.009991 | 0 | 0.003097 | 0 | 2 | 0.011955 | 0.014507 | 0.00566 | 0.0132 | 0.016671 | 0.039345 | 0.03321 | 0.008236 | 0.013559 | 0.012812 | 0.012132 | 0.025577 | 0.019555 | 0.010695 | 0.018883 | 0.021165 | 0.049617 | 0.040551 | 0.013738 | 0.017508 | 0.016482 | 0.016388 | -451.08 | -28.232 | -14.926 | 3.40119 | 0.118899 | 139.8 | 46.3969 | 2.12977 | -45.599 | 8.66817 | -75.073 | -15.621 | -28.031 | 13.169 | 4321.34 | 214 | 334 | 319 | 303 | 301 | 332 | 333 | 140 | 335 | 126 | 524 | Wollastonite | Jadeite | Corundum | CaNb2O6 | Cassiterite | Scheelite | Manganotantalite | Rutile | Mn | Magnetite | Zircon
T1_sector | 6 | 40 | 20 | 40 | 0 | 987 | 0 | 0 | 0 | 0.267004 | 77.8443 | 0.022714 | 0.013859 | 0.235534 | 0 | 0.073301 | 0.0063 | 21.2921 | 99.7551 | 0 | 0 | 0 | 0.38196 | 98.8318 | 0.028644 | 0.016922 | 0.392885 | 0 | 0.094302 | 0.008509 | 2e-06 | 99.7551 | 0 | 0 | 0 | 0.143984 | 32.859 | 0.00619 | 0.003837 | 0.246354 | 0 | 0.065759 | 0.00346 | 66.6715 | 0 | 0 | 0 | 0.216488 | 98.8102 | 0.018613 | 0.005769 | 0.740812 | 0 | 0.197743 | 0.010404 | 0 | 100 | 2 | O | 0 | 0 | 0 | 0.004319 | 0.985699 | 0.000186 | 0.000115 | 0.00739 | 0 | 0.001973 | 0.000104 | 2 | 0.011975 | 0.01452 | 0.005665 | 0.013205 | 0.016679 | 0.039355 | 0.03322 | 0.008243 | 0.013566 | 0.012818 | 0.012138 | 0.025619 | 0.019573 | 0.010704 | 0.01889 | 0.021175 | 0.04963 | 0.040563 | 0.01375 | 0.017517 | 0.01649 | 0.016395 | -178.84 | -37.009 | -14.901 | 4.16393 | 0.118591 | 122.457 | 169.09 | 2.77806 | -191.68 | 13.1721 | 136.742 | -15.618 | -28.021 | 13.169 | 4331.37 | 214 | 334 | 319 | 303 | 301 | 332 | 333 | 140 | 335 | 126 | 524 | Wollastonite | Jadeite | Corundum | CaNb2O6 | Cassiterite | Scheelite | Manganotantalite | Rutile | Mn | Magnetite | Zircon
T1_sector | 6 | 40 | 20 | 40 | 0 | 988 | 0 | 0 | 0 | 0.026697 | 78.246 | 0.096858 | 0 | 0.430039 | 0.016775 | 0.019315 | 0.014293 | 21.4354 | 100.285 | 0 | 0 | 0 | 0.038192 | 99.342 | 0.122146 | 0 | 0.71733 | 0.02166 | 0.024849 | 0.019308 | 0 | 100.285 | 0 | 0 | 0 | 0.0143 | 32.8055 | 0.026216 | 0 | 0.446757 | 0.015194 | 0.01721 | 0.007797 | 66.667 | 0 | 0 | 0 | 0.021454 | 98.4387 | 0.078666 | 0 | 1.34057 | 0.045593 | 0.051643 | 0.023397 | 0 | 100 | 2 | O | 0 | 0 | 0 | 0.000429 | 0.984161 | 0.000786 | 0 | 0.013403 | 0.000456 | 0.000516 | 0.000234 | 2 | 0.011967 | 0.014517 | 0.005664 | 0.013206 | 0.016664 | 0.039352 | 0.033216 | 0.00824 | 0.013564 | 0.012816 | 0.012139 | 0.025601 | 0.019569 | 0.010701 | 0.018892 | 0.021157 | 0.049626 | 0.040559 | 0.013744 | 0.017515 | 0.016488 | 0.016397 | -172.19 | -44.63 | -19.695 | 35.6724 | 0.118226 | 29.0719 | -28.317 | 1.65161 | 58.178 | 47.7031 | 60.6616 | -15.615 | -28.012 | 13.169 | 4341.33 | 214 | 334 | 319 | 303 | 301 | 332 | 333 | 140 | 335 | 126 | 524 | Wollastonite | Jadeite | Corundum | CaNb2O6 | Cassiterite | Scheelite | Manganotantalite | Rutile | Mn | Magnetite | Zircon
T1_sector | 6 | 40 | 20 | 40 | 0 | 989 | 0.00192 | 0 | 0 | 0.109388 | 78.2206 | 0.08447 | 0 | 0.395935 | 0 | 0.037529 | 0.002547 | 21.4365 | 100.289 | 0.004108 | 0 | 0 | 0.156484 | 99.3096 | 0.106524 | 0 | 0.660443 | 0 | 0.048281 | 0.00344 | 2e-06 | 100.289 | 0.003402 | 0 | 0 | 0.058592 | 32.7961 | 0.022864 | 0 | 0.411342 | 0 | 0.033441 | 0.001389 | 66.6729 | 0.010218 | 0 | 0 | 0.087982 | 98.4932 | 0.068666 | 0 | 1.23534 | 0 | 0.100432 | 0.004172 | 0 | 100 | 2 | O | 0.000102 | 0 | 0 | 0.001758 | 0.98379 | 0.000686 | 0 | 0.012339 | 0 | 0.001003 | 4.2e-05 | 2 | 0.011966 | 0.014516 | 0.005663 | 0.013205 | 0.016667 | 0.039352 | 0.033216 | 0.00824 | 0.013564 | 0.012816 | 0.012137 | 0.025599 | 0.019567 | 0.010701 | 0.01889 | 0.021161 | 0.049626 | 0.040559 | 0.013744 | 0.017514 | 0.016487 | 0.016395 | 434.387 | -32.649 | -16.998 | 9.23361 | 0.118264 | 33.267 | -30.297 | 1.76985 | -104.19 | 24.9527 | 337.211 | -15.612 | -28.002 | 13.169 | 4351.35 | 214 | 334 | 319 | 303 | 301 | 332 | 333 | 140 | 335 | 126 | 524 | Wollastonite | Jadeite | Corundum | CaNb2O6 | Cassiterite | Scheelite | Manganotantalite | Rutile | Mn | Magnetite | Zircon
T1_sector | 6 | 40 | 20 | 40 | 0 | 990 | 0.000185 | 0 | 0 | 0.239032 | 78.1892 | 0.015188 | 0.136275 | 0.254724 | 0.014279 | 0.084846 | 0.019288 | 21.4232 | 100.376 | 0.000396 | 0 | 0 | 0.341946 | 99.2697 | 0.019153 | 0.1664 | 0.424894 | 0.018437 | 0.109155 | 0.026055 | -1e-05 | 100.376 | 0.000328 | 0 | 0 | 0.128101 | 32.8 | 0.004113 | 0.037498 | 0.264774 | 0.012941 | 0.075644 | 0.010528 | 66.6661 | 0.000986 | 0 | 0 | 0.192627 | 98.6433 | 0.01237 | 0.056386 | 0.796286 | 0.038918 | 0.227494 | 0.031662 | 0 | 100 | 2 | O | 1e-05 | 0 | 0 | 0.003843 | 0.984007 | 0.000123 | 0.001125 | 0.007943 | 0.000388 | 0.002269 | 0.000316 | 2 | 0.011987 | 0.014518 | 0.005665 | 0.013213 | 0.016686 | 0.039363 | 0.033227 | 0.008244 | 0.013568 | 0.012819 | 0.012146 | 0.025645 | 0.01957 | 0.010703 | 0.018902 | 0.021185 | 0.04964 | 0.040572 | 0.013751 | 0.017519 | 0.016492 | 0.016407 | 4516.23 | -33.688 | -15.713 | 4.58114 | 0.118346 | 182.938 | 17.59 | 2.59139 | 68.1851 | 11.4883 | 45.1593 | -15.609 | -27.993 | 13.169 | 4361.33 | 214 | 334 | 319 | 303 | 301 | 332 | 333 | 140 | 335 | 126 | 524 | Wollastonite | Jadeite | Corundum | CaNb2O6 | Cassiterite | Scheelite | Manganotantalite | Rutile | Mn | Magnetite | Zircon
T1_sector | 6 | 40 | 20 | 40 | 0 | 991 | 0.01122 | 0 | 0 | 0.227939 | 77.376 | 0.09526 | 0.011131 | 0.654936 | 0 | 0.084265 | 0.014445 | 21.4663 | 99.9415 | 0.024004 | 0 | 0 | 0.326076 | 98.2373 | 0.120131 | 0.013592 | 1.09247 | 0 | 0.108407 | 0.019512 | 4e-06 | 99.9415 | 0.019852 | 0 | 0 | 0.12192 | 32.396 | 0.025748 | 0.003057 | 0.679458 | 0 | 0.07498 | 0.007869 | 66.6711 | 0.059677 | 0 | 0 | 0.183248 | 97.3836 | 0.0774 | 0.004595 | 2.04248 | 0 | 0.225393 | 0.023655 | 0 | 100 | 2 | O | 0.000596 | 0 | 0 | 0.003657 | 0.971817 | 0.000772 | 9.2e-05 | 0.020382 | 0 | 0.002249 | 0.000236 | 2 | 0.011904 | 0.014479 | 0.005651 | 0.013186 | 0.016638 | 0.03932 | 0.033185 | 0.00822 | 0.013544 | 0.012799 | 0.012117 | 0.025468 | 0.019518 | 0.010677 | 0.018864 | 0.021124 | 0.049586 | 0.040521 | 0.013712 | 0.017489 | 0.016466 | 0.016368 | 74.2036 | -30.77 | -16.396 | 4.76577 | 0.118959 | 29.529 | 210.203 | 1.17404 | -51.751 | 11.5472 | 59.9275 | -15.606 | -27.983 | 13.169 | 4371.35 | 214 | 334 | 319 | 303 | 301 | 332 | 333 | 140 | 335 | 126 | 524 | Wollastonite | Jadeite | Corundum | CaNb2O6 | Cassiterite | Scheelite | Manganotantalite | Rutile | Mn | Magnetite | Zircon
T1_sector | 6 | 40 | 20 | 40 | 0 | 992 | 0 | 0 | 0 | 0.284376 | 77.0444 | 0.073228 | 0.049326 | 0.546309 | 0 | 0.100558 | 0.010421 | 21.3218 | 99.4304 | 0 | 0 | 0 | 0.406811 | 97.8163 | 0.092346 | 0.060229 | 0.911275 | 0 | 0.129367 | 0.014076 | 2e-06 | 99.4304 | 0 | 0 | 0 | 0.153138 | 32.4758 | 0.019927 | 0.013638 | 0.570606 | 0 | 0.090084 | 0.005715 | 66.6711 | 0 | 0 | 0 | 0.230313 | 97.6847 | 0.05994 | 0.020511 | 1.71634 | 0 | 0.270967 | 0.017191 | 0 | 100 | 2 | O | 0 | 0 | 0 | 0.004594 | 0.97421 | 0.000598 | 0.000409 | 0.017117 | 0 | 0.002702 | 0.000171 | 2 | 0.011923 | 0.014487 | 0.005654 | 0.013193 | 0.016652 | 0.039329 | 0.033194 | 0.008225 | 0.01355 | 0.012803 | 0.012123 | 0.025508 | 0.019529 | 0.010683 | 0.018873 | 0.021141 | 0.049598 | 0.040532 | 0.013721 | 0.017496 | 0.016472 | 0.016376 | -99.701 | -151.35 | -21.267 | 3.94448 | 0.119237 | 38.2829 | 47.7892 | 1.35623 | -48.47 | 9.80631 | 82.8461 | -15.603 | -27.974 | 13.169 | 4381.38 | 214 | 334 | 319 | 303 | 301 | 332 | 333 | 140 | 335 | 126 | 524 | Wollastonite | Jadeite | Corundum | CaNb2O6 | Cassiterite | Scheelite | Manganotantalite | Rutile | Mn | Magnetite | Zircon
T1_sector | 6 | 40 | 20 | 40 | 0 | 993 | 0 | 0 | 0 | 0.2545 | 77.6832 | 0.077564 | 0.07912 | 0.35217 | 0 | 0.093564 | 0.012102 | 21.3578 | 99.91 | 0 | 0 | 0 | 0.364073 | 98.6273 | 0.097814 | 0.09661 | 0.58744 | 0 | 0.12037 | 0.016348 | 4e-06 | 99.91 | 0 | 0 | 0 | 0.136821 | 32.6905 | 0.021072 | 0.021839 | 0.36722 | 0 | 0.083679 | 0.006626 | 66.6722 | 0 | 0 | 0 | 0.205756 | 98.3219 | 0.063377 | 0.032843 | 1.10447 | 0 | 0.251679 | 0.01993 | 0 | 100 | 2 | O | 0 | 0 | 0 | 0.004104 | 0.980633 | 0.000632 | 0.000655 | 0.011016 | 0 | 0.00251 | 0.000199 | 2 | 0.011966 | 0.014509 | 0.005661 | 0.013208 | 0.016677 | 0.039354 | 0.033218 | 0.008238 | 0.013563 | 0.012815 | 0.01214 | 0.0256 | 0.019557 | 0.010697 | 0.018895 | 0.021173 | 0.049628 | 0.040561 | 0.013742 | 0.017512 | 0.016486 | 0.016399 | -94.838 | -74.555 | -16.075 | 4.33931 | 0.118741 | 36.1896 | 29.9771 | 1.95421 | -66.724 | 10.4882 | 71.5291 | -15.6 | -27.964 | 13.169 | 4391.35 | 214 | 334 | 319 | 303 | 301 | 332 | 333 | 140 | 335 | 126 | 524 | Wollastonite | Jadeite | Corundum | CaNb2O6 | Cassiterite | Scheelite | Manganotantalite | Rutile | Mn | Magnetite | Zircon
T1_sector | 6 | 40 | 20 | 40 | 0 | 994 | 0 | 0 | 0 | 0.285789 | 77.8145 | 0.008091 | 0.133107 | 0.294917 | 0 | 0.10977 | 0 | 21.3626 | 100.009 | 0 | 0 | 0 | 0.408833 | 98.7941 | 0.010203 | 0.162532 | 0.491939 | 0 | 0.141219 | 0 | 0 | 100.009 | 0 | 0 | 0 | 0.153594 | 32.7355 | 0.002197 | 0.03673 | 0.307424 | 0 | 0.098142 | 0 | 66.6664 | 0 | 0 | 0 | 0.231049 | 98.4869 | 0.006611 | 0.055252 | 0.924904 | 0 | 0.295267 | 0 | 0 | 100 | 2 | O | 0 | 0 | 0 | 0.004608 | 0.982069 | 6.6e-05 | 0.001102 | 0.009223 | 0 | 0.002944 | 0 | 2 | 0.011975 | 0.014512 | 0.005662 | 0.013209 | 0.01668 | 0.039356 | 0.03322 | 0.00824 | 0.013564 | 0.012816 | 0.012141 | 0.025619 | 0.019562 | 0.010699 | 0.018896 | 0.021178 | 0.049631 | 0.040564 | 0.013745 | 0.017515 | 0.016488 | 0.016401 | -170.29 | -48.066 | -17.055 | 3.93177 | 0.118641 | 342.935 | 17.9955 | 2.27778 | -33.299 | 9.05553 | -138.38 | -15.597 | -27.955 | 13.169 | 4401.36 | 214 | 334 | 319 | 303 | 301 | 332 | 333 | 140 | 335 | 126 | 524 | Wollastonite | Jadeite | Corundum | CaNb2O6 | Cassiterite | Scheelite | Manganotantalite | Rutile | Mn | Magnetite | Zircon
T1_sector | 6 | 40 | 20 | 40 | 0 | 995 | 0 | 0 | 0 | 0.258045 | 77.6963 | 0.043277 | 0.134266 | 0.232872 | 0 | 0.089203 | 0 | 21.2809 | 99.7349 | 0 | 0 | 0 | 0.369145 | 98.644 | 0.054576 | 0.163946 | 0.388444 | 0 | 0.11476 | 0 | 2e-06 | 99.7349 | 0 | 0 | 0 | 0.13923 | 32.8147 | 0.0118 | 0.037196 | 0.243704 | 0 | 0.080069 | 0 | 66.6733 | 0 | 0 | 0 | 0.209442 | 98.725 | 0.035501 | 0.055953 | 0.7332 | 0 | 0.240892 | 0 | 0 | 100 | 2 | O | 0 | 0 | 0 | 0.004176 | 0.984342 | 0.000354 | 0.001116 | 0.00731 | 0 | 0.002402 | 0 | 2 | 0.011993 | 0.014521 | 0.005665 | 0.013217 | 0.016692 | 0.039367 | 0.033231 | 0.008246 | 0.01357 | 0.012821 | 0.01215 | 0.025657 | 0.019573 | 0.010705 | 0.018908 | 0.021192 | 0.049645 | 0.040577 | 0.013755 | 0.017522 | 0.016494 | 0.016412 | -208.34 | -53.421 | -15.754 | 4.29055 | 0.118735 | 64.5126 | 17.8492 | 2.80698 | -185.12 | 10.9671 | -64.347 | -15.594 | -27.945 | 13.169 | 4411.34 | 214 | 334 | 319 | 303 | 301 | 332 | 333 | 140 | 335 | 126 | 524 | Wollastonite | Jadeite | Corundum | CaNb2O6 | Cassiterite | Scheelite | Manganotantalite | Rutile | Mn | Magnetite | Zircon
T1_sector | 6 | 40 | 20 | 40 | 0 | 996 | 0.013329 | 0 | 0 | 0.152883 | 77.5095 | 0.066048 | 0.019603 | 0.517118 | 0 | 0.059525 | 0.041116 | 21.3769 | 99.7559 | 0.028516 | 0 | 0 | 0.218705 | 98.4068 | 0.083292 | 0.023937 | 0.862582 | 0 | 0.076578 | 0.05554 | 2e-06 | 99.7559 | 0.023682 | 0 | 0 | 0.082114 | 32.587 | 0.017927 | 0.005406 | 0.538713 | 0 | 0.053187 | 0.022492 | 66.6695 | 0.071146 | 0 | 0 | 0.123344 | 97.8978 | 0.053856 | 0.00812 | 1.6184 | 0 | 0.159783 | 0.06757 | 0 | 100 | 2 | O | 0.00071 | 0 | 0 | 0.002463 | 0.977568 | 0.000538 | 0.000162 | 0.016161 | 0 | 0.001596 | 0.000675 | 2 | 0.011933 | 0.014496 | 0.005656 | 0.013195 | 0.016652 | 0.039334 | 0.033199 | 0.008229 | 0.013553 | 0.012807 | 0.012126 | 0.025529 | 0.01954 | 0.010688 | 0.018875 | 0.021141 | 0.049603 | 0.040537 | 0.013727 | 0.017501 | 0.016476 | 0.01638 | 62.6596 | -37.745 | -21.759 | 6.79237 | 0.118837 | 42.3978 | 119.595 | 1.41822 | -38.416 | 16.0229 | 21.5154 | -15.591 | -27.935 | 13.169 | 4421.36 | 214 | 334 | 319 | 303 | 301 | 332 | 333 | 140 | 335 | 126 | 524 | Wollastonite | Jadeite | Corundum | CaNb2O6 | Cassiterite | Scheelite | Manganotantalite | Rutile | Mn | Magnetite | Zircon
T1_sector | 6 | 40 | 20 | 40 | 0 | 997 | 0.403662 | 0.024805 | 0.154568 | 0.319477 | 78.1927 | 0.063224 | 0.117938 | 0.444105 | 0 | 0.154293 | 0.025103 | 22.2174 | 102.117 | 0.863577 | 0.033437 | 0.292053 | 0.457025 | 99.2742 | 0.07973 | 0.144009 | 0.740793 | 0 | 0.198497 | 0.033909 | 2e-06 | 102.117 | 0.68922 | 0.051741 | 0.27471 | 0.164902 | 31.5924 | 0.016491 | 0.031256 | 0.444611 | 0 | 0.132488 | 0.013197 | 66.589 | 2.07912 | 0.078041 | 0.414348 | 0.248723 | 95.3022 | 0.049747 | 0.047143 | 1.34122 | 0 | 0.399666 | 0.039809 | 0 | 100 | 2 | O | 0.020701 | 0.001554 | 0.008251 | 0.004953 | 0.948875 | 0.000495 | 0.000939 | 0.013354 | 0 | 0.003979 | 0.000396 | 2 | 0.011802 | 0.014396 | 0.005624 | 0.013181 | 0.0166 | 0.039279 | 0.033143 | 0.008192 | 0.013509 | 0.01277 | 0.012108 | 0.025248 | 0.019406 | 0.010627 | 0.018856 | 0.021076 | 0.049535 | 0.040469 | 0.013665 | 0.017444 | 0.016429 | 0.016355 | 2.31362 | 42.0557 | 2.99258 | 3.57714 | 0.118484 | 44.2091 | 20.2091 | 1.60138 | -127.26 | 6.6444 | 34.7536 | -15.588 | -27.926 | 13.1685 | 4431.33 | 214 | 334 | 319 | 303 | 301 | 332 | 333 | 140 | 335 | 126 | 524 | Wollastonite | Jadeite | Corundum | CaNb2O6 | Cassiterite | Scheelite | Manganotantalite | Rutile | Mn | Magnetite | Zircon
T1_sector | 6 | 40 | 20 | 40 | 0 | 998 | 0.050864 | 0.002115 | 0.000104 | 0.270709 | 77.6028 | 0.019543 | 0.091092 | 0.330686 | 0 | 0.115401 | 0.006464 | 21.3793 | 99.8691 | 0.108816 | 0.002851 | 0.000197 | 0.387261 | 98.5253 | 0.024646 | 0.111228 | 0.551604 | 0 | 0.148463 | 0.008732 | 0 | 99.8691 | 0.090346 | 0.004589 | 0.000193 | 0.145362 | 32.6179 | 0.005303 | 0.025114 | 0.344408 | 0 | 0.103087 | 0.003535 | 66.6602 | 0.2717 | 0.0069 | 0.00029 | 0.218575 | 98.0924 | 0.015948 | 0.037763 | 1.03575 | 0 | 0.310014 | 0.010632 | 0 | 100 | 2 | O | 0.002711 | 0.000138 | 6e-06 | 0.004361 | 0.978633 | 0.000159 | 0.000753 | 0.010333 | 0 | 0.003093 | 0.000106 | 2 | 0.011949 | 0.0145 | 0.005658 | 0.013203 | 0.016667 | 0.039344 | 0.033208 | 0.008234 | 0.013557 | 0.01281 | 0.012134 | 0.025564 | 0.019546 | 0.010691 | 0.018887 | 0.02116 | 0.049616 | 0.040549 | 0.013734 | 0.017505 | 0.01648 | 0.016391 | 16.6573 | 485.622 | 3821.33 | 4.11524 | 0.118807 | 142.208 | 26.0877 | 2.06168 | -112.28 | 8.64819 | 133.242 | -15.585 | -27.916 | 13.1685 | 4441.36 | 214 | 334 | 319 | 303 | 301 | 332 | 333 | 140 | 335 | 126 | 524 | Wollastonite | Jadeite | Corundum | CaNb2O6 | Cassiterite | Scheelite | Manganotantalite | Rutile | Mn | Magnetite | Zircon
T1_sector | 6 | 40 | 20 | 40 | 0 | 999 | 0.00933 | 0 | 0 | 0.257356 | 77.4302 | 0.034657 | 0.065007 | 0.493361 | 0.009412 | 0.085581 | 0.014677 | 21.3828 | 99.7824 | 0.019961 | 0 | 0 | 0.368159 | 98.3061 | 0.043706 | 0.079377 | 0.822956 | 0.012154 | 0.1101 | 0.019826 | 6e-06 | 99.7824 | 0.016572 | 0 | 0 | 0.138185 | 32.5436 | 0.009404 | 0.017922 | 0.513806 | 0.008547 | 0.076445 | 0.008026 | 66.6675 | 0.049833 | 0 | 0 | 0.207769 | 97.8624 | 0.028278 | 0.026946 | 1.54507 | 0.025701 | 0.229879 | 0.024136 | 0 | 100 | 2 | O | 0.000497 | 0 | 0 | 0.004145 | 0.976296 | 0.000282 | 0.000538 | 0.015414 | 0.000256 | 0.002293 | 0.000241 | 2 | 0.011932 | 0.014493 | 0.005655 | 0.013194 | 0.016654 | 0.039333 | 0.033198 | 0.008228 | 0.013552 | 0.012806 | 0.012125 | 0.025527 | 0.019536 | 0.010686 | 0.018875 | 0.021144 | 0.049602 | 0.040536 | 0.013725 | 0.017499 | 0.016474 | 0.016379 | 89.3867 | -108.31 | -19.187 | 4.29437 | 0.118925 | 80.3748 | 36.3703 | 1.47336 | 102.783 | 11.3866 | 59.0307 | -15.582 | -27.907 | 13.1685 | 4451.4 | 214 | 334 | 319 | 303 | 301 | 332 | 333 | 140 | 335 | 126 | 524 | Wollastonite | Jadeite | Corundum | CaNb2O6 | Cassiterite | Scheelite | Manganotantalite | Rutile | Mn | Magnetite | Zircon
T1_sector | 6 | 40 | 20 | 40 | 0 | 1000 | 0 | 0 | 0 | 0.226123 | 77.7688 | 0.056739 | 0.019806 | 0.445378 | 0.00807 | 0.066504 | 0.002948 | 21.4038 | 99.9982 | 0 | 0 | 0 | 0.323479 | 98.7361 | 0.071552 | 0.024184 | 0.742917 | 0.010421 | 0.085557 | 0.003983 | 0 | 99.9982 | 0 | 0 | 0 | 0.121302 | 32.6555 | 0.015381 | 0.005455 | 0.463402 | 0.007321 | 0.059349 | 0.001611 | 66.6707 | 0 | 0 | 0 | 0.182321 | 98.165 | 0.046236 | 0.008199 | 1.39302 | 0.022008 | 0.178407 | 0.004842 | 0 | 100 | 2 | O | 0 | 0 | 0 | 0.003639 | 0.979605 | 0.000461 | 0.000164 | 0.013901 | 0.00022 | 0.00178 | 4.8e-05 | 2 | 0.011953 | 0.014512 | 0.005662 | 0.013206 | 0.01667 | 0.039365 | 0.033226 | 0.008238 | 0.013565 | 0.012818 | 0.012136 | 0.025571 | 0.019561 | 0.010699 | 0.018891 | 0.021164 | 0.049642 | 0.04057 | 0.013742 | 0.017516 | 0.01649 | 0.016394 | -92.823 | -31.221 | -16.672 | 4.80494 | 0.118717 | 49.3156 | 118.472 | 1.60433 | 119.817 | 14.4378 | 291.355 | -15.58 | -27.897 | 13.1685 | 4461.35 | 214 | 334 | 319 | 303 | 301 | 332 | 333 | 140 | 335 | 126 | 524 | Wollastonite | Jadeite | Corundum | CaNb2O6 | Cassiterite | Scheelite | Manganotantalite | Rutile | Mn | Magnetite | Zircon
T1_sector | 6 | 40 | 20 | 40 | 0 | 1001 | 0 | 0 | 0 | 0.191621 | 77.2628 | 0.067126 | 0 | 0.51644 | 0.002337 | 0.053917 | 0.020775 | 21.2993 | 99.4143 | 0 | 0 | 0 | 0.274122 | 98.0937 | 0.084652 | 0 | 0.861453 | 0.003018 | 0.069365 | 0.028063 | 0 | 99.4143 | 0 | 0 | 0 | 0.103301 | 32.6034 | 0.018287 | 0 | 0.539996 | 0.002131 | 0.048354 | 0.011407 | 66.6731 | 0 | 0 | 0 | 0.155223 | 97.981 | 0.054956 | 0 | 1.62282 | 0.006404 | 0.145316 | 0.034279 | 0 | 100 | 2 | O | 0 | 0 | 0 | 0.003099 | 0.978006 | 0.000549 | 0 | 0.016198 | 6.4e-05 | 0.00145 | 0.000342 | 2 | 0.01194 | 0.014506 | 0.00566 | 0.013201 | 0.016662 | 0.039357 | 0.033218 | 0.008235 | 0.013562 | 0.012815 | 0.012132 | 0.025543 | 0.019554 | 0.010695 | 0.018885 | 0.021154 | 0.049633 | 0.040562 | 0.013736 | 0.017512 | 0.016486 | 0.016388 | -100.54 | -18.748 | -18.779 | 5.55377 | 0.119103 | 41.7499 | -206.51 | 1.42065 | 411.043 | 17.6164 | 41.9309 | -15.577 | -27.888 | 13.1685 | 4471.38 | 214 | 334 | 319 | 303 | 301 | 332 | 333 | 140 | 335 | 126 | 524 | Wollastonite | Jadeite | Corundum | CaNb2O6 | Cassiterite | Scheelite | Manganotantalite | Rutile | Mn | Magnetite | Zircon
T1_sector | 6 | 40 | 20 | 40 | 0 | 1002 | 0.00049 | 0 | 0 | 0.196207 | 77.7805 | 0.005554 | 0 | 0.307291 | 0.004119 | 0.055009 | 0 | 21.2791 | 99.6283 | 0.001049 | 0 | 0 | 0.280682 | 98.7509 | 0.007004 | 0 | 0.512579 | 0.005318 | 0.070768 | 0 | 2e-06 | 99.6283 | 0.000875 | 0 | 0 | 0.105864 | 32.8499 | 0.001514 | 0 | 0.321582 | 0.003758 | 0.049375 | 0 | 66.6671 | 0.002629 | 0 | 0 | 0.15905 | 98.7078 | 0.00455 | 0 | 0.966293 | 0.011292 | 0.148363 | 0 | 0 | 100 | 2 | O | 2.6e-05 | 0 | 0 | 0.003176 | 0.985492 | 4.5e-05 | 0 | 0.009647 | 0.000113 | 0.001481 | 0 | 2 | 0.011974 | 0.014529 | 0.005668 | 0.01321 | 0.01668 | 0.039378 | 0.033238 | 0.008246 | 0.013574 | 0.012825 | 0.012142 | 0.025618 | 0.019585 | 0.01071 | 0.018898 | 0.021178 | 0.049658 | 0.040585 | 0.013755 | 0.017527 | 0.016499 | 0.016401 | 1702.3 | -75.833 | -17.95 | 5.44204 | 0.118699 | 499.629 | -33.216 | 2.19968 | 233.931 | 17.2958 | -142.74 | -15.574 | -27.878 | 13.1685 | 4481.34 | 214 | 334 | 319 | 303 | 301 | 332 | 333 | 140 | 335 | 126 | 524 | Wollastonite | Jadeite | Corundum | CaNb2O6 | Cassiterite | Scheelite | Manganotantalite | Rutile | Mn | Magnetite | Zircon
T1_sector | 6 | 40 | 20 | 40 | 0 | 1003 | 0 | 0 | 0 | 0.224977 | 77.7317 | 0.062153 | 0.001994 | 0.507371 | 0 | 0.089398 | 0.01285 | 21.4398 | 100.07 | 0 | 0 | 0 | 0.321839 | 98.6889 | 0.078379 | 0.002435 | 0.846325 | 0 | 0.11501 | 0.017358 | 2e-06 | 100.07 | 0 | 0 | 0 | 0.120475 | 32.5826 | 0.016819 | 0.000548 | 0.526978 | 0 | 0.079639 | 0.007008 | 66.6659 | 0 | 0 | 0 | 0.181037 | 97.9234 | 0.050547 | 0.000824 | 1.58377 | 0 | 0.239347 | 0.021063 | 0 | 100 | 2 | O | 0 | 0 | 0 | 0.003614 | 0.97749 | 0.000505 | 1.6e-05 | 0.01581 | 0 | 0.002389 | 0.00021 | 2 | 0.011938 | 0.014505 | 0.00566 | 0.0132 | 0.016661 | 0.039357 | 0.033218 | 0.008234 | 0.013561 | 0.012814 | 0.012131 | 0.025539 | 0.019552 | 0.010694 | 0.018884 | 0.021153 | 0.049632 | 0.040561 | 0.013734 | 0.01751 | 0.016485 | 0.016386 | -62.526 | -49.897 | -13.95 | 4.82467 | 0.118745 | 45.0518 | 1172.55 | 1.44109 | -184.23 | 10.9412 | 67.3556 | -15.571 | -27.868 | 13.1685 | 4491.37 | 214 | 334 | 319 | 303 | 301 | 332 | 333 | 140 | 335 | 126 | 524 | Wollastonite | Jadeite | Corundum | CaNb2O6 | Cassiterite | Scheelite | Manganotantalite | Rutile | Mn | Magnetite | Zircon
T1_sector | 6 | 40 | 20 | 40 | 0 | 1004 | 0 | 0 | 0 | 0.026195 | 78.0912 | 0.132821 | 0 | 0.436742 | 0.015501 | 0.031935 | 0.027231 | 21.4151 | 100.177 | 0 | 0 | 0 | 0.037473 | 99.1453 | 0.167498 | 0 | 0.72851 | 0.020015 | 0.041084 | 0.036783 | -1e-05 | 100.177 | 0 | 0 | 0 | 0.014044 | 32.7716 | 0.035984 | 0 | 0.454149 | 0.014054 | 0.028482 | 0.014869 | 66.6668 | 0 | 0 | 0 | 0.02107 | 98.336 | 0.107976 | 0 | 1.36274 | 0.04217 | 0.085465 | 0.044616 | 0 | 100 | 2 | O | 0 | 0 | 0 | 0.000421 | 0.983146 | 0.00108 | 0 | 0.013624 | 0.000422 | 0.000854 | 0.000446 | 2 | 0.011974 | 0.014524 | 0.005667 | 0.013216 | 0.016677 | 0.039378 | 0.033238 | 0.008244 | 0.013573 | 0.012824 | 0.012148 | 0.025616 | 0.019578 | 0.010707 | 0.018907 | 0.021173 | 0.049658 | 0.040585 | 0.013752 | 0.017525 | 0.016498 | 0.01641 | -666.13 | -15.033 | -16.522 | 36.3714 | 0.118431 | 21.3396 | -18.622 | 1.63145 | 62.9143 | 29.1979 | 32.1956 | -15.568 | -27.859 | 13.1685 | 4501.33 | 214 | 334 | 319 | 303 | 301 | 332 | 333 | 140 | 335 | 126 | 524 | Wollastonite | Jadeite | Corundum | CaNb2O6 | Cassiterite | Scheelite | Manganotantalite | Rutile | Mn | Magnetite | Zircon
T1_sector | 6 | 40 | 20 | 40 | 0 | 1005 | 0.006365 | 0 | 0 | 0.254701 | 77.895 | 0.02137 | 0.001086 | 0.287733 | 0 | 0.076568 | 0 | 21.3382 | 99.881 | 0.013617 | 0 | 0 | 0.364361 | 98.8963 | 0.02695 | 0.001326 | 0.479955 | 0 | 0.098505 | 0 | -1e-05 | 99.881 | 0.011329 | 0 | 0 | 0.137048 | 32.808 | 0.005811 | 0.0003 | 0.300288 | 0 | 0.068539 | 0 | 66.6687 | 0.03406 | 0 | 0 | 0.206008 | 98.6332 | 0.017469 | 0.000451 | 0.902778 | 0 | 0.206052 | 0 | 0 | 100 | 2 | O | 0.00034 | 0 | 0 | 0.004111 | 0.984212 | 0.000174 | 9e-06 | 0.009008 | 0 | 0.002056 | 0 | 2 | 0.011968 | 0.014521 | 0.005665 | 0.013206 | 0.016677 | 0.039364 | 0.033226 | 0.008243 | 0.013568 | 0.01282 | 0.012138 | 0.025604 | 0.019574 | 0.010704 | 0.018892 | 0.021173 | 0.049641 | 0.040571 | 0.013749 | 0.017519 | 0.016492 | 0.016396 | 131.287 | -19.048 | -19.325 | 4.33579 | 0.118588 | 130.155 | 2152.37 | 2.3282 | -108.03 | 12.6463 | -213.87 | -15.565 | -27.849 | 13.1685 | 4511.36 | 214 | 334 | 319 | 303 | 301 | 332 | 333 | 140 | 335 | 126 | 524 | Wollastonite | Jadeite | Corundum | CaNb2O6 | Cassiterite | Scheelite | Manganotantalite | Rutile | Mn | Magnetite | Zircon
T1_sector | 6 | 40 | 20 | 40 | 0 | 1006 | 0 | 0 | 0 | 0.204725 | 77.9101 | 0.04289 | 0 | 0.390631 | 0 | 0.06555 | 0.011625 | 21.3885 | 100.014 | 0 | 0 | 0 | 0.292868 | 98.9154 | 0.054088 | 0 | 0.651595 | 0 | 0.084329 | 0.015704 | 0 | 100.014 | 0 | 0 | 0 | 0.109899 | 32.7375 | 0.011635 | 0 | 0.406721 | 0 | 0.058538 | 0.006356 | 66.6694 | 0 | 0 | 0 | 0.165134 | 98.3826 | 0.034965 | 0 | 1.22228 | 0 | 0.175918 | 0.019101 | 0 | 100 | 2 | O | 0 | 0 | 0 | 0.003297 | 0.982086 | 0.000349 | 0 | 0.012201 | 0 | 0.001756 | 0.000191 | 2 | 0.011958 | 0.014516 | 0.005664 | 0.013205 | 0.016671 | 0.039363 | 0.033224 | 0.00824 | 0.013566 | 0.012818 | 0.012136 | 0.025583 | 0.019568 | 0.010702 | 0.01889 | 0.021166 | 0.049639 | 0.040569 | 0.013745 | 0.017517 | 0.016491 | 0.016394 | -189.84 | -47.024 | -14.573 | 5.24033 | 0.118582 | 65.0859 | -28.246 | 1.79039 | -34.346 | 14.6368 | 74.41 | -15.562 | -27.84 | 13.1685 | 4521.42 | 214 | 334 | 319 | 303 | 301 | 332 | 333 | 140 | 335 | 126 | 524 | Wollastonite | Jadeite | Corundum | CaNb2O6 | Cassiterite | Scheelite | Manganotantalite | Rutile | Mn | Magnetite | Zircon
T1_sector | 6 | 40 | 20 | 40 | 0 | 1007 | 0 | 0 | 0 | 0.207202 | 77.633 | 0.035096 | 0 | 0.317958 | 0.012009 | 0.062196 | 0.015382 | 21.2681 | 99.5509 | 0 | 0 | 0 | 0.296412 | 98.5636 | 0.044258 | 0 | 0.530372 | 0.015507 | 0.080015 | 0.020778 | 0 | 99.5509 | 0 | 0 | 0 | 0.111853 | 32.8042 | 0.009574 | 0 | 0.332913 | 0.010963 | 0.055855 | 0.008457 | 66.6662 | 0 | 0 | 0 | 0.168059 | 98.5766 | 0.028769 | 0 | 1.00041 | 0.032945 | 0.167843 | 0.025414 | 0 | 100 | 2 | O | 0 | 0 | 0 | 0.003356 | 0.984131 | 0.000287 | 0 | 0.009987 | 0.000329 | 0.001676 | 0.000254 | 2 | 0.011967 | 0.014521 | 0.005665 | 0.013206 | 0.016675 | 0.039363 | 0.033225 | 0.008242 | 0.013568 | 0.012819 | 0.012138 | 0.025603 | 0.019573 | 0.010704 | 0.018892 | 0.021171 | 0.04964 | 0.04057 | 0.013748 | 0.017519 | 0.016492 | 0.016396 | -237.49 | -47.75 | -16.784 | 5.18561 | 0.118783 | 79.4373 | -319.5 | 2.13459 | 80.8753 | 15.3837 | 56.4161 | -15.559 | -27.83 | 13.1685 | 4531.35 | 214 | 334 | 319 | 303 | 301 | 332 | 333 | 140 | 335 | 126 | 524 | Wollastonite | Jadeite | Corundum | CaNb2O6 | Cassiterite | Scheelite | Manganotantalite | Rutile | Mn | Magnetite | Zircon
T1_sector | 6 | 40 | 20 | 40 | 0 | 1008 | 0 | 0 | 0 | 0.136388 | 77.0834 | 0.133435 | 0 | 0.680827 | 0.007145 | 0.061845 | 0.031537 | 21.3617 | 99.4963 | 0 | 0 | 0 | 0.195109 | 97.8659 | 0.168273 | 0 | 1.13566 | 0.009226 | 0.079563 | 0.0426 | 2e-06 | 99.4963 | 0 | 0 | 0 | 0.073308 | 32.4313 | 0.036243 | 0 | 0.70977 | 0.006495 | 0.055299 | 0.017264 | 66.6704 | 0 | 0 | 0 | 0.110095 | 97.4117 | 0.108861 | 0 | 2.13189 | 0.019508 | 0.166098 | 0.051856 | 0 | 100 | 2 | O | 0 | 0 | 0 | 0.002199 | 0.972884 | 0.001087 | 0 | 0.021292 | 0.000195 | 0.001659 | 0.000518 | 2 | 0.011913 | 0.014487 | 0.005653 | 0.013193 | 0.016643 | 0.039332 | 0.033196 | 0.008224 | 0.01355 | 0.012804 | 0.012124 | 0.025485 | 0.019528 | 0.010682 | 0.018873 | 0.02113 | 0.049601 | 0.040534 | 0.013718 | 0.017496 | 0.016472 | 0.016376 | -1146.9 | -97.195 | -19.877 | 7.53334 | 0.1192 | 21.2208 | -16.819 | 1.13951 | 135.047 | 15.4499 | 27.8384 | -15.556 | -27.821 | 13.1685 | 4541.38 | 214 | 334 | 319 | 303 | 301 | 332 | 333 | 140 | 335 | 126 | 524 | Wollastonite | Jadeite | Corundum | CaNb2O6 | Cassiterite | Scheelite | Manganotantalite | Rutile | Mn | Magnetite | Zircon
T1_sector | 6 | 40 | 20 | 40 | 0 | 1009 | 0 | 0 | 0 | 0.121369 | 78.0733 | 0.053255 | 0 | 0.398095 | 0 | 0.050792 | 0.0206 | 21.4032 | 100.121 | 0 | 0 | 0 | 0.173624 | 99.1227 | 0.067159 | 0 | 0.664046 | 0 | 0.065343 | 0.027827 | 0 | 100.121 | 0 | 0 | 0 | 0.065106 | 32.7825 | 0.014436 | 0 | 0.414194 | 0 | 0.045326 | 0.011255 | 66.6672 | 0 | 0 | 0 | 0.097756 | 98.4452 | 0.043351 | 0 | 1.24382 | 0 | 0.136112 | 0.033798 | 0 | 100 | 2 | O | 0 | 0 | 0 | 0.001953 | 0.983466 | 0.000433 | 0 | 0.012426 | 0 | 0.00136 | 0.000338 | 2 | 0.011963 | 0.014517 | 0.005664 | 0.013204 | 0.016668 | 0.039357 | 0.03322 | 0.00824 | 0.013565 | 0.012817 | 0.012136 | 0.025593 | 0.019569 | 0.010702 | 0.018889 | 0.021161 | 0.049632 | 0.040563 | 0.013745 | 0.017516 | 0.016489 | 0.016394 | -1194.1 | -35.352 | -13.657 | 8.38854 | 0.118407 | 52.5007 | -45.9 | 1.76195 | -10773 | 18.6529 | 42.2943 | -15.553 | -27.811 | 13.1685 | 4551.34 | 214 | 334 | 319 | 303 | 301 | 332 | 333 | 140 | 335 | 126 | 524 | Wollastonite | Jadeite | Corundum | CaNb2O6 | Cassiterite | Scheelite | Manganotantalite | Rutile | Mn | Magnetite | Zircon
T1_sector | 6 | 40 | 20 | 40 | 0 | 1010 | 0.0043 | 0 | 0 | 0.107609 | 77.9248 | 0.126938 | 0 | 0.442422 | 0 | 0.048769 | 0.012492 | 21.4076 | 100.075 | 0.009199 | 0 | 0 | 0.153939 | 98.9341 | 0.16008 | 0 | 0.737986 | 0 | 0.062741 | 0.016874 | 2e-06 | 100.075 | 0.007629 | 0 | 0 | 0.057718 | 32.7164 | 0.034406 | 0 | 0.460262 | 0 | 0.043516 | 0.006824 | 66.6733 | 0.022911 | 0 | 0 | 0.086669 | 98.2537 | 0.103328 | 0 | 1.38226 | 0 | 0.130686 | 0.020494 | 0 | 100 | 2 | O | 0.000229 | 0 | 0 | 0.001731 | 0.981395 | 0.001032 | 0 | 0.013807 | 0 | 0.001305 | 0.000205 | 2 | 0.011961 | 0.014513 | 0.005663 | 0.013209 | 0.01667 | 0.039359 | 0.033222 | 0.008239 | 0.013565 | 0.012817 | 0.012141 | 0.025589 | 0.019564 | 0.0107 | 0.018896 | 0.021164 | 0.049635 | 0.040566 | 0.013743 | 0.017516 | 0.016489 | 0.0164 | 194.091 | -174.56 | -18.822 | 9.3777 | 0.118534 | 22.2968 | -32.242 | 1.61316 | -58.457 | 19.3925 | 69.3221 | -15.55 | -27.802 | 13.1685 | 4561.37 | 214 | 334 | 319 | 303 | 301 | 332 | 333 | 140 | 335 | 126 | 524 | Wollastonite | Jadeite | Corundum | CaNb2O6 | Cassiterite | Scheelite | Manganotantalite | Rutile | Mn | Magnetite | Zircon
T1_sector | 6 | 40 | 20 | 40 | 0 | 1011 | 0 | 0 | 0 | 0.184184 | 77.2497 | 0.098093 | 0 | 0.595301 | 0.000578 | 0.059453 | 0.011925 | 21.3513 | 99.5505 | 0 | 0 | 0 | 0.263483 | 98.077 | 0.123703 | 0 | 0.992997 | 0.000747 | 0.076485 | 0.016109 | 0 | 99.5505 | 0 | 0 | 0 | 0.099052 | 32.5189 | 0.026658 | 0 | 0.620947 | 0.000526 | 0.053189 | 0.006532 | 66.6742 | 0 | 0 | 0 | 0.148832 | 97.724 | 0.080111 | 0 | 1.86603 | 0.001581 | 0.159841 | 0.019629 | 0 | 100 | 2 | O | 0 | 0 | 0 | 0.002971 | 0.975459 | 0.0008 | 0 | 0.018626 | 1.6e-05 | 0.001595 | 0.000196 | 2 | 0.011923 | 0.014492 | 0.005655 | 0.013193 | 0.016648 | 0.039333 | 0.033197 | 0.008227 | 0.013552 | 0.012806 | 0.012124 | 0.025507 | 0.019535 | 0.010685 | 0.018873 | 0.021136 | 0.049602 | 0.040536 | 0.013723 | 0.017499 | 0.016474 | 0.016377 | -214.72 | -23.844 | -18.648 | 5.74864 | 0.119056 | 28.6997 | -32.54 | 1.26652 | 1656.77 | 16.0405 | 72.4833 | -15.547 | -27.792 | 13.1685 | 4571.43 | 214 | 334 | 319 | 303 | 301 | 332 | 333 | 140 | 335 | 126 | 524 | Wollastonite | Jadeite | Corundum | CaNb2O6 | Cassiterite | Scheelite | Manganotantalite | Rutile | Mn | Magnetite | Zircon
T1_sector | 6 | 40 | 20 | 40 | 0 | 1012 | 0 | 0 | 0 | 0.131944 | 77.7937 | 0.037641 | 0 | 0.414607 | 0 | 0.051417 | 0.01531 | 21.3377 | 99.7823 | 0 | 0 | 0 | 0.188752 | 98.7676 | 0.047469 | 0 | 0.691588 | 0 | 0.066147 | 0.020681 | 0 | 99.7823 | 0 | 0 | 0 | 0.070995 | 32.7651 | 0.010235 | 0 | 0.432695 | 0 | 0.046024 | 0.00839 | 66.6666 | 0 | 0 | 0 | 0.106606 | 98.3998 | 0.030737 | 0 | 1.29947 | 0 | 0.138219 | 0.025197 | 0 | 100 | 2 | O | 0 | 0 | 0 | 0.00213 | 0.982954 | 0.000307 | 0 | 0.012981 | 0 | 0.001381 | 0.000252 | 2 | 0.011954 | 0.014511 | 0.005662 | 0.013198 | 0.01666 | 0.039343 | 0.033207 | 0.008236 | 0.01356 | 0.012812 | 0.01213 | 0.025574 | 0.019561 | 0.010698 | 0.018881 | 0.021151 | 0.049614 | 0.040548 | 0.013738 | 0.017509 | 0.016483 | 0.016386 | -79.99 | -38.637 | -15.653 | 7.76668 | 0.118591 | 74.0594 | -22.551 | 1.7023 | -111.75 | 18.4296 | 56.6424 | -15.544 | -27.782 | 13.1685 | 4581.36 | 214 | 334 | 319 | 303 | 301 | 332 | 333 | 140 | 335 | 126 | 524 | Wollastonite | Jadeite | Corundum | CaNb2O6 | Cassiterite | Scheelite | Manganotantalite | Rutile | Mn | Magnetite | Zircon
T1_sector | 6 | 40 | 20 | 40 | 0 | 1013 | 0 | 0 | 0 | 0.0841 | 77.6603 | 0.086343 | 0 | 0.493212 | 0 | 0.023733 | 0.020011 | 21.3401 | 99.7078 | 0 | 0 | 0 | 0.120308 | 98.5983 | 0.108886 | 0 | 0.822706 | 0 | 0.030533 | 0.027031 | 0 | 99.7078 | 0 | 0 | 0 | 0.045252 | 32.7094 | 0.023477 | 0 | 0.514737 | 0 | 0.021245 | 0.010967 | 66.675 | 0 | 0 | 0 | 0.067941 | 98.2192 | 0.070498 | 0 | 1.54564 | 0 | 0.063793 | 0.03293 | 0 | 100 | 2 | O | 0 | 0 | 0 | 0.001357 | 0.981159 | 0.000704 | 0 | 0.01544 | 0 | 0.000637 | 0.000329 | 2 | 0.01195 | 0.014507 | 0.00566 | 0.0132 | 0.016657 | 0.039343 | 0.033207 | 0.008235 | 0.013559 | 0.012812 | 0.012132 | 0.025566 | 0.019556 | 0.010695 | 0.018883 | 0.021149 | 0.049615 | 0.040548 | 0.013736 | 0.017508 | 0.016482 | 0.016388 | -94.976 | -62.965 | -14.881 | 11.8001 | 0.118692 | 32.549 | -364.78 | 1.47459 | -30.946 | 38.9654 | 43.5036 | -15.541 | -27.773 | 13.1685 | 4591.39 | 214 | 334 | 319 | 303 | 301 | 332 | 333 | 140 | 335 | 126 | 524 | Wollastonite | Jadeite | Corundum | CaNb2O6 | Cassiterite | Scheelite | Manganotantalite | Rutile | Mn | Magnetite | Zircon
T1_sector | 6 | 40 | 20 | 40 | 0 | 1014 | 0 | 0 | 0 | 0.064279 | 77.7111 | 0.069845 | 0 | 0.582579 | 0 | 0.017512 | 0.047787 | 21.4086 | 99.9017 | 0 | 0 | 0 | 0.091954 | 98.6628 | 0.08808 | 0 | 0.971776 | 0 | 0.022529 | 0.064551 | 0 | 99.9017 | 0 | 0 | 0 | 0.034476 | 32.6253 | 0.01893 | 0 | 0.606045 | 0 | 0.015625 | 0.026104 | 66.6735 | 0 | 0 | 0 | 0.051751 | 97.9467 | 0.056832 | 0 | 1.81945 | 0 | 0.046908 | 0.078369 | 0 | 100 | 2 | O | 0 | 0 | 0 | 0.001034 | 0.978659 | 0.000568 | 0 | 0.018179 | 0 | 0.000469 | 0.000783 | 2 | 0.011932 | 0.014497 | 0.005657 | 0.013191 | 0.016645 | 0.039328 | 0.033194 | 0.008229 | 0.013552 | 0.012806 | 0.012123 | 0.025527 | 0.019541 | 0.010688 | 0.018871 | 0.021132 | 0.049596 | 0.040532 | 0.013726 | 0.017499 | 0.016474 | 0.016376 | -265.96 | -23.417 | -17.338 | 15.2149 | 0.118634 | 40.1127 | -1870.6 | 1.28856 | -91.818 | 52.4883 | 18.6023 | -15.538 | -27.763 | 13.1685 | 4601.35 | 214 | 334 | 319 | 303 | 301 | 332 | 333 | 140 | 335 | 126 | 524 | Wollastonite | Jadeite | Corundum | CaNb2O6 | Cassiterite | Scheelite | Manganotantalite | Rutile | Mn | Magnetite | Zircon
T1_sector | 6 | 40 | 20 | 40 | 0 | 1015 | 0 | 0 | 0 | 0.083996 | 77.8518 | 0.034572 | 0 | 0.490994 | 0.006813 | 0.019978 | 0.026392 | 21.3798 | 99.8944 | 0 | 0 | 0 | 0.12016 | 98.8414 | 0.043598 | 0 | 0.819007 | 0.008798 | 0.025701 | 0.03565 | 0 | 99.8944 | 0 | 0 | 0 | 0.045108 | 32.7263 | 0.009382 | 0 | 0.511427 | 0.006188 | 0.017848 | 0.014435 | 66.6693 | 0 | 0 | 0 | 0.067714 | 98.2532 | 0.028168 | 0 | 1.53544 | 0.018577 | 0.053584 | 0.043338 | 0 | 100 | 2 | O | 0 | 0 | 0 | 0.001353 | 0.981751 | 0.000281 | 0 | 0.015342 | 0.000186 | 0.000535 | 0.000433 | 2 | 0.011946 | 0.014507 | 0.00566 | 0.013195 | 0.016652 | 0.039338 | 0.033203 | 0.008234 | 0.013558 | 0.01281 | 0.012127 | 0.025556 | 0.019555 | 0.010695 | 0.018876 | 0.021142 | 0.049609 | 0.040543 | 0.013734 | 0.017506 | 0.01648 | 0.016381 | -52.59 | -17.775 | -16.731 | 11.8098 | 0.118533 | 80.5825 | -56.825 | 1.47992 | 141.653 | 46.1299 | 33.1404 | -15.535 | -27.754 | 13.1685 | 4611.38 | 214 | 334 | 319 | 303 | 301 | 332 | 333 | 140 | 335 | 126 | 524 | Wollastonite | Jadeite | Corundum | CaNb2O6 | Cassiterite | Scheelite | Manganotantalite | Rutile | Mn | Magnetite | Zircon
T1_sector | 6 | 40 | 20 | 40 | 0 | 1016 | 0 | 0 | 0 | 0.093049 | 78.0831 | 0.117179 | 0 | 0.332048 | 0 | 0.031189 | 0.015531 | 21.3588 | 100.031 | 0 | 0 | 0 | 0.133111 | 99.135 | 0.147772 | 0 | 0.553875 | 0 | 0.040124 | 0.02098 | 0 | 100.031 | 0 | 0 | 0 | 0.050024 | 32.8592 | 0.031835 | 0 | 0.346241 | 0 | 0.027894 | 0.008504 | 66.6763 | 0 | 0 | 0 | 0.075115 | 98.6802 | 0.095603 | 0 | 1.03981 | 0 | 0.08377 | 0.025539 | 0 | 100 | 2 | O | 0 | 0 | 0 | 0.001501 | 0.985633 | 0.000955 | 0 | 0.010386 | 0 | 0.000837 | 0.000255 | 2 | 0.011979 | 0.014521 | 0.005665 | 0.01321 | 0.016676 | 0.039356 | 0.03322 | 0.008243 | 0.013567 | 0.012818 | 0.012143 | 0.025627 | 0.019574 | 0.010704 | 0.018898 | 0.021172 | 0.049631 | 0.040564 | 0.01375 | 0.017518 | 0.016491 | 0.016403 | -87.999 | -68.039 | -17.189 | 10.7389 | 0.118362 | 24.113 | -19.192 | 2.05619 | -576.21 | 29.8632 | 55.903 | -15.532 | -27.744 | 13.1685 | 4621.33 | 214 | 334 | 319 | 303 | 301 | 332 | 333 | 140 | 335 | 126 | 524 | Wollastonite | Jadeite | Corundum | CaNb2O6 | Cassiterite | Scheelite | Manganotantalite | Rutile | Mn | Magnetite | Zircon
T1_sector | 6 | 40 | 20 | 40 | 0 | 1017 | 0 | 0 | 0 | 0.154255 | 78.2525 | 0 | 0 | 0.253816 | 0 | 0.048346 | 0.015617 | 21.353 | 100.078 | 0 | 0 | 0 | 0.220668 | 99.3502 | 0 | 0 | 0.42338 | 0 | 0.062197 | 0.021096 | 4e-06 | 100.078 | 0 | 0 | 0 | 0.08294 | 32.9345 | 0 | 0 | 0.264698 | 0 | 0.043244 | 0.008552 | 66.6661 | 0 | 0 | 0 | 0.124562 | 98.9248 | 0 | 0 | 0.795069 | 0 | 0.129892 | 0.025688 | 0 | 100 | 2 | O | 0 | 0 | 0 | 0.002488 | 0.988043 | 0 | 0 | 0.007941 | 0 | 0.001297 | 0.000257 | 2 | 0.011977 | 0.014524 | 0.005666 | 0.013203 | 0.016672 | 0.03935 | 0.033216 | 0.008243 | 0.013566 | 0.012817 | 0.012136 | 0.025624 | 0.019578 | 0.010706 | 0.018887 | 0.021167 | 0.049624 | 0.040558 | 0.01375 | 0.017517 | 0.01649 | 0.016393 | -59.931 | -33.679 | -16.674 | 6.74084 | 0.118222 | -880.31 | -34.385 | 2.59963 | -51.482 | 19.555 | 55.5644 | -15.53 | -27.735 | 13.1685 | 4631.37 | 214 | 334 | 319 | 303 | 301 | 332 | 333 | 140 | 335 | 126 | 524 | Wollastonite | Jadeite | Corundum | CaNb2O6 | Cassiterite | Scheelite | Manganotantalite | Rutile | Mn | Magnetite | Zircon
T1_sector | 6 | 40 | 20 | 40 | 0 | 1018 | 0.000357 | 0 | 0 | 0.002962 | 78.0329 | 0.129325 | 0 | 0.446096 | 0 | 0.007369 | 0.040115 | 21.3881 | 100.047 | 0.000763 | 0 | 0 | 0.004237 | 99.0714 | 0.163089 | 0 | 0.744115 | 0 | 0.00948 | 0.054187 | 2e-06 | 100.047 | 0.000633 | 0 | 0 | 0.00159 | 32.7932 | 0.035086 | 0 | 0.46453 | 0 | 0.006582 | 0.021935 | 66.6764 | 0.001901 | 0 | 0 | 0.002386 | 98.4108 | 0.105292 | 0 | 1.39403 | 0 | 0.019752 | 0.065825 | 0 | 100 | 2 | O | 1.9e-05 | 0 | 0 | 4.8e-05 | 0.983652 | 0.001052 | 0 | 0.013934 | 0 | 0.000197 | 0.000658 | 2 | 0.011967 | 0.014514 | 0.005663 | 0.013207 | 0.016666 | 0.03935 | 0.033214 | 0.008239 | 0.013564 | 0.012815 | 0.01214 | 0.025602 | 0.019565 | 0.0107 | 0.018893 | 0.021159 | 0.049623 | 0.040557 | 0.013744 | 0.017514 | 0.016487 | 0.016398 | 2337.93 | -85.172 | -14.662 | 315.766 | 0.118382 | 21.8883 | -32.438 | 1.60201 | -72.564 | 123.664 | 22.0592 | -15.526 | -27.725 | 13.168 | 4641.43 | 214 | 334 | 319 | 303 | 301 | 332 | 333 | 140 | 335 | 126 | 524 | Wollastonite | Jadeite | Corundum | CaNb2O6 | Cassiterite | Scheelite | Manganotantalite | Rutile | Mn | Magnetite | Zircon
T1_sector | 6 | 40 | 20 | 40 | 0 | 1019 | 0.001183 | 0 | 0 | 0.022212 | 77.6552 | 0.135013 | 0 | 0.414302 | 0.011949 | 0.023526 | 0.024668 | 21.2784 | 99.5665 | 0.002531 | 0 | 0 | 0.031775 | 98.5919 | 0.170262 | 0 | 0.69108 | 0.015429 | 0.030266 | 0.033322 | 4e-06 | 99.5665 | 0.002112 | 0 | 0 | 0.011985 | 32.7996 | 0.036815 | 0 | 0.433605 | 0.010904 | 0.021118 | 0.013557 | 66.6703 | 0.006338 | 0 | 0 | 0.017983 | 98.4272 | 0.110476 | 0 | 1.30119 | 0.03272 | 0.063373 | 0.040683 | 0 | 100 | 2 | O | 6.3e-05 | 0 | 0 | 0.00036 | 0.983936 | 0.001104 | 0 | 0.013007 | 0.000327 | 0.000634 | 0.000407 | 2 | 0.011971 | 0.014518 | 0.005664 | 0.01321 | 0.01667 | 0.039356 | 0.03322 | 0.008241 | 0.013566 | 0.012817 | 0.012143 | 0.02561 | 0.019569 | 0.010702 | 0.018897 | 0.021164 | 0.049631 | 0.040563 | 0.013746 | 0.017517 | 0.016489 | 0.016402 | 705.152 | -29.099 | -18.607 | 42.7428 | 0.118694 | 20.9889 | -57.265 | 1.70395 | 81.2654 | 39.3181 | 35.4515 | -15.524 | -27.716 | 13.168 | 4651.36 | 214 | 334 | 319 | 303 | 301 | 332 | 333 | 140 | 335 | 126 | 524 | Wollastonite | Jadeite | Corundum | CaNb2O6 | Cassiterite | Scheelite | Manganotantalite | Rutile | Mn | Magnetite | Zircon
T1_sector | 6 | 40 | 20 | 40 | 0 | 1020 | 0 | 0 | 0 | 0.220712 | 77.9616 | 0.061751 | 0 | 0.269884 | 0.011447 | 0.068825 | 0.044677 | 21.3494 | 99.9883 | 0 | 0 | 0 | 0.315738 | 98.9808 | 0.077873 | 0 | 0.450182 | 0.01478 | 0.088544 | 0.060349 | -1e-05 | 99.9883 | 0 | 0 | 0 | 0.118696 | 32.8185 | 0.016782 | 0 | 0.28151 | 0.01041 | 0.061575 | 0.024471 | 66.6681 | 0 | 0 | 0 | 0.178368 | 98.6352 | 0.050437 | 0 | 0.846071 | 0.031288 | 0.185061 | 0.073546 | 0 | 100 | 2 | O | 0 | 0 | 0 | 0.003561 | 0.984535 | 0.000503 | 0 | 0.008445 | 0.000312 | 0.001847 | 0.000734 | 2 | 0.011969 | 0.014515 | 0.005663 | 0.013204 | 0.016675 | 0.039349 | 0.033214 | 0.008241 | 0.013563 | 0.012815 | 0.012136 | 0.025606 | 0.019566 | 0.0107 | 0.018888 | 0.02117 | 0.049622 | 0.040556 | 0.013746 | 0.017513 | 0.016487 | 0.016393 | -157.61 | -24.387 | -18.178 | 4.90586 | 0.118487 | 45.3324 | -69.939 | 2.46181 | 84.7696 | 13.974 | 19.8703 | -15.521 | -27.706 | 13.168 | 4661.42 | 214 | 334 | 319 | 303 | 301 | 332 | 333 | 140 | 335 | 126 | 524 | Wollastonite | Jadeite | Corundum | CaNb2O6 | Cassiterite | Scheelite | Manganotantalite | Rutile | Mn | Magnetite | Zircon
T1_sector | 6 | 40 | 20 | 40 | 0 | 1021 | 0 | 0.003641 | 0 | 0.092223 | 77.6304 | 0.265983 | 0 | 0.28607 | 0 | 0.119272 | 0.024644 | 21.2743 | 99.6965 | 0 | 0.004908 | 0 | 0.13193 | 98.5603 | 0.335426 | 0 | 0.477181 | 0 | 0.153443 | 0.033289 | 6e-06 | 99.6965 | 0 | 0.00794 | 0 | 0.049765 | 32.7903 | 0.07253 | 0 | 0.299408 | 0 | 0.107069 | 0.013544 | 66.6595 | 0 | 0.011917 | 0 | 0.074696 | 98.4348 | 0.217731 | 0 | 0.898809 | 0 | 0.321416 | 0.040658 | 0 | 100 | 2 | O | 0 | 0.000238 | 0 | 0.001493 | 0.983814 | 0.002176 | 0 | 0.008983 | 0 | 0.003212 | 0.000406 | 2 | 0.011989 | 0.014521 | 0.005666 | 0.013224 | 0.01669 | 0.039368 | 0.033231 | 0.008245 | 0.01357 | 0.012821 | 0.012157 | 0.025649 | 0.019574 | 0.010705 | 0.018917 | 0.02119 | 0.049646 | 0.040577 | 0.013753 | 0.017522 | 0.016494 | 0.016421 | -52.078 | 282.905 | -19.93 | 10.8393 | 0.118755 | 10.8813 | -17.667 | 2.34005 | -32.354 | 8.39764 | 35.5268 | -15.518 | -27.697 | 13.168 | 4671.34 | 214 | 334 | 319 | 303 | 301 | 332 | 333 | 140 | 335 | 126 | 524 | Wollastonite | Jadeite | Corundum | CaNb2O6 | Cassiterite | Scheelite | Manganotantalite | Rutile | Mn | Magnetite | Zircon
T1_sector | 6 | 40 | 20 | 40 | 0 | 1022 | 0 | 0 | 0 | 0.168646 | 78.0809 | 0.061079 | 0 | 0.312554 | 0 | 0.047449 | 0.029666 | 21.3727 | 100.073 | 0 | 0 | 0 | 0.241255 | 99.1323 | 0.077026 | 0 | 0.521359 | 0 | 0.061043 | 0.040072 | 0 | 100.073 | 0 | 0 | 0 | 0.090603 | 32.8353 | 0.016582 | 0 | 0.325687 | 0 | 0.042407 | 0.016232 | 66.6732 | 0 | 0 | 0 | 0.136116 | 98.6593 | 0.049824 | 0 | 0.978583 | 0 | 0.127419 | 0.048772 | 0 | 100 | 2 | O | 0 | 0 | 0 | 0.002718 | 0.984964 | 0.000497 | 0 | 0.00977 | 0 | 0.001272 | 0.000487 | 2 | 0.01197 | 0.014517 | 0.005664 | 0.013204 | 0.016672 | 0.039349 | 0.033214 | 0.008241 | 0.013564 | 0.012816 | 0.012136 | 0.025608 | 0.019568 | 0.010701 | 0.018889 | 0.021167 | 0.049622 | 0.040556 | 0.013746 | 0.017514 | 0.016487 | 0.016394 | -178.96 | -41.01 | -17.993 | 6.22219 | 0.118376 | 45.8261 | -33.405 | 2.16589 | -106.79 | 19.9067 | 29.5802 | -15.515 | -27.687 | 13.168 | 4681.38 | 214 | 334 | 319 | 303 | 301 | 332 | 333 | 140 | 335 | 126 | 524 | Wollastonite | Jadeite | Corundum | CaNb2O6 | Cassiterite | Scheelite | Manganotantalite | Rutile | Mn | Magnetite | Zircon
T1_sector | 6 | 40 | 20 | 40 | 0 | 1023 | 0 | 0 | 0 | 0.160182 | 77.8811 | 0.052283 | 0 | 0.334333 | 0 | 0.051671 | 0.009364 | 21.3216 | 99.8105 | 0 | 0 | 0 | 0.229147 | 98.8786 | 0.065933 | 0 | 0.557686 | 0 | 0.066474 | 0.012649 | -1e-05 | 99.8105 | 0 | 0 | 0 | 0.086259 | 32.8285 | 0.014227 | 0 | 0.349202 | 0 | 0.046289 | 0.005136 | 66.6704 | 0 | 0 | 0 | 0.12957 | 98.6241 | 0.042742 | 0 | 1.04908 | 0 | 0.139062 | 0.015429 | 0 | 100 | 2 | O | 0 | 0 | 0 | 0.002588 | 0.984802 | 0.000427 | 0 | 0.010475 | 0 | 0.001389 | 0.000154 | 2 | 0.011967 | 0.014516 | 0.005663 | 0.013202 | 0.016668 | 0.039347 | 0.033212 | 0.00824 | 0.013563 | 0.012815 | 0.012135 | 0.025601 | 0.019567 | 0.010701 | 0.018886 | 0.021162 | 0.049619 | 0.040554 | 0.013744 | 0.017513 | 0.016486 | 0.016392 | -226.53 | -42.415 | -16.091 | 6.51578 | 0.11852 | 53.455 | -61.256 | 2.04348 | -49.441 | 18.3455 | 92.2028 | -15.512 | -27.677 | 13.168 | 4691.33 | 214 | 334 | 319 | 303 | 301 | 332 | 333 | 140 | 335 | 126 | 524 | Wollastonite | Jadeite | Corundum | CaNb2O6 | Cassiterite | Scheelite | Manganotantalite | Rutile | Mn | Magnetite | Zircon
T1_sector | 6 | 40 | 20 | 40 | 0 | 1024 | 0 | 0 | 0 | 0.244475 | 77.9571 | 0 | 0.245516 | 0.193866 | 0.003819 | 0.074183 | 0.016721 | 21.3353 | 100.071 | 0 | 0 | 0 | 0.349731 | 98.9751 | 0 | 0.29979 | 0.32338 | 0.004931 | 0.095436 | 0.022587 | 0 | 100.071 | 0 | 0 | 0 | 0.131579 | 32.8425 | 0 | 0.067846 | 0.202377 | 0.003476 | 0.06642 | 0.009166 | 66.6766 | 0 | 0 | 0 | 0.198019 | 98.8528 | 0 | 0.102104 | 0.609135 | 0.010461 | 0.199918 | 0.027588 | 0 | 100 | 2 | O | 0 | 0 | 0 | 0.003947 | 0.985129 | 0 | 0.002035 | 0.00607 | 0.000104 | 0.001992 | 0.000275 | 2 | 0.012011 | 0.014523 | 0.005666 | 0.013224 | 0.016701 | 0.039372 | 0.033236 | 0.008249 | 0.013573 | 0.012823 | 0.012157 | 0.025695 | 0.019576 | 0.010706 | 0.018917 | 0.021204 | 0.049652 | 0.040583 | 0.01376 | 0.017526 | 0.016497 | 0.016422 | -44.011 | -60.083 | -17.308 | 4.49596 | 0.118533 | -171.83 | 9.95543 | 3.31143 | 252.202 | 13.0291 | 52.0322 | -15.509 | -27.668 | 13.168 | 4701.36 | 214 | 334 | 319 | 303 | 301 | 332 | 333 | 140 | 335 | 126 | 524 | Wollastonite | Jadeite | Corundum | CaNb2O6 | Cassiterite | Scheelite | Manganotantalite | Rutile | Mn | Magnetite | Zircon
T1_sector | 6 | 40 | 20 | 40 | 0 | 1025 | 0 | 0 | 0 | 0.26301 | 77.4791 | 0.047758 | 0.023405 | 0.400658 | 0.012132 | 0.074725 | 0.041505 | 21.3272 | 99.6695 | 0 | 0 | 0 | 0.376247 | 98.3683 | 0.060227 | 0.028579 | 0.668321 | 0.015665 | 0.096133 | 0.056066 | 0 | 99.6695 | 0 | 0 | 0 | 0.141593 | 32.6502 | 0.012993 | 0.00647 | 0.418363 | 0.011045 | 0.066924 | 0.022758 | 66.6697 | 0 | 0 | 0 | 0.212882 | 98.1774 | 0.039068 | 0.009727 | 1.258 | 0.033212 | 0.201236 | 0.068432 | 0 | 100 | 2 | O | 0 | 0 | 0 | 0.004248 | 0.979461 | 0.00039 | 0.000194 | 0.01255 | 0.000331 | 0.002008 | 0.000683 | 2 | 0.011943 | 0.0145 | 0.005658 | 0.013195 | 0.016661 | 0.039335 | 0.0332 | 0.008232 | 0.013555 | 0.012808 | 0.012127 | 0.025551 | 0.019545 | 0.01069 | 0.018876 | 0.021153 | 0.049604 | 0.04054 | 0.013732 | 0.017503 | 0.016477 | 0.016381 | -79.881 | -21.968 | -17.658 | 4.21536 | 0.118873 | 58.4576 | 100.246 | 1.75105 | 79.9934 | 12.9276 | 21.3214 | -15.506 | -27.658 | 13.168 | 4711.32 | 214 | 334 | 319 | 303 | 301 | 332 | 333 | 140 | 335 | 126 | 524 | Wollastonite | Jadeite | Corundum | CaNb2O6 | Cassiterite | Scheelite | Manganotantalite | Rutile | Mn | Magnetite | Zircon
T1_sector | 6 | 40 | 20 | 40 | 0 | 1026 | 0 | 0 | 0 | 0.285176 | 77.6266 | 0.002312 | 0.160938 | 0.224536 | 0.010361 | 0.098338 | 0.00731 | 21.2716 | 99.6872 | 0 | 0 | 0 | 0.407956 | 98.5555 | 0.002916 | 0.196515 | 0.37454 | 0.013378 | 0.126511 | 0.009875 | 0 | 99.6872 | 0 | 0 | 0 | 0.153922 | 32.7966 | 0.000631 | 0.0446 | 0.235063 | 0.009457 | 0.088299 | 0.004019 | 66.6674 | 0 | 0 | 0 | 0.231578 | 98.6859 | 0.001898 | 0.067102 | 0.70731 | 0.028456 | 0.265693 | 0.012092 | 0 | 100 | 2 | O | 0 | 0 | 0 | 0.004618 | 0.983888 | 1.9e-05 | 0.001338 | 0.007052 | 0.000284 | 0.002649 | 0.000121 | 2 | 0.011988 | 0.014517 | 0.005664 | 0.013213 | 0.016688 | 0.039359 | 0.033224 | 0.008243 | 0.013567 | 0.012818 | 0.012146 | 0.025647 | 0.019568 | 0.010702 | 0.018902 | 0.021187 | 0.049635 | 0.040568 | 0.01375 | 0.017518 | 0.01649 | 0.016407 | -73.156 | -39.859 | -19.369 | 3.93977 | 0.11878 | 1199.04 | 14.9592 | 2.89923 | 93.5685 | 10.0189 | 118.016 | -15.503 | -27.649 | 13.168 | 4721.35 | 214 | 334 | 319 | 303 | 301 | 332 | 333 | 140 | 335 | 126 | 524 | Wollastonite | Jadeite | Corundum | CaNb2O6 | Cassiterite | Scheelite | Manganotantalite | Rutile | Mn | Magnetite | Zircon
T1_sector | 6 | 40 | 20 | 40 | 0 | 1027 | 0 | 0 | 0 | 0.230114 | 77.9371 | 0 | 0.078821 | 0.241884 | 0 | 0.065114 | 0.017083 | 21.3154 | 99.8854 | 0 | 0 | 0 | 0.329188 | 98.9497 | 0 | 0.096245 | 0.403476 | 0 | 0.083769 | 0.023075 | 0 | 99.8854 | 0 | 0 | 0 | 0.123956 | 32.8623 | 0 | 0.0218 | 0.25272 | 0 | 0.05835 | 0.009372 | 66.6715 | 0 | 0 | 0 | 0.186369 | 98.8173 | 0 | 0.032777 | 0.759931 | 0 | 0.17546 | 0.028182 | 0 | 100 | 2 | O | 0 | 0 | 0 | 0.003718 | 0.985797 | 0 | 0.000654 | 0.007581 | 0 | 0.00175 | 0.000281 | 2 | 0.011982 | 0.01452 | 0.005665 | 0.013208 | 0.01668 | 0.039354 | 0.033219 | 0.008243 | 0.013566 | 0.012818 | 0.01214 | 0.025634 | 0.019572 | 0.010703 | 0.018894 | 0.021177 | 0.049629 | 0.040563 | 0.01375 | 0.017517 | 0.01649 | 0.016399 | -52.943 | -54.6 | -18.092 | 4.73234 | 0.118506 | -89.875 | 30.0907 | 2.71302 | -111.65 | 14.7274 | 50.8767 | -15.5 | -27.639 | 13.168 | 4731.42 | 214 | 334 | 319 | 303 | 301 | 332 | 333 | 140 | 335 | 126 | 524 | Wollastonite | Jadeite | Corundum | CaNb2O6 | Cassiterite | Scheelite | Manganotantalite | Rutile | Mn | Magnetite | Zircon
T1_sector | 6 | 40 | 20 | 40 | 0 | 1028 | 0 | 0 | 0 | 0.210234 | 77.7668 | 0.065544 | 0 | 0.366431 | 0 | 0.056106 | 0.03513 | 21.3475 | 99.8478 | 0 | 0 | 0 | 0.300748 | 98.7335 | 0.082657 | 0 | 0.611228 | 0 | 0.07218 | 0.047454 | 4e-06 | 99.8478 | 0 | 0 | 0 | 0.113082 | 32.7427 | 0.017816 | 0 | 0.382288 | 0 | 0.050204 | 0.019245 | 66.6747 | 0 | 0 | 0 | 0.169952 | 98.4187 | 0.053551 | 0 | 1.14909 | 0 | 0.150906 | 0.057848 | 0 | 100 | 2 | O | 0 | 0 | 0 | 0.003392 | 0.982161 | 0.000534 | 0 | 0.011467 | 0 | 0.001506 | 0.000577 | 2 | 0.011956 | 0.014508 | 0.005661 | 0.013199 | 0.016666 | 0.039342 | 0.033207 | 0.008236 | 0.01356 | 0.012812 | 0.012132 | 0.025578 | 0.019556 | 0.010696 | 0.018882 | 0.021159 | 0.049613 | 0.040548 | 0.013739 | 0.017509 | 0.016482 | 0.016387 | -270.91 | -22.168 | -17.627 | 5.11745 | 0.118632 | 42.7285 | -66.63 | 1.88899 | -47.574 | 16.9559 | 25.0759 | -15.497 | -27.63 | 13.168 | 4741.34 | 214 | 334 | 319 | 303 | 301 | 332 | 333 | 140 | 335 | 126 | 524 | Wollastonite | Jadeite | Corundum | CaNb2O6 | Cassiterite | Scheelite | Manganotantalite | Rutile | Mn | Magnetite | Zircon
T1_sector | 6 | 40 | 20 | 40 | 0 | 1029 | 0 | 0.005699 | 0 | 0.081432 | 77.4463 | 0.136032 | 0 | 0.532062 | 0 | 0.040029 | 0.036743 | 21.3327 | 99.611 | 0 | 0.007683 | 0 | 0.116493 | 98.3266 | 0.171547 | 0 | 0.887511 | 0 | 0.051497 | 0.049632 | 0 | 99.611 | 0 | 0.012396 | 0 | 0.043828 | 32.6272 | 0.036997 | 0 | 0.555418 | 0 | 0.03584 | 0.020141 | 66.6682 | 0 | 0.018611 | 0 | 0.0658 | 97.9687 | 0.11109 | 0 | 1.66774 | 0 | 0.107615 | 0.060476 | 0 | 100 | 2 | O | 0 | 0.000372 | 0 | 0.001315 | 0.978795 | 0.00111 | 0 | 0.016662 | 0 | 0.001075 | 0.000604 | 2 | 0.011942 | 0.014499 | 0.005658 | 0.013199 | 0.016655 | 0.039336 | 0.033201 | 0.008231 | 0.013555 | 0.012808 | 0.012131 | 0.025548 | 0.019545 | 0.01069 | 0.018882 | 0.021145 | 0.049606 | 0.040541 | 0.01373 | 0.017503 | 0.016478 | 0.016387 | -112.65 | 180.835 | -13.707 | 12.1634 | 0.11886 | 20.8255 | -39.817 | 1.38605 | -364.6 | 23.4331 | 24.0051 | -15.494 | -27.62 | 13.168 | 4751.37 | 214 | 334 | 319 | 303 | 301 | 332 | 333 | 140 | 335 | 126 | 524 | Wollastonite | Jadeite | Corundum | CaNb2O6 | Cassiterite | Scheelite | Manganotantalite | Rutile | Mn | Magnetite | Zircon
T1_sector | 6 | 40 | 20 | 40 | 0 | 1030 | 0 | 0 | 0 | 0.111857 | 77.9345 | 0.106503 | 0 | 0.586481 | 0 | 0.038849 | 0.026957 | 21.5003 | 100.305 | 0 | 0 | 0 | 0.160016 | 98.9465 | 0.134309 | 0 | 0.978284 | 0 | 0.049979 | 0.036414 | -1e-05 | 100.305 | 0 | 0 | 0 | 0.059739 | 32.5801 | 0.028743 | 0 | 0.607513 | 0 | 0.034516 | 0.014663 | 66.6747 | 0 | 0 | 0 | 0.08971 | 97.8516 | 0.086328 | 0 | 1.82461 | 0 | 0.103665 | 0.044039 | 0 | 100 | 2 | O | 0 | 0 | 0 | 0.001792 | 0.977286 | 0.000862 | 0 | 0.018223 | 0 | 0.001035 | 0.00044 | 2 | 0.011931 | 0.014494 | 0.005656 | 0.013193 | 0.016647 | 0.03933 | 0.033195 | 0.008228 | 0.013552 | 0.012805 | 0.012125 | 0.025524 | 0.019538 | 0.010687 | 0.018874 | 0.021135 | 0.049598 | 0.040533 | 0.013725 | 0.017499 | 0.016474 | 0.016378 | -1247.5 | -36.244 | -16.685 | 9.03756 | 0.118478 | 26.4665 | -60.68 | 1.28162 | -158.12 | 24.1144 | 32.4537 | -15.491 | -27.611 | 13.168 | 4761.33 | 214 | 334 | 319 | 303 | 301 | 332 | 333 | 140 | 335 | 126 | 524 | Wollastonite | Jadeite | Corundum | CaNb2O6 | Cassiterite | Scheelite | Manganotantalite | Rutile | Mn | Magnetite | Zircon
T1_sector | 6 | 40 | 20 | 40 | 0 | 1031 | 0 | 0 | 0 | 0.152351 | 77.8162 | 0.090906 | 0 | 0.593822 | 0.00046 | 0.055986 | 0.010032 | 21.4857 | 100.206 | 0 | 0 | 0 | 0.217944 | 98.7962 | 0.11464 | 0 | 0.99053 | 0.000594 | 0.072026 | 0.013552 | 6e-06 | 100.206 | 0 | 0 | 0 | 0.081416 | 32.5512 | 0.024549 | 0 | 0.615506 | 0.000416 | 0.049773 | 0.00546 | 66.6717 | 0 | 0 | 0 | 0.122292 | 97.7877 | 0.073749 | 0 | 1.84905 | 0.001249 | 0.149523 | 0.016404 | 0 | 100 | 2 | O | 0 | 0 | 0 | 0.002442 | 0.976462 | 0.000736 | 0 | 0.018464 | 1.2e-05 | 0.001493 | 0.000164 | 2 | 0.011923 | 0.01449 | 0.005654 | 0.013189 | 0.016642 | 0.039321 | 0.033187 | 0.008225 | 0.013548 | 0.012802 | 0.01212 | 0.025508 | 0.019532 | 0.010683 | 0.018867 | 0.021128 | 0.049587 | 0.040523 | 0.01372 | 0.017494 | 0.016469 | 0.016372 | -453.61 | -31.958 | -17.869 | 6.81099 | 0.118559 | 30.9211 | -70.11 | 1.26866 | 2081.9 | 16.9783 | 86.0036 | -15.488 | -27.601 | 13.168 | 4771.36 | 214 | 334 | 319 | 303 | 301 | 332 | 333 | 140 | 335 | 126 | 524 | Wollastonite | Jadeite | Corundum | CaNb2O6 | Cassiterite | Scheelite | Manganotantalite | Rutile | Mn | Magnetite | Zircon
T1_sector | 6 | 40 | 20 | 40 | 0 | 1032 | 0 | 0 | 0 | 0.168832 | 77.6244 | 0.111116 | 0 | 0.642759 | 0 | 0.062918 | 0.004296 | 21.4789 | 100.093 | 0 | 0 | 0 | 0.241521 | 98.5527 | 0.140127 | 0 | 1.07216 | 0 | 0.080943 | 0.005803 | 4e-06 | 100.093 | 0 | 0 | 0 | 0.090254 | 32.4819 | 0.030017 | 0 | 0.666454 | 0 | 0.055954 | 0.002339 | 66.6731 | 0 | 0 | 0 | 0.135591 | 97.5966 | 0.090191 | 0 | 2.00246 | 0 | 0.168121 | 0.007028 | 0 | 100 | 2 | O | 0 | 0 | 0 | 0.002707 | 0.974364 | 0.0009 | 0 | 0.019992 | 0 | 0.001678 | 7e-05 | 2 | 0.011916 | 0.014486 | 0.005653 | 0.013189 | 0.01664 | 0.039321 | 0.033187 | 0.008223 | 0.013547 | 0.012801 | 0.01212 | 0.025492 | 0.019526 | 0.010681 | 0.018867 | 0.021126 | 0.049588 | 0.040524 | 0.013717 | 0.017492 | 0.016468 | 0.016372 | -91.27 | -30.91 | -19.946 | 6.21038 | 0.11873 | 25.3824 | -44.522 | 1.19165 | -1786.2 | 15.1962 | 199.91 | -15.485 | -27.591 | 13.168 | 4781.43 | 214 | 334 | 319 | 303 | 301 | 332 | 333 | 140 | 335 | 126 | 524 | Wollastonite | Jadeite | Corundum | CaNb2O6 | Cassiterite | Scheelite | Manganotantalite | Rutile | Mn | Magnetite | Zircon
T1_sector | 6 | 40 | 20 | 40 | 0 | 1033 | 0.004075 | 0 | 0 | 0.227328 | 77.9176 | 0.047906 | 0 | 0.357689 | 0 | 0.063761 | 0.031029 | 21.3905 | 100.04 | 0.008719 | 0 | 0 | 0.325202 | 98.925 | 0.060413 | 0 | 0.596646 | 0 | 0.082029 | 0.041914 | 0 | 100.04 | 0.007236 | 0 | 0 | 0.122026 | 32.7391 | 0.012995 | 0 | 0.372405 | 0 | 0.056938 | 0.016964 | 66.6724 | 0.021752 | 0 | 0 | 0.183407 | 98.4142 | 0.039063 | 0 | 1.11945 | 0 | 0.171157 | 0.050994 | 0 | 100 | 2 | O | 0.000217 | 0 | 0 | 0.00366 | 0.982089 | 0.00039 | 0 | 0.011171 | 0 | 0.001708 | 0.000509 | 2 | 0.011952 | 0.014505 | 0.00566 | 0.013196 | 0.016662 | 0.039335 | 0.033201 | 0.008235 | 0.013557 | 0.012809 | 0.012128 | 0.025569 | 0.019553 | 0.010694 | 0.018878 | 0.021155 | 0.049605 | 0.040541 | 0.013736 | 0.017505 | 0.016479 | 0.016383 | 204.609 | -28.448 | -15.438 | 4.77916 | 0.118501 | 58.2786 | -43.469 | 1.92785 | -119.73 | 15.0142 | 28.2921 | -15.482 | -27.582 | 13.168 | 4791.35 | 214 | 334 | 319 | 303 | 301 | 332 | 333 | 140 | 335 | 126 | 524 | Wollastonite | Jadeite | Corundum | CaNb2O6 | Cassiterite | Scheelite | Manganotantalite | Rutile | Mn | Magnetite | Zircon
T1_sector | 6 | 40 | 20 | 40 | 0 | 1034 | 0 | 0 | 0 | 0.179971 | 77.9249 | 0.082179 | 0.015856 | 0.316058 | 0.007232 | 0.047312 | 0.025478 | 21.3475 | 99.9464 | 0 | 0 | 0 | 0.257456 | 98.9342 | 0.103634 | 0.019361 | 0.527204 | 0.009338 | 0.060867 | 0.034415 | -1e-05 | 99.9464 | 0 | 0 | 0 | 0.096804 | 32.8092 | 0.022337 | 0.004379 | 0.329735 | 0.006578 | 0.042336 | 0.013957 | 66.6747 | 0 | 0 | 0 | 0.145462 | 98.6009 | 0.06713 | 0.00658 | 0.990948 | 0.01977 | 0.127231 | 0.041946 | 0 | 100 | 2 | O | 0 | 0 | 0 | 0.002904 | 0.984158 | 0.00067 | 0.000131 | 0.009891 | 0.000197 | 0.00127 | 0.000419 | 2 | 0.01197 | 0.014514 | 0.005663 | 0.013205 | 0.016673 | 0.039346 | 0.033212 | 0.00824 | 0.013563 | 0.012814 | 0.012137 | 0.025609 | 0.019564 | 0.010699 | 0.01889 | 0.021168 | 0.049619 | 0.040554 | 0.013745 | 0.017512 | 0.016485 | 0.016395 | -130.91 | -32.514 | -17.347 | 5.87187 | 0.118492 | 34.1771 | 147.815 | 2.14481 | 133.56 | 19.9597 | 34.3323 | -15.479 | -27.572 | 13.168 | 4801.41 | 214 | 334 | 319 | 303 | 301 | 332 | 333 | 140 | 335 | 126 | 524 | Wollastonite | Jadeite | Corundum | CaNb2O6 | Cassiterite | Scheelite | Manganotantalite | Rutile | Mn | Magnetite | Zircon
T1_sector | 6 | 40 | 20 | 40 | 0 | 1035 | 0 | 0 | 0 | 0.194317 | 77.7763 | 0.036671 | 0.028891 | 0.28491 | 0 | 0.047941 | 0 | 21.273 | 99.642 | 0 | 0 | 0 | 0.277979 | 98.7455 | 0.046245 | 0.035278 | 0.475246 | 0 | 0.061676 | 0 | 0 | 99.642 | 0 | 0 | 0 | 0.104887 | 32.8613 | 0.010003 | 0.008007 | 0.298279 | 0 | 0.043048 | 0 | 66.6745 | 0 | 0 | 0 | 0.157634 | 98.7743 | 0.030065 | 0.012033 | 0.896566 | 0 | 0.129395 | 0 | 0 | 100 | 2 | O | 0 | 0 | 0 | 0.003146 | 0.985724 | 0.0003 | 0.00024 | 0.008947 | 0 | 0.001291 | 0 | 2 | 0.011976 | 0.014519 | 0.005664 | 0.013206 | 0.016675 | 0.039352 | 0.033217 | 0.008242 | 0.013566 | 0.012817 | 0.012138 | 0.025622 | 0.019572 | 0.010703 | 0.018891 | 0.021171 | 0.049626 | 0.04056 | 0.013749 | 0.017516 | 0.016489 | 0.016397 | -89.345 | -25.181 | -18.198 | 5.48641 | 0.118612 | 76.0227 | 81.3341 | 2.348 | -175.02 | 19.7127 | -177.28 | -15.476 | -27.563 | 13.168 | 4811.35 | 214 | 334 | 319 | 303 | 301 | 332 | 333 | 140 | 335 | 126 | 524 | Wollastonite | Jadeite | Corundum | CaNb2O6 | Cassiterite | Scheelite | Manganotantalite | Rutile | Mn | Magnetite | Zircon
T1_sector | 6 | 40 | 20 | 40 | 0 | 1036 | 0 | 0 | 0 | 0.156771 | 77.9585 | 0.044056 | 0 | 0.351795 | 0 | 0.04457 | 0.008642 | 21.3482 | 99.9125 | 0 | 0 | 0 | 0.224268 | 98.9769 | 0.055558 | 0 | 0.586814 | 0 | 0.057339 | 0.011673 | 0 | 99.9125 | 0 | 0 | 0 | 0.084318 | 32.8207 | 0.011974 | 0 | 0.366988 | 0 | 0.039878 | 0.004734 | 66.6714 | 0 | 0 | 0 | 0.126655 | 98.6008 | 0.035973 | 0 | 1.10252 | 0 | 0.119804 | 0.014221 | 0 | 100 | 2 | O | 0 | 0 | 0 | 0.002529 | 0.984551 | 0.000359 | 0 | 0.011009 | 0 | 0.001196 | 0.000142 | 2 | 0.011962 | 0.014513 | 0.005662 | 0.013199 | 0.016664 | 0.03934 | 0.033206 | 0.008238 | 0.01356 | 0.012812 | 0.012132 | 0.025592 | 0.019563 | 0.010698 | 0.018882 | 0.021156 | 0.049611 | 0.040546 | 0.013741 | 0.01751 | 0.016483 | 0.016388 | -112.85 | -24.307 | -15.396 | 6.64176 | 0.118442 | 63.3386 | -37.203 | 1.95593 | -71.83 | 21.135 | 99.8247 | -15.474 | -27.553 | 13.168 | 4821.37 | 214 | 334 | 319 | 303 | 301 | 332 | 333 | 140 | 335 | 126 | 524 | Wollastonite | Jadeite | Corundum | CaNb2O6 | Cassiterite | Scheelite | Manganotantalite | Rutile | Mn | Magnetite | Zircon
T1_sector | 6 | 40 | 20 | 40 | 0 | 1037 | 0 | 0 | 0 | 0.140714 | 78.164 | 0.107001 | 0.006628 | 0.387239 | 0.01971 | 0.054406 | 0.008127 | 21.4467 | 100.335 | 0 | 0 | 0 | 0.201298 | 99.2378 | 0.134938 | 0.008094 | 0.645937 | 0.02545 | 0.069994 | 0.010978 | 6e-06 | 100.335 | 0 | 0 | 0 | 0.07533 | 32.754 | 0.028947 | 0.001822 | 0.402083 | 0.017843 | 0.048453 | 0.004431 | 66.6671 | 0 | 0 | 0 | 0.113127 | 98.3771 | 0.086941 | 0.002736 | 1.20766 | 0.053593 | 0.14553 | 0.013309 | 0 | 100 | 2 | O | 0 | 0 | 0 | 0.00226 | 0.982615 | 0.000868 | 5.5e-05 | 0.012062 | 0.000535 | 0.001454 | 0.000133 | 2 | 0.011963 | 0.014511 | 0.005662 | 0.013205 | 0.016667 | 0.039347 | 0.033212 | 0.008238 | 0.013561 | 0.012813 | 0.012137 | 0.025594 | 0.019561 | 0.010698 | 0.01889 | 0.021161 | 0.04962 | 0.040554 | 0.013741 | 0.017511 | 0.016484 | 0.016395 | -122.08 | -42.34 | -15.343 | 7.32713 | 0.11831 | 26.3565 | 352.971 | 1.80284 | 49.6586 | 17.4619 | 106.146 | -15.471 | -27.544 | 13.168 | 4831.33 | 214 | 334 | 319 | 303 | 301 | 332 | 333 | 140 | 335 | 126 | 524 | Wollastonite | Jadeite | Corundum | CaNb2O6 | Cassiterite | Scheelite | Manganotantalite | Rutile | Mn | Magnetite | Zircon
T1_sector | 6 | 40 | 20 | 40 | 0 | 1038 | 0 | 0 | 0 | 0.07138 | 77.7771 | 0.158037 | 0 | 0.61105 | 0 | 0.039826 | 0.02588 | 21.4702 | 100.154 | 0 | 0 | 0 | 0.102112 | 98.7466 | 0.199298 | 0 | 1.01927 | 0 | 0.051236 | 0.034958 | 0 | 100.154 | 0 | 0 | 0 | 0.038175 | 32.5603 | 0.042712 | 0 | 0.633857 | 0 | 0.035434 | 0.014097 | 66.6755 | 0 | 0 | 0 | 0.057311 | 97.7626 | 0.128242 | 0 | 1.90316 | 0 | 0.106391 | 0.042326 | 0 | 100 | 2 | O | 0 | 0 | 0 | 0.001145 | 0.976679 | 0.001281 | 0 | 0.019013 | 0 | 0.001063 | 0.000423 | 2 | 0.011933 | 0.014494 | 0.005656 | 0.013197 | 0.016649 | 0.039333 | 0.033198 | 0.008228 | 0.013553 | 0.012806 | 0.012129 | 0.02553 | 0.019538 | 0.010687 | 0.018879 | 0.021138 | 0.049602 | 0.040537 | 0.013725 | 0.0175 | 0.016475 | 0.016384 | -111.03 | -33.326 | -22.675 | 13.777 | 0.118601 | 17.988 | -39.282 | 1.24058 | -134.73 | 23.5441 | 33.7877 | -15.468 | -27.534 | 13.168 | 4841.36 | 214 | 334 | 319 | 303 | 301 | 332 | 333 | 140 | 335 | 126 | 524 | Wollastonite | Jadeite | Corundum | CaNb2O6 | Cassiterite | Scheelite | Manganotantalite | Rutile | Mn | Magnetite | Zircon
T1_sector | 6 | 40 | 20 | 40 | 0 | 1039 | 0 | 0 | 0 | 0.163368 | 78.1495 | 0.121485 | 0 | 0.430512 | 0 | 0.061429 | 0.015159 | 21.4824 | 100.424 | 0 | 0 | 0 | 0.233705 | 99.2193 | 0.153203 | 0 | 0.718119 | 0 | 0.079028 | 0.020477 | 4e-06 | 100.424 | 0 | 0 | 0 | 0.08732 | 32.6967 | 0.032813 | 0 | 0.446316 | 0 | 0.054622 | 0.008252 | 66.674 | 0 | 0 | 0 | 0.131181 | 98.2403 | 0.098591 | 0 | 1.341 | 0 | 0.164116 | 0.024794 | 0 | 100 | 2 | O | 0 | 0 | 0 | 0.002619 | 0.980795 | 0.000984 | 0 | 0.013388 | 0 | 0.001638 | 0.000248 | 2 | 0.011953 | 0.014504 | 0.005659 | 0.013201 | 0.016662 | 0.039338 | 0.033204 | 0.008234 | 0.013557 | 0.01281 | 0.012133 | 0.025572 | 0.019551 | 0.010693 | 0.018884 | 0.021154 | 0.049609 | 0.040544 | 0.013735 | 0.017506 | 0.01648 | 0.016389 | -117.99 | -19.867 | -16.52 | 6.40091 | 0.118316 | 23.2645 | -22.212 | 1.6492 | -46.759 | 15.554 | 57.212 | -15.465 | -27.524 | 13.1675 | 4851.42 | 214 | 334 | 319 | 303 | 301 | 332 | 333 | 140 | 335 | 126 | 524 | Wollastonite | Jadeite | Corundum | CaNb2O6 | Cassiterite | Scheelite | Manganotantalite | Rutile | Mn | Magnetite | Zircon
T1_sector | 6 | 40 | 20 | 40 | 0 | 1040 | 0 | 0 | 0 | 0.21064 | 77.7038 | 0.144291 | 0.023934 | 0.366105 | 0 | 0.053961 | 0.025687 | 21.3524 | 99.8808 | 0 | 0 | 0 | 0.30133 | 98.6535 | 0.181963 | 0.029225 | 0.610685 | 0 | 0.069421 | 0.034698 | 0 | 99.8808 | 0 | 0 | 0 | 0.11329 | 32.713 | 0.039217 | 0.006609 | 0.381912 | 0 | 0.04828 | 0.014071 | 66.6836 | 0 | 0 | 0 | 0.170327 | 98.366 | 0.117922 | 0.009937 | 1.14839 | 0 | 0.145176 | 0.04231 | 0 | 100 | 2 | O | 0 | 0 | 0 | 0.003398 | 0.98114 | 0.001176 | 0.000198 | 0.011454 | 0 | 0.001448 | 0.000422 | 2 | 0.011965 | 0.014507 | 0.00566 | 0.013207 | 0.016674 | 0.039347 | 0.033212 | 0.008238 | 0.013561 | 0.012813 | 0.01214 | 0.025598 | 0.019555 | 0.010695 | 0.018893 | 0.02117 | 0.049619 | 0.040554 | 0.013742 | 0.017511 | 0.016484 | 0.016398 | -125.9 | -35.694 | -17.649 | 5.11137 | 0.118688 | 19.664 | 98.073 | 1.8905 | -91.977 | 17.5988 | 34.0643 | -15.462 | -27.515 | 13.1675 | 4861.36 | 214 | 334 | 319 | 303 | 301 | 332 | 333 | 140 | 335 | 126 | 524 | Wollastonite | Jadeite | Corundum | CaNb2O6 | Cassiterite | Scheelite | Manganotantalite | Rutile | Mn | Magnetite | Zircon
T1_sector | 6 | 40 | 20 | 40 | 0 | 1041 | 0 | 0 | 0 | 0.09962 | 77.6449 | 0.191147 | 0 | 0.373718 | 0 | 0.095424 | 0.02953 | 21.314 | 99.7483 | 0 | 0 | 0 | 0.142511 | 98.5787 | 0.241052 | 0 | 0.623384 | 0 | 0.122762 | 0.039889 | 4e-06 | 99.7483 | 0 | 0 | 0 | 0.05366 | 32.7377 | 0.05203 | 0 | 0.390444 | 0 | 0.085508 | 0.0162 | 66.6645 | 0 | 0 | 0 | 0.08055 | 98.2857 | 0.156205 | 0 | 1.1722 | 0 | 0.256713 | 0.048637 | 0 | 100 | 2 | O | 0 | 0 | 0 | 0.00161 | 0.982164 | 0.001561 | 0 | 0.011714 | 0 | 0.002565 | 0.000486 | 2 | 0.011968 | 0.014511 | 0.005662 | 0.013211 | 0.016673 | 0.039349 | 0.033214 | 0.008238 | 0.013562 | 0.012814 | 0.012143 | 0.025604 | 0.019561 | 0.010698 | 0.018898 | 0.021168 | 0.049622 | 0.040556 | 0.013742 | 0.017512 | 0.016485 | 0.016403 | -45.176 | -139.91 | -21.468 | 10.0761 | 0.118711 | 14.9572 | -25.285 | 1.85784 | -107.02 | 10.2981 | 29.7299 | -15.459 | -27.505 | 13.1675 | 4871.41 | 214 | 334 | 319 | 303 | 301 | 332 | 333 | 140 | 335 | 126 | 524 | Wollastonite | Jadeite | Corundum | CaNb2O6 | Cassiterite | Scheelite | Manganotantalite | Rutile | Mn | Magnetite | Zircon
T1_sector | 6 | 40 | 20 | 40 | 0 | 1042 | 0 | 0.029427 | 0 | 0.043413 | 77.5537 | 0.264052 | 0 | 0.408069 | 0.009095 | 0.080739 | 0.034726 | 21.3177 | 99.7409 | 0 | 0.039668 | 0 | 0.062104 | 98.4629 | 0.332991 | 0 | 0.680683 | 0.011744 | 0.103871 | 0.046908 | 0 | 99.7409 | 0 | 0.064018 | 0 | 0.02337 | 32.6795 | 0.071831 | 0 | 0.426074 | 0.00828 | 0.072306 | 0.019039 | 66.6356 | 0 | 0.096063 | 0 | 0.035069 | 98.0756 | 0.215575 | 0 | 1.27871 | 0.024849 | 0.216999 | 0.05714 | 0 | 100 | 2 | O | 0 | 0.001921 | 0 | 0.000701 | 0.98084 | 0.002156 | 0 | 0.012788 | 0.000249 | 0.00217 | 0.000571 | 2 | 0.011967 | 0.014505 | 0.005661 | 0.013214 | 0.016671 | 0.039347 | 0.033212 | 0.008237 | 0.01356 | 0.012812 | 0.012146 | 0.025601 | 0.019553 | 0.010696 | 0.018902 | 0.021166 | 0.049619 | 0.040554 | 0.013739 | 0.017509 | 0.016482 | 0.016407 | -51.269 | 35.8712 | -22.337 | 22.2245 | 0.118772 | 10.9519 | -37.028 | 1.72476 | 106.391 | 12.0262 | 25.3904 | -15.456 | -27.496 | 13.1675 | 4881.34 | 214 | 334 | 319 | 303 | 301 | 332 | 333 | 140 | 335 | 126 | 524 | Wollastonite | Jadeite | Corundum | CaNb2O6 | Cassiterite | Scheelite | Manganotantalite | Rutile | Mn | Magnetite | Zircon
T1_sector | 6 | 40 | 20 | 40 | 0 | 1043 | 0 | 0 | 0 | 0.090986 | 77.9783 | 0.112279 | 0 | 0.446638 | 0.019015 | 0.034021 | 0.008068 | 21.4087 | 100.098 | 0 | 0 | 0 | 0.13016 | 99.002 | 0.141593 | 0 | 0.745018 | 0.024553 | 0.043768 | 0.010898 | 4e-06 | 100.098 | 0 | 0 | 0 | 0.048796 | 32.7351 | 0.030429 | 0 | 0.464594 | 0.017246 | 0.030353 | 0.004407 | 66.6691 | 0 | 0 | 0 | 0.073253 | 98.2843 | 0.091361 | 0 | 1.39491 | 0.051779 | 0.091133 | 0.013231 | 0 | 100 | 2 | O | 0 | 0 | 0 | 0.001464 | 0.982018 | 0.000913 | 0 | 0.013937 | 0.000517 | 0.000911 | 0.000132 | 2 | 0.011956 | 0.014508 | 0.00566 | 0.013201 | 0.016659 | 0.039339 | 0.033204 | 0.008235 | 0.013558 | 0.01281 | 0.012134 | 0.025577 | 0.019556 | 0.010695 | 0.018885 | 0.021151 | 0.049609 | 0.040545 | 0.013736 | 0.017507 | 0.016481 | 0.01639 | -80.323 | -30.297 | -18.931 | 10.9598 | 0.118423 | 25.1343 | -29.121 | 1.59973 | 51.4229 | 27.4299 | 106.889 | -15.453 | -27.486 | 13.1675 | 4891.37 | 214 | 334 | 319 | 303 | 301 | 332 | 333 | 140 | 335 | 126 | 524 | Wollastonite | Jadeite | Corundum | CaNb2O6 | Cassiterite | Scheelite | Manganotantalite | Rutile | Mn | Magnetite | Zircon
T1_sector | 6 | 40 | 20 | 40 | 0 | 1044 | 0 | 0 | 0 | 0.126248 | 78.0864 | 0.08466 | 0 | 0.357368 | 0.020362 | 0.047978 | 0.010192 | 21.3913 | 100.125 | 0 | 0 | 0 | 0.180603 | 99.1393 | 0.106764 | 0 | 0.596111 | 0.026292 | 0.061724 | 0.013767 | 0 | 100.125 | 0 | 0 | 0 | 0.067758 | 32.8052 | 0.022961 | 0 | 0.372016 | 0.018481 | 0.042838 | 0.005571 | 66.6652 | 0 | 0 | 0 | 0.101736 | 98.5113 | 0.068951 | 0 | 1.11713 | 0.055497 | 0.128638 | 0.016729 | 0 | 100 | 2 | O | 0 | 0 | 0 | 0.002033 | 0.984178 | 0.000689 | 0 | 0.011161 | 0.000554 | 0.001285 | 0.000167 | 2 | 0.011963 | 0.014512 | 0.005662 | 0.013201 | 0.016663 | 0.039338 | 0.033204 | 0.008237 | 0.013559 | 0.012811 | 0.012134 | 0.025594 | 0.019561 | 0.010698 | 0.018884 | 0.021156 | 0.049608 | 0.040545 | 0.01374 | 0.017508 | 0.016482 | 0.01639 | -45.418 | -53.278 | -15.145 | 8.08796 | 0.11833 | 33.1818 | -33.252 | 1.92962 | 48.0927 | 19.6894 | 84.7624 | -15.45 | -27.477 | 13.1675 | 4901.35 | 214 | 334 | 319 | 303 | 301 | 332 | 333 | 140 | 335 | 126 | 524 | Wollastonite | Jadeite | Corundum | CaNb2O6 | Cassiterite | Scheelite | Manganotantalite | Rutile | Mn | Magnetite | Zircon
T1_sector | 6 | 40 | 20 | 40 | 0 | 1045 | 0 | 0 | 0 | 0.087161 | 77.8576 | 0.088279 | 0 | 0.308443 | 0 | 0.044124 | 0.029475 | 21.2808 | 99.6958 | 0 | 0 | 0 | 0.124688 | 98.8487 | 0.111327 | 0 | 0.514501 | 0 | 0.056766 | 0.039815 | 0 | 99.6958 | 0 | 0 | 0 | 0.047026 | 32.881 | 0.024069 | 0 | 0.322773 | 0 | 0.039604 | 0.016196 | 66.6693 | 0 | 0 | 0 | 0.070594 | 98.7205 | 0.072263 | 0 | 0.969081 | 0 | 0.118904 | 0.048628 | 0 | 100 | 2 | O | 0 | 0 | 0 | 0.001411 | 0.986391 | 0.000722 | 0 | 0.009683 | 0 | 0.001188 | 0.000486 | 2 | 0.011975 | 0.014518 | 0.005664 | 0.013205 | 0.01667 | 0.039344 | 0.03321 | 0.008241 | 0.013563 | 0.012815 | 0.012138 | 0.02562 | 0.01957 | 0.010702 | 0.018891 | 0.021165 | 0.049616 | 0.040552 | 0.013746 | 0.017514 | 0.016486 | 0.016397 | -125.27 | -310.14 | -16.486 | 11.4137 | 0.118502 | 31.8462 | -21.269 | 2.19083 | -41.92 | 21.3437 | 29.7723 | -15.447 | -27.467 | 13.1675 | 4911.37 | 214 | 334 | 319 | 303 | 301 | 332 | 333 | 140 | 335 | 126 | 524 | Wollastonite | Jadeite | Corundum | CaNb2O6 | Cassiterite | Scheelite | Manganotantalite | Rutile | Mn | Magnetite | Zircon
T1_sector | 6 | 40 | 20 | 40 | 0 | 1046 | 0 | 0 | 0 | 0.032148 | 77.8626 | 0.189246 | 0 | 0.532022 | 0.008664 | 0.018837 | 0.033474 | 21.4309 | 100.108 | 0 | 0 | 0 | 0.045989 | 98.8552 | 0.238655 | 0 | 0.887444 | 0.011187 | 0.024234 | 0.045217 | 0 | 100.108 | 0 | 0 | 0 | 0.017226 | 32.6573 | 0.051242 | 0 | 0.552916 | 0.007851 | 0.016791 | 0.018268 | 66.6784 | 0 | 0 | 0 | 0.025854 | 98.0318 | 0.153821 | 0 | 1.65976 | 0.023566 | 0.050404 | 0.054837 | 0 | 100 | 2 | O | 0 | 0 | 0 | 0.000517 | 0.979547 | 0.001537 | 0 | 0.016585 | 0.000235 | 0.000504 | 0.000548 | 2 | 0.011952 | 0.014502 | 0.005659 | 0.013204 | 0.016659 | 0.03934 | 0.033205 | 0.008233 | 0.013558 | 0.01281 | 0.012137 | 0.025569 | 0.019549 | 0.010692 | 0.018889 | 0.02115 | 0.049611 | 0.040545 | 0.013734 | 0.017506 | 0.01648 | 0.016394 | -127.5 | -54.843 | -15.921 | 29.7419 | 0.118519 | 15.0994 | -26.231 | 1.38628 | 111.619 | 48.8689 | 26.2937 | -15.444 | -27.458 | 13.1675 | 4921.42 | 214 | 334 | 319 | 303 | 301 | 332 | 333 | 140 | 335 | 126 | 524 | Wollastonite | Jadeite | Corundum | CaNb2O6 | Cassiterite | Scheelite | Manganotantalite | Rutile | Mn | Magnetite | Zircon
T1_sector | 6 | 40 | 20 | 40 | 0 | 1047 | 0 | 0 | 0 | 0.058492 | 77.7254 | 0.174975 | 0 | 0.536718 | 0 | 0.034911 | 0.022143 | 21.4027 | 99.9554 | 0 | 0 | 0 | 0.083676 | 98.681 | 0.220658 | 0 | 0.895277 | 0 | 0.044913 | 0.02991 | 0 | 99.9554 | 0 | 0 | 0 | 0.031382 | 32.6421 | 0.04744 | 0 | 0.558521 | 0 | 0.03116 | 0.0121 | 66.6773 | 0 | 0 | 0 | 0.047111 | 98.0037 | 0.142432 | 0 | 1.67689 | 0 | 0.093554 | 0.036327 | 0 | 100 | 2 | O | 0 | 0 | 0 | 0.000941 | 0.979106 | 0.001423 | 0 | 0.016753 | 0 | 0.000935 | 0.000363 | 2 | 0.011948 | 0.014501 | 0.005658 | 0.013202 | 0.016657 | 0.039337 | 0.033203 | 0.008232 | 0.013556 | 0.012809 | 0.012134 | 0.025561 | 0.019546 | 0.010691 | 0.018886 | 0.021148 | 0.049607 | 0.040543 | 0.013732 | 0.017504 | 0.016478 | 0.016391 | -77.53 | -54.001 | -18.312 | 16.6637 | 0.118627 | 16.2927 | -55.371 | 1.37635 | -42.428 | 26.7481 | 39.3907 | -15.441 | -27.448 | 13.1675 | 4931.36 | 214 | 334 | 319 | 303 | 301 | 332 | 333 | 140 | 335 | 126 | 524 | Wollastonite | Jadeite | Corundum | CaNb2O6 | Cassiterite | Scheelite | Manganotantalite | Rutile | Mn | Magnetite | Zircon
T1_sector | 6 | 40 | 20 | 40 | 0 | 1048 | 0 | 0 | 0 | 0.091795 | 77.5714 | 0.167182 | 0 | 0.558546 | 0 | 0.055616 | 0.023179 | 21.3944 | 99.8621 | 0 | 0 | 0 | 0.131317 | 98.4854 | 0.21083 | 0 | 0.931687 | 0 | 0.071549 | 0.03131 | 0 | 99.8621 | 0 | 0 | 0 | 0.049266 | 32.5882 | 0.045342 | 0 | 0.581428 | 0 | 0.049656 | 0.01267 | 66.6734 | 0 | 0 | 0 | 0.073969 | 97.8568 | 0.136153 | 0 | 1.74593 | 0 | 0.149108 | 0.038045 | 0 | 100 | 2 | O | 0 | 0 | 0 | 0.001478 | 0.977547 | 0.00136 | 0 | 0.017441 | 0 | 0.00149 | 0.00038 | 2 | 0.011938 | 0.014496 | 0.005656 | 0.013199 | 0.016653 | 0.039332 | 0.033198 | 0.008229 | 0.013553 | 0.012806 | 0.012131 | 0.025541 | 0.01954 | 0.010688 | 0.018881 | 0.021142 | 0.049601 | 0.040536 | 0.013727 | 0.0175 | 0.016475 | 0.016386 | -82.167 | -32.642 | -18.272 | 10.8678 | 0.118754 | 17.0288 | -50.167 | 1.33261 | -289.64 | 17.0911 | 37.6498 | -15.438 | -27.438 | 13.1675 | 4941.41 | 214 | 334 | 319 | 303 | 301 | 332 | 333 | 140 | 335 | 126 | 524 | Wollastonite | Jadeite | Corundum | CaNb2O6 | Cassiterite | Scheelite | Manganotantalite | Rutile | Mn | Magnetite | Zircon
T1_sector | 6 | 40 | 20 | 40 | 0 | 1049 | 0 | 0 | 0 | 0.105303 | 77.5222 | 0.287311 | 0 | 0.640754 | 0 | 0.068539 | 0.006097 | 21.471 | 100.101 | 0 | 0 | 0 | 0.15064 | 98.423 | 0.362323 | 0 | 1.06882 | 0 | 0.088176 | 0.008236 | 4e-06 | 100.101 | 0 | 0 | 0 | 0.056321 | 32.4554 | 0.077654 | 0 | 0.664707 | 0 | 0.060984 | 0.003321 | 66.6816 | 0 | 0 | 0 | 0.084591 | 97.4923 | 0.233263 | 0 | 1.9967 | 0 | 0.183189 | 0.009977 | 0 | 100 | 2 | O | 0 | 0 | 0 | 0.001689 | 0.973444 | 0.002329 | 0 | 0.019937 | 0 | 0.001829 | 0.0001 | 2 | 0.011933 | 0.014487 | 0.005654 | 0.013204 | 0.016655 | 0.039334 | 0.033199 | 0.008227 | 0.013552 | 0.012805 | 0.012136 | 0.025529 | 0.019529 | 0.010683 | 0.018889 | 0.021145 | 0.049604 | 0.040538 | 0.013723 | 0.017498 | 0.016473 | 0.016393 | -134.39 | -31.506 | -18.076 | 9.56531 | 0.118821 | 10.0992 | -22.726 | 1.19474 | -115.35 | 14.0187 | 141.242 | -15.435 | -27.429 | 13.1675 | 4951.36 | 214 | 334 | 319 | 303 | 301 | 332 | 333 | 140 | 335 | 126 | 524 | Wollastonite | Jadeite | Corundum | CaNb2O6 | Cassiterite | Scheelite | Manganotantalite | Rutile | Mn | Magnetite | Zircon
T1_sector | 6 | 40 | 20 | 40 | 0 | 1050 | 0 | 0 | 0 | 0.148881 | 78.0567 | 0.063184 | 0 | 0.414691 | 0 | 0.040675 | 0.032127 | 21.4254 | 100.182 | 0 | 0 | 0 | 0.212981 | 99.1015 | 0.079681 | 0 | 0.691728 | 0 | 0.052329 | 0.043397 | 0 | 100.182 | 0 | 0 | 0 | 0.079789 | 32.7447 | 0.017112 | 0 | 0.431056 | 0 | 0.036264 | 0.017536 | 66.6736 | 0 | 0 | 0 | 0.119851 | 98.3721 | 0.051407 | 0 | 1.29499 | 0 | 0.108945 | 0.052681 | 0 | 100 | 2 | O | 0 | 0 | 0 | 0.002393 | 0.982238 | 0.000513 | 0 | 0.01293 | 0 | 0.001088 | 0.000526 | 2 | 0.011951 | 0.014504 | 0.005659 | 0.013195 | 0.016657 | 0.03933 | 0.033197 | 0.008234 | 0.013556 | 0.012808 | 0.012128 | 0.025567 | 0.019552 | 0.010693 | 0.018876 | 0.021148 | 0.049599 | 0.040536 | 0.013734 | 0.017504 | 0.016478 | 0.016382 | -179.68 | -119.68 | -17.548 | 6.95693 | 0.118358 | 44.2941 | -27.498 | 1.70141 | -50.159 | 23.073 | 27.3477 | -15.432 | -27.419 | 13.1675 | 4961.38 | 214 | 334 | 319 | 303 | 301 | 332 | 333 | 140 | 335 | 126 | 524 | Wollastonite | Jadeite | Corundum | CaNb2O6 | Cassiterite | Scheelite | Manganotantalite | Rutile | Mn | Magnetite | Zircon
T1_sector | 6 | 40 | 20 | 40 | 0 | 1051 | 0 | 0 | 0 | 0.201514 | 77.4106 | 0.103558 | 0 | 0.578832 | 0 | 0.055742 | 0.028801 | 21.3972 | 99.7763 | 0 | 0 | 0 | 0.288275 | 98.2813 | 0.130595 | 0 | 0.965526 | 0 | 0.071711 | 0.038905 | 2e-06 | 99.7763 | 0 | 0 | 0 | 0.108144 | 32.5183 | 0.028084 | 0 | 0.602502 | 0 | 0.049765 | 0.015742 | 66.6775 | 0 | 0 | 0 | 0.162533 | 97.7451 | 0.084417 | 0 | 1.81103 | 0 | 0.149585 | 0.047319 | 0 | 100 | 2 | O | 0 | 0 | 0 | 0.003244 | 0.975391 | 0.000842 | 0 | 0.018072 | 0 | 0.001493 | 0.000472 | 2 | 0.011918 | 0.014485 | 0.005652 | 0.013187 | 0.016642 | 0.039314 | 0.033181 | 0.008223 | 0.013546 | 0.0128 | 0.012119 | 0.025497 | 0.019525 | 0.01068 | 0.018865 | 0.021129 | 0.049578 | 0.040516 | 0.013717 | 0.017491 | 0.016467 | 0.01637 | -137.35 | -58.498 | -17.99 | 5.30717 | 0.118881 | 27.1966 | -17.677 | 1.29451 | -47.042 | 17.0466 | 30.4042 | -15.429 | -27.41 | 13.1675 | 4971.43 | 214 | 334 | 319 | 303 | 301 | 332 | 333 | 140 | 335 | 126 | 524 | Wollastonite | Jadeite | Corundum | CaNb2O6 | Cassiterite | Scheelite | Manganotantalite | Rutile | Mn | Magnetite | Zircon
T1_sector | 6 | 40 | 20 | 40 | 0 | 1052 | 0 | 0 | 0 | 0.289232 | 77.8573 | 0.140781 | 0 | 0.321325 | 0 | 0.120364 | 0.024374 | 21.4101 | 100.163 | 0 | 0 | 0 | 0.413759 | 98.8484 | 0.177536 | 0 | 0.535989 | 0 | 0.154847 | 0.032924 | 0 | 100.163 | 0 | 0 | 0 | 0.155107 | 32.6824 | 0.038151 | 0 | 0.334224 | 0 | 0.10738 | 0.013313 | 66.6694 | 0 | 0 | 0 | 0.233223 | 98.284 | 0.11473 | 0 | 1.00509 | 0 | 0.322918 | 0.040034 | 0 | 100 | 2 | O | 0 | 0 | 0 | 0.004653 | 0.980431 | 0.001144 | 0 | 0.010026 | 0 | 0.003221 | 0.000399 | 2 | 0.011956 | 0.014503 | 0.005659 | 0.013202 | 0.016671 | 0.039337 | 0.033204 | 0.008235 | 0.013557 | 0.012809 | 0.012134 | 0.025578 | 0.019549 | 0.010692 | 0.018886 | 0.021166 | 0.049608 | 0.040544 | 0.013736 | 0.017505 | 0.016479 | 0.016391 | -76.946 | -34.693 | -18.487 | 3.89028 | 0.118572 | 20.1385 | -24.48 | 2.11327 | -40.369 | 8.32219 | 35.8477 | -15.427 | -27.4 | 13.1675 | 4981.37 | 214 | 334 | 319 | 303 | 301 | 332 | 333 | 140 | 335 | 126 | 524 | Wollastonite | Jadeite | Corundum | CaNb2O6 | Cassiterite | Scheelite | Manganotantalite | Rutile | Mn | Magnetite | Zircon
T1_sector | 6 | 40 | 20 | 40 | 0 | 1053 | 0 | 0 | 0 | 0.193774 | 77.8963 | 0.024413 | 0 | 0.424106 | 0.013742 | 0.048465 | 0.015897 | 21.3982 | 100.015 | 0 | 0 | 0 | 0.277202 | 98.8979 | 0.030787 | 0 | 0.707433 | 0.017744 | 0.062351 | 0.021473 | -1e-05 | 100.015 | 0 | 0 | 0 | 0.10397 | 32.716 | 0.006619 | 0 | 0.441363 | 0.012469 | 0.04326 | 0.008687 | 66.6676 | 0 | 0 | 0 | 0.156204 | 98.3041 | 0.019889 | 0 | 1.3262 | 0.037466 | 0.129987 | 0.026103 | 0 | 100 | 2 | O | 0 | 0 | 0 | 0.003119 | 0.981466 | 0.000199 | 0 | 0.013241 | 0.000374 | 0.001298 | 0.000261 | 2 | 0.011941 | 0.014501 | 0.005658 | 0.01319 | 0.016651 | 0.039324 | 0.033191 | 0.008231 | 0.013552 | 0.012805 | 0.012122 | 0.025547 | 0.019547 | 0.01069 | 0.018869 | 0.02114 | 0.04959 | 0.040528 | 0.013729 | 0.017499 | 0.016474 | 0.016374 | -338.4 | -32.96 | -18.91 | 5.4942 | 0.118481 | 113.879 | -56.18 | 1.66942 | 70.7295 | 19.4918 | 54.5397 | -15.424 | -27.391 | 13.1675 | 4991.42 | 214 | 334 | 319 | 303 | 301 | 332 | 333 | 140 | 335 | 126 | 524 | Wollastonite | Jadeite | Corundum | CaNb2O6 | Cassiterite | Scheelite | Manganotantalite | Rutile | Mn | Magnetite | Zircon
T1_sector | 6 | 40 | 20 | 40 | 0 | 1054 | 0 | 0 | 0 | 0.287296 | 77.7217 | 0.118903 | 0.023674 | 0.246909 | 0 | 0.114494 | 0.028565 | 21.3223 | 99.8638 | 0 | 0 | 0 | 0.410989 | 98.6762 | 0.149946 | 0.028908 | 0.411859 | 0 | 0.147296 | 0.038586 | 0 | 99.8638 | 0 | 0 | 0 | 0.154705 | 32.7602 | 0.032355 | 0.006545 | 0.257881 | 0 | 0.102565 | 0.015666 | 66.6701 | 0 | 0 | 0 | 0.232644 | 98.529 | 0.097312 | 0.009843 | 0.7756 | 0 | 0.308474 | 0.047118 | 0 | 100 | 2 | O | 0 | 0 | 0 | 0.004641 | 0.982753 | 0.000971 | 0.000196 | 0.007736 | 0 | 0.003077 | 0.00047 | 2 | 0.011972 | 0.014511 | 0.005662 | 0.013208 | 0.016682 | 0.03935 | 0.033215 | 0.00824 | 0.013563 | 0.012814 | 0.012141 | 0.025613 | 0.019561 | 0.010698 | 0.018895 | 0.021179 | 0.049624 | 0.040558 | 0.013745 | 0.017513 | 0.016486 | 0.0164 | -95.012 | -43.379 | -20.196 | 3.9139 | 0.118694 | 23.7663 | 99.1531 | 2.66288 | -578.22 | 8.71246 | 30.7044 | -15.421 | -27.381 | 13.1675 | 5001.37 | 214 | 334 | 319 | 303 | 301 | 332 | 333 | 140 | 335 | 126 | 524 | Wollastonite | Jadeite | Corundum | CaNb2O6 | Cassiterite | Scheelite | Manganotantalite | Rutile | Mn | Magnetite | Zircon
T1_sector | 6 | 40 | 20 | 40 | 0 | 1055 | 0 | 0 | 0 | 0.025004 | 78.1288 | 0.143962 | 0 | 0.313931 | 0.001247 | 0.023801 | 0.016938 | 21.3355 | 99.9891 | 0 | 0 | 0 | 0.03577 | 99.193 | 0.181548 | 0 | 0.523654 | 0.00161 | 0.03062 | 0.02288 | 0 | 99.9891 | 0 | 0 | 0 | 0.013457 | 32.9135 | 0.039153 | 0 | 0.327699 | 0.001135 | 0.021309 | 0.009284 | 66.6745 | 0 | 0 | 0 | 0.020194 | 98.7836 | 0.11751 | 0 | 0.983526 | 0.003405 | 0.063956 | 0.027865 | 0 | 100 | 2 | O | 0 | 0 | 0 | 0.000404 | 0.987289 | 0.001174 | 0 | 0.00983 | 3.4e-05 | 0.000639 | 0.000278 | 2 | 0.011988 | 0.014523 | 0.005666 | 0.013212 | 0.016676 | 0.039353 | 0.033219 | 0.008244 | 0.013567 | 0.012818 | 0.012146 | 0.025646 | 0.019577 | 0.010705 | 0.018901 | 0.021172 | 0.049628 | 0.040563 | 0.013752 | 0.017519 | 0.01649 | 0.016407 | -129.23 | -18.359 | -19.015 | 38.0564 | 0.118286 | 19.7108 | -74.478 | 2.15821 | 770.054 | 38.8746 | 51.3294 | -15.418 | -27.372 | 13.1675 | 5011.41 | 214 | 334 | 319 | 303 | 301 | 332 | 333 | 140 | 335 | 126 | 524 | Wollastonite | Jadeite | Corundum | CaNb2O6 | Cassiterite | Scheelite | Manganotantalite | Rutile | Mn | Magnetite | Zircon
T1_sector | 6 | 40 | 20 | 40 | 0 | 1056 | 0 | 0 | 0 | 0.117185 | 78.0816 | 0.126679 | 0 | 0.339405 | 0 | 0.036948 | 0.014219 | 21.3774 | 100.094 | 0 | 0 | 0 | 0.167638 | 99.1332 | 0.159753 | 0 | 0.566147 | 0 | 0.047533 | 0.019207 | 2e-06 | 100.094 | 0 | 0 | 0 | 0.062947 | 32.8307 | 0.034386 | 0 | 0.353612 | 0 | 0.033017 | 0.007779 | 66.6776 | 0 | 0 | 0 | 0.09454 | 98.6174 | 0.103291 | 0 | 1.06219 | 0 | 0.099177 | 0.023367 | 0 | 100 | 2 | O | 0 | 0 | 0 | 0.001888 | 0.984758 | 0.001031 | 0 | 0.010607 | 0 | 0.00099 | 0.000233 | 2 | 0.011975 | 0.014517 | 0.005664 | 0.013208 | 0.016674 | 0.03935 | 0.033215 | 0.008241 | 0.013565 | 0.012816 | 0.012141 | 0.025618 | 0.019568 | 0.010701 | 0.018895 | 0.021169 | 0.049623 | 0.040558 | 0.013747 | 0.017515 | 0.016488 | 0.0164 | -203.7 | -65.224 | -19.557 | 8.66596 | 0.118357 | 22.3359 | -18.107 | 2.01743 | -393.56 | 25.3323 | 60.9883 | -15.415 | -27.362 | 13.1675 | 5021.36 | 214 | 334 | 319 | 303 | 301 | 332 | 333 | 140 | 335 | 126 | 524 | Wollastonite | Jadeite | Corundum | CaNb2O6 | Cassiterite | Scheelite | Manganotantalite | Rutile | Mn | Magnetite | Zircon
T1_sector | 6 | 40 | 20 | 40 | 0 | 1057 | 0 | 0 | 0 | 0.113722 | 78.1724 | 0.173722 | 0 | 0.410817 | 0 | 0.049134 | 0.008986 | 21.4621 | 100.391 | 0 | 0 | 0 | 0.162685 | 99.2484 | 0.219078 | 0 | 0.685267 | 0 | 0.063211 | 0.012138 | 0 | 100.391 | 0 | 0 | 0 | 0.060846 | 32.7393 | 0.04697 | 0 | 0.426328 | 0 | 0.043733 | 0.004897 | 66.6779 | 0 | 0 | 0 | 0.091383 | 98.3409 | 0.141087 | 0 | 1.28058 | 0 | 0.131364 | 0.014708 | 0 | 100 | 2 | O | 0 | 0 | 0 | 0.001825 | 0.982015 | 0.001409 | 0 | 0.012788 | 0 | 0.001312 | 0.000147 | 2 | 0.011964 | 0.014508 | 0.005661 | 0.013207 | 0.016668 | 0.039342 | 0.033209 | 0.008237 | 0.01356 | 0.012812 | 0.012139 | 0.025596 | 0.019557 | 0.010696 | 0.018893 | 0.021162 | 0.049614 | 0.04055 | 0.01374 | 0.017509 | 0.016482 | 0.016398 | -119.43 | -14.75 | -19.872 | 8.90822 | 0.118281 | 16.4087 | -19.278 | 1.71524 | -240.08 | 19.2463 | 96.0864 | -15.412 | -27.352 | 13.1675 | 5031.41 | 214 | 334 | 319 | 303 | 301 | 332 | 333 | 140 | 335 | 126 | 524 | Wollastonite | Jadeite | Corundum | CaNb2O6 | Cassiterite | Scheelite | Manganotantalite | Rutile | Mn | Magnetite | Zircon
T1_sector | 6 | 40 | 20 | 40 | 0 | 1058 | 0 | 0 | 0 | 0.035134 | 78.0205 | 0.137339 | 0 | 0.398116 | 0 | 0.023614 | 0.038692 | 21.3724 | 100.026 | 0 | 0 | 0 | 0.050261 | 99.0556 | 0.173196 | 0 | 0.664081 | 0 | 0.030379 | 0.052265 | 0 | 100.026 | 0 | 0 | 0 | 0.018876 | 32.8115 | 0.037287 | 0 | 0.414864 | 0 | 0.021105 | 0.021172 | 66.6752 | 0 | 0 | 0 | 0.02833 | 98.4876 | 0.111923 | 0 | 1.24526 | 0 | 0.06335 | 0.06355 | 0 | 100 | 2 | O | 0 | 0 | 0 | 0.000566 | 0.984219 | 0.001118 | 0 | 0.012444 | 0 | 0.000633 | 0.000635 | 2 | 0.011971 | 0.014515 | 0.005663 | 0.013208 | 0.016669 | 0.039348 | 0.033213 | 0.00824 | 0.013563 | 0.012815 | 0.012141 | 0.02561 | 0.019566 | 0.0107 | 0.018894 | 0.021163 | 0.049621 | 0.040555 | 0.013744 | 0.017514 | 0.016486 | 0.016399 | -154.47 | -32.403 | -19.645 | 27.2816 | 0.118389 | 20.637 | -17.547 | 1.76159 | -42.758 | 39.1679 | 22.8471 | -15.409 | -27.343 | 13.1675 | 5041.43 | 214 | 334 | 319 | 303 | 301 | 332 | 333 | 140 | 335 | 126 | 524 | Wollastonite | Jadeite | Corundum | CaNb2O6 | Cassiterite | Scheelite | Manganotantalite | Rutile | Mn | Magnetite | Zircon
T1_sector | 6 | 40 | 20 | 40 | 0 | 1059 | 0 | 0.005589 | 0 | 0.072238 | 78.0661 | 0.109733 | 0 | 0.380422 | 0 | 0.037974 | 0.029167 | 21.3844 | 100.086 | 0 | 0.007533 | 0 | 0.10334 | 99.1135 | 0.138383 | 0 | 0.634567 | 0 | 0.048853 | 0.039398 | 0 | 100.086 | 0 | 0.012125 | 0 | 0.038784 | 32.8076 | 0.029772 | 0 | 0.396147 | 0 | 0.033917 | 0.015949 | 66.6657 | 0 | 0.018202 | 0 | 0.058218 | 98.4952 | 0.08938 | 0 | 1.18932 | 0 | 0.101825 | 0.047881 | 0 | 100 | 2 | O | 0 | 0.000364 | 0 | 0.001164 | 0.984243 | 0.000893 | 0 | 0.011885 | 0 | 0.001018 | 0.000478 | 2 | 0.011966 | 0.014512 | 0.005662 | 0.013203 | 0.016665 | 0.03934 | 0.033207 | 0.008238 | 0.01356 | 0.012812 | 0.012136 | 0.025601 | 0.019562 | 0.010698 | 0.018888 | 0.021158 | 0.049612 | 0.040548 | 0.013741 | 0.01751 | 0.016483 | 0.016394 | -48.504 | 184.555 | -18.05 | 13.6267 | 0.118341 | 25.7076 | -48.286 | 1.83005 | -112.07 | 24.6632 | 30.0745 | -15.406 | -27.333 | 13.1675 | 5051.37 | 214 | 334 | 319 | 303 | 301 | 332 | 333 | 140 | 335 | 126 | 524 | Wollastonite | Jadeite | Corundum | CaNb2O6 | Cassiterite | Scheelite | Manganotantalite | Rutile | Mn | Magnetite | Zircon
T1_sector | 6 | 40 | 20 | 40 | 0 | 1060 | 0 | 0 | 0 | 0.080376 | 78.3931 | 0.172678 | 0 | 0.421558 | 0 | 0.033971 | 0.004847 | 21.5083 | 100.615 | 0 | 0 | 0 | 0.114981 | 99.5286 | 0.217762 | 0 | 0.703183 | 0 | 0.043703 | 0.006547 | 0 | 100.615 | 0 | 0 | 0 | 0.042913 | 32.7619 | 0.046589 | 0 | 0.436543 | 0 | 0.030172 | 0.002636 | 66.6793 | 0 | 0 | 0 | 0.064435 | 98.3862 | 0.139909 | 0 | 1.31097 | 0 | 0.09061 | 0.007915 | 0 | 100 | 2 | O | 0 | 0 | 0 | 0.001287 | 0.98267 | 0.001397 | 0 | 0.013094 | 0 | 0.000905 | 7.9e-05 | 2 | 0.011967 | 0.01451 | 0.005661 | 0.013207 | 0.016667 | 0.039344 | 0.03321 | 0.008238 | 0.013561 | 0.012813 | 0.01214 | 0.025602 | 0.019559 | 0.010697 | 0.018894 | 0.021161 | 0.049616 | 0.040551 | 0.013741 | 0.01751 | 0.016483 | 0.016399 | -94.42 | -17.851 | -20.322 | 12.3208 | 0.1181 | 16.5055 | -15.274 | 1.67876 | -853.58 | 27.4735 | 177.555 | -15.403 | -27.324 | 13.167 | 5061.43 | 214 | 334 | 319 | 303 | 301 | 332 | 333 | 140 | 335 | 126 | 524 | Wollastonite | Jadeite | Corundum | CaNb2O6 | Cassiterite | Scheelite | Manganotantalite | Rutile | Mn | Magnetite | Zircon
T1_sector | 6 | 40 | 20 | 40 | 0 | 1061 | 0 | 0 | 0 | 0.028336 | 77.6502 | 0.208686 | 0 | 0.495532 | 0 | 0.020571 | 0.017744 | 21.3451 | 99.7661 | 0 | 0 | 0 | 0.040536 | 98.5854 | 0.26317 | 0 | 0.826577 | 0 | 0.026464 | 0.023968 | 0 | 99.7661 | 0 | 0 | 0 | 0.015245 | 32.7008 | 0.056736 | 0 | 0.517091 | 0 | 0.018411 | 0.009723 | 66.682 | 0 | 0 | 0 | 0.022883 | 98.17 | 0.170325 | 0 | 1.55234 | 0 | 0.055271 | 0.029188 | 0 | 100 | 2 | O | 0 | 0 | 0 | 0.000457 | 0.980799 | 0.001702 | 0 | 0.015509 | 0 | 0.000552 | 0.000292 | 2 | 0.011961 | 0.014507 | 0.00566 | 0.013209 | 0.016665 | 0.039345 | 0.033211 | 0.008236 | 0.013561 | 0.012813 | 0.012142 | 0.025589 | 0.019555 | 0.010695 | 0.018896 | 0.021158 | 0.049618 | 0.040552 | 0.013739 | 0.01751 | 0.016483 | 0.016401 | -98.638 | -26.986 | -15.201 | 33.6578 | 0.118684 | 13.7374 | -21.007 | 1.46895 | -74.557 | 44.8305 | 49.0133 | -15.4 | -27.314 | 13.167 | 5071.37 | 214 | 334 | 319 | 303 | 301 | 332 | 333 | 140 | 335 | 126 | 524 | Wollastonite | Jadeite | Corundum | CaNb2O6 | Cassiterite | Scheelite | Manganotantalite | Rutile | Mn | Magnetite | Zircon
T1_sector | 6 | 40 | 20 | 40 | 0 | 1062 | 0 | 0 | 0 | 0.172674 | 78.0598 | 0.174956 | 0 | 0.332409 | 0 | 0.06367 | 0.024058 | 21.4145 | 100.242 | 0 | 0 | 0 | 0.247017 | 99.1055 | 0.220634 | 0 | 0.554478 | 0 | 0.081911 | 0.032497 | 0 | 100.242 | 0 | 0 | 0 | 0.092594 | 32.7654 | 0.04741 | 0 | 0.345732 | 0 | 0.056798 | 0.013139 | 66.679 | 0 | 0 | 0 | 0.139136 | 98.4692 | 0.142479 | 0 | 1.03902 | 0 | 0.170695 | 0.039487 | 0 | 100 | 2 | O | 0 | 0 | 0 | 0.002777 | 0.982779 | 0.001422 | 0 | 0.01037 | 0 | 0.001704 | 0.000394 | 2 | 0.011973 | 0.014512 | 0.005662 | 0.013211 | 0.016678 | 0.039352 | 0.033217 | 0.008241 | 0.013564 | 0.012815 | 0.012143 | 0.025614 | 0.019562 | 0.010699 | 0.018898 | 0.021175 | 0.049626 | 0.04056 | 0.013746 | 0.017514 | 0.016487 | 0.016403 | -163.92 | -79.723 | -19.422 | 6.09511 | 0.118405 | 16.2998 | -29.818 | 2.05359 | -427.26 | 15.0404 | 36.3359 | -15.397 | -27.305 | 13.167 | 5081.42 | 214 | 334 | 319 | 303 | 301 | 332 | 333 | 140 | 335 | 126 | 524 | Wollastonite | Jadeite | Corundum | CaNb2O6 | Cassiterite | Scheelite | Manganotantalite | Rutile | Mn | Magnetite | Zircon
T1_sector | 6 | 40 | 20 | 40 | 0 | 1063 | 0 | 0 | 0 | 0.003642 | 78.1908 | 0.240787 | 0.006131 | 0.371225 | 0.008535 | 0.04752 | 0.009948 | 21.4144 | 100.293 | 0 | 0 | 0 | 0.00521 | 99.2718 | 0.303652 | 0.007486 | 0.619225 | 0.011021 | 0.061134 | 0.013438 | 2e-06 | 100.293 | 0 | 0 | 0 | 0.001953 | 32.8172 | 0.065242 | 0.001688 | 0.386066 | 0.007739 | 0.042387 | 0.005433 | 66.6723 | 0 | 0 | 0 | 0.00293 | 98.4736 | 0.195771 | 0.002532 | 1.15846 | 0.023223 | 0.12719 | 0.016302 | 0 | 100 | 2 | O | 0 | 0 | 0 | 5.9e-05 | 0.984432 | 0.001957 | 5.1e-05 | 0.011581 | 0.000232 | 0.001272 | 0.000163 | 2 | 0.011988 | 0.01452 | 0.005665 | 0.01322 | 0.01668 | 0.039362 | 0.033226 | 0.008244 | 0.013568 | 0.012819 | 0.012153 | 0.025646 | 0.019573 | 0.010704 | 0.018911 | 0.021178 | 0.049639 | 0.040571 | 0.013752 | 0.01752 | 0.016492 | 0.016417 | -40.662 | -22.096 | -14.929 | 257.143 | 0.11827 | 11.9704 | 381.734 | 1.86927 | 113.371 | 19.8825 | 86.9565 | -15.394 | -27.295 | 13.167 | 5091.44 | 214 | 334 | 319 | 303 | 301 | 332 | 333 | 140 | 335 | 126 | 524 | Wollastonite | Jadeite | Corundum | CaNb2O6 | Cassiterite | Scheelite | Manganotantalite | Rutile | Mn | Magnetite | Zircon
T1_sector | 6 | 40 | 20 | 40 | 0 | 1064 | 0 | 0 | 0 | 0.035541 | 78.0356 | 0.158869 | 0 | 0.41154 | 0.013419 | 0.060898 | 0.025402 | 21.4011 | 100.142 | 0 | 0 | 0 | 0.050842 | 99.0747 | 0.200347 | 0 | 0.686473 | 0.017327 | 0.078344 | 0.034313 | 0 | 100.142 | 0 | 0 | 0 | 0.019065 | 32.7673 | 0.043066 | 0 | 0.428192 | 0.012173 | 0.054345 | 0.013878 | 66.662 | 0 | 0 | 0 | 0.028602 | 98.3162 | 0.129218 | 0 | 1.28476 | 0.036525 | 0.16306 | 0.041641 | 0 | 100 | 2 | O | 0 | 0 | 0 | 0.000572 | 0.983086 | 0.001292 | 0 | 0.012847 | 0.000365 | 0.00163 | 0.000416 | 2 | 0.011967 | 0.014513 | 0.005662 | 0.013208 | 0.016666 | 0.039346 | 0.033212 | 0.008238 | 0.013561 | 0.012813 | 0.012141 | 0.025601 | 0.019563 | 0.010699 | 0.018894 | 0.02116 | 0.049619 | 0.040554 | 0.013741 | 0.017511 | 0.016484 | 0.0164 | -133.16 | -26.067 | -21.194 | 26.9781 | 0.11838 | 17.9018 | -29.237 | 1.7129 | 72.4535 | 15.6865 | 34.4421 | -15.391 | -27.285 | 13.167 | 5101.38 | 214 | 334 | 319 | 303 | 301 | 332 | 333 | 140 | 335 | 126 | 524 | Wollastonite | Jadeite | Corundum | CaNb2O6 | Cassiterite | Scheelite | Manganotantalite | Rutile | Mn | Magnetite | Zircon
T1_sector | 6 | 40 | 20 | 40 | 0 | 1065 | 0 | 0 | 0 | 0.040439 | 77.7578 | 0.21926 | 0 | 0.437534 | 0.014777 | 0.051006 | 0.03179 | 21.3613 | 99.9139 | 0 | 0 | 0 | 0.05785 | 98.722 | 0.276505 | 0 | 0.729832 | 0.019081 | 0.065619 | 0.042942 | 2e-06 | 99.9139 | 0 | 0 | 0 | 0.021736 | 32.7157 | 0.059555 | 0 | 0.456144 | 0.013432 | 0.045608 | 0.017403 | 66.6705 | 0 | 0 | 0 | 0.032619 | 98.1902 | 0.178745 | 0 | 1.36904 | 0.040314 | 0.136885 | 0.052232 | 0 | 100 | 2 | O | 0 | 0 | 0 | 0.000652 | 0.981414 | 0.001787 | 0 | 0.013684 | 0.000403 | 0.001368 | 0.000522 | 2 | 0.011967 | 0.014509 | 0.005661 | 0.013211 | 0.01667 | 0.039349 | 0.033214 | 0.008238 | 0.013562 | 0.012814 | 0.012144 | 0.025601 | 0.019558 | 0.010697 | 0.018899 | 0.021164 | 0.049623 | 0.040557 | 0.013741 | 0.017512 | 0.016485 | 0.016404 | -49.098 | -38.919 | -16.561 | 23.8027 | 0.118612 | 13.0977 | -47.437 | 1.62757 | 65.891 | 18.5721 | 27.6672 | -15.388 | -27.276 | 13.167 | 5111.44 | 214 | 334 | 319 | 303 | 301 | 332 | 333 | 140 | 335 | 126 | 524 | Wollastonite | Jadeite | Corundum | CaNb2O6 | Cassiterite | Scheelite | Manganotantalite | Rutile | Mn | Magnetite | Zircon
T1_sector | 6 | 40 | 20 | 40 | 0 | 1066 | 0 | 0 | 0 | 0.039282 | 77.982 | 0.185684 | 0 | 0.431433 | 0 | 0.032881 | 0.02421 | 21.3963 | 100.092 | 0 | 0 | 0 | 0.056194 | 99.0068 | 0.234163 | 0 | 0.719656 | 0 | 0.042301 | 0.032702 | 0 | 100.092 | 0 | 0 | 0 | 0.021082 | 32.7597 | 0.050358 | 0 | 0.449094 | 0 | 0.029356 | 0.013233 | 66.6772 | 0 | 0 | 0 | 0.031643 | 98.3412 | 0.15117 | 0 | 1.34813 | 0 | 0.088124 | 0.039724 | 0 | 100 | 2 | O | 0 | 0 | 0 | 0.000632 | 0.982636 | 0.001511 | 0 | 0.013471 | 0 | 0.000881 | 0.000397 | 2 | 0.011969 | 0.014512 | 0.005662 | 0.01321 | 0.016669 | 0.039349 | 0.033215 | 0.008239 | 0.013563 | 0.012814 | 0.012143 | 0.025607 | 0.019562 | 0.010698 | 0.018897 | 0.021164 | 0.049623 | 0.040557 | 0.013743 | 0.017513 | 0.016486 | 0.016403 | -111.58 | -60.382 | -18.103 | 24.4805 | 0.118428 | 15.3836 | -47.784 | 1.64689 | -368.06 | 28.3609 | 36.1107 | -15.385 | -27.266 | 13.167 | 5121.38 | 214 | 334 | 319 | 303 | 301 | 332 | 333 | 140 | 335 | 126 | 524 | Wollastonite | Jadeite | Corundum | CaNb2O6 | Cassiterite | Scheelite | Manganotantalite | Rutile | Mn | Magnetite | Zircon
T1_sector | 6 | 40 | 20 | 40 | 0 | 1067 | 0 | 0 | 0 | 0.001861 | 78.4595 | 0.157618 | 0 | 0.394802 | 0.008113 | 0.013848 | 0.009027 | 21.4687 | 100.513 | 0 | 0 | 0 | 0.002663 | 99.6129 | 0.198769 | 0 | 0.658552 | 0.010476 | 0.017816 | 0.012194 | 0 | 100.513 | 0 | 0 | 0 | 0.000996 | 32.8478 | 0.042601 | 0 | 0.409561 | 0.007338 | 0.012322 | 0.004917 | 66.6745 | 0 | 0 | 0 | 0.001494 | 98.5679 | 0.127834 | 0 | 1.22899 | 0.022019 | 0.036974 | 0.014756 | 0 | 100 | 2 | O | 0 | 0 | 0 | 3e-05 | 0.985318 | 0.001278 | 0 | 0.012285 | 0.00022 | 0.00037 | 0.000148 | 2 | 0.01198 | 0.014519 | 0.005665 | 0.013211 | 0.016671 | 0.039354 | 0.033219 | 0.008242 | 0.013566 | 0.012817 | 0.012145 | 0.025629 | 0.019572 | 0.010703 | 0.0189 | 0.021166 | 0.049628 | 0.040562 | 0.013749 | 0.017517 | 0.016489 | 0.016405 | -59.567 | -26.724 | -20.661 | 502.149 | 0.11804 | 18.0429 | -132.76 | 1.77432 | 119.199 | 66.2087 | 95.69 | -15.382 | -27.257 | 13.167 | 5131.43 | 214 | 334 | 319 | 303 | 301 | 332 | 333 | 140 | 335 | 126 | 524 | Wollastonite | Jadeite | Corundum | CaNb2O6 | Cassiterite | Scheelite | Manganotantalite | Rutile | Mn | Magnetite | Zircon
T1_sector | 6 | 40 | 20 | 40 | 0 | 1068 | 0 | 0 | 0 | 0.075435 | 77.8135 | 0.191175 | 0 | 0.439725 | 0.002077 | 0.026729 | 0.027056 | 21.3732 | 99.9489 | 0 | 0 | 0 | 0.107912 | 98.7928 | 0.241087 | 0 | 0.733486 | 0.002682 | 0.034387 | 0.036547 | 2e-06 | 99.9489 | 0 | 0 | 0 | 0.040531 | 32.7266 | 0.051907 | 0 | 0.458253 | 0.001887 | 0.023891 | 0.014806 | 66.6821 | 0 | 0 | 0 | 0.060862 | 98.2851 | 0.155889 | 0 | 1.37623 | 0.005668 | 0.071751 | 0.044465 | 0 | 100 | 2 | O | 0 | 0 | 0 | 0.001216 | 0.98157 | 0.001557 | 0 | 0.013744 | 5.7e-05 | 0.000717 | 0.000444 | 2 | 0.011965 | 0.014509 | 0.005661 | 0.013209 | 0.016669 | 0.039347 | 0.033213 | 0.008238 | 0.013562 | 0.012814 | 0.012142 | 0.025597 | 0.019557 | 0.010696 | 0.018896 | 0.021164 | 0.04962 | 0.040554 | 0.013741 | 0.017512 | 0.016485 | 0.016401 | -61.383 | -25.775 | -16.906 | 13.0843 | 0.11857 | 14.9543 | -27.948 | 1.6209 | 462.422 | 34.6955 | 32.3816 | -15.379 | -27.247 | 13.167 | 5141.36 | 214 | 334 | 319 | 303 | 301 | 332 | 333 | 140 | 335 | 126 | 524 | Wollastonite | Jadeite | Corundum | CaNb2O6 | Cassiterite | Scheelite | Manganotantalite | Rutile | Mn | Magnetite | Zircon
T1_sector | 6 | 40 | 20 | 40 | 0 | 1069 | 0 | 0 | 0 | 0.310501 | 77.9169 | 0.051406 | 0 | 0.30472 | 0.002468 | 0.092506 | 0.018644 | 21.3916 | 100.089 | 0 | 0 | 0 | 0.444185 | 98.9241 | 0.064827 | 0 | 0.508291 | 0.003187 | 0.119009 | 0.025185 | 2e-06 | 100.089 | 0 | 0 | 0 | 0.16666 | 32.7363 | 0.013943 | 0 | 0.317233 | 0.00224 | 0.082601 | 0.010192 | 66.6708 | 0 | 0 | 0 | 0.250648 | 98.4674 | 0.04194 | 0 | 0.954202 | 0.006738 | 0.248454 | 0.030657 | 0 | 100 | 2 | O | 0 | 0 | 0 | 0.004999 | 0.982029 | 0.000418 | 0 | 0.009516 | 6.7e-05 | 0.002478 | 0.000306 | 2 | 0.011953 | 0.014504 | 0.005659 | 0.013195 | 0.016665 | 0.039332 | 0.033199 | 0.008234 | 0.013556 | 0.012808 | 0.012128 | 0.025571 | 0.019551 | 0.010693 | 0.018877 | 0.021159 | 0.049601 | 0.040538 | 0.013736 | 0.017504 | 0.016478 | 0.016382 | -363.37 | -45.685 | -22.236 | 3.66359 | 0.118508 | 54.3382 | -32.576 | 2.21262 | 389.158 | 10.5943 | 46.6259 | -15.376 | -27.238 | 13.167 | 5151.42 | 214 | 334 | 319 | 303 | 301 | 332 | 333 | 140 | 335 | 126 | 524 | Wollastonite | Jadeite | Corundum | CaNb2O6 | Cassiterite | Scheelite | Manganotantalite | Rutile | Mn | Magnetite | Zircon
T1_sector | 6 | 40 | 20 | 40 | 0 | 1070 | 0 | 0 | 0 | 0.112783 | 77.8967 | 0.075557 | 0 | 0.301524 | 0 | 0.056826 | 0.01118 | 21.2916 | 99.7462 | 0 | 0 | 0 | 0.161341 | 98.8984 | 0.095283 | 0 | 0.502959 | 0 | 0.073107 | 0.015103 | 0 | 99.7462 | 0 | 0 | 0 | 0.060816 | 32.8795 | 0.020589 | 0 | 0.315359 | 0 | 0.050977 | 0.00614 | 66.6667 | 0 | 0 | 0 | 0.091308 | 98.7284 | 0.061822 | 0 | 0.946942 | 0 | 0.153069 | 0.018438 | 0 | 100 | 2 | O | 0 | 0 | 0 | 0.001824 | 0.986383 | 0.000618 | 0 | 0.009461 | 0 | 0.001529 | 0.000184 | 2 | 0.011985 | 0.014531 | 0.005669 | 0.013216 | 0.016684 | 0.039378 | 0.033239 | 0.008248 | 0.013575 | 0.012825 | 0.012148 | 0.02564 | 0.019587 | 0.010711 | 0.018906 | 0.021182 | 0.049659 | 0.040587 | 0.013758 | 0.017528 | 0.0165 | 0.016409 | -90.945 | -42.375 | -14.985 | 8.98289 | 0.118576 | 37.1617 | -116.75 | 2.23626 | -175.12 | 16.7682 | 77.4174 | -15.373 | -27.228 | 13.167 | 5161.45 | 214 | 334 | 319 | 303 | 301 | 332 | 333 | 140 | 335 | 126 | 524 | Wollastonite | Jadeite | Corundum | CaNb2O6 | Cassiterite | Scheelite | Manganotantalite | Rutile | Mn | Magnetite | Zircon
T1_sector | 6 | 40 | 20 | 40 | 0 | 1071 | 0 | 0 | 0 | 0.043089 | 78.1394 | 0.130319 | 0 | 0.316062 | 0 | 0.028021 | 0.004831 | 21.3406 | 100.002 | 0 | 0 | 0 | 0.061641 | 99.2066 | 0.164343 | 0 | 0.52721 | 0 | 0.036049 | 0.006526 | 0 | 100.002 | 0 | 0 | 0 | 0.023184 | 32.9098 | 0.035433 | 0 | 0.329842 | 0 | 0.025081 | 0.002648 | 66.674 | 0 | 0 | 0 | 0.034796 | 98.7855 | 0.106361 | 0 | 0.990088 | 0 | 0.075286 | 0.007947 | 0 | 100 | 2 | O | 0 | 0 | 0 | 0.000695 | 0.987187 | 0.001063 | 0 | 0.009894 | 0 | 0.000752 | 7.9e-05 | 2 | 0.011994 | 0.014533 | 0.00567 | 0.013221 | 0.016687 | 0.039381 | 0.033242 | 0.00825 | 0.013577 | 0.012827 | 0.012154 | 0.02566 | 0.019591 | 0.010713 | 0.018913 | 0.021186 | 0.049663 | 0.040591 | 0.013761 | 0.017531 | 0.016502 | 0.016417 | -74.497 | -41.282 | -15.331 | 22.3984 | 0.118365 | 21.7416 | -48.078 | 2.14711 | -245.18 | 33.1686 | 178.318 | -15.371 | -27.219 | 13.167 | 5171.39 | 214 | 334 | 319 | 303 | 301 | 332 | 333 | 140 | 335 | 126 | 524 | Wollastonite | Jadeite | Corundum | CaNb2O6 | Cassiterite | Scheelite | Manganotantalite | Rutile | Mn | Magnetite | Zircon
T1_sector | 6 | 40 | 20 | 40 | 0 | 1072 | 0 | 0 | 0 | 0.010837 | 78.2602 | 0.221608 | 0 | 0.459133 | 0 | 0.01847 | 0.003626 | 21.4755 | 100.449 | 0 | 0 | 0 | 0.015502 | 99.3599 | 0.279466 | 0 | 0.76586 | 0 | 0.023762 | 0.004898 | 0 | 100.449 | 0 | 0 | 0 | 0.005795 | 32.7576 | 0.059884 | 0 | 0.476198 | 0 | 0.016431 | 0.001975 | 66.6821 | 0 | 0 | 0 | 0.008697 | 98.3269 | 0.17975 | 0 | 1.42938 | 0 | 0.04932 | 0.005927 | 0 | 100 | 2 | O | 0 | 0 | 0 | 0.000174 | 0.9825 | 0.001796 | 0 | 0.014283 | 0 | 0.000493 | 5.9e-05 | 2 | 0.011976 | 0.014517 | 0.005664 | 0.013217 | 0.016675 | 0.039363 | 0.033226 | 0.008242 | 0.013568 | 0.012819 | 0.012149 | 0.025622 | 0.019568 | 0.010702 | 0.018907 | 0.021171 | 0.04964 | 0.040571 | 0.013748 | 0.017519 | 0.016491 | 0.016411 | -219.7 | -62.406 | -16.384 | 86.8914 | 0.118238 | 12.9678 | -52.092 | 1.56464 | -84.659 | 49.8567 | 237.298 | -15.368 | -27.209 | 13.167 | 5181.44 | 214 | 334 | 319 | 303 | 301 | 332 | 333 | 140 | 335 | 126 | 524 | Wollastonite | Jadeite | Corundum | CaNb2O6 | Cassiterite | Scheelite | Manganotantalite | Rutile | Mn | Magnetite | Zircon
T1_sector | 6 | 40 | 20 | 40 | 0 | 1073 | 0 | 0 | 0 | 0.087394 | 78.0714 | 0.058148 | 0 | 0.277573 | 0.005078 | 0.038682 | 0 | 21.2996 | 99.8379 | 0 | 0 | 0 | 0.12502 | 99.1203 | 0.073329 | 0 | 0.463008 | 0.006556 | 0.049765 | 0 | 2e-06 | 99.8379 | 0 | 0 | 0 | 0.047108 | 32.9409 | 0.015839 | 0 | 0.290201 | 0.004629 | 0.034687 | 0 | 66.6667 | 0 | 0 | 0 | 0.070712 | 98.8925 | 0.04755 | 0 | 0.871218 | 0.013895 | 0.104136 | 0 | 0 | 100 | 2 | O | 0 | 0 | 0 | 0.001413 | 0.988225 | 0.000475 | 0 | 0.008706 | 0.000139 | 0.001041 | 0 | 2 | 0.01199 | 0.014534 | 0.00567 | 0.013215 | 0.016683 | 0.039375 | 0.033237 | 0.008249 | 0.013575 | 0.012826 | 0.012148 | 0.025651 | 0.019592 | 0.010713 | 0.018905 | 0.021181 | 0.049655 | 0.040584 | 0.01376 | 0.017529 | 0.0165 | 0.016409 | -63.483 | -37.375 | -18.292 | 11.3936 | 0.118412 | 48.1454 | -21.301 | 2.40409 | 189.958 | 24.2516 | -159.46 | -15.365 | -27.199 | 13.167 | 5191.37 | 214 | 334 | 319 | 303 | 301 | 332 | 333 | 140 | 335 | 126 | 524 | Wollastonite | Jadeite | Corundum | CaNb2O6 | Cassiterite | Scheelite | Manganotantalite | Rutile | Mn | Magnetite | Zircon
T1_sector | 6 | 40 | 20 | 40 | 0 | 1074 | 0 | 0 | 0 | 0.020107 | 78.0814 | 0.276516 | 0 | 0.4081 | 0.000635 | 0.061533 | 0 | 21.4228 | 100.271 | 0 | 0 | 0 | 0.028764 | 99.1329 | 0.348709 | 0 | 0.680735 | 0.00082 | 0.079163 | 0 | 4e-06 | 100.271 | 0 | 0 | 0 | 0.010777 | 32.7597 | 0.074897 | 0 | 0.424265 | 0.000575 | 0.054868 | 0 | 66.675 | 0 | 0 | 0 | 0.016172 | 98.3193 | 0.224782 | 0 | 1.27332 | 0.001727 | 0.164671 | 0 | 0 | 100 | 2 | O | 0 | 0 | 0 | 0.000323 | 0.982668 | 0.002247 | 0 | 0.012726 | 1.7e-05 | 0.001646 | 0 | 2 | 0.011991 | 0.014527 | 0.005668 | 0.01323 | 0.016692 | 0.03939 | 0.03325 | 0.008248 | 0.013577 | 0.012827 | 0.012162 | 0.025653 | 0.019582 | 0.01071 | 0.018926 | 0.021192 | 0.049674 | 0.0406 | 0.013759 | 0.017531 | 0.016502 | 0.016429 | -92.541 | -32.203 | -16.947 | 47.2117 | 0.118452 | 10.4896 | -76.592 | 1.7268 | 1512.11 | 15.5488 | -224.01 | -15.362 | -27.19 | 13.167 | 5201.43 | 214 | 334 | 319 | 303 | 301 | 332 | 333 | 140 | 335 | 126 | 524 | Wollastonite | Jadeite | Corundum | CaNb2O6 | Cassiterite | Scheelite | Manganotantalite | Rutile | Mn | Magnetite | Zircon
T1_sector | 6 | 40 | 20 | 40 | 0 | 1075 | 0 | 0 | 0 | 0.123245 | 78.1094 | 0.121903 | 0 | 0.326809 | 0.007571 | 0.076455 | 0.001994 | 21.3871 | 100.155 | 0 | 0 | 0 | 0.176307 | 99.1685 | 0.153729 | 0 | 0.545136 | 0.009776 | 0.098359 | 0.002694 | 0 | 100.155 | 0 | 0 | 0 | 0.066158 | 32.8206 | 0.033068 | 0 | 0.340264 | 0.006873 | 0.068275 | 0.00109 | 66.6637 | 0 | 0 | 0 | 0.099327 | 98.5508 | 0.099293 | 0 | 1.02171 | 0.020636 | 0.20501 | 0.003274 | 0 | 100 | 2 | O | 0 | 0 | 0 | 0.001985 | 0.984663 | 0.000992 | 0 | 0.010208 | 0.000206 | 0.002048 | 3.3e-05 | 2 | 0.011981 | 0.014526 | 0.005667 | 0.013216 | 0.016682 | 0.039374 | 0.033235 | 0.008246 | 0.013572 | 0.012823 | 0.012148 | 0.025631 | 0.019581 | 0.010708 | 0.018906 | 0.02118 | 0.049654 | 0.040582 | 0.013754 | 0.017524 | 0.016497 | 0.01641 | -89.726 | -41.014 | -18.827 | 8.27779 | 0.118409 | 23.2067 | -83.504 | 2.08514 | 127.715 | 12.6665 | 430.803 | -15.359 | -27.18 | 13.167 | 5211.36 | 214 | 334 | 319 | 303 | 301 | 332 | 333 | 140 | 335 | 126 | 524 | Wollastonite | Jadeite | Corundum | CaNb2O6 | Cassiterite | Scheelite | Manganotantalite | Rutile | Mn | Magnetite | Zircon
T1_sector | 6 | 40 | 20 | 40 | 0 | 1076 | 0 | 0 | 0 | 0.102988 | 77.7542 | 0.172798 | 0 | 0.481513 | 0.002593 | 0.074782 | 0.000478 | 21.3968 | 99.9861 | 0 | 0 | 0 | 0.147328 | 98.7175 | 0.217912 | 0 | 0.803192 | 0.003348 | 0.096207 | 0.000646 | 0 | 99.9861 | 0 | 0 | 0 | 0.055263 | 32.6589 | 0.046856 | 0 | 0.501146 | 0.002353 | 0.066756 | 0.000261 | 66.6685 | 0 | 0 | 0 | 0.082968 | 98.0633 | 0.140693 | 0 | 1.50477 | 0.007065 | 0.200444 | 0.000785 | 0 | 100 | 2 | O | 0 | 0 | 0 | 0.001658 | 0.979741 | 0.001406 | 0 | 0.015034 | 7.1e-05 | 0.002003 | 8e-06 | 2 | 0.011959 | 0.014512 | 0.005663 | 0.013212 | 0.016671 | 0.039364 | 0.033226 | 0.008238 | 0.013565 | 0.012817 | 0.012144 | 0.025585 | 0.019562 | 0.010699 | 0.0189 | 0.021165 | 0.049641 | 0.04057 | 0.013742 | 0.017516 | 0.016489 | 0.016404 | -49.06 | -31.205 | -20.855 | 9.77039 | 0.118687 | 16.5034 | -38.878 | 1.50435 | 370.703 | 12.9273 | 1793.77 | -15.356 | -27.171 | 13.167 | 5221.43 | 214 | 334 | 319 | 303 | 301 | 332 | 333 | 140 | 335 | 126 | 524 | Wollastonite | Jadeite | Corundum | CaNb2O6 | Cassiterite | Scheelite | Manganotantalite | Rutile | Mn | Magnetite | Zircon
T1_sector | 6 | 40 | 20 | 40 | 0 | 1077 | 0 | 0 | 0 | 0.165665 | 77.8592 | 0.127781 | 0 | 0.512478 | 0 | 0.073456 | 0.020807 | 21.467 | 100.226 | 0 | 0 | 0 | 0.236991 | 98.8508 | 0.161142 | 0 | 0.854843 | 0 | 0.094501 | 0.028106 | 0 | 100.226 | 0 | 0 | 0 | 0.088608 | 32.5974 | 0.034537 | 0 | 0.53165 | 0 | 0.065361 | 0.011335 | 66.6712 | 0 | 0 | 0 | 0.133107 | 97.9354 | 0.103764 | 0 | 1.59729 | 0 | 0.196369 | 0.034054 | 0 | 100 | 2 | O | 0 | 0 | 0 | 0.002658 | 0.977855 | 0.001036 | 0 | 0.015948 | 0 | 0.001961 | 0.00034 | 2 | 0.011945 | 0.014504 | 0.00566 | 0.013204 | 0.016664 | 0.039355 | 0.033217 | 0.008234 | 0.013561 | 0.012813 | 0.012135 | 0.025554 | 0.019552 | 0.010694 | 0.018889 | 0.021156 | 0.049629 | 0.04056 | 0.013735 | 0.01751 | 0.016484 | 0.016392 | -171.19 | -36.259 | -18.129 | 6.32326 | 0.118617 | 22.1504 | -45.647 | 1.42934 | -250.07 | 13.1428 | 41.8776 | -15.353 | -27.161 | 13.167 | 5231.45 | 214 | 334 | 319 | 303 | 301 | 332 | 333 | 140 | 335 | 126 | 524 | Wollastonite | Jadeite | Corundum | CaNb2O6 | Cassiterite | Scheelite | Manganotantalite | Rutile | Mn | Magnetite | Zircon
T1_sector | 6 | 40 | 20 | 40 | 0 | 1078 | 0 | 0 | 0 | 0.092157 | 78.1298 | 0.19697 | 0 | 0.427567 | 0 | 0.071388 | 0.027005 | 21.4712 | 100.416 | 0 | 0 | 0 | 0.131835 | 99.1944 | 0.248395 | 0 | 0.713206 | 0 | 0.09184 | 0.036478 | 0 | 100.416 | 0 | 0 | 0 | 0.049282 | 32.7044 | 0.053228 | 0 | 0.443477 | 0 | 0.063508 | 0.014708 | 66.6715 | 0 | 0 | 0 | 0.073988 | 98.1997 | 0.159825 | 0 | 1.33161 | 0 | 0.190691 | 0.044163 | 0 | 100 | 2 | O | 0 | 0 | 0 | 0.001478 | 0.98106 | 0.001597 | 0 | 0.013303 | 0 | 0.001905 | 0.000441 | 2 | 0.011979 | 0.014526 | 0.005668 | 0.013225 | 0.01669 | 0.039397 | 0.033254 | 0.008247 | 0.013578 | 0.012829 | 0.012157 | 0.025627 | 0.019581 | 0.010709 | 0.018919 | 0.02119 | 0.049682 | 0.040605 | 0.013757 | 0.017532 | 0.016504 | 0.016421 | -85.411 | -90.417 | -14.808 | 10.8488 | 0.118481 | 14.5457 | -52.593 | 1.66103 | -73.084 | 13.5153 | 32.4815 | -15.35 | -27.152 | 13.167 | 5241.41 | 214 | 334 | 319 | 303 | 301 | 332 | 333 | 140 | 335 | 126 | 524 | Wollastonite | Jadeite | Corundum | CaNb2O6 | Cassiterite | Scheelite | Manganotantalite | Rutile | Mn | Magnetite | Zircon
T1_sector | 6 | 40 | 20 | 40 | 0 | 1079 | 0 | 0 | 0 | 0.021027 | 78.2961 | 0.182384 | 0 | 0.348483 | 0 | 0.024138 | 0.014479 | 21.4109 | 100.298 | 0 | 0 | 0 | 0.030079 | 99.4055 | 0.230001 | 0 | 0.581291 | 0 | 0.031054 | 0.019559 | 8e-06 | 100.298 | 0 | 0 | 0 | 0.011277 | 32.8695 | 0.04943 | 0 | 0.362505 | 0 | 0.021536 | 0.007909 | 66.6779 | 0 | 0 | 0 | 0.016924 | 98.6583 | 0.148365 | 0 | 1.08806 | 0 | 0.064642 | 0.023739 | 0 | 100 | 2 | O | 0 | 0 | 0 | 0.000338 | 0.98592 | 0.001483 | 0 | 0.010873 | 0 | 0.000646 | 0.000237 | 2 | 0.012006 | 0.014546 | 0.005675 | 0.013237 | 0.016706 | 0.039423 | 0.033278 | 0.008258 | 0.013591 | 0.01284 | 0.012169 | 0.025686 | 0.019607 | 0.010722 | 0.018936 | 0.02121 | 0.049715 | 0.040634 | 0.013775 | 0.017549 | 0.016519 | 0.016438 | -76.377 | -26.121 | -16.744 | 45.2036 | 0.118372 | 15.6826 | -22.129 | 1.97609 | -87.789 | 38.4089 | 60.0403 | -15.347 | -27.142 | 13.167 | 5251.44 | 214 | 334 | 319 | 303 | 301 | 332 | 333 | 140 | 335 | 126 | 524 | Wollastonite | Jadeite | Corundum | CaNb2O6 | Cassiterite | Scheelite | Manganotantalite | Rutile | Mn | Magnetite | Zircon
T1_sector | 6 | 40 | 20 | 40 | 0 | 1080 | 0 | 0 | 0 | 0.033065 | 77.7214 | 0.276171 | 0 | 0.486701 | 2.9e-05 | 0.059356 | 0.005103 | 21.3848 | 99.9666 | 0 | 0 | 0 | 0.047301 | 98.6759 | 0.348274 | 0 | 0.811846 | 3.8e-05 | 0.076362 | 0.006893 | 2e-06 | 99.9666 | 0 | 0 | 0 | 0.017755 | 32.6677 | 0.074939 | 0 | 0.506895 | 2.7e-05 | 0.053022 | 0.002791 | 66.6769 | 0 | 0 | 0 | 0.026648 | 98.0592 | 0.224945 | 0 | 1.52156 | 8e-05 | 0.159158 | 0.008377 | 0 | 100 | 2 | O | 0 | 0 | 0 | 0.000533 | 0.979879 | 0.002248 | 0 | 0.015205 | 1e-06 | 0.00159 | 8.4e-05 | 2 | 0.011988 | 0.014535 | 0.005671 | 0.013239 | 0.016702 | 0.039425 | 0.033278 | 0.008253 | 0.013587 | 0.012838 | 0.01217 | 0.025647 | 0.019592 | 0.010716 | 0.01894 | 0.021205 | 0.049718 | 0.040635 | 0.013766 | 0.017544 | 0.016516 | 0.01644 | -114.91 | -26.292 | -19.661 | 29.0133 | 0.118868 | 10.5121 | -21.805 | 1.4935 | 32663.3 | 16.1032 | 169.1 | -15.344 | -27.133 | 13.167 | 5261.37 | 214 | 334 | 319 | 303 | 301 | 332 | 333 | 140 | 335 | 126 | 524 | Wollastonite | Jadeite | Corundum | CaNb2O6 | Cassiterite | Scheelite | Manganotantalite | Rutile | Mn | Magnetite | Zircon
T1_sector | 6 | 40 | 20 | 40 | 0 | 1081 | 0 | 0 | 0 | 0.031058 | 77.5351 | 0.295603 | 0 | 0.48435 | 0.005733 | 0.058729 | 0 | 21.3369 | 99.7475 | 0 | 0 | 0 | 0.04443 | 98.4394 | 0.372779 | 0 | 0.807924 | 0.007403 | 0.075554 | 0 | -1e-05 | 99.7475 | 0 | 0 | 0 | 0.016715 | 32.6625 | 0.080392 | 0 | 0.505579 | 0.005218 | 0.05258 | 0 | 66.677 | 0 | 0 | 0 | 0.025086 | 98.0425 | 0.24131 | 0 | 1.51759 | 0.015662 | 0.157827 | 0 | 0 | 100 | 2 | O | 0 | 0 | 0 | 0.000501 | 0.979725 | 0.002411 | 0 | 0.015165 | 0.000157 | 0.001577 | 0 | 2 | 0.011991 | 0.014537 | 0.005672 | 0.013243 | 0.016706 | 0.039432 | 0.033284 | 0.008254 | 0.01359 | 0.01284 | 0.012174 | 0.025654 | 0.019595 | 0.010717 | 0.018945 | 0.02121 | 0.049727 | 0.040642 | 0.013768 | 0.017547 | 0.016518 | 0.016444 | -56.202 | -45.332 | -18.758 | 30.8503 | 0.119031 | 9.85229 | -28.838 | 1.49964 | 168.542 | 16.2692 | -189.72 | -15.341 | -27.123 | 13.1665 | 5271.44 | 214 | 334 | 319 | 303 | 301 | 332 | 333 | 140 | 335 | 126 | 524 | Wollastonite | Jadeite | Corundum | CaNb2O6 | Cassiterite | Scheelite | Manganotantalite | Rutile | Mn | Magnetite | Zircon
T1_sector | 6 | 40 | 20 | 40 | 0 | 1082 | 0 | 0 | 0 | 0.115822 | 78.2804 | 0.107924 | 0 | 0.393063 | 0 | 0.045929 | 0.0125 | 21.4634 | 100.419 | 0 | 0 | 0 | 0.165688 | 99.3856 | 0.136101 | 0 | 0.655652 | 0 | 0.059087 | 0.016884 | 0 | 100.419 | 0 | 0 | 0 | 0.061961 | 32.7802 | 0.029176 | 0 | 0.407849 | 0 | 0.040875 | 0.00681 | 66.6731 | 0 | 0 | 0 | 0.093046 | 98.4512 | 0.087626 | 0 | 1.22492 | 0 | 0.122763 | 0.020454 | 0 | 100 | 2 | O | 0 | 0 | 0 | 0.001859 | 0.983312 | 0.000875 | 0 | 0.012234 | 0 | 0.001226 | 0.000204 | 2 | 0.011988 | 0.014541 | 0.005673 | 0.01323 | 0.016699 | 0.039423 | 0.033276 | 0.008254 | 0.013588 | 0.012838 | 0.012161 | 0.025647 | 0.0196 | 0.010719 | 0.018926 | 0.021201 | 0.049715 | 0.040632 | 0.013769 | 0.017545 | 0.016517 | 0.016426 | -74.814 | -29.366 | -14.79 | 8.77468 | 0.118436 | 26.1853 | -42.641 | 1.78386 | -25.407 | 20.5753 | 69.3928 | -15.338 | -27.113 | 13.1665 | 5281.46 | 214 | 334 | 319 | 303 | 301 | 332 | 333 | 140 | 335 | 126 | 524 | Wollastonite | Jadeite | Corundum | CaNb2O6 | Cassiterite | Scheelite | Manganotantalite | Rutile | Mn | Magnetite | Zircon
T1_sector | 6 | 40 | 20 | 40 | 0 | 1083 | 0 | 0 | 0 | 0.139156 | 77.8919 | 0.119352 | 0 | 0.465319 | 0 | 0.066209 | 0.035466 | 21.4338 | 100.151 | 0 | 0 | 0 | 0.199068 | 98.8923 | 0.150512 | 0 | 0.77618 | 0 | 0.085178 | 0.047907 | 4e-06 | 100.151 | 0 | 0 | 0 | 0.074544 | 32.6611 | 0.032309 | 0 | 0.483469 | 0 | 0.059003 | 0.01935 | 66.6702 | 0 | 0 | 0 | 0.111953 | 98.1035 | 0.097044 | 0 | 1.45218 | 0 | 0.177225 | 0.05812 | 0 | 100 | 2 | O | 0 | 0 | 0 | 0.002236 | 0.979782 | 0.000969 | 0 | 0.014503 | 0 | 0.00177 | 0.00058 | 2 | 0.011968 | 0.014528 | 0.005669 | 0.013223 | 0.016689 | 0.039408 | 0.033263 | 0.008248 | 0.013581 | 0.012832 | 0.012153 | 0.025605 | 0.019584 | 0.010711 | 0.018916 | 0.021189 | 0.049697 | 0.040615 | 0.013757 | 0.017536 | 0.016508 | 0.016417 | -136.64 | -20.507 | -18.916 | 7.41256 | 0.118735 | 23.7144 | -24.104 | 1.54905 | -285.64 | 14.5144 | 24.8898 | -15.335 | -27.104 | 13.1665 | 5291.41 | 214 | 334 | 319 | 303 | 301 | 332 | 333 | 140 | 335 | 126 | 524 | Wollastonite | Jadeite | Corundum | CaNb2O6 | Cassiterite | Scheelite | Manganotantalite | Rutile | Mn | Magnetite | Zircon
T1_sector | 6 | 40 | 20 | 40 | 0 | 1084 | 0 | 0 | 0 | 0.172002 | 77.7231 | 0.175701 | 0 | 0.521516 | 0.016477 | 0.067389 | 0.011849 | 21.4515 | 100.14 | 0 | 0 | 0 | 0.246056 | 98.678 | 0.221573 | 0 | 0.869919 | 0.021276 | 0.086696 | 0.016005 | -1e-05 | 100.14 | 0 | 0 | 0 | 0.092066 | 32.5647 | 0.047525 | 0 | 0.541432 | 0.014915 | 0.060007 | 0.006459 | 66.6729 | 0 | 0 | 0 | 0.138316 | 97.8475 | 0.142798 | 0 | 1.62684 | 0.044815 | 0.180303 | 0.019409 | 0 | 100 | 2 | O | 0 | 0 | 0 | 0.002762 | 0.976851 | 0.001426 | 0 | 0.016241 | 0.000447 | 0.0018 | 0.000194 | 2 | 0.011962 | 0.014523 | 0.005667 | 0.013226 | 0.01669 | 0.039411 | 0.033265 | 0.008246 | 0.01358 | 0.012831 | 0.012155 | 0.02559 | 0.019577 | 0.010708 | 0.01892 | 0.021189 | 0.049701 | 0.040618 | 0.013754 | 0.017535 | 0.016508 | 0.016419 | -58.539 | -35.901 | -17.788 | 6.12426 | 0.118897 | 16.258 | -21.817 | 1.41112 | 59.28 | 14.274 | 73.1349 | -15.332 | -27.094 | 13.1665 | 5301.45 | 214 | 334 | 319 | 303 | 301 | 332 | 333 | 140 | 335 | 126 | 524 | Wollastonite | Jadeite | Corundum | CaNb2O6 | Cassiterite | Scheelite | Manganotantalite | Rutile | Mn | Magnetite | Zircon
T1_sector | 6 | 40 | 20 | 40 | 0 | 1085 | 0 | 0.016024 | 0 | 0.157366 | 77.7875 | 0.152615 | 0 | 0.472079 | 0 | 0.067172 | 0.011463 | 21.4241 | 100.088 | 0 | 0.0216 | 0 | 0.225119 | 98.7598 | 0.19246 | 0 | 0.787456 | 0 | 0.086417 | 0.015485 | 6e-06 | 100.088 | 0 | 0.034697 | 0 | 0.08432 | 32.6257 | 0.041323 | 0 | 0.490619 | 0 | 0.059876 | 0.006256 | 66.6572 | 0 | 0.052124 | 0 | 0.126671 | 98.0243 | 0.124157 | 0 | 1.47407 | 0 | 0.179898 | 0.018796 | 0 | 100 | 2 | O | 0 | 0.001041 | 0 | 0.00253 | 0.978911 | 0.00124 | 0 | 0.014721 | 0 | 0.001797 | 0.000188 | 2 | 0.011969 | 0.014527 | 0.005669 | 0.013227 | 0.016692 | 0.039414 | 0.033268 | 0.008248 | 0.013582 | 0.012833 | 0.012157 | 0.025607 | 0.019583 | 0.010712 | 0.018922 | 0.021193 | 0.049705 | 0.040622 | 0.013759 | 0.017538 | 0.01651 | 0.016421 | -126.77 | 65.1159 | -18.312 | 6.63329 | 0.118839 | 18.6491 | -54.101 | 1.53089 | -30.928 | 14.3194 | 75.5805 | -15.329 | -27.085 | 13.1665 | 5311.37 | 214 | 334 | 319 | 303 | 301 | 332 | 333 | 140 | 335 | 126 | 524 | Wollastonite | Jadeite | Corundum | CaNb2O6 | Cassiterite | Scheelite | Manganotantalite | Rutile | Mn | Magnetite | Zircon
T1_sector | 6 | 40 | 20 | 40 | 0 | 1086 | 0 | 0 | 0 | 0.029031 | 77.9817 | 0.180053 | 0 | 0.507335 | 0 | 0.03032 | 0.024727 | 21.4404 | 100.194 | 0 | 0 | 0 | 0.041531 | 99.0063 | 0.227062 | 0 | 0.846265 | 0 | 0.039006 | 0.033401 | 2e-06 | 100.194 | 0 | 0 | 0 | 0.015548 | 32.6917 | 0.04873 | 0 | 0.52701 | 0 | 0.027014 | 0.013488 | 66.6765 | 0 | 0 | 0 | 0.023335 | 98.127 | 0.146267 | 0 | 1.58187 | 0 | 0.081084 | 0.040485 | 0 | 100 | 2 | O | 0 | 0 | 0 | 0.000466 | 0.980607 | 0.001462 | 0 | 0.015808 | 0 | 0.00081 | 0.000405 | 2 | 0.011981 | 0.014535 | 0.005671 | 0.013232 | 0.016694 | 0.039421 | 0.033274 | 0.008251 | 0.013586 | 0.012837 | 0.012162 | 0.025631 | 0.019592 | 0.010716 | 0.018929 | 0.021195 | 0.049713 | 0.04063 | 0.013764 | 0.017543 | 0.016514 | 0.016429 | -62.833 | -35.524 | -15.071 | 32.9262 | 0.11866 | 15.8796 | -39.587 | 1.44376 | -1663.9 | 30.7404 | 35.4263 | -15.326 | -27.075 | 13.1665 | 5321.45 | 214 | 334 | 319 | 303 | 301 | 332 | 333 | 140 | 335 | 126 | 524 | Wollastonite | Jadeite | Corundum | CaNb2O6 | Cassiterite | Scheelite | Manganotantalite | Rutile | Mn | Magnetite | Zircon
T1_sector | 6 | 40 | 20 | 40 | 0 | 1087 | 0 | 0 | 0 | 0.222562 | 77.5924 | 0.073024 | 0 | 0.491443 | 0 | 0.085228 | 0.006214 | 21.3895 | 99.8603 | 0 | 0 | 0 | 0.318385 | 98.5121 | 0.092089 | 0 | 0.819755 | 0 | 0.109646 | 0.008394 | 0 | 99.8603 | 0 | 0 | 0 | 0.119466 | 32.6018 | 0.019808 | 0 | 0.51165 | 0 | 0.076106 | 0.003397 | 66.6678 | 0 | 0 | 0 | 0.179527 | 97.9842 | 0.059532 | 0 | 1.53776 | 0 | 0.228737 | 0.010211 | 0 | 100 | 2 | O | 0 | 0 | 0 | 0.003584 | 0.978036 | 0.000594 | 0 | 0.015349 | 0 | 0.002283 | 0.000102 | 2 | 0.011956 | 0.014525 | 0.005668 | 0.013219 | 0.016685 | 0.039408 | 0.033261 | 0.008245 | 0.013579 | 0.012831 | 0.012148 | 0.025579 | 0.01958 | 0.010709 | 0.01891 | 0.021183 | 0.049697 | 0.040614 | 0.013753 | 0.017534 | 0.016507 | 0.01641 | -76.785 | -32.659 | -14.809 | 4.87689 | 0.119002 | 38.4652 | -29.714 | 1.48105 | -675.9 | 11.4531 | 138.73 | -15.323 | -27.066 | 13.1665 | 5331.37 | 214 | 334 | 319 | 303 | 301 | 332 | 333 | 140 | 335 | 126 | 524 | Wollastonite | Jadeite | Corundum | CaNb2O6 | Cassiterite | Scheelite | Manganotantalite | Rutile | Mn | Magnetite | Zircon
T1_sector | 6 | 40 | 20 | 40 | 0 | 1088 | 0 | 0 | 0 | 0.24188 | 77.6168 | 0.038146 | 0.023123 | 0.513898 | 0 | 0.096048 | 0.004168 | 21.4178 | 99.9519 | 0 | 0 | 0 | 0.34602 | 98.5431 | 0.048105 | 0.028235 | 0.857211 | 0 | 0.123566 | 0.00563 | 0 | 99.9519 | 0 | 0 | 0 | 0.129657 | 32.5672 | 0.010333 | 0.006364 | 0.534293 | 0 | 0.08565 | 0.002276 | 66.6642 | 0 | 0 | 0 | 0.194868 | 97.8942 | 0.03106 | 0.009565 | 1.60604 | 0 | 0.257457 | 0.00684 | 0 | 100 | 2 | O | 0 | 0 | 0 | 0.00389 | 0.977052 | 0.00031 | 0.000191 | 0.016029 | 0 | 0.00257 | 6.8e-05 | 2 | 0.011951 | 0.014522 | 0.005667 | 0.013216 | 0.016681 | 0.039404 | 0.033258 | 0.008243 | 0.013577 | 0.012829 | 0.012145 | 0.025567 | 0.019575 | 0.010707 | 0.018906 | 0.021178 | 0.049692 | 0.04061 | 0.01375 | 0.017531 | 0.016504 | 0.016405 | -56.259 | -40.982 | -18.684 | 4.53682 | 0.118985 | 73.1996 | 101.637 | 1.42789 | -52.922 | 10.2503 | 206.44 | -15.321 | -27.056 | 13.1665 | 5341.42 | 214 | 334 | 319 | 303 | 301 | 332 | 333 | 140 | 335 | 126 | 524 | Wollastonite | Jadeite | Corundum | CaNb2O6 | Cassiterite | Scheelite | Manganotantalite | Rutile | Mn | Magnetite | Zircon
T1_sector | 6 | 40 | 20 | 40 | 0 | 1089 | 0 | 0 | 0 | 0.0901 | 78.0334 | 0.227012 | 0 | 0.485347 | 0 | 0.064527 | 0.011997 | 21.4836 | 100.396 | 0 | 0 | 0 | 0.128892 | 99.072 | 0.286281 | 0 | 0.809588 | 0 | 0.083014 | 0.016206 | 2e-06 | 100.396 | 0 | 0 | 0 | 0.048157 | 32.6475 | 0.061315 | 0 | 0.503153 | 0 | 0.057376 | 0.006531 | 66.676 | 0 | 0 | 0 | 0.072309 | 98.0407 | 0.184131 | 0 | 1.51097 | 0 | 0.1723 | 0.019613 | 0 | 100 | 2 | O | 0 | 0 | 0 | 0.001445 | 0.979287 | 0.001839 | 0 | 0.015092 | 0 | 0.001721 | 0.000196 | 2 | 0.011983 | 0.014534 | 0.005671 | 0.013237 | 0.016702 | 0.039429 | 0.033281 | 0.008253 | 0.013588 | 0.012838 | 0.012167 | 0.025637 | 0.019592 | 0.010716 | 0.018936 | 0.021205 | 0.049723 | 0.040638 | 0.013766 | 0.017545 | 0.016517 | 0.016435 | -79.642 | -97.254 | -17.635 | 11.0905 | 0.118662 | 12.6916 | -47.279 | 1.49702 | -123.11 | 14.8786 | 72.3061 | -15.318 | -27.047 | 13.1665 | 5351.36 | 214 | 334 | 319 | 303 | 301 | 332 | 333 | 140 | 335 | 126 | 524 | Wollastonite | Jadeite | Corundum | CaNb2O6 | Cassiterite | Scheelite | Manganotantalite | Rutile | Mn | Magnetite | Zircon
T1_sector | 6 | 40 | 20 | 40 | 0 | 1090 | 0.007889 | 0 | 0 | 0.257993 | 77.9595 | 0.074871 | 0 | 0.37588 | 0 | 0.088618 | 0.020311 | 21.4419 | 100.227 | 0.016877 | 0 | 0 | 0.36907 | 98.9781 | 0.094419 | 0 | 0.62699 | 0 | 0.114007 | 0.027437 | -1e-05 | 100.227 | 0.013974 | 0 | 0 | 0.138151 | 32.6771 | 0.02026 | 0 | 0.390393 | 0 | 0.078943 | 0.011077 | 66.6701 | 0.042013 | 0 | 0 | 0.207678 | 98.245 | 0.060913 | 0 | 1.17373 | 0 | 0.237345 | 0.033305 | 0 | 100 | 2 | O | 0.000419 | 0 | 0 | 0.004144 | 0.980261 | 0.000608 | 0 | 0.011711 | 0 | 0.002368 | 0.000332 | 2 | 0.01197 | 0.01453 | 0.00567 | 0.013223 | 0.016695 | 0.039413 | 0.033267 | 0.008249 | 0.013582 | 0.012834 | 0.012153 | 0.025609 | 0.019586 | 0.010713 | 0.018916 | 0.021196 | 0.049703 | 0.04062 | 0.013761 | 0.017538 | 0.01651 | 0.016416 | 106.001 | -33.416 | -18.403 | 4.29407 | 0.11872 | 37.5308 | -92.294 | 1.85164 | -124.86 | 11.0467 | 42.9436 | -15.315 | -27.037 | 13.1665 | 5361.42 | 214 | 334 | 319 | 303 | 301 | 332 | 333 | 140 | 335 | 126 | 524 | Wollastonite | Jadeite | Corundum | CaNb2O6 | Cassiterite | Scheelite | Manganotantalite | Rutile | Mn | Magnetite | Zircon
T1_sector | 6 | 40 | 20 | 40 | 0 | 1091 | 0 | 0.001452 | 0 | 0.151488 | 78.1362 | 0.068852 | 0 | 0.284151 | 0 | 0.046508 | 0.018057 | 21.3595 | 100.066 | 0 | 0.001958 | 0 | 0.216711 | 99.2025 | 0.086828 | 0 | 0.473981 | 0 | 0.059832 | 0.024391 | 2e-06 | 100.066 | 0 | 0.003155 | 0 | 0.081433 | 32.8779 | 0.018703 | 0 | 0.296265 | 0 | 0.04159 | 0.009886 | 66.671 | 0 | 0.004739 | 0 | 0.122321 | 98.7721 | 0.056188 | 0 | 0.890042 | 0 | 0.124945 | 0.029699 | 0 | 100 | 2 | O | 0 | 9.5e-05 | 0 | 0.002443 | 0.986274 | 0.000561 | 0 | 0.008887 | 0 | 0.001248 | 0.000297 | 2 | 0.012 | 0.014548 | 0.005676 | 0.013232 | 0.016707 | 0.039427 | 0.033281 | 0.008259 | 0.013592 | 0.012842 | 0.012163 | 0.025673 | 0.019611 | 0.010724 | 0.018929 | 0.021211 | 0.049721 | 0.040638 | 0.013776 | 0.01755 | 0.016521 | 0.016429 | -106.62 | 708.965 | -20.1 | 6.86689 | 0.11855 | 40.7863 | -43.384 | 2.35806 | -172.41 | 20.3342 | 48.2581 | -15.312 | -27.027 | 13.1665 | 5371.46 | 214 | 334 | 319 | 303 | 301 | 332 | 333 | 140 | 335 | 126 | 524 | Wollastonite | Jadeite | Corundum | CaNb2O6 | Cassiterite | Scheelite | Manganotantalite | Rutile | Mn | Magnetite | Zircon
T1_sector | 6 | 40 | 20 | 40 | 0 | 1092 | 0 | 0 | 0 | 0.041942 | 78.3075 | 0.087529 | 0 | 0.419055 | 0 | 0.026963 | 0.00431 | 21.4426 | 100.33 | 0 | 0 | 0 | 0.06 | 99.42 | 0.110381 | 0 | 0.699008 | 0 | 0.034688 | 0.005823 | 4e-06 | 100.33 | 0 | 0 | 0 | 0.022459 | 32.822 | 0.023684 | 0 | 0.435222 | 0 | 0.024018 | 0.002351 | 66.6703 | 0 | 0 | 0 | 0.033703 | 98.5098 | 0.071085 | 0 | 1.30625 | 0 | 0.072087 | 0.007055 | 0 | 100 | 2 | O | 0 | 0 | 0 | 0.000674 | 0.984605 | 0.00071 | 0 | 0.013056 | 0 | 0.000721 | 7.1e-05 | 2 | 0.01199 | 0.014544 | 0.005674 | 0.013229 | 0.016695 | 0.039422 | 0.033275 | 0.008255 | 0.013589 | 0.012839 | 0.01216 | 0.02565 | 0.019605 | 0.010721 | 0.018925 | 0.021196 | 0.049714 | 0.040631 | 0.01377 | 0.017546 | 0.016517 | 0.016426 | -63.297 | -32.262 | -17.963 | 23.0069 | 0.118386 | 32.1782 | -29.479 | 1.69071 | -325.92 | 34.4701 | 199.888 | -15.309 | -27.018 | 13.1665 | 5381.38 | 214 | 334 | 319 | 303 | 301 | 332 | 333 | 140 | 335 | 126 | 524 | Wollastonite | Jadeite | Corundum | CaNb2O6 | Cassiterite | Scheelite | Manganotantalite | Rutile | Mn | Magnetite | Zircon
T1_sector | 6 | 40 | 20 | 40 | 0 | 1093 | 0 | 0 | 0 | 0.024654 | 77.8183 | 0.169698 | 0 | 0.486504 | 0 | 0.039311 | 0 | 21.3718 | 99.9103 | 0 | 0 | 0 | 0.035268 | 98.7989 | 0.214003 | 0 | 0.811517 | 0 | 0.050573 | 0 | 6e-06 | 99.9103 | 0 | 0 | 0 | 0.013245 | 32.7261 | 0.046072 | 0 | 0.506963 | 0 | 0.035135 | 0 | 66.6725 | 0 | 0 | 0 | 0.019876 | 98.215 | 0.138269 | 0 | 1.52146 | 0 | 0.105444 | 0 | 0 | 100 | 2 | O | 0 | 0 | 0 | 0.000397 | 0.981696 | 0.001382 | 0 | 0.015208 | 0 | 0.001054 | 0 | 2 | 0.011984 | 0.014538 | 0.005672 | 0.013233 | 0.016695 | 0.039422 | 0.033275 | 0.008252 | 0.013587 | 0.012838 | 0.012163 | 0.025638 | 0.019597 | 0.010718 | 0.01893 | 0.021196 | 0.049714 | 0.040631 | 0.013765 | 0.017544 | 0.016515 | 0.01643 | -47.03 | -88.931 | -17.568 | 38.6473 | 0.118778 | 16.8212 | -25.838 | 1.49413 | -29.117 | 23.8999 | -149.51 | -15.306 | -27.008 | 13.1665 | 5391.43 | 214 | 334 | 319 | 303 | 301 | 332 | 333 | 140 | 335 | 126 | 524 | Wollastonite | Jadeite | Corundum | CaNb2O6 | Cassiterite | Scheelite | Manganotantalite | Rutile | Mn | Magnetite | Zircon
T1_sector | 6 | 40 | 20 | 40 | 0 | 1094 | 0 | 0 | 0 | 0.010775 | 77.8971 | 0.246115 | 0 | 0.508068 | 0 | 0.0459 | 0.011202 | 21.4272 | 100.146 | 0 | 0 | 0 | 0.015415 | 98.8989 | 0.310371 | 0 | 0.847487 | 0 | 0.05905 | 0.015132 | -1e-05 | 100.146 | 0 | 0 | 0 | 0.005774 | 32.6762 | 0.06665 | 0 | 0.528094 | 0 | 0.04092 | 0.006114 | 66.6762 | 0 | 0 | 0 | 0.008665 | 98.0653 | 0.200024 | 0 | 1.58487 | 0 | 0.122806 | 0.018349 | 0 | 100 | 2 | O | 0 | 0 | 0 | 0.000173 | 0.980147 | 0.001999 | 0 | 0.015841 | 0 | 0.001227 | 0.000183 | 2 | 0.011986 | 0.014536 | 0.005672 | 0.013238 | 0.0167 | 0.039427 | 0.033279 | 0.008253 | 0.013588 | 0.012838 | 0.012169 | 0.025643 | 0.019594 | 0.010717 | 0.018938 | 0.021202 | 0.04972 | 0.040636 | 0.013766 | 0.017545 | 0.016516 | 0.016437 | -175.69 | -30.691 | -19.034 | 87.5233 | 0.118734 | 11.7412 | -23.531 | 1.44217 | -67.092 | 20.5875 | 77.3993 | -15.303 | -26.999 | 13.1665 | 5401.37 | 214 | 334 | 319 | 303 | 301 | 332 | 333 | 140 | 335 | 126 | 524 | Wollastonite | Jadeite | Corundum | CaNb2O6 | Cassiterite | Scheelite | Manganotantalite | Rutile | Mn | Magnetite | Zircon
T1_sector | 6 | 40 | 20 | 40 | 0 | 1095 | 0 | 0 | 0 | 0.00444 | 77.8368 | 0.264939 | 0 | 0.548952 | 0 | 0.041876 | 0.009057 | 21.4386 | 100.145 | 0 | 0 | 0 | 0.006351 | 98.8223 | 0.33411 | 0 | 0.915685 | 0 | 0.053873 | 0.012234 | 0 | 100.145 | 0 | 0 | 0 | 0.002378 | 32.6348 | 0.071712 | 0 | 0.570308 | 0 | 0.037314 | 0.004941 | 66.6785 | 0 | 0 | 0 | 0.003568 | 97.9428 | 0.215221 | 0 | 1.7116 | 0 | 0.111986 | 0.014828 | 0 | 100 | 2 | O | 0 | 0 | 0 | 7.1e-05 | 0.97887 | 0.002151 | 0 | 0.017106 | 0 | 0.001119 | 0.000148 | 2 | 0.01198 | 0.014531 | 0.00567 | 0.013236 | 0.016695 | 0.03942 | 0.033273 | 0.00825 | 0.013585 | 0.012836 | 0.012167 | 0.02563 | 0.019587 | 0.010713 | 0.018935 | 0.021196 | 0.049712 | 0.040629 | 0.013762 | 0.017541 | 0.016513 | 0.016435 | -394.19 | -29.81 | -19.599 | 211.346 | 0.118767 | 10.9373 | -24.47 | 1.35433 | -99.461 | 22.4826 | 95.5513 | -15.3 | -26.989 | 13.1665 | 5411.42 | 214 | 334 | 319 | 303 | 301 | 332 | 333 | 140 | 335 | 126 | 524 | Wollastonite | Jadeite | Corundum | CaNb2O6 | Cassiterite | Scheelite | Manganotantalite | Rutile | Mn | Magnetite | Zircon
T1_sector | 6 | 40 | 20 | 40 | 0 | 1096 | 0 | 0 | 0 | 0.111911 | 77.9034 | 0.106999 | 0 | 0.502157 | 0 | 0.062862 | 0.012681 | 21.4376 | 100.138 | 0 | 0 | 0 | 0.160093 | 98.9069 | 0.134934 | 0 | 0.837627 | 0 | 0.080871 | 0.017129 | 0 | 100.138 | 0 | 0 | 0 | 0.059936 | 32.6589 | 0.028958 | 0 | 0.521631 | 0 | 0.056007 | 0.006917 | 66.6676 | 0 | 0 | 0 | 0.089987 | 98.0678 | 0.086956 | 0 | 1.56635 | 0 | 0.168179 | 0.02077 | 0 | 100 | 2 | O | 0 | 0 | 0 | 0.001798 | 0.979753 | 0.000869 | 0 | 0.015649 | 0 | 0.00168 | 0.000208 | 2 | 0.011965 | 0.014528 | 0.005669 | 0.013221 | 0.016684 | 0.039406 | 0.03326 | 0.008246 | 0.01358 | 0.012831 | 0.012151 | 0.025598 | 0.019583 | 0.010711 | 0.018914 | 0.021182 | 0.049694 | 0.040613 | 0.013756 | 0.017534 | 0.016507 | 0.016414 | -56.131 | -62.095 | -19.729 | 9.05236 | 0.118709 | 26.397 | -60.227 | 1.45524 | -149.03 | 15.2435 | 68.3621 | -15.297 | -26.98 | 13.1665 | 5421.36 | 214 | 334 | 319 | 303 | 301 | 332 | 333 | 140 | 335 | 126 | 524 | Wollastonite | Jadeite | Corundum | CaNb2O6 | Cassiterite | Scheelite | Manganotantalite | Rutile | Mn | Magnetite | Zircon
T1_sector | 6 | 40 | 20 | 40 | 0 | 1097 | 0 | 0 | 0 | 0.160773 | 77.9153 | 0.150284 | 0 | 0.56937 | 0 | 0.067941 | 0 | 21.515 | 100.379 | 0 | 0 | 0 | 0.229993 | 98.922 | 0.18952 | 0 | 0.949743 | 0 | 0.087407 | 0 | 0 | 100.379 | 0 | 0 | 0 | 0.085804 | 32.5496 | 0.040531 | 0 | 0.589381 | 0 | 0.060322 | 0 | 66.6744 | 0 | 0 | 0 | 0.128901 | 97.7973 | 0.121777 | 0 | 1.77083 | 0 | 0.18124 | 0 | 0 | 100 | 2 | O | 0 | 0 | 0 | 0.002574 | 0.976375 | 0.001216 | 0 | 0.017679 | 0 | 0.001809 | 0 | 2 | 0.011954 | 0.014519 | 0.005666 | 0.01322 | 0.016681 | 0.039402 | 0.033256 | 0.008243 | 0.013576 | 0.012828 | 0.01215 | 0.025573 | 0.019571 | 0.010705 | 0.018912 | 0.021178 | 0.049689 | 0.040608 | 0.013749 | 0.01753 | 0.016503 | 0.016412 | -135.15 | -17.861 | -16.504 | 6.50373 | 0.11872 | 18.9254 | -28.52 | 1.31454 | -99.791 | 14.1611 | -140.99 | -15.294 | -26.97 | 13.1665 | 5431.42 | 214 | 334 | 319 | 303 | 301 | 332 | 333 | 140 | 335 | 126 | 524 | Wollastonite | Jadeite | Corundum | CaNb2O6 | Cassiterite | Scheelite | Manganotantalite | Rutile | Mn | Magnetite | Zircon
T1_sector | 6 | 40 | 20 | 40 | 0 | 1098 | 0 | 0 | 0 | 0.166318 | 77.4385 | 0.191936 | 0 | 0.684574 | 0 | 0.076293 | 0.015581 | 21.4846 | 100.058 | 0 | 0 | 0 | 0.237924 | 98.3167 | 0.242048 | 0 | 1.14191 | 0 | 0.098151 | 0.021047 | -1e-05 | 100.058 | 0 | 0 | 0 | 0.088891 | 32.3972 | 0.051839 | 0 | 0.709657 | 0 | 0.067835 | 0.008481 | 66.6762 | 0 | 0 | 0 | 0.133553 | 97.3489 | 0.155769 | 0 | 2.13242 | 0 | 0.203834 | 0.025485 | 0 | 100 | 2 | O | 0 | 0 | 0 | 0.002666 | 0.971776 | 0.001555 | 0 | 0.021287 | 0 | 0.002035 | 0.000254 | 2 | 0.011935 | 0.014508 | 0.005662 | 0.013218 | 0.016674 | 0.039397 | 0.033251 | 0.008237 | 0.013572 | 0.012824 | 0.012147 | 0.025533 | 0.019556 | 0.010698 | 0.018908 | 0.021169 | 0.049683 | 0.040601 | 0.01374 | 0.017524 | 0.016498 | 0.016408 | -106.53 | -31.386 | -20.267 | 6.30809 | 0.11912 | 14.9168 | -27.203 | 1.13638 | -32.888 | 12.6954 | 55.745 | -15.291 | -26.961 | 13.1665 | 5441.44 | 214 | 334 | 319 | 303 | 301 | 332 | 333 | 140 | 335 | 126 | 524 | Wollastonite | Jadeite | Corundum | CaNb2O6 | Cassiterite | Scheelite | Manganotantalite | Rutile | Mn | Magnetite | Zircon
T1_sector | 6 | 40 | 20 | 40 | 0 | 1099 | 0.004726 | 0 | 0 | 0.242265 | 77.5162 | 0.126566 | 0 | 0.544761 | 0 | 0.096773 | 0.010834 | 21.4373 | 99.9795 | 0.01011 | 0 | 0 | 0.346571 | 98.4154 | 0.159611 | 0 | 0.908693 | 0 | 0.124499 | 0.014635 | 0 | 99.9795 | 0.008372 | 0 | 0 | 0.129758 | 32.4986 | 0.034256 | 0 | 0.565922 | 0 | 0.086227 | 0.00591 | 66.671 | 0.025169 | 0 | 0 | 0.195042 | 97.6985 | 0.102983 | 0 | 1.7013 | 0 | 0.259218 | 0.017767 | 0 | 100 | 2 | O | 0.000251 | 0 | 0 | 0.003892 | 0.974895 | 0.001028 | 0 | 0.016977 | 0 | 0.002587 | 0.000177 | 2 | 0.011944 | 0.014514 | 0.005664 | 0.013216 | 0.016679 | 0.039395 | 0.03325 | 0.00824 | 0.013573 | 0.012825 | 0.012145 | 0.025552 | 0.019564 | 0.010702 | 0.018906 | 0.021176 | 0.049681 | 0.0406 | 0.013745 | 0.017526 | 0.0165 | 0.016406 | 176.375 | -18.21 | -23.029 | 4.53064 | 0.119052 | 22.3826 | -18.347 | 1.36167 | -17.764 | 10.1765 | 79.8524 | -15.288 | -26.951 | 13.1665 | 5451.4 | 214 | 334 | 319 | 303 | 301 | 332 | 333 | 140 | 335 | 126 | 524 | Wollastonite | Jadeite | Corundum | CaNb2O6 | Cassiterite | Scheelite | Manganotantalite | Rutile | Mn | Magnetite | Zircon
T1_sector | 6 | 40 | 20 | 40 | 0 | 1100 | 0.000271 | 0 | 0 | 0.207838 | 78.0888 | 0.044773 | 0.021541 | 0.416063 | 0.013161 | 0.065191 | 0.000398 | 21.4604 | 100.318 | 0.00058 | 0 | 0 | 0.297322 | 99.1423 | 0.056463 | 0.026303 | 0.694017 | 0.016994 | 0.083868 | 0.000538 | 0 | 100.318 | 0.00048 | 0 | 0 | 0.111192 | 32.7015 | 0.012105 | 0.005917 | 0.431734 | 0.011907 | 0.058021 | 0.000217 | 66.6669 | 0.001443 | 0 | 0 | 0.167083 | 98.2779 | 0.036378 | 0.008891 | 1.29749 | 0.035785 | 0.174369 | 0.000652 | 0 | 100 | 2 | O | 1.4e-05 | 0 | 0 | 0.003336 | 0.981042 | 0.000363 | 0.000178 | 0.012952 | 0.000357 | 0.001741 | 7e-06 | 2 | 0.011971 | 0.01453 | 0.005669 | 0.01322 | 0.016689 | 0.039407 | 0.033262 | 0.008248 | 0.013581 | 0.012832 | 0.01215 | 0.02561 | 0.019587 | 0.010712 | 0.018912 | 0.021188 | 0.049696 | 0.040615 | 0.013759 | 0.017536 | 0.016508 | 0.016413 | 3074.32 | -35.253 | -16.132 | 5.17743 | 0.118581 | 62.4367 | 109.081 | 1.69979 | 73.9585 | 14.7285 | 2153.78 | -15.285 | -26.941 | 13.1665 | 5461.43 | 214 | 334 | 319 | 303 | 301 | 332 | 333 | 140 | 335 | 126 | 524 | Wollastonite | Jadeite | Corundum | CaNb2O6 | Cassiterite | Scheelite | Manganotantalite | Rutile | Mn | Magnetite | Zircon
T1_sector | 6 | 40 | 20 | 40 | 0 | 1101 | 0 | 0 | 0 | 0.066793 | 77.5306 | 0.304599 | 0 | 0.886836 | 0.002134 | 0.087887 | 0.037198 | 21.6426 | 100.559 | 0 | 0 | 0 | 0.09555 | 98.4336 | 0.384124 | 0 | 1.4793 | 0.002756 | 0.113066 | 0.050247 | 4e-06 | 100.559 | 0 | 0 | 0 | 0.035436 | 32.1974 | 0.081663 | 0 | 0.912579 | 0.001915 | 0.077569 | 0.0201 | 66.6733 | 0 | 0 | 0 | 0.053194 | 96.6629 | 0.245169 | 0 | 2.73974 | 0.005749 | 0.232876 | 0.060343 | 0 | 100 | 2 | O | 0 | 0 | 0 | 0.001063 | 0.965827 | 0.00245 | 0 | 0.027375 | 5.7e-05 | 0.002327 | 0.000603 | 2 | 0.011912 | 0.014489 | 0.005656 | 0.013214 | 0.016658 | 0.039381 | 0.033236 | 0.008228 | 0.013562 | 0.012815 | 0.012143 | 0.025483 | 0.019531 | 0.010686 | 0.018903 | 0.02115 | 0.049663 | 0.040583 | 0.013724 | 0.017511 | 0.016487 | 0.016403 | -169.67 | -46.272 | -17.275 | 14.6946 | 0.11902 | 9.56348 | -35.963 | 0.932451 | 450.048 | 11.1184 | 23.7438 | -15.282 | -26.932 | 13.1665 | 5471.37 | 214 | 334 | 319 | 303 | 301 | 332 | 333 | 140 | 335 | 126 | 524 | Wollastonite | Jadeite | Corundum | CaNb2O6 | Cassiterite | Scheelite | Manganotantalite | Rutile | Mn | Magnetite | Zircon
T1_sector | 6 | 40 | 20 | 40 | 0 | 1102 | 0 | 0 | 0 | 0.10063 | 77.0157 | 0.43893 | 0 | 0.960954 | 0 | 0.118912 | 0.012109 | 21.6024 | 100.25 | 0 | 0 | 0 | 0.143955 | 97.7799 | 0.553527 | 0 | 1.60293 | 0 | 0.15298 | 0.016357 | 0 | 100.25 | 0 | 0 | 0 | 0.053493 | 32.0463 | 0.117908 | 0 | 0.990785 | 0 | 0.105157 | 0.006556 | 66.6798 | 0 | 0 | 0 | 0.080335 | 96.2541 | 0.354149 | 0 | 2.97592 | 0 | 0.315849 | 0.019691 | 0 | 100 | 2 | O | 0 | 0 | 0 | 0.001604 | 0.961198 | 0.003537 | 0 | 0.029718 | 0 | 0.003154 | 0.000197 | 2 | 0.011905 | 0.01448 | 0.005653 | 0.01322 | 0.016662 | 0.039383 | 0.033237 | 0.008225 | 0.01356 | 0.012814 | 0.012149 | 0.025469 | 0.019519 | 0.010681 | 0.018912 | 0.021154 | 0.049665 | 0.040585 | 0.013719 | 0.017509 | 0.016485 | 0.016411 | -55.665 | -25.3 | -16.971 | 9.99118 | 0.11946 | 6.77339 | -24.184 | 0.878451 | -337.77 | 8.42012 | 71.5404 | -15.279 | -26.922 | 13.166 | 5481.43 | 214 | 334 | 319 | 303 | 301 | 332 | 333 | 140 | 335 | 126 | 524 | Wollastonite | Jadeite | Corundum | CaNb2O6 | Cassiterite | Scheelite | Manganotantalite | Rutile | Mn | Magnetite | Zircon
T1_sector | 6 | 40 | 20 | 40 | 0 | 1103 | 0 | 0 | 0 | 0.101327 | 77.0587 | 0.205673 | 0 | 0.974344 | 0 | 0.065213 | 0.003911 | 21.5441 | 99.9532 | 0 | 0 | 0 | 0.144953 | 97.8345 | 0.259371 | 0 | 1.62526 | 0 | 0.083897 | 0.005283 | 0 | 99.9532 | 0 | 0 | 0 | 0.054005 | 32.1486 | 0.055395 | 0 | 1.00724 | 0 | 0.057822 | 0.002123 | 66.6749 | 0 | 0 | 0 | 0.081094 | 96.5476 | 0.16636 | 0 | 3.0249 | 0 | 0.173648 | 0.006376 | 0 | 100 | 2 | O | 0 | 0 | 0 | 0.00162 | 0.964338 | 0.001662 | 0 | 0.030213 | 0 | 0.001734 | 6.4e-05 | 2 | 0.011888 | 0.014481 | 0.005652 | 0.0132 | 0.01664 | 0.039363 | 0.033219 | 0.008221 | 0.013555 | 0.012809 | 0.012129 | 0.025433 | 0.01952 | 0.01068 | 0.018884 | 0.021126 | 0.049641 | 0.040563 | 0.013713 | 0.017502 | 0.016479 | 0.016383 | -99.02 | -43.383 | -15.98 | 9.91302 | 0.119365 | 13.94 | -40.427 | 0.869547 | -63.124 | 14.7011 | 219.655 | -15.276 | -26.913 | 13.166 | 5491.46 | 214 | 334 | 319 | 303 | 301 | 332 | 333 | 140 | 335 | 126 | 524 | Wollastonite | Jadeite | Corundum | CaNb2O6 | Cassiterite | Scheelite | Manganotantalite | Rutile | Mn | Magnetite | Zircon
T1_sector | 6 | 40 | 20 | 40 | 0 | 1104 | 0 | 0 | 0 | 0.152334 | 77.392 | 0.153137 | 0 | 0.807392 | 0 | 0.076286 | 0.023726 | 21.5408 | 100.146 | 0 | 0 | 0 | 0.21792 | 98.2577 | 0.193119 | 0 | 1.34678 | 0 | 0.098142 | 0.032049 | 0 | 100.146 | 0 | 0 | 0 | 0.081199 | 32.2909 | 0.041249 | 0 | 0.834732 | 0 | 0.067646 | 0.01288 | 66.6714 | 0 | 0 | 0 | 0.121964 | 97.0046 | 0.123916 | 0 | 2.50761 | 0 | 0.203215 | 0.038694 | 0 | 100 | 2 | O | 0 | 0 | 0 | 0.002436 | 0.968658 | 0.001237 | 0 | 0.02504 | 0 | 0.002029 | 0.000386 | 2 | 0.011908 | 0.014493 | 0.005656 | 0.013204 | 0.016653 | 0.039372 | 0.033228 | 0.008228 | 0.01356 | 0.012814 | 0.012132 | 0.025475 | 0.019536 | 0.010688 | 0.018889 | 0.021142 | 0.049652 | 0.040574 | 0.013724 | 0.01751 | 0.016486 | 0.016388 | -53.302 | -35.599 | -16.805 | 6.82026 | 0.119113 | 18.5685 | -30.611 | 1.0006 | -58.028 | 12.6878 | 36.804 | -15.273 | -26.903 | 13.166 | 5501.42 | 214 | 334 | 319 | 303 | 301 | 332 | 333 | 140 | 335 | 126 | 524 | Wollastonite | Jadeite | Corundum | CaNb2O6 | Cassiterite | Scheelite | Manganotantalite | Rutile | Mn | Magnetite | Zircon
T1_sector | 6 | 40 | 20 | 40 | 0 | 1105 | 0 | 0 | 0 | 0.161547 | 76.942 | 0.140077 | 0 | 0.812407 | 0 | 0.084532 | 0.006171 | 21.4196 | 99.5663 | 0 | 0 | 0 | 0.2311 | 97.6863 | 0.176649 | 0 | 1.35514 | 0 | 0.10875 | 0.008335 | 4e-06 | 99.5663 | 0 | 0 | 0 | 0.086594 | 32.2835 | 0.037943 | 0 | 0.844635 | 0 | 0.075379 | 0.003369 | 66.6686 | 0 | 0 | 0 | 0.130067 | 96.982 | 0.113985 | 0 | 2.53735 | 0 | 0.226445 | 0.01012 | 0 | 100 | 2 | O | 0 | 0 | 0 | 0.002598 | 0.968476 | 0.001138 | 0 | 0.025338 | 0 | 0.002261 | 0.000101 | 2 | 0.011904 | 0.014492 | 0.005656 | 0.013202 | 0.01665 | 0.039369 | 0.033226 | 0.008226 | 0.013559 | 0.012813 | 0.012131 | 0.025467 | 0.019535 | 0.010687 | 0.018886 | 0.021139 | 0.049648 | 0.04057 | 0.013722 | 0.017508 | 0.016484 | 0.016386 | -101.56 | -34.792 | -17.778 | 6.46819 | 0.119462 | 20.2557 | -52.746 | 0.995858 | -281.11 | 11.527 | 139.511 | -15.271 | -26.894 | 13.166 | 5511.44 | 214 | 334 | 319 | 303 | 301 | 332 | 333 | 140 | 335 | 126 | 524 | Wollastonite | Jadeite | Corundum | CaNb2O6 | Cassiterite | Scheelite | Manganotantalite | Rutile | Mn | Magnetite | Zircon
T1_sector | 6 | 40 | 20 | 40 | 0 | 1106 | 0 | 0 | 0 | 0.068444 | 77.6896 | 0.079636 | 0 | 0.434612 | 0 | 0.024593 | 0.014436 | 21.2986 | 99.6099 | 0 | 0 | 0 | 0.097911 | 98.6354 | 0.100427 | 0 | 0.724959 | 0 | 0.031639 | 0.0195 | 0 | 99.6099 | 0 | 0 | 0 | 0.036898 | 32.7843 | 0.021695 | 0 | 0.454448 | 0 | 0.022056 | 0.007926 | 66.6727 | 0 | 0 | 0 | 0.055388 | 98.4251 | 0.065133 | 0 | 1.36434 | 0 | 0.066217 | 0.023796 | 0 | 100 | 2 | O | 0 | 0 | 0 | 0.001107 | 0.98344 | 0.000651 | 0 | 0.013632 | 0 | 0.000662 | 0.000238 | 2 | 0.011979 | 0.014536 | 0.005671 | 0.013223 | 0.016688 | 0.039407 | 0.033262 | 0.00825 | 0.013583 | 0.012834 | 0.012154 | 0.025627 | 0.019594 | 0.010716 | 0.018916 | 0.021187 | 0.049695 | 0.040615 | 0.013762 | 0.017539 | 0.016511 | 0.016417 | -52.724 | -207.9 | -17.955 | 14.3655 | 0.118842 | 35.3093 | -18.405 | 1.63947 | -103.44 | 37.6974 | 60.1466 | -15.268 | -26.884 | 13.166 | 5521.39 | 214 | 334 | 319 | 303 | 301 | 332 | 333 | 140 | 335 | 126 | 524 | Wollastonite | Jadeite | Corundum | CaNb2O6 | Cassiterite | Scheelite | Manganotantalite | Rutile | Mn | Magnetite | Zircon
T1_sector | 6 | 40 | 20 | 40 | 0 | 1107 | 0 | 0 | 0 | 0.097847 | 77.98 | 0.065247 | 0 | 0.339733 | 0 | 0.039674 | 0.019592 | 21.3285 | 99.8706 | 0 | 0 | 0 | 0.139975 | 99.0042 | 0.082281 | 0 | 0.566695 | 0 | 0.051041 | 0.026465 | 0 | 99.8706 | 0 | 0 | 0 | 0.052673 | 32.8591 | 0.017749 | 0 | 0.354722 | 0 | 0.03553 | 0.010742 | 66.6695 | 0 | 0 | 0 | 0.079079 | 98.6636 | 0.053295 | 0 | 1.0651 | 0 | 0.106684 | 0.032253 | 0 | 100 | 2 | O | 0 | 0 | 0 | 0.00158 | 0.98573 | 0.000532 | 0 | 0.010641 | 0 | 0.001066 | 0.000322 | 2 | 0.011992 | 0.014543 | 0.005674 | 0.013226 | 0.016696 | 0.039414 | 0.033269 | 0.008255 | 0.013587 | 0.012837 | 0.012157 | 0.025654 | 0.019603 | 0.01072 | 0.018921 | 0.021198 | 0.049704 | 0.040623 | 0.013769 | 0.017544 | 0.016515 | 0.016422 | -57.956 | -74.756 | -19.608 | 10.2586 | 0.118625 | 42.9995 | -57.765 | 2.01913 | -83.303 | 23.6871 | 44.5128 | -15.265 | -26.875 | 13.166 | 5531.44 | 214 | 334 | 319 | 303 | 301 | 332 | 333 | 140 | 335 | 126 | 524 | Wollastonite | Jadeite | Corundum | CaNb2O6 | Cassiterite | Scheelite | Manganotantalite | Rutile | Mn | Magnetite | Zircon
T1_sector | 6 | 40 | 20 | 40 | 0 | 1108 | 0 | 0 | 0 | 0.101768 | 77.9264 | 0.03059 | 0 | 0.296786 | 0 | 0.023988 | 0.02927 | 21.277 | 99.6858 | 0 | 0 | 0 | 0.145583 | 98.9362 | 0.038577 | 0 | 0.495057 | 0 | 0.030861 | 0.039537 | 0 | 99.6858 | 0 | 0 | 0 | 0.054918 | 32.9171 | 0.008342 | 0 | 0.310641 | 0 | 0.021535 | 0.016087 | 66.6714 | 0 | 0 | 0 | 0.082457 | 98.8467 | 0.02505 | 0 | 0.932824 | 0 | 0.064668 | 0.048308 | 0 | 100 | 2 | O | 0 | 0 | 0 | 0.001647 | 0.987441 | 0.00025 | 0 | 0.009319 | 0 | 0.000646 | 0.000483 | 2 | 0.011995 | 0.014545 | 0.005674 | 0.013224 | 0.016696 | 0.03941 | 0.033266 | 0.008255 | 0.013587 | 0.012837 | 0.012155 | 0.025661 | 0.019606 | 0.010721 | 0.018918 | 0.021198 | 0.049699 | 0.04062 | 0.013771 | 0.017544 | 0.016515 | 0.01642 | -122.9 | -32.54 | -16.883 | 9.88804 | 0.118646 | 91.1777 | -42.198 | 2.26943 | -691.9 | 38.6354 | 30.0184 | -15.262 | -26.865 | 13.166 | 5541.38 | 214 | 334 | 319 | 303 | 301 | 332 | 333 | 140 | 335 | 126 | 524 | Wollastonite | Jadeite | Corundum | CaNb2O6 | Cassiterite | Scheelite | Manganotantalite | Rutile | Mn | Magnetite | Zircon
T1_sector | 6 | 40 | 20 | 40 | 0 | 1109 | 0 | 0.010823 | 0 | 0.187615 | 78.2875 | 0 | 0.042252 | 0.263881 | 0.009266 | 0.053256 | 0 | 21.3952 | 100.25 | 0 | 0.014589 | 0 | 0.268391 | 99.3947 | 0 | 0.051592 | 0.440168 | 0.011965 | 0.068514 | 0 | 0 | 100.25 | 0 | 0.023465 | 0 | 0.100661 | 32.8787 | 0 | 0.011639 | 0.274605 | 0.008407 | 0.047534 | 0 | 66.655 | 0 | 0.035258 | 0 | 0.151246 | 98.8027 | 0 | 0.017489 | 0.825205 | 0.025265 | 0.142843 | 0 | 0 | 100 | 2 | O | 0 | 0.000704 | 0 | 0.00302 | 0.986533 | 0 | 0.000349 | 0.00824 | 0.000252 | 0.001426 | 0 | 2 | 0.011995 | 0.014542 | 0.005673 | 0.013224 | 0.016698 | 0.03941 | 0.033266 | 0.008255 | 0.013585 | 0.012836 | 0.012155 | 0.025663 | 0.019602 | 0.01072 | 0.018918 | 0.0212 | 0.0497 | 0.04062 | 0.013769 | 0.017542 | 0.016513 | 0.01642 | -118.51 | 96.0051 | -15.549 | 5.66738 | 0.118389 | -282.36 | 55.8352 | 2.51529 | 104.643 | 17.8526 | -46.03 | -15.259 | -26.855 | 13.166 | 5551.42 | 214 | 334 | 319 | 303 | 301 | 332 | 333 | 140 | 335 | 126 | 524 | Wollastonite | Jadeite | Corundum | CaNb2O6 | Cassiterite | Scheelite | Manganotantalite | Rutile | Mn | Magnetite | Zircon
T1_sector | 6 | 40 | 20 | 40 | 0 | 1110 | 0 | 0 | 0 | 0.176943 | 78.2868 | 0 | 0 | 0.289024 | 0.001811 | 0.041328 | 0 | 21.3885 | 100.185 | 0 | 0 | 0 | 0.253125 | 99.3937 | 0 | 0 | 0.48211 | 0.002338 | 0.053169 | 0 | 2e-06 | 100.185 | 0 | 0 | 0 | 0.094985 | 32.8959 | 0 | 0 | 0.30093 | 0.001644 | 0.036908 | 0 | 66.6696 | 0 | 0 | 0 | 0.142694 | 98.8373 | 0 | 0 | 0.90416 | 0.004938 | 0.110891 | 0 | 0 | 100 | 2 | O | 0 | 0 | 0 | 0.002849 | 0.986832 | 0 | 0 | 0.009028 | 4.9e-05 | 0.001107 | 0 | 2 | 0.011989 | 0.014542 | 0.005673 | 0.01322 | 0.016694 | 0.039406 | 0.033262 | 0.008254 | 0.013585 | 0.012835 | 0.012151 | 0.025649 | 0.019603 | 0.010719 | 0.018912 | 0.021194 | 0.049694 | 0.040615 | 0.013768 | 0.017541 | 0.016512 | 0.016414 | -89.701 | -26.224 | -17.582 | 5.96851 | 0.118375 | -225.13 | -47.684 | 2.32211 | 531.212 | 22.7685 | -281.04 | -15.256 | -26.846 | 13.166 | 5561.45 | 214 | 334 | 319 | 303 | 301 | 332 | 333 | 140 | 335 | 126 | 524 | Wollastonite | Jadeite | Corundum | CaNb2O6 | Cassiterite | Scheelite | Manganotantalite | Rutile | Mn | Magnetite | Zircon
T1_sector | 6 | 40 | 20 | 40 | 0 | 1111 | 0 | 0 | 0 | 0.152928 | 77.864 | 0.050734 | 0 | 0.604095 | 0 | 0.058345 | 0.01265 | 21.4967 | 100.24 | 0 | 0 | 0 | 0.21877 | 98.8569 | 0.06398 | 0 | 1.00767 | 0 | 0.075061 | 0.017088 | 4e-06 | 100.24 | 0 | 0 | 0 | 0.081678 | 32.5525 | 0.013693 | 0 | 0.625795 | 0 | 0.05184 | 0.006881 | 66.6676 | 0 | 0 | 0 | 0.122671 | 97.7801 | 0.04113 | 0 | 1.87974 | 0 | 0.155716 | 0.02067 | 0 | 100 | 2 | O | 0 | 0 | 0 | 0.00245 | 0.976563 | 0.000411 | 0 | 0.018774 | 0 | 0.001555 | 0.000206 | 2 | 0.011937 | 0.014512 | 0.005663 | 0.013206 | 0.016664 | 0.03938 | 0.033237 | 0.008237 | 0.013568 | 0.012821 | 0.012136 | 0.025538 | 0.019562 | 0.0107 | 0.018892 | 0.021156 | 0.049661 | 0.040584 | 0.01374 | 0.01752 | 0.016494 | 0.016393 | -58.16 | -21.042 | -12.738 | 6.79683 | 0.118705 | 55.1191 | -106.56 | 1.25343 | -982.54 | 16.3494 | 68.4355 | -15.253 | -26.836 | 13.166 | 5571.43 | 214 | 334 | 319 | 303 | 301 | 332 | 333 | 140 | 335 | 126 | 524 | Wollastonite | Jadeite | Corundum | CaNb2O6 | Cassiterite | Scheelite | Manganotantalite | Rutile | Mn | Magnetite | Zircon
T1_sector | 6 | 40 | 20 | 40 | 0 | 1112 | 0 | 0 | 0 | 0.110883 | 78.0663 | 0.057721 | 0 | 0.589486 | 0 | 0.046195 | 0.007882 | 21.5201 | 100.399 | 0 | 0 | 0 | 0.158624 | 99.1137 | 0.072791 | 0 | 0.983297 | 0 | 0.059429 | 0.010648 | 0 | 100.399 | 0 | 0 | 0 | 0.059158 | 32.602 | 0.015562 | 0 | 0.610003 | 0 | 0.041 | 0.004283 | 66.6681 | 0 | 0 | 0 | 0.08882 | 97.8968 | 0.046729 | 0 | 1.83171 | 0 | 0.123115 | 0.012861 | 0 | 100 | 2 | O | 0 | 0 | 0 | 0.001775 | 0.978038 | 0.000467 | 0 | 0.0183 | 0 | 0.00123 | 0.000128 | 2 | 0.011945 | 0.014517 | 0.005664 | 0.013209 | 0.016666 | 0.039384 | 0.033241 | 0.008239 | 0.013571 | 0.012823 | 0.012139 | 0.025555 | 0.019568 | 0.010703 | 0.018896 | 0.02116 | 0.049667 | 0.040589 | 0.013744 | 0.017523 | 0.016497 | 0.016397 | -142.95 | -29.107 | -19.727 | 9.12206 | 0.118538 | 48.5094 | -36.203 | 1.27827 | -69.872 | 20.4391 | 109.439 | -15.25 | -26.827 | 13.166 | 5581.45 | 214 | 334 | 319 | 303 | 301 | 332 | 333 | 140 | 335 | 126 | 524 | Wollastonite | Jadeite | Corundum | CaNb2O6 | Cassiterite | Scheelite | Manganotantalite | Rutile | Mn | Magnetite | Zircon
T1_sector | 6 | 40 | 20 | 40 | 0 | 1113 | 0 | 0 | 0 | 0.102768 | 77.2862 | 0.086535 | 0 | 0.79877 | 0 | 0.056455 | 0.016761 | 21.4596 | 99.8071 | 0 | 0 | 0 | 0.147014 | 98.1233 | 0.109128 | 0 | 1.33239 | 0 | 0.072629 | 0.022641 | 0 | 99.8071 | 0 | 0 | 0 | 0.054982 | 32.3665 | 0.023396 | 0 | 0.828884 | 0 | 0.050247 | 0.009133 | 66.6669 | 0 | 0 | 0 | 0.082542 | 97.1802 | 0.070245 | 0 | 2.48872 | 0 | 0.150866 | 0.027422 | 0 | 100 | 2 | O | 0 | 0 | 0 | 0.001649 | 0.970991 | 0.000702 | 0 | 0.024866 | 0 | 0.001507 | 0.000274 | 2 | 0.011908 | 0.014496 | 0.005657 | 0.013199 | 0.016645 | 0.039365 | 0.033222 | 0.008227 | 0.013559 | 0.012813 | 0.012127 | 0.025475 | 0.01954 | 0.010689 | 0.018881 | 0.021133 | 0.049642 | 0.040566 | 0.013723 | 0.017508 | 0.016484 | 0.016382 | -1182.2 | -44.646 | -18.439 | 9.78185 | 0.119148 | 32.4973 | -58.307 | 1.00875 | -84.523 | 16.8608 | 51.7894 | -15.247 | -26.817 | 13.166 | 5591.42 | 214 | 334 | 319 | 303 | 301 | 332 | 333 | 140 | 335 | 126 | 524 | Wollastonite | Jadeite | Corundum | CaNb2O6 | Cassiterite | Scheelite | Manganotantalite | Rutile | Mn | Magnetite | Zircon
T1_sector | 6 | 40 | 20 | 40 | 0 | 1114 | 0 | 0 | 0 | 0.124165 | 77.3837 | 0.104795 | 0 | 0.869841 | 0.004106 | 0.061203 | 0.023041 | 21.5522 | 100.123 | 0 | 0 | 0 | 0.177623 | 98.2471 | 0.132155 | 0 | 1.45095 | 0.005301 | 0.078737 | 0.031123 | -1e-05 | 100.123 | 0 | 0 | 0 | 0.066146 | 32.2687 | 0.028211 | 0 | 0.898773 | 0.003699 | 0.05424 | 0.012501 | 66.6678 | 0 | 0 | 0 | 0.09932 | 96.9053 | 0.084721 | 0 | 2.69909 | 0.011107 | 0.162886 | 0.037542 | 0 | 100 | 2 | O | 0 | 0 | 0 | 0.001984 | 0.968043 | 0.000846 | 0 | 0.026963 | 0.000111 | 0.001627 | 0.000375 | 2 | 0.011899 | 0.014492 | 0.005656 | 0.0132 | 0.016646 | 0.039373 | 0.033228 | 0.008226 | 0.01356 | 0.012814 | 0.012128 | 0.025456 | 0.019536 | 0.010688 | 0.018883 | 0.021133 | 0.049653 | 0.040574 | 0.013721 | 0.017509 | 0.016486 | 0.016383 | -560.69 | -22.138 | -18.322 | 8.21429 | 0.119128 | 26.9218 | -37.713 | 0.94616 | 234.432 | 15.6174 | 37.8654 | -15.244 | -26.808 | 13.166 | 5601.44 | 214 | 334 | 319 | 303 | 301 | 332 | 333 | 140 | 335 | 126 | 524 | Wollastonite | Jadeite | Corundum | CaNb2O6 | Cassiterite | Scheelite | Manganotantalite | Rutile | Mn | Magnetite | Zircon
T1_sector | 6 | 40 | 20 | 40 | 0 | 1115 | 0 | 0 | 0 | 0.110515 | 77.2275 | 0.10497 | 0 | 0.815972 | 0 | 0.052604 | 0.012328 | 21.4608 | 99.7847 | 0 | 0 | 0 | 0.158097 | 98.0488 | 0.132376 | 0 | 1.36109 | 0 | 0.067675 | 0.016653 | 6e-06 | 99.7847 | 0 | 0 | 0 | 0.059127 | 32.3419 | 0.02838 | 0 | 0.846734 | 0 | 0.04682 | 0.006718 | 66.6704 | 0 | 0 | 0 | 0.088779 | 97.1225 | 0.085224 | 0 | 2.54274 | 0 | 0.140599 | 0.020173 | 0 | 100 | 2 | O | 0 | 0 | 0 | 0.001774 | 0.970201 | 0.000851 | 0 | 0.025401 | 0 | 0.001405 | 0.000202 | 2 | 0.011909 | 0.014498 | 0.005658 | 0.013203 | 0.01665 | 0.039374 | 0.03323 | 0.008229 | 0.013562 | 0.012816 | 0.012131 | 0.025478 | 0.019542 | 0.010691 | 0.018887 | 0.021139 | 0.049654 | 0.040576 | 0.013726 | 0.017512 | 0.016488 | 0.016387 | -126.7 | -39.84 | -14.792 | 9.14662 | 0.119229 | 26.8787 | -33.289 | 0.992831 | -60.832 | 18.0397 | 70.1794 | -15.241 | -26.798 | 13.166 | 5611.46 | 214 | 334 | 319 | 303 | 301 | 332 | 333 | 140 | 335 | 126 | 524 | Wollastonite | Jadeite | Corundum | CaNb2O6 | Cassiterite | Scheelite | Manganotantalite | Rutile | Mn | Magnetite | Zircon
T1_sector | 6 | 40 | 20 | 40 | 0 | 1116 | 0.001886 | 0 | 0 | 0.155752 | 77.2815 | 0.12231 | 0 | 0.851588 | 0 | 0.062422 | 0.027215 | 21.5333 | 100.036 | 0.004035 | 0 | 0 | 0.22281 | 98.1174 | 0.154243 | 0 | 1.4205 | 0 | 0.080305 | 0.036762 | 2e-06 | 100.036 | 0.003327 | 0 | 0 | 0.083052 | 32.2567 | 0.032958 | 0 | 0.88075 | 0 | 0.055373 | 0.01478 | 66.673 | 0.009995 | 0 | 0 | 0.124757 | 96.9094 | 0.099016 | 0 | 2.64605 | 0 | 0.166357 | 0.044404 | 0 | 100 | 2 | O | 0.0001 | 0 | 0 | 0.002491 | 0.967609 | 0.000989 | 0 | 0.02642 | 0 | 0.001661 | 0.000443 | 2 | 0.011897 | 0.014488 | 0.005655 | 0.013198 | 0.016645 | 0.039365 | 0.033222 | 0.008225 | 0.013557 | 0.012812 | 0.012127 | 0.025453 | 0.01953 | 0.010685 | 0.018881 | 0.021133 | 0.049643 | 0.040565 | 0.013719 | 0.017506 | 0.016482 | 0.016381 | 439.736 | -41.492 | -16.494 | 6.68271 | 0.119193 | 23.1282 | -41.634 | 0.961077 | -47.077 | 15.325 | 32.1597 | -15.238 | -26.788 | 13.166 | 5621.44 | 214 | 334 | 319 | 303 | 301 | 332 | 333 | 140 | 335 | 126 | 524 | Wollastonite | Jadeite | Corundum | CaNb2O6 | Cassiterite | Scheelite | Manganotantalite | Rutile | Mn | Magnetite | Zircon
T1_sector | 6 | 40 | 20 | 40 | 0 | 1117 | 0 | 0 | 0 | 0.02473 | 77.6954 | 0.132913 | 0 | 0.777836 | 0 | 0.040805 | 0.016946 | 21.5301 | 100.219 | 0 | 0 | 0 | 0.035377 | 98.6429 | 0.167614 | 0 | 1.29748 | 0 | 0.052495 | 0.02289 | -1e-05 | 100.219 | 0 | 0 | 0 | 0.013188 | 32.4323 | 0.035818 | 0 | 0.804543 | 0 | 0.0362 | 0.009204 | 66.6687 | 0 | 0 | 0 | 0.019787 | 97.3222 | 0.107482 | 0 | 2.41426 | 0 | 0.108628 | 0.027618 | 0 | 100 | 2 | O | 0 | 0 | 0 | 0.000396 | 0.972939 | 0.001075 | 0 | 0.024136 | 0 | 0.001086 | 0.000276 | 2 | 0.011924 | 0.014503 | 0.00566 | 0.013207 | 0.016653 | 0.039375 | 0.033232 | 0.008232 | 0.013564 | 0.012818 | 0.012136 | 0.025509 | 0.01955 | 0.010694 | 0.018893 | 0.021143 | 0.049655 | 0.040578 | 0.013731 | 0.017515 | 0.01649 | 0.016393 | -265.93 | -45.029 | -15.385 | 38.457 | 0.118818 | 21.3249 | -20.98 | 1.02961 | -48.361 | 23.0214 | 51.2677 | -15.235 | -26.779 | 13.166 | 5631.46 | 214 | 334 | 319 | 303 | 301 | 332 | 333 | 140 | 335 | 126 | 524 | Wollastonite | Jadeite | Corundum | CaNb2O6 | Cassiterite | Scheelite | Manganotantalite | Rutile | Mn | Magnetite | Zircon
T1_sector | 6 | 40 | 20 | 40 | 0 | 1118 | 0 | 0 | 0 | 0.082998 | 77.8679 | 0.099012 | 0 | 0.587247 | 0 | 0.040196 | 0.037906 | 21.4727 | 100.188 | 0 | 0 | 0 | 0.118732 | 98.8618 | 0.124862 | 0 | 0.979563 | 0 | 0.051712 | 0.051203 | 2e-06 | 100.188 | 0 | 0 | 0 | 0.044381 | 32.5924 | 0.026754 | 0 | 0.609055 | 0 | 0.035756 | 0.020644 | 66.6711 | 0 | 0 | 0 | 0.066624 | 97.8551 | 0.080327 | 0 | 1.82863 | 0 | 0.107355 | 0.06198 | 0 | 100 | 2 | O | 0 | 0 | 0 | 0.001331 | 0.977706 | 0.000803 | 0 | 0.01827 | 0 | 0.001073 | 0.000619 | 2 | 0.011949 | 0.014517 | 0.005665 | 0.013213 | 0.016671 | 0.039388 | 0.033244 | 0.00824 | 0.013572 | 0.012824 | 0.012143 | 0.025563 | 0.019568 | 0.010703 | 0.018902 | 0.021165 | 0.049671 | 0.040593 | 0.013745 | 0.017525 | 0.016499 | 0.016403 | -8020 | -58.107 | -16.756 | 11.9597 | 0.118701 | 28.4765 | -27.204 | 1.28223 | -30.214 | 23.369 | 23.3125 | -15.232 | -26.769 | 13.166 | 5641.43 | 214 | 334 | 319 | 303 | 301 | 332 | 333 | 140 | 335 | 126 | 524 | Wollastonite | Jadeite | Corundum | CaNb2O6 | Cassiterite | Scheelite | Manganotantalite | Rutile | Mn | Magnetite | Zircon
T1_sector | 6 | 40 | 20 | 40 | 0 | 1119 | 0.000731 | 0 | 0 | 0.062614 | 77.8235 | 0.105668 | 0 | 0.667541 | 0 | 0.029673 | 0 | 21.4918 | 100.182 | 0.001564 | 0 | 0 | 0.089572 | 98.8055 | 0.133257 | 0 | 1.1135 | 0 | 0.038174 | 0 | 0 | 100.182 | 0.001292 | 0 | 0 | 0.033452 | 32.5457 | 0.028528 | 0 | 0.691733 | 0 | 0.026373 | 0 | 66.673 | 0.003878 | 0 | 0 | 0.050213 | 97.7045 | 0.085644 | 0 | 2.07663 | 0 | 0.079174 | 0 | 0 | 100 | 2 | O | 3.9e-05 | 0 | 0 | 0.001003 | 0.976278 | 0.000856 | 0 | 0.02075 | 0 | 0.000791 | 0 | 2 | 0.011939 | 0.014511 | 0.005662 | 0.013209 | 0.016661 | 0.039379 | 0.033236 | 0.008237 | 0.013568 | 0.012821 | 0.012139 | 0.025542 | 0.019561 | 0.010699 | 0.018896 | 0.021153 | 0.04966 | 0.040583 | 0.013739 | 0.01752 | 0.016494 | 0.016397 | 1138.11 | -18.478 | -19.431 | 15.6219 | 0.118705 | 26.7056 | -95.795 | 1.1587 | -28.497 | 31.3545 | -381.4 | -15.229 | -26.76 | 13.166 | 5651.46 | 214 | 334 | 319 | 303 | 301 | 332 | 333 | 140 | 335 | 126 | 524 | Wollastonite | Jadeite | Corundum | CaNb2O6 | Cassiterite | Scheelite | Manganotantalite | Rutile | Mn | Magnetite | Zircon
T1_sector | 6 | 40 | 20 | 40 | 0 | 1120 | 0 | 0 | 0 | 0.054286 | 78.0376 | 0.127235 | 0 | 0.676042 | 0 | 0.044487 | 0.021813 | 21.5683 | 100.53 | 0 | 0 | 0 | 0.077658 | 99.0773 | 0.160454 | 0 | 1.12768 | 0 | 0.057233 | 0.029465 | 2e-06 | 100.53 | 0 | 0 | 0 | 0.028899 | 32.5179 | 0.034228 | 0 | 0.698024 | 0 | 0.039397 | 0.011827 | 66.6698 | 0 | 0 | 0 | 0.043371 | 97.605 | 0.102737 | 0 | 2.09518 | 0 | 0.118254 | 0.035499 | 0 | 100 | 2 | O | 0 | 0 | 0 | 0.000867 | 0.975491 | 0.001027 | 0 | 0.02094 | 0 | 0.001182 | 0.000355 | 2 | 0.011938 | 0.014509 | 0.005662 | 0.01321 | 0.016662 | 0.039379 | 0.033236 | 0.008236 | 0.013567 | 0.01282 | 0.01214 | 0.025539 | 0.019558 | 0.010698 | 0.018897 | 0.021154 | 0.04966 | 0.040583 | 0.013738 | 0.017519 | 0.016493 | 0.016398 | -193.04 | -31.539 | -22.052 | 17.9114 | 0.118548 | 22.2575 | -35.281 | 1.14725 | -97.477 | 21.1872 | 39.9931 | -15.226 | -26.75 | 13.166 | 5661.42 | 214 | 334 | 319 | 303 | 301 | 332 | 333 | 140 | 335 | 126 | 524 | Wollastonite | Jadeite | Corundum | CaNb2O6 | Cassiterite | Scheelite | Manganotantalite | Rutile | Mn | Magnetite | Zircon
T1_sector | 6 | 40 | 20 | 40 | 0 | 1121 | 0 | 0 | 0 | 0.052437 | 77.4972 | 0.114689 | 0 | 0.564879 | 0.005944 | 0.035862 | 0.019048 | 21.3426 | 99.6327 | 0 | 0 | 0 | 0.075013 | 98.3913 | 0.144632 | 0 | 0.942251 | 0.007675 | 0.046136 | 0.02573 | 0 | 99.6327 | 0 | 0 | 0 | 0.028209 | 32.634 | 0.031179 | 0 | 0.589411 | 0.005408 | 0.032094 | 0.010437 | 66.6693 | 0 | 0 | 0 | 0.042335 | 97.9511 | 0.093583 | 0 | 1.76912 | 0.016231 | 0.096332 | 0.031325 | 0 | 100 | 2 | O | 0 | 0 | 0 | 0.000846 | 0.978982 | 0.000935 | 0 | 0.017682 | 0.000162 | 0.000963 | 0.000313 | 2 | 0.011955 | 0.01452 | 0.005665 | 0.013215 | 0.016672 | 0.039387 | 0.033244 | 0.008241 | 0.013573 | 0.012825 | 0.012145 | 0.025576 | 0.019572 | 0.010705 | 0.018905 | 0.021167 | 0.049671 | 0.040593 | 0.013747 | 0.017526 | 0.016499 | 0.016406 | -67.588 | -120.56 | -15.953 | 18.5251 | 0.118965 | 24.6472 | -34.024 | 1.32265 | 162.398 | 26.0946 | 45.7201 | -15.223 | -26.741 | 13.166 | 5671.45 | 214 | 334 | 319 | 303 | 301 | 332 | 333 | 140 | 335 | 126 | 524 | Wollastonite | Jadeite | Corundum | CaNb2O6 | Cassiterite | Scheelite | Manganotantalite | Rutile | Mn | Magnetite | Zircon
T1_sector | 6 | 40 | 20 | 40 | 0 | 1122 | 0 | 0 | 0 | 0.137604 | 77.8757 | 0.107888 | 0 | 0.840277 | 0.01001 | 0.074739 | 0.03844 | 21.6826 | 100.767 | 0 | 0 | 0 | 0.196849 | 98.8717 | 0.136056 | 0 | 1.40163 | 0.012925 | 0.096152 | 0.051925 | 0 | 100.767 | 0 | 0 | 0 | 0.072859 | 32.2763 | 0.028867 | 0 | 0.862945 | 0.008963 | 0.065833 | 0.02073 | 66.6635 | 0 | 0 | 0 | 0.109398 | 96.9256 | 0.086688 | 0 | 2.59142 | 0.026916 | 0.197697 | 0.062251 | 0 | 100 | 2 | O | 0 | 0 | 0 | 0.002186 | 0.968335 | 0.000866 | 0 | 0.02589 | 0.000269 | 0.001975 | 0.000622 | 2 | 0.011896 | 0.014486 | 0.005654 | 0.013195 | 0.01664 | 0.039356 | 0.033214 | 0.008223 | 0.013554 | 0.012809 | 0.012123 | 0.02545 | 0.019527 | 0.010683 | 0.018875 | 0.021127 | 0.049631 | 0.040556 | 0.013716 | 0.017501 | 0.016478 | 0.016376 | -80.219 | -36.317 | -16.772 | 7.47429 | 0.118694 | 26.1512 | -29.822 | 0.970531 | 96.7236 | 12.9283 | 22.962 | -15.22 | -26.731 | 13.166 | 5681.47 | 214 | 334 | 319 | 303 | 301 | 332 | 333 | 140 | 335 | 126 | 524 | Wollastonite | Jadeite | Corundum | CaNb2O6 | Cassiterite | Scheelite | Manganotantalite | Rutile | Mn | Magnetite | Zircon
T1_sector | 6 | 40 | 20 | 40 | 0 | 1123 | 0 | 0 | 0 | 0.069151 | 77.5532 | 0.153634 | 0 | 0.935666 | 0 | 0.046897 | 0.031744 | 21.6287 | 100.419 | 0 | 0 | 0 | 0.098923 | 98.4623 | 0.193746 | 0 | 1.56075 | 0 | 0.060332 | 0.04288 | 6e-06 | 100.419 | 0 | 0 | 0 | 0.036711 | 32.2273 | 0.041216 | 0 | 0.963438 | 0 | 0.041417 | 0.017164 | 66.6727 | 0 | 0 | 0 | 0.055106 | 96.7529 | 0.123738 | 0 | 2.89243 | 0 | 0.124343 | 0.051529 | 0 | 100 | 2 | O | 0 | 0 | 0 | 0.001101 | 0.966732 | 0.001236 | 0 | 0.028901 | 0 | 0.001242 | 0.000515 | 2 | 0.011892 | 0.014483 | 0.005653 | 0.013196 | 0.016636 | 0.039355 | 0.033213 | 0.008221 | 0.013553 | 0.012808 | 0.012124 | 0.02544 | 0.019522 | 0.010681 | 0.018877 | 0.021122 | 0.04963 | 0.040555 | 0.013713 | 0.0175 | 0.016477 | 0.016378 | -61.44 | -27.465 | -18.82 | 14.1985 | 0.118933 | 18.5018 | -55.412 | 0.895775 | -62.826 | 20.1231 | 27.6639 | -15.217 | -26.722 | 13.1655 | 5691.44 | 214 | 334 | 319 | 303 | 301 | 332 | 333 | 140 | 335 | 126 | 524 | Wollastonite | Jadeite | Corundum | CaNb2O6 | Cassiterite | Scheelite | Manganotantalite | Rutile | Mn | Magnetite | Zircon
T1_sector | 6 | 40 | 20 | 40 | 0 | 1124 | 0 | 0 | 0 | 0.075415 | 77.4079 | 0.111115 | 0 | 0.947225 | 0 | 0.066595 | 0 | 21.5833 | 100.192 | 0 | 0 | 0 | 0.107885 | 98.2778 | 0.140125 | 0 | 1.58003 | 0 | 0.085675 | 0 | 4e-06 | 100.192 | 0 | 0 | 0 | 0.040115 | 32.2302 | 0.029868 | 0 | 0.977258 | 0 | 0.05893 | 0 | 66.6637 | 0 | 0 | 0 | 0.060203 | 96.74 | 0.089649 | 0 | 2.93327 | 0 | 0.17688 | 0 | 0 | 100 | 2 | O | 0 | 0 | 0 | 0.001204 | 0.966949 | 0.000896 | 0 | 0.029319 | 0 | 0.001768 | 0 | 2 | 0.011885 | 0.014482 | 0.005652 | 0.013191 | 0.016629 | 0.039349 | 0.033207 | 0.008219 | 0.013551 | 0.012806 | 0.01212 | 0.025427 | 0.019522 | 0.01068 | 0.018871 | 0.021113 | 0.049622 | 0.040548 | 0.01371 | 0.017497 | 0.016475 | 0.016371 | -117.06 | -40.856 | -18.32 | 13.0731 | 0.11903 | 25.4016 | -25.891 | 0.887616 | -96.133 | 14.4088 | -241.8 | -15.215 | -26.712 | 13.1655 | 5701.47 | 214 | 334 | 319 | 303 | 301 | 332 | 333 | 140 | 335 | 126 | 524 | Wollastonite | Jadeite | Corundum | CaNb2O6 | Cassiterite | Scheelite | Manganotantalite | Rutile | Mn | Magnetite | Zircon
T1_sector | 6 | 40 | 20 | 40 | 0 | 1125 | 0 | 0 | 0 | 0.204097 | 78.3615 | 0.009389 | 0.035878 | 0.225367 | 0.012411 | 0.050533 | 0.00175 | 21.3946 | 100.296 | 0 | 0 | 0 | 0.29197 | 99.4885 | 0.01184 | 0.04381 | 0.375925 | 0.016026 | 0.065011 | 0.002363 | 2e-06 | 100.296 | 0 | 0 | 0 | 0.10953 | 32.9175 | 0.002546 | 0.009886 | 0.234581 | 0.011264 | 0.045114 | 0.000956 | 66.6686 | 0 | 0 | 0 | 0.164599 | 98.9355 | 0.007652 | 0.014856 | 0.705048 | 0.033854 | 0.135594 | 0.002874 | 0 | 100 | 2 | O | 0 | 0 | 0 | 0.003286 | 0.987496 | 7.6e-05 | 0.000297 | 0.007037 | 0.000338 | 0.001353 | 2.9e-05 | 2 | 0.012 | 0.014542 | 0.005673 | 0.013223 | 0.0167 | 0.039405 | 0.033262 | 0.008255 | 0.013584 | 0.012835 | 0.012155 | 0.025671 | 0.019603 | 0.010719 | 0.018917 | 0.021202 | 0.049693 | 0.040615 | 0.01377 | 0.017541 | 0.016512 | 0.016419 | -71.833 | -28.194 | -13.664 | 5.26107 | 0.118308 | 295.957 | 65.6674 | 2.89376 | 78.3832 | 18.7688 | 491.24 | -15.212 | -26.702 | 13.1655 | 5711.43 | 214 | 334 | 319 | 303 | 301 | 332 | 333 | 140 | 335 | 126 | 524 | Wollastonite | Jadeite | Corundum | CaNb2O6 | Cassiterite | Scheelite | Manganotantalite | Rutile | Mn | Magnetite | Zircon
T1_sector | 6 | 40 | 20 | 40 | 0 | 1126 | 0 | 0 | 0 | 0.038847 | 77.7562 | 0.155389 | 0 | 0.68481 | 0 | 0.033868 | 0.021588 | 21.4959 | 100.187 | 0 | 0 | 0 | 0.055572 | 98.72 | 0.195959 | 0 | 1.1423 | 0 | 0.043571 | 0.029161 | 0 | 100.187 | 0 | 0 | 0 | 0.020751 | 32.5119 | 0.041945 | 0 | 0.709506 | 0 | 0.030096 | 0.011745 | 66.6741 | 0 | 0 | 0 | 0.031143 | 97.5877 | 0.125902 | 0 | 2.12965 | 0 | 0.090336 | 0.035253 | 0 | 100 | 2 | O | 0 | 0 | 0 | 0.000622 | 0.975248 | 0.001258 | 0 | 0.021283 | 0 | 0.000903 | 0.000352 | 2 | 0.011938 | 0.014508 | 0.005661 | 0.01321 | 0.016662 | 0.039376 | 0.033234 | 0.008235 | 0.013567 | 0.012819 | 0.012141 | 0.02554 | 0.019556 | 0.010697 | 0.018898 | 0.021154 | 0.049657 | 0.04058 | 0.013737 | 0.017518 | 0.016492 | 0.0164 | -65.14 | -23.812 | -14.89 | 24.7491 | 0.118753 | 18.3071 | -30.719 | 1.13571 | -45.249 | 27.5709 | 40.4059 | -15.209 | -26.693 | 13.1655 | 5721.46 | 214 | 334 | 319 | 303 | 301 | 332 | 333 | 140 | 335 | 126 | 524 | Wollastonite | Jadeite | Corundum | CaNb2O6 | Cassiterite | Scheelite | Manganotantalite | Rutile | Mn | Magnetite | Zircon
T1_sector | 6 | 40 | 20 | 40 | 0 | 1127 | 0 | 0 | 0 | 0.011307 | 77.8508 | 0.177818 | 0 | 0.796571 | 0 | 0.042152 | 0.029592 | 21.5952 | 100.503 | 0 | 0 | 0 | 0.016176 | 98.8401 | 0.224243 | 0 | 1.32873 | 0 | 0.054229 | 0.039972 | 0 | 100.503 | 0 | 0 | 0 | 0.006012 | 32.4003 | 0.047776 | 0 | 0.821464 | 0 | 0.037284 | 0.016024 | 66.6712 | 0 | 0 | 0 | 0.00902 | 97.2227 | 0.143361 | 0 | 2.46495 | 0 | 0.111877 | 0.048084 | 0 | 100 | 2 | O | 0 | 0 | 0 | 0.00018 | 0.971943 | 0.001433 | 0 | 0.024642 | 0 | 0.001118 | 0.000481 | 2 | 0.011922 | 0.014498 | 0.005658 | 0.013206 | 0.016652 | 0.039368 | 0.033226 | 0.00823 | 0.013561 | 0.012815 | 0.012136 | 0.025506 | 0.019543 | 0.010691 | 0.018892 | 0.021141 | 0.049647 | 0.040571 | 0.013728 | 0.017511 | 0.016486 | 0.016393 | -66.012 | -44.18 | -13.65 | 83.241 | 0.118678 | 16.0528 | -38.087 | 1.01088 | -81.869 | 22.3066 | 29.6533 | -15.206 | -26.683 | 13.1655 | 5731.42 | 214 | 334 | 319 | 303 | 301 | 332 | 333 | 140 | 335 | 126 | 524 | Wollastonite | Jadeite | Corundum | CaNb2O6 | Cassiterite | Scheelite | Manganotantalite | Rutile | Mn | Magnetite | Zircon
T1_sector | 6 | 40 | 20 | 40 | 0 | 1128 | 0 | 0 | 0 | 0.026312 | 77.8247 | 0.246654 | 0 | 0.849396 | 0 | 0.04448 | 0.012774 | 21.6427 | 100.647 | 0 | 0 | 0 | 0.03764 | 98.807 | 0.311051 | 0 | 1.41684 | 0 | 0.057224 | 0.017255 | 4e-06 | 100.647 | 0 | 0 | 0 | 0.01396 | 32.3217 | 0.066133 | 0 | 0.874109 | 0 | 0.039261 | 0.006903 | 66.678 | 0 | 0 | 0 | 0.020952 | 97.0182 | 0.198507 | 0 | 2.62376 | 0 | 0.117847 | 0.02072 | 0 | 100 | 2 | O | 0 | 0 | 0 | 0.000419 | 0.969487 | 0.001984 | 0 | 0.026219 | 0 | 0.001178 | 0.000207 | 2 | 0.011918 | 0.014493 | 0.005657 | 0.013209 | 0.016653 | 0.039369 | 0.033227 | 0.008229 | 0.01356 | 0.012814 | 0.012139 | 0.025498 | 0.019536 | 0.010688 | 0.018896 | 0.021142 | 0.049648 | 0.040572 | 0.013726 | 0.01751 | 0.016485 | 0.016397 | -114.97 | -164.93 | -16.827 | 36.1947 | 0.118714 | 11.7004 | -31.232 | 0.962963 | -24.832 | 21.1806 | 67.7976 | -15.203 | -26.674 | 13.1655 | 5741.45 | 214 | 334 | 319 | 303 | 301 | 332 | 333 | 140 | 335 | 126 | 524 | Wollastonite | Jadeite | Corundum | CaNb2O6 | Cassiterite | Scheelite | Manganotantalite | Rutile | Mn | Magnetite | Zircon
T1_sector | 6 | 40 | 20 | 40 | 0 | 1129 | 0 | 0 | 0 | 0.168371 | 77.8698 | 0 | 0.108626 | 0.288709 | 0 | 0.066162 | 0.007721 | 21.3055 | 99.815 | 0 | 0 | 0 | 0.240862 | 98.8643 | 0 | 0.132638 | 0.481584 | 0 | 0.085117 | 0.01043 | -1e-05 | 99.815 | 0 | 0 | 0 | 0.090733 | 32.8469 | 0 | 0.030055 | 0.301762 | 0 | 0.059313 | 0.004238 | 66.667 | 0 | 0 | 0 | 0.136347 | 98.7206 | 0 | 0.045165 | 0.906938 | 0 | 0.178264 | 0.012736 | 0 | 100 | 2 | O | 0 | 0 | 0 | 0.002722 | 0.985401 | 0 | 0.000902 | 0.009053 | 0 | 0.001779 | 0.000127 | 2 | 0.011998 | 0.014538 | 0.005672 | 0.013226 | 0.016699 | 0.039404 | 0.033261 | 0.008253 | 0.013583 | 0.012834 | 0.012157 | 0.025669 | 0.019596 | 0.010717 | 0.01892 | 0.021201 | 0.049692 | 0.040614 | 0.013767 | 0.017539 | 0.01651 | 0.016422 | -64.2 | -32.867 | -17.653 | 6.24135 | 0.118693 | -698.45 | 21.9812 | 2.32391 | -159.54 | 14.5247 | 111.874 | -15.2 | -26.664 | 13.1655 | 5751.48 | 214 | 334 | 319 | 303 | 301 | 332 | 333 | 140 | 335 | 126 | 524 | Wollastonite | Jadeite | Corundum | CaNb2O6 | Cassiterite | Scheelite | Manganotantalite | Rutile | Mn | Magnetite | Zircon
T1_sector | 6 | 40 | 20 | 40 | 0 | 1130 | 0 | 0 | 0 | 0.13429 | 78.0284 | 0.053988 | 0 | 0.555357 | 0 | 0.054506 | 0.011864 | 21.4999 | 100.338 | 0 | 0 | 0 | 0.192108 | 99.0656 | 0.068084 | 0 | 0.926367 | 0 | 0.070122 | 0.016026 | 0 | 100.338 | 0 | 0 | 0 | 0.071713 | 32.6163 | 0.014569 | 0 | 0.575218 | 0 | 0.048422 | 0.006453 | 66.6673 | 0 | 0 | 0 | 0.107687 | 97.9562 | 0.043755 | 0 | 1.72755 | 0 | 0.145425 | 0.019379 | 0 | 100 | 2 | O | 0 | 0 | 0 | 0.002151 | 0.978479 | 0.000437 | 0 | 0.017256 | 0 | 0.001453 | 0.000194 | 2 | 0.011945 | 0.014515 | 0.005663 | 0.013207 | 0.016665 | 0.039376 | 0.033234 | 0.008238 | 0.013568 | 0.012821 | 0.012137 | 0.025555 | 0.019565 | 0.010701 | 0.018893 | 0.021158 | 0.049656 | 0.040581 | 0.013742 | 0.01752 | 0.016494 | 0.016394 | -410.79 | -19.052 | -17.727 | 7.64794 | 0.118545 | 51.8195 | -41.781 | 1.3404 | -95.163 | 17.4431 | 72.9324 | -15.197 | -26.655 | 13.1655 | 5761.44 | 214 | 334 | 319 | 303 | 301 | 332 | 333 | 140 | 335 | 126 | 524 | Wollastonite | Jadeite | Corundum | CaNb2O6 | Cassiterite | Scheelite | Manganotantalite | Rutile | Mn | Magnetite | Zircon
T1_sector | 6 | 40 | 20 | 40 | 0 | 1131 | 0.001276 | 0 | 0 | 0.123741 | 77.8325 | 0.035114 | 0 | 0.541072 | 0.008178 | 0.074952 | 0.031933 | 21.4448 | 100.094 | 0.00273 | 0 | 0 | 0.177016 | 98.817 | 0.044281 | 0 | 0.90254 | 0.01056 | 0.096426 | 0.043134 | 2e-06 | 100.094 | 0.00226 | 0 | 0 | 0.066238 | 32.6125 | 0.009498 | 0 | 0.561768 | 0.007403 | 0.066745 | 0.017409 | 66.6562 | 0.006785 | 0 | 0 | 0.099424 | 97.904 | 0.028514 | 0 | 1.68645 | 0.022225 | 0.200372 | 0.052263 | 0 | 100 | 2 | O | 6.8e-05 | 0 | 0 | 0.001987 | 0.97853 | 0.000285 | 0 | 0.016856 | 0.000222 | 0.002003 | 0.000522 | 2 | 0.011944 | 0.014518 | 0.005665 | 0.013208 | 0.016667 | 0.039383 | 0.033239 | 0.008239 | 0.01357 | 0.012823 | 0.012138 | 0.025553 | 0.019569 | 0.010703 | 0.018894 | 0.02116 | 0.049665 | 0.040587 | 0.013743 | 0.017522 | 0.016496 | 0.016396 | 652.269 | -19.639 | -17.23 | 8.24376 | 0.118724 | 79.4373 | -22.403 | 1.36899 | 118.296 | 12.9064 | 27.5338 | -15.194 | -26.645 | 13.1655 | 5771.47 | 214 | 334 | 319 | 303 | 301 | 332 | 333 | 140 | 335 | 126 | 524 | Wollastonite | Jadeite | Corundum | CaNb2O6 | Cassiterite | Scheelite | Manganotantalite | Rutile | Mn | Magnetite | Zircon
T1_sector | 6 | 40 | 20 | 40 | 0 | 1132 | 0 | 0 | 0 | 0.055774 | 77.2013 | 0.092309 | 0 | 0.893785 | 0 | 0.07232 | 0.023756 | 21.4885 | 99.8277 | 0 | 0 | 0 | 0.079788 | 98.0155 | 0.11641 | 0 | 1.49089 | 0 | 0.093039 | 0.032089 | 0 | 99.8277 | 0 | 0 | 0 | 0.029796 | 32.2835 | 0.02492 | 0 | 0.92612 | 0 | 0.064273 | 0.012925 | 66.6585 | 0 | 0 | 0 | 0.044703 | 96.87 | 0.074776 | 0 | 2.77892 | 0 | 0.192857 | 0.038784 | 0 | 100 | 2 | O | 0 | 0 | 0 | 0.000894 | 0.968622 | 0.000748 | 0 | 0.027787 | 0 | 0.001928 | 0.000388 | 2 | 0.01189 | 0.014485 | 0.005653 | 0.013191 | 0.01663 | 0.039346 | 0.033205 | 0.00822 | 0.013551 | 0.012806 | 0.01212 | 0.025437 | 0.019525 | 0.010681 | 0.01887 | 0.021114 | 0.049619 | 0.040546 | 0.013711 | 0.017498 | 0.016475 | 0.016371 | -130.72 | -30.101 | -15.926 | 17.4289 | 0.119174 | 30.48 | -29.101 | 0.926599 | -500.24 | 13.3316 | 36.721 | -15.191 | -26.636 | 13.1655 | 5781.43 | 214 | 334 | 319 | 303 | 301 | 332 | 333 | 140 | 335 | 126 | 524 | Wollastonite | Jadeite | Corundum | CaNb2O6 | Cassiterite | Scheelite | Manganotantalite | Rutile | Mn | Magnetite | Zircon
T1_sector | 6 | 40 | 20 | 40 | 0 | 1133 | 0 | 0 | 0 | 0 | 78.7952 | 0 | 0 | 0.204424 | 0.002583 | 0.007923 | 0.02839 | 21.3935 | 100.432 | 0 | 0 | 0 | 0 | 100.039 | 0 | 0 | 0.340992 | 0.003335 | 0.010193 | 0.038349 | 0 | 100.432 | 0 | 0 | 0 | 0 | 33.0988 | 0 | 0 | 0.212776 | 0.002344 | 0.007073 | 0.015517 | 66.6635 | 0 | 0 | 0 | 0 | 99.2869 | 0 | 0 | 0.638269 | 0.007031 | 0.021217 | 0.046545 | 0 | 100 | 2 | O | 0 | 0 | 0 | 0 | 0.99301 | 0 | 0 | 0.006384 | 7e-05 | 0.000212 | 0.000466 | 2 | 0.012016 | 0.014557 | 0.005678 | 0.013227 | 0.0167 | 0.039411 | 0.033269 | 0.008261 | 0.013591 | 0.01284 | 0.012159 | 0.025707 | 0.019623 | 0.010729 | 0.018922 | 0.021202 | 0.049701 | 0.040623 | 0.013779 | 0.017549 | 0.016518 | 0.016425 | -63.434 | -21.35 | -12.998 | -76.191 | 0.117915 | -44.984 | -42.398 | 3.16102 | 372.878 | 115.305 | 30.9366 | -15.188 | -26.626 | 13.1655 | 5791.46 | 214 | 334 | 319 | 303 | 301 | 332 | 333 | 140 | 335 | 126 | 524 | Wollastonite | Jadeite | Corundum | CaNb2O6 | Cassiterite | Scheelite | Manganotantalite | Rutile | Mn | Magnetite | Zircon
T1_sector | 6 | 40 | 20 | 40 | 0 | 1134 | 0 | 0 | 0 | 0.010323 | 78.0168 | 0.013623 | 0 | 0.545966 | 0 | 0.041303 | 0.022006 | 21.4264 | 100.076 | 0 | 0 | 0 | 0.014768 | 99.0509 | 0.01718 | 0 | 0.910703 | 0 | 0.053136 | 0.029726 | 2e-06 | 100.076 | 0 | 0 | 0 | 0.005531 | 32.7181 | 0.003688 | 0 | 0.567341 | 0 | 0.036812 | 0.012008 | 66.6566 | 0 | 0 | 0 | 0.008295 | 98.1326 | 0.011062 | 0 | 1.70165 | 0 | 0.110413 | 0.036016 | 0 | 100 | 2 | O | 0 | 0 | 0 | 0.000166 | 0.981691 | 0.000111 | 0 | 0.017023 | 0 | 0.001105 | 0.00036 | 2 | 0.011953 | 0.014523 | 0.005666 | 0.013207 | 0.016662 | 0.039378 | 0.033236 | 0.008241 | 0.013571 | 0.012823 | 0.012138 | 0.025572 | 0.019577 | 0.010706 | 0.018893 | 0.021154 | 0.049659 | 0.040583 | 0.013746 | 0.017523 | 0.016496 | 0.016395 | -154.65 | -68.672 | -20.888 | 91.1101 | 0.118512 | 203.979 | -187.73 | 1.3592 | -47.158 | 22.7616 | 39.6412 | -15.185 | -26.616 | 13.1655 | 5801.52 | 214 | 334 | 319 | 303 | 301 | 332 | 333 | 140 | 335 | 126 | 524 | Wollastonite | Jadeite | Corundum | CaNb2O6 | Cassiterite | Scheelite | Manganotantalite | Rutile | Mn | Magnetite | Zircon
T1_sector | 6 | 40 | 20 | 40 | 0 | 1135 | 0 | 0 | 0 | 0 | 79.0875 | 0 | 0 | 0.200324 | 0 | 1.5e-05 | 0.028643 | 21.4667 | 100.783 | 0 | 0 | 0 | 0 | 100.41 | 0 | 0 | 0.334152 | 0 | 1.9e-05 | 0.038691 | 4e-06 | 100.783 | 0 | 0 | 0 | 0 | 33.1099 | 0 | 0 | 0.207807 | 0 | 1.3e-05 | 0.015602 | 66.6667 | 0 | 0 | 0 | 0 | 99.3297 | 0 | 0 | 0.623422 | 0 | 4e-05 | 0.046807 | 0 | 100 | 2 | O | 0 | 0 | 0 | 0 | 0.993298 | 0 | 0 | 0.006234 | 0 | 0 | 0.000468 | 2 | 0.012021 | 0.014562 | 0.00568 | 0.013231 | 0.016705 | 0.039423 | 0.033279 | 0.008264 | 0.013595 | 0.012844 | 0.012163 | 0.025718 | 0.019629 | 0.010732 | 0.018927 | 0.021209 | 0.049715 | 0.040635 | 0.013784 | 0.017554 | 0.016523 | 0.01643 | -174.11 | -69.274 | -15.164 | -1063.5 | 0.117723 | -56.5 | -29.201 | 3.2205 | -70.803 | 60497 | 30.6782 | -15.182 | -26.607 | 13.1655 | 5811.45 | 214 | 334 | 319 | 303 | 301 | 332 | 333 | 140 | 335 | 126 | 524 | Wollastonite | Jadeite | Corundum | CaNb2O6 | Cassiterite | Scheelite | Manganotantalite | Rutile | Mn | Magnetite | Zircon
T1_sector | 6 | 40 | 20 | 40 | 0 | 1136 | 0 | 0 | 0 | 0 | 78.691 | 0 | 0 | 0.225854 | 0 | 0.010922 | 0.00496 | 21.3716 | 100.304 | 0 | 0 | 0 | 0 | 99.9068 | 0 | 0 | 0.376738 | 0 | 0.014051 | 0.0067 | 2e-06 | 100.304 | 0 | 0 | 0 | 0 | 33.0888 | 0 | 0 | 0.235322 | 0 | 0.00976 | 0.002714 | 66.6634 | 0 | 0 | 0 | 0 | 99.2567 | 0 | 0 | 0.705898 | 0 | 0.029277 | 0.008141 | 0 | 100 | 2 | O | 0 | 0 | 0 | 0 | 0.992712 | 0 | 0 | 0.00706 | 0 | 0.000293 | 8.1e-05 | 2 | 0.012017 | 0.01456 | 0.005679 | 0.01323 | 0.016701 | 0.03942 | 0.033276 | 0.008262 | 0.013593 | 0.012843 | 0.012162 | 0.025709 | 0.019627 | 0.010731 | 0.018926 | 0.021204 | 0.049712 | 0.040632 | 0.013782 | 0.017552 | 0.016522 | 0.016428 | -86.233 | -56.598 | -17.122 | -85.729 | 0.118018 | -130.68 | -31.954 | 2.89047 | -43.848 | 83.8927 | 173.82 | -15.179 | -26.597 | 13.1655 | 5821.51 | 214 | 334 | 319 | 303 | 301 | 332 | 333 | 140 | 335 | 126 | 524 | Wollastonite | Jadeite | Corundum | CaNb2O6 | Cassiterite | Scheelite | Manganotantalite | Rutile | Mn | Magnetite | Zircon
T1_sector | 6 | 40 | 20 | 40 | 0 | 1137 | 0 | 0.008248 | 0 | 0 | 79.1866 | 0 | 0 | 0.191785 | 0 | 0.008041 | 0.022988 | 21.4909 | 100.909 | 0 | 0.011118 | 0 | 0 | 100.536 | 0 | 0 | 0.319909 | 0 | 0.010344 | 0.031052 | -1e-05 | 100.909 | 0 | 0.017803 | 0 | 0 | 33.1085 | 0 | 0 | 0.198693 | 0 | 0.007145 | 0.012506 | 66.6554 | 0 | 0.026703 | 0 | 0 | 99.3183 | 0 | 0 | 0.596035 | 0 | 0.021433 | 0.037515 | 0 | 100 | 2 | O | 0 | 0.000534 | 0 | 0 | 0.993422 | 0 | 0 | 0.005962 | 0 | 0.000214 | 0.000375 | 2 | 0.012022 | 0.014562 | 0.00568 | 0.013231 | 0.016705 | 0.039423 | 0.033279 | 0.008264 | 0.013595 | 0.012844 | 0.012163 | 0.025718 | 0.019629 | 0.010732 | 0.018928 | 0.021209 | 0.049715 | 0.040635 | 0.013784 | 0.017554 | 0.016523 | 0.01643 | -122.28 | 125.817 | -18.233 | -31.759 | 0.117648 | -68.857 | -26.638 | 3.35015 | -49.938 | 113.657 | 38.0558 | -15.176 | -26.588 | 13.1655 | 5831.44 | 214 | 334 | 319 | 303 | 301 | 332 | 333 | 140 | 335 | 126 | 524 | Wollastonite | Jadeite | Corundum | CaNb2O6 | Cassiterite | Scheelite | Manganotantalite | Rutile | Mn | Magnetite | Zircon
T1_sector | 6 | 40 | 20 | 40 | 0 | 1138 | 0 | 0 | 0 | 0 | 78.8016 | 0 | 0 | 0.217782 | 0 | 0 | 0.000941 | 21.3915 | 100.412 | 0 | 0 | 0 | 0 | 100.047 | 0 | 0 | 0.363272 | 0 | 0 | 0.001271 | 0 | 100.412 | 0 | 0 | 0 | 0 | 33.1061 | 0 | 0 | 0.226711 | 0 | 0 | 0.000514 | 66.6667 | 0 | 0 | 0 | 0 | 99.3183 | 0 | 0 | 0.680133 | 0 | 0 | 0.001543 | 0 | 100 | 2 | O | 0 | 0 | 0 | 0 | 0.993183 | 0 | 0 | 0.006801 | 0 | 0 | 1.5e-05 | 2 | 0.012018 | 0.01456 | 0.005679 | 0.013229 | 0.016701 | 0.039417 | 0.033273 | 0.008262 | 0.013593 | 0.012842 | 0.012161 | 0.025712 | 0.019626 | 0.01073 | 0.018924 | 0.021203 | 0.049708 | 0.040629 | 0.013782 | 0.017551 | 0.016521 | 0.016427 | -359.96 | -26.543 | -15.062 | -104.35 | 0.117918 | -87.242 | -29.047 | 2.98629 | -235.93 | -1145.6 | 913.024 | -15.173 | -26.578 | 13.1655 | 5841.47 | 214 | 334 | 319 | 303 | 301 | 332 | 333 | 140 | 335 | 126 | 524 | Wollastonite | Jadeite | Corundum | CaNb2O6 | Cassiterite | Scheelite | Manganotantalite | Rutile | Mn | Magnetite | Zircon
T1_sector | 6 | 40 | 20 | 40 | 0 | 1139 | 0 | 0 | 0 | 0 | 78.7197 | 0 | 0 | 0.227966 | 0.023478 | 0 | 0.018971 | 21.3894 | 100.38 | 0 | 0 | 0 | 0 | 99.9433 | 0 | 0 | 0.38026 | 0.030316 | 0 | 0.025626 | 0 | 100.38 | 0 | 0 | 0 | 0 | 33.0715 | 0 | 0 | 0.237311 | 0.021309 | 0 | 0.01037 | 66.6596 | 0 | 0 | 0 | 0 | 99.1932 | 0 | 0 | 0.711782 | 0.063914 | 0 | 0.031104 | 0 | 100 | 2 | O | 0 | 0 | 0 | 0 | 0.992249 | 0 | 0 | 0.00712 | 0.000639 | 0 | 0.000311 | 2 | 0.012015 | 0.014558 | 0.005679 | 0.013229 | 0.0167 | 0.039419 | 0.033275 | 0.008261 | 0.013592 | 0.012842 | 0.012161 | 0.025704 | 0.019625 | 0.01073 | 0.018924 | 0.021203 | 0.04971 | 0.04063 | 0.01378 | 0.017551 | 0.016521 | 0.016427 | -341.15 | -21.118 | -16.672 | -90.517 | 0.118 | -122.2 | -62.013 | 2.86621 | 41.9474 | -147.37 | 45.9579 | -15.18 | -26.569 | 13.1655 | 5852.81 | 214 | 334 | 319 | 303 | 301 | 332 | 333 | 140 | 335 | 126 | 524 | Wollastonite | Jadeite | Corundum | CaNb2O6 | Cassiterite | Scheelite | Manganotantalite | Rutile | Mn | Magnetite | Zircon
T1_sector | 6 | 40 | 20 | 40 | 0 | 1140 | 0.061334 | 0.031025 | 0.015359 | 0.041981 | 76.8539 | 0 | 0 | 0.042858 | 0.01612 | 0.027132 | 0.046325 | 20.8903 | 98.0264 | 0.131216 | 0.041821 | 0.029021 | 0.060056 | 97.5745 | 0 | 0 | 0.07149 | 0.020814 | 0.034906 | 0.062576 | 4e-06 | 98.0264 | 0.111424 | 0.068856 | 0.029044 | 0.023056 | 33.0383 | 0 | 0 | 0.045652 | 0.014971 | 0.024789 | 0.025912 | 66.618 | 0.334391 | 0.103321 | 0.043582 | 0.034596 | 99.15 | 0 | 0 | 0.137005 | 0.044929 | 0.074392 | 0.077762 | 0 | 100 | 2 | O | 0.003345 | 0.002067 | 0.000872 | 0.000692 | 0.991874 | 0 | 0 | 0.001371 | 0.000449 | 0.000744 | 0.000778 | 2 | 0.012009 | 0.014551 | 0.005677 | 0.013231 | 0.016705 | 0.039412 | 0.033269 | 0.00826 | 0.01359 | 0.01284 | 0.012163 | 0.025691 | 0.019615 | 0.010726 | 0.018928 | 0.021208 | 0.049702 | 0.040623 | 0.013778 | 0.017548 | 0.016518 | 0.01643 | 13.935 | 34.1837 | 26.527 | 22.9892 | 0.119473 | -387.72 | -19.736 | 13.8772 | 60.6149 | 34.2617 | 19.2297 | -15.177 | -26.559 | 13.1655 | 5862.87 | 214 | 334 | 319 | 303 | 301 | 332 | 333 | 140 | 335 | 126 | 524 | Wollastonite | Jadeite | Corundum | CaNb2O6 | Cassiterite | Scheelite | Manganotantalite | Rutile | Mn | Magnetite | Zircon
T1_sector | 6 | 40 | 20 | 40 | 0 | 1141 | 0 | 0 | 0 | 0.016307 | 77.2912 | 0.234151 | 0 | 0.820028 | 0 | 0.100673 | 0.033775 | 21.4952 | 99.9913 | 0 | 0 | 0 | 0.023328 | 98.1297 | 0.295283 | 0 | 1.36786 | 0 | 0.129516 | 0.045623 | 0 | 99.9913 | 0 | 0 | 0 | 0.008709 | 32.3115 | 0.063193 | 0 | 0.849443 | 0 | 0.089445 | 0.018371 | 66.6594 | 0 | 0 | 0 | 0.013063 | 96.9259 | 0.189564 | 0 | 2.5481 | 0 | 0.26831 | 0.055109 | 0 | 100 | 2 | O | 0 | 0 | 0 | 0.000261 | 0.96945 | 0.001896 | 0 | 0.025486 | 0 | 0.002684 | 0.000551 | 2 | 0.011915 | 0.014493 | 0.005656 | 0.013208 | 0.016651 | 0.039367 | 0.033224 | 0.008227 | 0.013559 | 0.012813 | 0.012137 | 0.025491 | 0.019536 | 0.010688 | 0.018895 | 0.02114 | 0.049645 | 0.040569 | 0.013723 | 0.017508 | 0.016483 | 0.016395 | -413.6 | -54.295 | -20.304 | 57.9506 | 0.119132 | 12.3004 | -49.38 | 0.988677 | -95.822 | 9.80368 | 26.0692 | -15.165 | -26.549 | 13.1655 | 5878.32 | 214 | 334 | 319 | 303 | 301 | 332 | 333 | 140 | 335 | 126 | 524 | Wollastonite | Jadeite | Corundum | CaNb2O6 | Cassiterite | Scheelite | Manganotantalite | Rutile | Mn | Magnetite | Zircon
T1_sector | 6 | 40 | 20 | 40 | 0 | 1142 | 0 | 0 | 0 | 0.020427 | 77.4327 | 0.241117 | 0 | 0.815523 | 0 | 0.101112 | 0.039755 | 21.5361 | 100.187 | 0 | 0 | 0 | 0.029222 | 98.3093 | 0.304068 | 0 | 1.36034 | 0 | 0.13008 | 0.053702 | 0 | 100.187 | 0 | 0 | 0 | 0.010889 | 32.3095 | 0.064951 | 0 | 0.843181 | 0 | 0.089665 | 0.021584 | 66.6603 | 0 | 0 | 0 | 0.016333 | 96.9256 | 0.194846 | 0 | 2.52947 | 0 | 0.268986 | 0.064749 | 0 | 100 | 2 | O | 0 | 0 | 0 | 0.000327 | 0.969378 | 0.001949 | 0 | 0.025298 | 0 | 0.00269 | 0.000648 | 2 | 0.011916 | 0.014493 | 0.005656 | 0.013209 | 0.016652 | 0.039368 | 0.033225 | 0.008227 | 0.013559 | 0.012813 | 0.012138 | 0.025493 | 0.019536 | 0.010688 | 0.018895 | 0.021142 | 0.049646 | 0.04057 | 0.013724 | 0.017508 | 0.016484 | 0.016396 | -66.535 | -24.128 | -17.137 | 46.4117 | 0.119025 | 11.9584 | -42.296 | 0.99281 | -54.239 | 9.76469 | 22.2515 | -15.162 | -26.54 | 13.1655 | 5888.24 | 214 | 334 | 319 | 303 | 301 | 332 | 333 | 140 | 335 | 126 | 524 | Wollastonite | Jadeite | Corundum | CaNb2O6 | Cassiterite | Scheelite | Manganotantalite | Rutile | Mn | Magnetite | Zircon
T1_sector | 6 | 40 | 20 | 40 | 0 | 1143 | 0 | 0 | 0 | 0.034947 | 77.5317 | 0.177085 | 0 | 0.670124 | 0.007435 | 0.092785 | 0.018087 | 21.4474 | 99.9795 | 0 | 0 | 0 | 0.049994 | 98.435 | 0.223319 | 0 | 1.11781 | 0.009601 | 0.119368 | 0.024432 | 0 | 99.9795 | 0 | 0 | 0 | 0.018705 | 32.4826 | 0.047897 | 0 | 0.695672 | 0.00673 | 0.082616 | 0.00986 | 66.656 | 0 | 0 | 0 | 0.028056 | 97.4437 | 0.143684 | 0 | 2.08693 | 0.020189 | 0.247838 | 0.029578 | 0 | 100 | 2 | O | 0 | 0 | 0 | 0.000561 | 0.974633 | 0.001437 | 0 | 0.020874 | 0.000202 | 0.002479 | 0.000296 | 2 | 0.011937 | 0.014507 | 0.005661 | 0.013212 | 0.016661 | 0.039376 | 0.033234 | 0.008234 | 0.013565 | 0.012818 | 0.012142 | 0.025537 | 0.019556 | 0.010697 | 0.0189 | 0.021154 | 0.049656 | 0.04058 | 0.013735 | 0.017516 | 0.016491 | 0.016401 | -492.73 | -26.38 | -32.042 | 27.4335 | 0.118933 | 16.1205 | -51.966 | 1.15488 | 129.962 | 10.5744 | 48.0975 | -15.159 | -26.53 | 13.1655 | 5898.28 | 214 | 334 | 319 | 303 | 301 | 332 | 333 | 140 | 335 | 126 | 524 | Wollastonite | Jadeite | Corundum | CaNb2O6 | Cassiterite | Scheelite | Manganotantalite | Rutile | Mn | Magnetite | Zircon
T1_sector | 6 | 40 | 20 | 40 | 0 | 1144 | 0 | 0 | 0 | 0.062922 | 78.1798 | 0.096486 | 0 | 0.489274 | 0 | 0.104856 | 0.019744 | 21.4942 | 100.447 | 0 | 0 | 0 | 0.090012 | 99.2579 | 0.121677 | 0 | 0.816138 | 0 | 0.134897 | 0.02667 | 0 | 100.447 | 0 | 0 | 0 | 0.033601 | 32.6798 | 0.026037 | 0 | 0.506776 | 0 | 0.093152 | 0.010738 | 66.6499 | 0 | 0 | 0 | 0.050402 | 98.0395 | 0.078113 | 0 | 1.52033 | 0 | 0.279457 | 0.032215 | 0 | 100 | 2 | O | 0 | 0 | 0 | 0.001008 | 0.980641 | 0.000781 | 0 | 0.015207 | 0 | 0.002795 | 0.000322 | 2 | 0.011959 | 0.014522 | 0.005666 | 0.013213 | 0.016671 | 0.039381 | 0.033239 | 0.008241 | 0.013571 | 0.012823 | 0.012144 | 0.025585 | 0.019575 | 0.010706 | 0.018902 | 0.021166 | 0.049663 | 0.040587 | 0.013747 | 0.017523 | 0.016496 | 0.016404 | -35.018 | -9791.7 | -19.614 | 15.5533 | 0.118408 | 29.2041 | -26.732 | 1.48546 | -729.11 | 9.44961 | 44.1271 | -15.156 | -26.521 | 13.165 | 5908.23 | 214 | 334 | 319 | 303 | 301 | 332 | 333 | 140 | 335 | 126 | 524 | Wollastonite | Jadeite | Corundum | CaNb2O6 | Cassiterite | Scheelite | Manganotantalite | Rutile | Mn | Magnetite | Zircon
T1_sector | 6 | 40 | 20 | 40 | 0 | 1145 | 0.001463 | 0 | 0 | 0.139511 | 78.7539 | 0 | 0 | 0.23147 | 0 | 0.08243 | 0 | 21.4728 | 100.682 | 0.00313 | 0 | 0 | 0.199577 | 99.9867 | 0 | 0 | 0.386105 | 0 | 0.106046 | 0 | 0 | 100.682 | 0.002587 | 0 | 0 | 0.074581 | 32.9549 | 0 | 0 | 0.240005 | 0 | 0.073308 | 0 | 66.6547 | 0.007768 | 0 | 0 | 0.111956 | 98.9396 | 0 | 0 | 0.720561 | 0 | 0.22009 | 0 | 0 | 100 | 2 | O | 7.8e-05 | 0 | 0 | 0.002238 | 0.988824 | 0 | 0 | 0.007201 | 0 | 0.0022 | 0 | 2 | 0.011995 | 0.014544 | 0.005673 | 0.013219 | 0.016691 | 0.039397 | 0.033255 | 0.008253 | 0.013582 | 0.012832 | 0.012151 | 0.025662 | 0.019604 | 0.01072 | 0.01891 | 0.021191 | 0.049683 | 0.040607 | 0.013767 | 0.017537 | 0.016509 | 0.016413 | 571.383 | -24.511 | -17.08 | 7.39237 | 0.117966 | -514.1 | -38.893 | 2.82494 | -50.615 | 11.8144 | -129.04 | -15.153 | -26.511 | 13.165 | 5918.27 | 214 | 334 | 319 | 303 | 301 | 332 | 333 | 140 | 335 | 126 | 524 | Wollastonite | Jadeite | Corundum | CaNb2O6 | Cassiterite | Scheelite | Manganotantalite | Rutile | Mn | Magnetite | Zircon
T1_sector | 6 | 40 | 20 | 40 | 0 | 1146 | 0 | 0 | 0 | 0.136575 | 78.2062 | 0.090706 | 0 | 0.439918 | 0 | 0.052865 | 0.020375 | 21.4839 | 100.431 | 0 | 0 | 0 | 0.195377 | 99.2914 | 0.114388 | 0 | 0.73381 | 0 | 0.068011 | 0.027523 | 0 | 100.431 | 0 | 0 | 0 | 0.072992 | 32.7171 | 0.024497 | 0 | 0.45602 | 0 | 0.047002 | 0.011091 | 66.6713 | 0 | 0 | 0 | 0.109623 | 98.2726 | 0.073583 | 0 | 1.36975 | 0 | 0.141181 | 0.033313 | 0 | 100 | 2 | O | 0 | 0 | 0 | 0.00219 | 0.981443 | 0.000735 | 0 | 0.01368 | 0 | 0.00141 | 0.000333 | 2 | 0.011965 | 0.014521 | 0.005666 | 0.013213 | 0.016677 | 0.039381 | 0.03324 | 0.008243 | 0.013572 | 0.012824 | 0.012144 | 0.025598 | 0.019575 | 0.010706 | 0.018902 | 0.021174 | 0.049662 | 0.040588 | 0.01375 | 0.017525 | 0.016498 | 0.016404 | -83.947 | -26.017 | -18.451 | 7.5342 | 0.118391 | 31.0349 | -54.722 | 1.62165 | -45.835 | 17.9625 | 42.7824 | -15.15 | -26.502 | 13.165 | 5928.22 | 214 | 334 | 319 | 303 | 301 | 332 | 333 | 140 | 335 | 126 | 524 | Wollastonite | Jadeite | Corundum | CaNb2O6 | Cassiterite | Scheelite | Manganotantalite | Rutile | Mn | Magnetite | Zircon
T1_sector | 6 | 40 | 20 | 40 | 0 | 1147 | 0 | 0 | 0 | 0.035991 | 77.5905 | 0.348406 | 0 | 0.706572 | 0 | 0.086639 | 0.017516 | 21.5286 | 100.314 | 0 | 0 | 0 | 0.051487 | 98.5096 | 0.439369 | 0 | 1.1786 | 0 | 0.111461 | 0.02366 | 2e-06 | 100.314 | 0 | 0 | 0 | 0.019197 | 32.394 | 0.093906 | 0 | 0.730956 | 0 | 0.076875 | 0.009515 | 66.6755 | 0 | 0 | 0 | 0.028811 | 97.2359 | 0.281874 | 0 | 2.19409 | 0 | 0.230753 | 0.028561 | 0 | 100 | 2 | O | 0 | 0 | 0 | 0.000576 | 0.971691 | 0.002817 | 0 | 0.021926 | 0 | 0.002306 | 0.000285 | 2 | 0.011943 | 0.014501 | 0.005659 | 0.013222 | 0.016672 | 0.039379 | 0.033237 | 0.008235 | 0.013566 | 0.012818 | 0.012152 | 0.025551 | 0.019547 | 0.010693 | 0.018914 | 0.021166 | 0.049661 | 0.040585 | 0.013736 | 0.017516 | 0.01649 | 0.016415 | -48.851 | -39.117 | -17.073 | 26.6778 | 0.118899 | 8.4163 | -42.525 | 1.10815 | -96.333 | 11.2678 | 49.6863 | -15.147 | -26.492 | 13.165 | 5938.25 | 214 | 334 | 319 | 303 | 301 | 332 | 333 | 140 | 335 | 126 | 524 | Wollastonite | Jadeite | Corundum | CaNb2O6 | Cassiterite | Scheelite | Manganotantalite | Rutile | Mn | Magnetite | Zircon
T1_sector | 6 | 40 | 20 | 40 | 0 | 1148 | 0 | 0 | 0 | 0.022034 | 77.6744 | 0.464763 | 0 | 0.682011 | 0.006722 | 0.08524 | 0.031027 | 21.5655 | 100.532 | 0 | 0 | 0 | 0.031521 | 98.6162 | 0.586104 | 0 | 1.13763 | 0.00868 | 0.109661 | 0.041911 | 0 | 100.532 | 0 | 0 | 0 | 0.011734 | 32.3773 | 0.125067 | 0 | 0.70442 | 0.006053 | 0.075513 | 0.016828 | 66.6831 | 0 | 0 | 0 | 0.017612 | 97.1969 | 0.375454 | 0 | 2.11468 | 0.018172 | 0.226689 | 0.050517 | 0 | 100 | 2 | O | 0 | 0 | 0 | 0.000352 | 0.971078 | 0.003751 | 0 | 0.021127 | 0.000182 | 0.002265 | 0.000505 | 2 | 0.011957 | 0.014503 | 0.00566 | 0.013233 | 0.016685 | 0.039392 | 0.033249 | 0.008238 | 0.01357 | 0.012822 | 0.012164 | 0.025581 | 0.019549 | 0.010695 | 0.018931 | 0.021184 | 0.049677 | 0.040599 | 0.013742 | 0.017522 | 0.016495 | 0.016431 | -278.55 | -56.017 | -17.039 | 43.1573 | 0.118862 | 6.42159 | -41.681 | 1.13919 | 143.693 | 11.4426 | 28.3771 | -15.144 | -26.483 | 13.165 | 5948.22 | 214 | 334 | 319 | 303 | 301 | 332 | 333 | 140 | 335 | 126 | 524 | Wollastonite | Jadeite | Corundum | CaNb2O6 | Cassiterite | Scheelite | Manganotantalite | Rutile | Mn | Magnetite | Zircon
T1_sector | 6 | 40 | 20 | 40 | 0 | 1149 | 0.001449 | 0 | 0 | 0.14182 | 78.3903 | 0.029906 | 0 | 0.300611 | 0 | 0.047939 | 0.035399 | 21.4323 | 100.38 | 0.003099 | 0 | 0 | 0.202879 | 99.5251 | 0.037714 | 0 | 0.501437 | 0 | 0.061673 | 0.047818 | 4e-06 | 100.38 | 0.002567 | 0 | 0 | 0.075973 | 32.8712 | 0.008096 | 0 | 0.312347 | 0 | 0.042722 | 0.019314 | 66.6678 | 0.00771 | 0 | 0 | 0.114094 | 98.7294 | 0.024316 | 0 | 0.938141 | 0 | 0.128317 | 0.05801 | 0 | 100 | 2 | O | 7.7e-05 | 0 | 0 | 0.002279 | 0.986119 | 0.000243 | 0 | 0.00937 | 0 | 0.001282 | 0.000579 | 2 | 0.011983 | 0.014534 | 0.00567 | 0.013216 | 0.016686 | 0.039388 | 0.033247 | 0.00825 | 0.013578 | 0.012829 | 0.012147 | 0.025636 | 0.019591 | 0.010713 | 0.018905 | 0.021185 | 0.049671 | 0.040597 | 0.013761 | 0.017532 | 0.016504 | 0.016408 | 576.587 | -694.41 | -16.699 | 7.28114 | 0.118243 | 93.1976 | -34.166 | 2.24271 | -73.277 | 19.7317 | 24.9221 | -15.141 | -26.473 | 13.165 | 5958.24 | 214 | 334 | 319 | 303 | 301 | 332 | 333 | 140 | 335 | 126 | 524 | Wollastonite | Jadeite | Corundum | CaNb2O6 | Cassiterite | Scheelite | Manganotantalite | Rutile | Mn | Magnetite | Zircon
T1_sector | 6 | 40 | 20 | 40 | 0 | 1150 | 0 | 0 | 0 | 0.105613 | 77.976 | 0.039337 | 0.009884 | 0.472447 | 0 | 0.050345 | 0 | 21.4111 | 100.065 | 0 | 0 | 0 | 0.151084 | 98.9991 | 0.049607 | 0.012068 | 0.788069 | 0 | 0.064768 | 0 | 6e-06 | 100.065 | 0 | 0 | 0 | 0.056631 | 32.7286 | 0.010659 | 0.002721 | 0.491358 | 0 | 0.044909 | 0 | 66.6651 | 0 | 0 | 0 | 0.085018 | 98.2687 | 0.032004 | 0.004085 | 1.47532 | 0 | 0.134841 | 0 | 0 | 100 | 2 | O | 0 | 0 | 0 | 0.001699 | 0.98188 | 0.00032 | 8.2e-05 | 0.014741 | 0 | 0.001347 | 0 | 2 | 0.01196 | 0.014521 | 0.005666 | 0.013209 | 0.016669 | 0.039375 | 0.033235 | 0.008242 | 0.01357 | 0.012822 | 0.01214 | 0.025587 | 0.019575 | 0.010705 | 0.018896 | 0.021164 | 0.049656 | 0.040582 | 0.013747 | 0.017522 | 0.016496 | 0.016399 | -109.55 | -34.73 | -16.683 | 9.5426 | 0.118545 | 70.9438 | 237.028 | 1.52874 | -117.35 | 18.8191 | -378.61 | -15.138 | -26.463 | 13.165 | 5968.28 | 214 | 334 | 319 | 303 | 301 | 332 | 333 | 140 | 335 | 126 | 524 | Wollastonite | Jadeite | Corundum | CaNb2O6 | Cassiterite | Scheelite | Manganotantalite | Rutile | Mn | Magnetite | Zircon
T1_sector | 6 | 40 | 20 | 40 | 0 | 1151 | 0 | 0 | 0 | 0.146745 | 78.3482 | 0 | 0 | 0.334206 | 0 | 0.050401 | 0.023869 | 21.4327 | 100.336 | 0 | 0 | 0 | 0.209926 | 99.4717 | 0 | 0 | 0.557475 | 0 | 0.06484 | 0.032242 | 0 | 100.336 | 0 | 0 | 0 | 0.078607 | 32.8514 | 0 | 0 | 0.34723 | 0 | 0.044913 | 0.013022 | 66.6648 | 0 | 0 | 0 | 0.118043 | 98.6651 | 0 | 0 | 1.04286 | 0 | 0.134892 | 0.03911 | 0 | 100 | 2 | O | 0 | 0 | 0 | 0.002358 | 0.985571 | 0 | 0 | 0.010417 | 0 | 0.001347 | 0.000391 | 2 | 0.011975 | 0.014531 | 0.005669 | 0.013211 | 0.01668 | 0.039382 | 0.033241 | 0.008247 | 0.013575 | 0.012826 | 0.012142 | 0.025619 | 0.019587 | 0.010711 | 0.018899 | 0.021177 | 0.049664 | 0.040589 | 0.013756 | 0.017529 | 0.016501 | 0.016402 | -111.35 | -28.589 | -22.381 | 7.05691 | 0.118266 | -104.53 | -24.22 | 2.04607 | -89.419 | 18.8047 | 36.6161 | -15.135 | -26.454 | 13.165 | 5978.23 | 214 | 334 | 319 | 303 | 301 | 332 | 333 | 140 | 335 | 126 | 524 | Wollastonite | Jadeite | Corundum | CaNb2O6 | Cassiterite | Scheelite | Manganotantalite | Rutile | Mn | Magnetite | Zircon
T1_sector | 6 | 40 | 20 | 40 | 0 | 1152 | 0 | 0 | 0 | 0.079245 | 78.426 | 0.036295 | 0 | 0.284971 | 0.042805 | 0.025338 | 0 | 21.3981 | 100.293 | 0 | 0 | 0 | 0.113363 | 99.5704 | 0.045771 | 0 | 0.475348 | 0.055271 | 0.032597 | 0 | 0 | 100.293 | 0 | 0 | 0 | 0.042512 | 32.9331 | 0.00984 | 0 | 0.296519 | 0.038834 | 0.022613 | 0 | 66.6566 | 0 | 0 | 0 | 0.06379 | 98.8324 | 0.029528 | 0 | 0.889853 | 0.11654 | 0.067861 | 0 | 0 | 100 | 2 | O | 0 | 0 | 0 | 0.001276 | 0.988144 | 0.000295 | 0 | 0.008897 | 0.001165 | 0.000678 | 0 | 2 | 0.011993 | 0.014542 | 0.005673 | 0.013221 | 0.016689 | 0.039397 | 0.033255 | 0.008253 | 0.013582 | 0.012832 | 0.012152 | 0.025658 | 0.019602 | 0.010719 | 0.018913 | 0.021188 | 0.049682 | 0.040606 | 0.013766 | 0.017537 | 0.016508 | 0.016415 | -67.962 | -23.863 | -14.699 | 12.4995 | 0.118205 | 76.8914 | -22.783 | 2.35042 | 23.4494 | 36.6079 | -73.429 | -15.132 | -26.444 | 13.165 | 5988.26 | 214 | 334 | 319 | 303 | 301 | 332 | 333 | 140 | 335 | 126 | 524 | Wollastonite | Jadeite | Corundum | CaNb2O6 | Cassiterite | Scheelite | Manganotantalite | Rutile | Mn | Magnetite | Zircon
T1_sector | 6 | 40 | 20 | 40 | 0 | 1153 | 0.004916 | 0 | 0 | 0.120605 | 78.6495 | 0 | 0 | 0.281427 | 0 | 0.048772 | 0.008156 | 21.467 | 100.58 | 0.010516 | 0 | 0 | 0.172531 | 99.8541 | 0 | 0 | 0.469436 | 0 | 0.062745 | 0.011017 | 0 | 100.58 | 0.008696 | 0 | 0 | 0.064499 | 32.9241 | 0 | 0 | 0.291919 | 0 | 0.043391 | 0.004442 | 66.663 | 0.02611 | 0 | 0 | 0.096832 | 98.8569 | 0 | 0 | 0.876506 | 0 | 0.130286 | 0.013338 | 0 | 100 | 2 | O | 0.000261 | 0 | 0 | 0.001935 | 0.987778 | 0 | 0 | 0.008758 | 0 | 0.001302 | 0.000133 | 2 | 0.011989 | 0.01454 | 0.005672 | 0.013217 | 0.016687 | 0.039394 | 0.033252 | 0.008252 | 0.01358 | 0.012831 | 0.012149 | 0.025648 | 0.019599 | 0.010717 | 0.018908 | 0.021186 | 0.049679 | 0.040603 | 0.013764 | 0.017536 | 0.016507 | 0.01641 | 170.204 | -22.851 | -18.344 | 8.44509 | 0.118041 | -83.722 | -94.422 | 2.37615 | -41.194 | 19.4121 | 105.877 | -15.129 | -26.435 | 13.165 | 5998.23 | 214 | 334 | 319 | 303 | 301 | 332 | 333 | 140 | 335 | 126 | 524 | Wollastonite | Jadeite | Corundum | CaNb2O6 | Cassiterite | Scheelite | Manganotantalite | Rutile | Mn | Magnetite | Zircon
T2 | 7 | 40 | 20 | 40 | 0 | 1154 | 0 | 0 | 0 | 0 | 78.5697 | 0 | 0 | 0.337034 | 0.015932 | 0.091852 | 0.018933 | 21.4459 | 100.479 | 0 | 0 | 0 | 0 | 99.7529 | 0 | 0 | 0.562193 | 0.020572 | 0.118168 | 0.025575 | 0 | 100.479 | 0 | 0 | 0 | 0 | 32.9091 | 0 | 0 | 0.349795 | 0.014417 | 0.081765 | 0.010318 | 66.6346 | 0 | 0 | 0 | 0 | 98.6324 | 0 | 0 | 1.04838 | 0.043209 | 0.245058 | 0.030925 | 0 | 100 | 2 | O | 0 | 0 | 0 | 0 | 0.987748 | 0 | 0 | 0.010499 | 0.000433 | 0.002454 | 0.00031 | 2 | 0.011983 | 0.01454 | 0.005672 | 0.013215 | 0.016677 | 0.039389 | 0.033247 | 0.008249 | 0.013578 | 0.012829 | 0.012147 | 0.025635 | 0.0196 | 0.010717 | 0.018905 | 0.021174 | 0.049672 | 0.040597 | 0.013759 | 0.017532 | 0.016504 | 0.016408 | -111.25 | -65.83 | -24.776 | -199.79 | 0.11807 | -49.161 | -56.628 | 2.03167 | 61.262 | 10.6809 | 45.9977 | -8.994 | -27.463 | 13.1645 | 0 | 214 | 334 | 319 | 303 | 301 | 332 | 333 | 140 | 335 | 126 | 524 | Wollastonite | Jadeite | Corundum | CaNb2O6 | Cassiterite | Scheelite | Manganotantalite | Rutile | Mn | Magnetite | Zircon
T2 | 7 | 40 | 20 | 40 | 0 | 1155 | 0 | 0 | 0 | 0 | 78.6271 | 0 | 0 | 0.31583 | 0 | 0.11319 | 0 | 21.4421 | 100.498 | 0 | 0 | 0 | 0 | 99.8257 | 0 | 0 | 0.526823 | 0 | 0.145619 | 0 | 2e-06 | 100.498 | 0 | 0 | 0 | 0 | 32.9383 | 0 | 0 | 0.327839 | 0 | 0.100775 | 0 | 66.6331 | 0 | 0 | 0 | 0 | 98.7155 | 0 | 0 | 0.982528 | 0 | 0.30202 | 0 | 0 | 100 | 2 | O | 0 | 0 | 0 | 0 | 0.988647 | 0 | 0 | 0.00984 | 0 | 0.003025 | 0 | 2 | 0.011986 | 0.014542 | 0.005672 | 0.013215 | 0.016677 | 0.039386 | 0.033246 | 0.008249 | 0.013577 | 0.012828 | 0.012147 | 0.025642 | 0.019602 | 0.010718 | 0.018905 | 0.021174 | 0.049669 | 0.040595 | 0.01376 | 0.017532 | 0.016504 | 0.016408 | -50.362 | -32.199 | -17.083 | -198.83 | 0.118008 | -35.875 | -37.68 | 2.14864 | -34.232 | 8.81388 | -221.98 | -8.994 | -27.453 | 13.1645 | 10.0002 | 214 | 334 | 319 | 303 | 301 | 332 | 333 | 140 | 335 | 126 | 524 | Wollastonite | Jadeite | Corundum | CaNb2O6 | Cassiterite | Scheelite | Manganotantalite | Rutile | Mn | Magnetite | Zircon
T2 | 7 | 40 | 20 | 40 | 0 | 1156 | 0.000226 | 0 | 0 | 0 | 78.8106 | 0 | 0 | 0.296188 | 0.012142 | 0.057411 | 0 | 21.4662 | 100.643 | 0.000483 | 0 | 0 | 0 | 100.059 | 0 | 0 | 0.494059 | 0.015678 | 0.073859 | 0 | 6e-06 | 100.643 | 0.000399 | 0 | 0 | 0 | 32.9844 | 0 | 0 | 0.307164 | 0.010979 | 0.051066 | 0 | 66.646 | 0.001197 | 0 | 0 | 0 | 98.8919 | 0 | 0 | 0.920921 | 0.032916 | 0.153103 | 0 | 0 | 100 | 2 | O | 1.2e-05 | 0 | 0 | 0 | 0.989839 | 0 | 0 | 0.009218 | 0.000329 | 0.001532 | 0 | 2 | 0.011994 | 0.014545 | 0.005673 | 0.013218 | 0.016682 | 0.039391 | 0.03325 | 0.008252 | 0.01358 | 0.012831 | 0.01215 | 0.025659 | 0.019606 | 0.01072 | 0.018908 | 0.02118 | 0.049675 | 0.0406 | 0.013765 | 0.017535 | 0.016507 | 0.016412 | 3702.95 | -131.64 | -20.279 | -56.898 | 0.117867 | -49.246 | -115.42 | 2.27237 | 80.0764 | 16.6127 | -566.68 | -8.994 | -27.443 | 13.1645 | 19.989 | 214 | 334 | 319 | 303 | 301 | 332 | 333 | 140 | 335 | 126 | 524 | Wollastonite | Jadeite | Corundum | CaNb2O6 | Cassiterite | Scheelite | Manganotantalite | Rutile | Mn | Magnetite | Zircon
T2 | 7 | 40 | 20 | 40 | 0 | 1157 | 0 | 0 | 0 | 0 | 78.1459 | 0 | 0 | 0.281561 | 0 | 0.068915 | 0.006701 | 21.2791 | 99.7822 | 0 | 0 | 0 | 0 | 99.2148 | 0 | 0 | 0.469661 | 0 | 0.08866 | 0.009052 | 0 | 99.7822 | 0 | 0 | 0 | 0 | 32.9939 | 0 | 0 | 0.294563 | 0 | 0.061838 | 0.003681 | 66.6461 | 0 | 0 | 0 | 0 | 98.9204 | 0 | 0 | 0.883144 | 0 | 0.185401 | 0.011037 | 0 | 100 | 2 | O | 0 | 0 | 0 | 0 | 0.990122 | 0 | 0 | 0.00884 | 0 | 0.001856 | 0.00011 | 2 | 0.011993 | 0.014544 | 0.005673 | 0.013216 | 0.016681 | 0.039386 | 0.033246 | 0.008251 | 0.013579 | 0.01283 | 0.012149 | 0.025658 | 0.019605 | 0.010719 | 0.018907 | 0.021179 | 0.049669 | 0.040595 | 0.013763 | 0.017534 | 0.016505 | 0.01641 | -850.5 | -27.353 | -19.076 | -59.871 | 0.118363 | -52.658 | -310.83 | 2.37498 | -29.895 | 13.9723 | 128.714 | -8.994 | -27.433 | 13.1645 | 29.9892 | 214 | 334 | 319 | 303 | 301 | 332 | 333 | 140 | 335 | 126 | 524 | Wollastonite | Jadeite | Corundum | CaNb2O6 | Cassiterite | Scheelite | Manganotantalite | Rutile | Mn | Magnetite | Zircon
T2 | 7 | 40 | 20 | 40 | 0 | 1158 | 0 | 0 | 0 | 0.005957 | 78.432 | 0 | 0 | 0.36857 | 0.008068 | 0.067434 | 0.018943 | 21.4231 | 100.324 | 0 | 0 | 0 | 0.008521 | 99.578 | 0 | 0 | 0.614796 | 0.010417 | 0.086754 | 0.025588 | 2e-06 | 100.324 | 0 | 0 | 0 | 0.003191 | 32.8914 | 0 | 0 | 0.382989 | 0.007309 | 0.060101 | 0.010336 | 66.6447 | 0 | 0 | 0 | 0.004784 | 98.6139 | 0 | 0 | 1.14827 | 0.021915 | 0.180194 | 0.030989 | 0 | 100 | 2 | O | 0 | 0 | 0 | 9.6e-05 | 0.987065 | 0 | 0 | 0.011493 | 0.000219 | 0.001804 | 0.00031 | 2 | 0.011977 | 0.014534 | 0.00567 | 0.013211 | 0.016672 | 0.039377 | 0.033238 | 0.008246 | 0.013574 | 0.012825 | 0.012142 | 0.025622 | 0.019592 | 0.010713 | 0.018899 | 0.021167 | 0.049658 | 0.040585 | 0.013755 | 0.017527 | 0.016499 | 0.016402 | -92.222 | -113.66 | -13.901 | 157.408 | 0.118146 | -134.01 | -31.715 | 1.88178 | 119.93 | 14.2571 | 45.9583 | -8.994 | -27.423 | 13.1645 | 39.9895 | 214 | 334 | 319 | 303 | 301 | 332 | 333 | 140 | 335 | 126 | 524 | Wollastonite | Jadeite | Corundum | CaNb2O6 | Cassiterite | Scheelite | Manganotantalite | Rutile | Mn | Magnetite | Zircon
T2 | 7 | 40 | 20 | 40 | 0 | 1159 | 0.000385 | 0 | 0 | 0 | 77.9271 | 0 | 0 | 0.383347 | 0 | 0.081367 | 0.010538 | 21.2935 | 99.6962 | 0.000824 | 0 | 0 | 0 | 98.937 | 0 | 0 | 0.639446 | 0 | 0.104679 | 0.014235 | 6e-06 | 99.6962 | 0.000687 | 0 | 0 | 0 | 32.8775 | 0 | 0 | 0.400757 | 0 | 0.072958 | 0.005785 | 66.6424 | 0.002059 | 0 | 0 | 0 | 98.5605 | 0 | 0 | 1.2014 | 0 | 0.218715 | 0.017342 | 0 | 100 | 2 | O | 2.1e-05 | 0 | 0 | 0 | 0.986684 | 0 | 0 | 0.012027 | 0 | 0.00219 | 0.000174 | 2 | 0.011973 | 0.014533 | 0.005669 | 0.01321 | 0.016669 | 0.039375 | 0.033235 | 0.008245 | 0.013573 | 0.012824 | 0.012142 | 0.025614 | 0.01959 | 0.010712 | 0.018897 | 0.021163 | 0.049655 | 0.040582 | 0.013752 | 0.017526 | 0.016498 | 0.016401 | 2165.61 | -28.066 | -20.338 | -92.26 | 0.118531 | -53.634 | -37.81 | 1.82002 | -43.382 | 11.9517 | 82.0519 | -8.994 | -27.413 | 13.1645 | 49.9897 | 214 | 334 | 319 | 303 | 301 | 332 | 333 | 140 | 335 | 126 | 524 | Wollastonite | Jadeite | Corundum | CaNb2O6 | Cassiterite | Scheelite | Manganotantalite | Rutile | Mn | Magnetite | Zircon
T2 | 7 | 40 | 20 | 40 | 0 | 1160 | 0 | 0 | 0 | 0 | 78.0896 | 0 | 0 | 0.534978 | 0.004087 | 0.16423 | 0.007942 | 21.4622 | 100.263 | 0 | 0 | 0 | 0 | 99.1434 | 0 | 0 | 0.892374 | 0.005277 | 0.211281 | 0.010728 | 0 | 100.263 | 0 | 0 | 0 | 0 | 32.6745 | 0 | 0 | 0.554664 | 0.003694 | 0.146043 | 0.004324 | 66.6168 | 0 | 0 | 0 | 0 | 97.877 | 0 | 0 | 1.66151 | 0.011066 | 0.437474 | 0.012953 | 0 | 100 | 2 | O | 0 | 0 | 0 | 0 | 0.98097 | 0 | 0 | 0.016652 | 0.000111 | 0.004385 | 0.00013 | 2 | 0.011939 | 0.014516 | 0.005663 | 0.013199 | 0.016648 | 0.039356 | 0.033217 | 0.008233 | 0.013561 | 0.012814 | 0.01213 | 0.025542 | 0.019568 | 0.010701 | 0.018882 | 0.021137 | 0.049632 | 0.04056 | 0.013733 | 0.01751 | 0.016485 | 0.016385 | -101.32 | -52.647 | -21.888 | -60.783 | 0.118405 | -72.901 | -24.343 | 1.38062 | 235.532 | 6.30492 | 108.538 | -8.994 | -27.403 | 13.1645 | 59.9995 | 214 | 334 | 319 | 303 | 301 | 332 | 333 | 140 | 335 | 126 | 524 | Wollastonite | Jadeite | Corundum | CaNb2O6 | Cassiterite | Scheelite | Manganotantalite | Rutile | Mn | Magnetite | Zircon
T2 | 7 | 40 | 20 | 40 | 0 | 1161 | 0 | 0 | 0 | 0 | 78.4942 | 0 | 0 | 0.424186 | 0 | 0.094957 | 0.026533 | 21.4827 | 100.523 | 0 | 0 | 0 | 0 | 99.657 | 0 | 0 | 0.707567 | 0 | 0.122162 | 0.035841 | 0 | 100.523 | 0 | 0 | 0 | 0 | 32.8231 | 0 | 0 | 0.439519 | 0 | 0.084389 | 0.014436 | 66.6385 | 0 | 0 | 0 | 0 | 98.3863 | 0 | 0 | 1.31744 | 0 | 0.252953 | 0.043272 | 0 | 100 | 2 | O | 0 | 0 | 0 | 0 | 0.985109 | 0 | 0 | 0.013191 | 0 | 0.002533 | 0.000433 | 2 | 0.011967 | 0.01453 | 0.005668 | 0.013209 | 0.016667 | 0.039376 | 0.033236 | 0.008243 | 0.013572 | 0.012823 | 0.01214 | 0.025601 | 0.019586 | 0.01071 | 0.018896 | 0.02116 | 0.049657 | 0.040583 | 0.01375 | 0.017524 | 0.016497 | 0.016399 | -1383.9 | -39.13 | -19.132 | -63.857 | 0.118114 | -55.782 | -62.751 | 1.67158 | -115.26 | 10.3536 | 33.0024 | -8.994 | -27.393 | 13.1645 | 69.9997 | 214 | 334 | 319 | 303 | 301 | 332 | 333 | 140 | 335 | 126 | 524 | Wollastonite | Jadeite | Corundum | CaNb2O6 | Cassiterite | Scheelite | Manganotantalite | Rutile | Mn | Magnetite | Zircon
T2 | 7 | 40 | 20 | 40 | 0 | 1162 | 0.00162 | 0 | 0 | 0 | 77.9855 | 0 | 0 | 0.480659 | 0.002543 | 0.116074 | 0.011219 | 21.3865 | 99.9841 | 0.003466 | 0 | 0 | 0 | 99.0112 | 0 | 0 | 0.801768 | 0.003284 | 0.149329 | 0.015154 | -1e-05 | 99.9841 | 0.002875 | 0 | 0 | 0 | 32.7535 | 0 | 0 | 0.500219 | 0.002308 | 0.103608 | 0.006131 | 66.6314 | 0.008616 | 0 | 0 | 0 | 98.1565 | 0 | 0 | 1.49907 | 0.006916 | 0.310496 | 0.018373 | 0 | 100 | 2 | O | 8.6e-05 | 0 | 0 | 0 | 0.983126 | 0 | 0 | 0.015015 | 6.9e-05 | 0.00311 | 0.000184 | 2 | 0.011953 | 0.014522 | 0.005666 | 0.013203 | 0.016657 | 0.039364 | 0.033225 | 0.008238 | 0.013566 | 0.012818 | 0.012134 | 0.025571 | 0.019576 | 0.010705 | 0.018888 | 0.021147 | 0.049641 | 0.040569 | 0.013741 | 0.017517 | 0.016491 | 0.016391 | 514.363 | -241.16 | -17.411 | -117.35 | 0.118486 | -83.663 | -48.128 | 1.5068 | 377.913 | 8.60848 | 77.071 | -8.994 | -27.383 | 13.1645 | 79.9999 | 214 | 334 | 319 | 303 | 301 | 332 | 333 | 140 | 335 | 126 | 524 | Wollastonite | Jadeite | Corundum | CaNb2O6 | Cassiterite | Scheelite | Manganotantalite | Rutile | Mn | Magnetite | Zircon
T2 | 7 | 40 | 20 | 40 | 0 | 1163 | 0 | 0 | 0 | 0 | 77.9729 | 0 | 0 | 0.400449 | 0 | 0.076006 | 0 | 21.3116 | 99.7609 | 0 | 0 | 0 | 0 | 98.9951 | 0 | 0 | 0.667972 | 0 | 0.097782 | 0 | 0 | 99.7609 | 0 | 0 | 0 | 0 | 32.8697 | 0 | 0 | 0.41829 | 0 | 0.068095 | 0 | 66.644 | 0 | 0 | 0 | 0 | 98.5418 | 0 | 0 | 1.25401 | 0 | 0.204146 | 0 | 0 | 100 | 2 | O | 0 | 0 | 0 | 0 | 0.986425 | 0 | 0 | 0.012553 | 0 | 0.002044 | 0 | 2 | 0.011972 | 0.014532 | 0.005669 | 0.013209 | 0.016668 | 0.039375 | 0.033235 | 0.008244 | 0.013572 | 0.012824 | 0.012141 | 0.025612 | 0.019589 | 0.010712 | 0.018897 | 0.021162 | 0.049655 | 0.040582 | 0.013752 | 0.017525 | 0.016498 | 0.0164 | -128.91 | -695.02 | -15.884 | -972.39 | 0.118493 | -178.44 | -174.71 | 1.75425 | -93.719 | 12.7383 | -108.29 | -8.994 | -27.373 | 13.1645 | 90.0002 | 214 | 334 | 319 | 303 | 301 | 332 | 333 | 140 | 335 | 126 | 524 | Wollastonite | Jadeite | Corundum | CaNb2O6 | Cassiterite | Scheelite | Manganotantalite | Rutile | Mn | Magnetite | Zircon
T2 | 7 | 40 | 20 | 40 | 0 | 1164 | 0 | 0 | 0 | 0 | 78.3238 | 0 | 0 | 0.519029 | 0 | 0.125696 | 0.013245 | 21.5043 | 100.486 | 0 | 0 | 0 | 0 | 99.4407 | 0 | 0 | 0.865771 | 0 | 0.161708 | 0.017892 | 4e-06 | 100.486 | 0 | 0 | 0 | 0 | 32.7146 | 0 | 0 | 0.537178 | 0 | 0.111579 | 0.007198 | 66.6295 | 0 | 0 | 0 | 0 | 98.0343 | 0 | 0 | 1.60974 | 0 | 0.334365 | 0.021571 | 0 | 100 | 2 | O | 0 | 0 | 0 | 0 | 0.981985 | 0 | 0 | 0.016124 | 0 | 0.003349 | 0.000216 | 2 | 0.011945 | 0.014517 | 0.005664 | 0.013199 | 0.016651 | 0.039356 | 0.033217 | 0.008235 | 0.013562 | 0.012815 | 0.01213 | 0.025554 | 0.019569 | 0.010701 | 0.018882 | 0.02114 | 0.049631 | 0.04056 | 0.013736 | 0.017512 | 0.016486 | 0.016386 | -201.54 | -29.588 | -23.596 | -48.749 | 0.11821 | -35.976 | -97.422 | 1.41496 | -37.437 | 8.00644 | 65.3641 | -8.994 | -27.363 | 13.1645 | 99.9889 | 214 | 334 | 319 | 303 | 301 | 332 | 333 | 140 | 335 | 126 | 524 | Wollastonite | Jadeite | Corundum | CaNb2O6 | Cassiterite | Scheelite | Manganotantalite | Rutile | Mn | Magnetite | Zircon
T2 | 7 | 40 | 20 | 40 | 0 | 1165 | 0 | 0 | 0 | 0 | 78.0582 | 0 | 0 | 0.474914 | 0 | 0.111413 | 0.002322 | 21.3953 | 100.042 | 0 | 0 | 0 | 0 | 99.1034 | 0 | 0 | 0.792185 | 0 | 0.143333 | 0.003136 | 4e-06 | 100.042 | 0 | 0 | 0 | 0 | 32.7717 | 0 | 0 | 0.494055 | 0 | 0.099411 | 0.001268 | 66.6335 | 0 | 0 | 0 | 0 | 98.2176 | 0 | 0 | 1.48069 | 0 | 0.297936 | 0.003801 | 0 | 100 | 2 | O | 0 | 0 | 0 | 0 | 0.983641 | 0 | 0 | 0.014829 | 0 | 0.002984 | 3.8e-05 | 2 | 0.011956 | 0.014524 | 0.005666 | 0.013204 | 0.016658 | 0.039366 | 0.033226 | 0.008239 | 0.013567 | 0.012819 | 0.012135 | 0.025577 | 0.019578 | 0.010706 | 0.018889 | 0.021149 | 0.049643 | 0.040571 | 0.013743 | 0.017518 | 0.016492 | 0.016392 | -111.84 | -75.037 | -22.054 | -123.51 | 0.118427 | -91.023 | -62.337 | 1.52186 | -371.96 | 8.93677 | 369.785 | -8.994 | -27.353 | 13.1645 | 109.989 | 214 | 334 | 319 | 303 | 301 | 332 | 333 | 140 | 335 | 126 | 524 | Wollastonite | Jadeite | Corundum | CaNb2O6 | Cassiterite | Scheelite | Manganotantalite | Rutile | Mn | Magnetite | Zircon
T2 | 7 | 40 | 20 | 40 | 0 | 1166 | 0.006277 | 0 | 0 | 0 | 78.2458 | 0 | 0 | 0.45464 | 0.017422 | 0.100573 | 0.008045 | 21.4434 | 100.276 | 0.013429 | 0 | 0 | 0 | 99.3416 | 0 | 0 | 0.758367 | 0.022496 | 0.129387 | 0.010867 | 0 | 100.276 | 0.011112 | 0 | 0 | 0 | 32.7758 | 0 | 0 | 0.471887 | 0.015766 | 0.089534 | 0.004384 | 66.6316 | 0.0333 | 0 | 0 | 0 | 98.2238 | 0 | 0 | 1.41417 | 0.047248 | 0.26832 | 0.01314 | 0 | 100 | 2 | O | 0.000334 | 0 | 0 | 0 | 0.98379 | 0 | 0 | 0.014164 | 0.000473 | 0.002687 | 0.000132 | 2 | 0.011957 | 0.014524 | 0.005666 | 0.013205 | 0.016659 | 0.039366 | 0.033227 | 0.008239 | 0.013567 | 0.012819 | 0.012136 | 0.02558 | 0.019579 | 0.010706 | 0.01889 | 0.02115 | 0.049644 | 0.040572 | 0.013743 | 0.017518 | 0.016492 | 0.016393 | 132.996 | -24.6 | -15.707 | -114.41 | 0.118286 | -72.517 | -65.682 | 1.57755 | 56.0695 | 9.81632 | 107.22 | -8.994 | -27.343 | 13.1645 | 119.989 | 214 | 334 | 319 | 303 | 301 | 332 | 333 | 140 | 335 | 126 | 524 | Wollastonite | Jadeite | Corundum | CaNb2O6 | Cassiterite | Scheelite | Manganotantalite | Rutile | Mn | Magnetite | Zircon
T2 | 7 | 40 | 20 | 40 | 0 | 1167 | 0.001075 | 0 | 0 | 0 | 77.7014 | 0 | 0 | 0.461277 | 0 | 0.093862 | 0.015671 | 21.2908 | 99.5642 | 0.002299 | 0 | 0 | 0 | 98.6505 | 0 | 0 | 0.769436 | 0 | 0.120753 | 0.021168 | 6e-06 | 99.5642 | 0.001916 | 0 | 0 | 0 | 32.7845 | 0 | 0 | 0.482258 | 0 | 0.084167 | 0.008603 | 66.6386 | 0.005743 | 0 | 0 | 0 | 98.2706 | 0 | 0 | 1.44556 | 0 | 0.252289 | 0.025788 | 0 | 100 | 2 | O | 5.8e-05 | 0 | 0 | 0 | 0.983948 | 0 | 0 | 0.014474 | 0 | 0.002526 | 0.000258 | 2 | 0.011955 | 0.014523 | 0.005666 | 0.013203 | 0.016658 | 0.039361 | 0.033222 | 0.008238 | 0.013566 | 0.012818 | 0.012134 | 0.025576 | 0.019576 | 0.010705 | 0.018888 | 0.021149 | 0.049637 | 0.040566 | 0.013742 | 0.017517 | 0.01649 | 0.016391 | 775.474 | -17.313 | -15.611 | -54.729 | 0.118692 | -56.129 | -29.004 | 1.5587 | -37.732 | 10.4614 | 55.3731 | -8.994 | -27.333 | 13.1645 | 129.99 | 214 | 334 | 319 | 303 | 301 | 332 | 333 | 140 | 335 | 126 | 524 | Wollastonite | Jadeite | Corundum | CaNb2O6 | Cassiterite | Scheelite | Manganotantalite | Rutile | Mn | Magnetite | Zircon
T2 | 7 | 40 | 20 | 40 | 0 | 1168 | 0 | 0 | 0 | 0 | 77.9977 | 0 | 0 | 0.460904 | 0.011749 | 0.088498 | 0.024038 | 21.3741 | 99.9569 | 0 | 0 | 0 | 0 | 99.0266 | 0 | 0 | 0.768815 | 0.01517 | 0.113852 | 0.032471 | 0 | 99.9569 | 0 | 0 | 0 | 0 | 32.7804 | 0 | 0 | 0.479978 | 0.010668 | 0.079046 | 0.013145 | 66.6368 | 0 | 0 | 0 | 0 | 98.2531 | 0 | 0 | 1.43864 | 0.031974 | 0.236925 | 0.0394 | 0 | 100 | 2 | O | 0 | 0 | 0 | 0 | 0.983854 | 0 | 0 | 0.014406 | 0.00032 | 0.002372 | 0.000395 | 2 | 0.011957 | 0.014524 | 0.005666 | 0.013204 | 0.01666 | 0.039366 | 0.033227 | 0.008239 | 0.013567 | 0.01282 | 0.012136 | 0.02558 | 0.019578 | 0.010706 | 0.01889 | 0.021152 | 0.049644 | 0.040572 | 0.013744 | 0.017519 | 0.016492 | 0.016393 | -46.082 | -27.274 | -21.295 | -79.699 | 0.118479 | -49.894 | -45.889 | 1.5599 | 82.6445 | 11.049 | 36.3432 | -8.994 | -27.323 | 13.1645 | 139.999 | 214 | 334 | 319 | 303 | 301 | 332 | 333 | 140 | 335 | 126 | 524 | Wollastonite | Jadeite | Corundum | CaNb2O6 | Cassiterite | Scheelite | Manganotantalite | Rutile | Mn | Magnetite | Zircon
T2 | 7 | 40 | 20 | 40 | 0 | 1169 | 0 | 0 | 0 | 0 | 78.2798 | 0 | 0 | 0.444328 | 0 | 0.081449 | 0.008977 | 21.4283 | 100.243 | 0 | 0 | 0 | 0 | 99.3847 | 0 | 0 | 0.741165 | 0 | 0.104783 | 0.012126 | 0 | 100.243 | 0 | 0 | 0 | 0 | 32.8185 | 0 | 0 | 0.461584 | 0 | 0.072572 | 0.004897 | 66.6425 | 0 | 0 | 0 | 0 | 98.384 | 0 | 0 | 1.38375 | 0 | 0.217557 | 0.01468 | 0 | 100 | 2 | O | 0 | 0 | 0 | 0 | 0.984912 | 0 | 0 | 0.013853 | 0 | 0.002178 | 0.000147 | 2 | 0.011962 | 0.014526 | 0.005667 | 0.013205 | 0.016661 | 0.039365 | 0.033226 | 0.00824 | 0.013568 | 0.01282 | 0.012136 | 0.02559 | 0.019581 | 0.010707 | 0.01889 | 0.021153 | 0.049642 | 0.040571 | 0.013746 | 0.017519 | 0.016493 | 0.016394 | -560.82 | -40.257 | -16.338 | -72.381 | 0.118243 | -45.795 | -37.037 | 1.60793 | -60.615 | 11.9369 | 96.1632 | -8.994 | -27.313 | 13.1645 | 150 | 214 | 334 | 319 | 303 | 301 | 332 | 333 | 140 | 335 | 126 | 524 | Wollastonite | Jadeite | Corundum | CaNb2O6 | Cassiterite | Scheelite | Manganotantalite | Rutile | Mn | Magnetite | Zircon
T2 | 7 | 40 | 20 | 40 | 0 | 1170 | 0.001397 | 0 | 0 | 0 | 78.1037 | 0 | 0 | 0.499454 | 0.002058 | 0.07637 | 0.008687 | 21.4183 | 100.11 | 0.002989 | 0 | 0 | 0 | 99.1612 | 0 | 0 | 0.833118 | 0.002657 | 0.09825 | 0.011735 | 0 | 100.11 | 0.002477 | 0 | 0 | 0 | 32.7604 | 0 | 0 | 0.5191 | 0.001865 | 0.068079 | 0.004741 | 66.6434 | 0.007426 | 0 | 0 | 0 | 98.2125 | 0 | 0 | 1.55621 | 0.00559 | 0.204095 | 0.014214 | 0 | 100 | 2 | O | 7.4e-05 | 0 | 0 | 0 | 0.983155 | 0 | 0 | 0.015578 | 5.6e-05 | 0.002043 | 0.000142 | 2 | 0.011952 | 0.01452 | 0.005665 | 0.013202 | 0.016655 | 0.039359 | 0.033221 | 0.008237 | 0.013565 | 0.012817 | 0.012133 | 0.025569 | 0.019573 | 0.010703 | 0.018885 | 0.021145 | 0.049636 | 0.040565 | 0.01374 | 0.017515 | 0.016489 | 0.016389 | 596.211 | -34.83 | -16.017 | -129.14 | 0.118378 | -74.775 | -43.659 | 1.46022 | 466.878 | 12.6756 | 99.3117 | -8.994 | -27.303 | 13.1645 | 160 | 214 | 334 | 319 | 303 | 301 | 332 | 333 | 140 | 335 | 126 | 524 | Wollastonite | Jadeite | Corundum | CaNb2O6 | Cassiterite | Scheelite | Manganotantalite | Rutile | Mn | Magnetite | Zircon
T2 | 7 | 40 | 20 | 40 | 0 | 1171 | 0.002483 | 0 | 0 | 0 | 78.6017 | 0 | 0 | 0.210619 | 0 | 0.050547 | 0.012864 | 21.3543 | 100.233 | 0.005312 | 0 | 0 | 0 | 99.7936 | 0 | 0 | 0.351325 | 0 | 0.065028 | 0.017377 | 0 | 100.233 | 0.004415 | 0 | 0 | 0 | 33.0722 | 0 | 0 | 0.219587 | 0 | 0.0452 | 0.007043 | 66.6516 | 0.013239 | 0 | 0 | 0 | 99.1716 | 0 | 0 | 0.658464 | 0 | 0.135539 | 0.021118 | 0 | 100 | 2 | O | 0.000132 | 0 | 0 | 0 | 0.992389 | 0 | 0 | 0.006589 | 0 | 0.001356 | 0.000211 | 2 | 0.012006 | 0.014549 | 0.005675 | 0.013219 | 0.016688 | 0.039389 | 0.03325 | 0.008255 | 0.013582 | 0.012832 | 0.012152 | 0.025684 | 0.019611 | 0.010722 | 0.018911 | 0.021187 | 0.049673 | 0.0406 | 0.013769 | 0.017537 | 0.016508 | 0.016415 | 337.159 | -24.441 | -14.896 | -120.58 | 0.118001 | -56.526 | -65.587 | 3.07491 | -214.85 | 18.7595 | 67.3995 | -8.994 | -27.293 | 13.1645 | 170 | 214 | 334 | 319 | 303 | 301 | 332 | 333 | 140 | 335 | 126 | 524 | Wollastonite | Jadeite | Corundum | CaNb2O6 | Cassiterite | Scheelite | Manganotantalite | Rutile | Mn | Magnetite | Zircon
T2 | 7 | 40 | 20 | 40 | 0 | 1172 | 0 | 0 | 0 | 0 | 78.6373 | 0 | 0 | 0.229307 | 0.001233 | 0.049666 | 0.016181 | 21.3749 | 100.309 | 0 | 0 | 0 | 0 | 99.8387 | 0 | 0 | 0.382497 | 0.001592 | 0.063895 | 0.021857 | 0 | 100.309 | 0 | 0 | 0 | 0 | 33.0553 | 0 | 0 | 0.23884 | 0.001119 | 0.04437 | 0.00885 | 66.6515 | 0 | 0 | 0 | 0 | 99.1209 | 0 | 0 | 0.716195 | 0.003357 | 0.133049 | 0.026537 | 0 | 100 | 2 | O | 0 | 0 | 0 | 0 | 0.991885 | 0 | 0 | 0.007167 | 3.4e-05 | 0.001331 | 0.000266 | 2 | 0.012003 | 0.014547 | 0.005674 | 0.013218 | 0.016686 | 0.039387 | 0.033248 | 0.008254 | 0.013581 | 0.012831 | 0.012151 | 0.025678 | 0.019609 | 0.010721 | 0.018909 | 0.021185 | 0.049671 | 0.040598 | 0.013768 | 0.017536 | 0.016507 | 0.016413 | -212.68 | -24.981 | -14.098 | -193.81 | 0.117974 | -51.216 | -70.817 | 2.84878 | 779.581 | 19.0766 | 53.722 | -8.994 | -27.283 | 13.1645 | 179.989 | 214 | 334 | 319 | 303 | 301 | 332 | 333 | 140 | 335 | 126 | 524 | Wollastonite | Jadeite | Corundum | CaNb2O6 | Cassiterite | Scheelite | Manganotantalite | Rutile | Mn | Magnetite | Zircon
T2 | 7 | 40 | 20 | 40 | 0 | 1173 | 0.002855 | 0 | 0 | 0 | 78.5888 | 0 | 0 | 0.169988 | 0 | 0.035308 | 0 | 21.3153 | 100.112 | 0.006107 | 0 | 0 | 0 | 99.7772 | 0 | 0 | 0.28355 | 0 | 0.045424 | 0 | 0 | 100.112 | 0.005086 | 0 | 0 | 0 | 33.1296 | 0 | 0 | 0.177563 | 0 | 0.031633 | 0 | 66.6561 | 0.015252 | 0 | 0 | 0 | 99.3574 | 0 | 0 | 0.53252 | 0 | 0.09487 | 0 | 0 | 100 | 2 | O | 0.000153 | 0 | 0 | 0 | 0.994045 | 0 | 0 | 0.005328 | 0 | 0.000949 | 0 | 2 | 0.012015 | 0.014554 | 0.005676 | 0.013222 | 0.016693 | 0.039394 | 0.033255 | 0.008258 | 0.013585 | 0.012835 | 0.012155 | 0.025704 | 0.019618 | 0.010726 | 0.018915 | 0.021194 | 0.049679 | 0.040606 | 0.013775 | 0.017542 | 0.016512 | 0.01642 | 293.525 | -46.598 | -22.809 | -46.949 | 0.118009 | -86.427 | -56.857 | 3.73752 | -53.488 | 26.5081 | -43.927 | -8.994 | -27.273 | 13.1645 | 189.989 | 214 | 334 | 319 | 303 | 301 | 332 | 333 | 140 | 335 | 126 | 524 | Wollastonite | Jadeite | Corundum | CaNb2O6 | Cassiterite | Scheelite | Manganotantalite | Rutile | Mn | Magnetite | Zircon
T2 | 7 | 40 | 20 | 40 | 0 | 1174 | 0.005074 | 0 | 0 | 0 | 78.5018 | 0 | 0 | 0.174574 | 0 | 0.046453 | 0.024156 | 21.3091 | 100.061 | 0.010854 | 0 | 0 | 0 | 99.6667 | 0 | 0 | 0.2912 | 0 | 0.059761 | 0.032631 | 2e-06 | 100.061 | 0.009041 | 0 | 0 | 0 | 33.1009 | 0 | 0 | 0.182397 | 0 | 0.041628 | 0.013253 | 66.6528 | 0.027111 | 0 | 0 | 0 | 99.2614 | 0 | 0 | 0.546964 | 0 | 0.124832 | 0.039743 | 0 | 100 | 2 | O | 0.000271 | 0 | 0 | 0 | 0.993234 | 0 | 0 | 0.005473 | 0 | 0.001249 | 0.000398 | 2 | 0.01201 | 0.014551 | 0.005676 | 0.013221 | 0.016692 | 0.039392 | 0.033252 | 0.008256 | 0.013584 | 0.012833 | 0.012154 | 0.025695 | 0.019614 | 0.010724 | 0.018913 | 0.021192 | 0.049676 | 0.040603 | 0.013772 | 0.01754 | 0.01651 | 0.016418 | 165.226 | -58.618 | -18.107 | -34.615 | 0.118082 | -126.07 | -32.575 | 3.64699 | -39.656 | 20.3433 | 36.2216 | -8.994 | -27.263 | 13.1645 | 199.989 | 214 | 334 | 319 | 303 | 301 | 332 | 333 | 140 | 335 | 126 | 524 | Wollastonite | Jadeite | Corundum | CaNb2O6 | Cassiterite | Scheelite | Manganotantalite | Rutile | Mn | Magnetite | Zircon
T2 | 7 | 40 | 20 | 40 | 0 | 1175 | 0 | 0 | 0 | 0 | 77.6998 | 0 | 0 | 0.4798 | 0 | 0.136958 | 0.005382 | 21.3103 | 99.6322 | 0 | 0 | 0 | 0 | 98.6484 | 0 | 0 | 0.800334 | 0 | 0.176196 | 0.00727 | 2e-06 | 99.6322 | 0 | 0 | 0 | 0 | 32.7475 | 0 | 0 | 0.501069 | 0 | 0.122676 | 0.002951 | 66.6258 | 0 | 0 | 0 | 0 | 98.1222 | 0 | 0 | 1.50137 | 0 | 0.367578 | 0.008843 | 0 | 100 | 2 | O | 0 | 0 | 0 | 0 | 0.983029 | 0 | 0 | 0.015041 | 0 | 0.003683 | 8.9e-05 | 2 | 0.011949 | 0.014521 | 0.005665 | 0.013201 | 0.016653 | 0.039358 | 0.033219 | 0.008236 | 0.013563 | 0.012816 | 0.012132 | 0.025564 | 0.019574 | 0.010703 | 0.018885 | 0.021143 | 0.049633 | 0.040562 | 0.013738 | 0.017514 | 0.016488 | 0.016389 | -82.292 | -49.211 | -19.033 | -112.7 | 0.118691 | -50.986 | -45.929 | 1.50875 | -81.251 | 7.41136 | 159.874 | -8.994 | -27.253 | 13.1645 | 209.99 | 214 | 334 | 319 | 303 | 301 | 332 | 333 | 140 | 335 | 126 | 524 | Wollastonite | Jadeite | Corundum | CaNb2O6 | Cassiterite | Scheelite | Manganotantalite | Rutile | Mn | Magnetite | Zircon
T2 | 7 | 40 | 20 | 40 | 0 | 1176 | 0 | 0 | 0 | 0 | 77.8122 | 0 | 0 | 0.727187 | 0 | 0.11929 | 0.030176 | 21.5095 | 100.198 | 0 | 0 | 0 | 0 | 98.7912 | 0 | 0 | 1.21299 | 0 | 0.153466 | 0.040762 | 2e-06 | 100.198 | 0 | 0 | 0 | 0 | 32.4939 | 0 | 0 | 0.752452 | 0 | 0.10587 | 0.016396 | 66.6314 | 0 | 0 | 0 | 0 | 97.3786 | 0 | 0 | 2.25497 | 0 | 0.317273 | 0.049136 | 0 | 100 | 2 | O | 0 | 0 | 0 | 0 | 0.975334 | 0 | 0 | 0.022586 | 0 | 0.003178 | 0.000492 | 2 | 0.011905 | 0.014494 | 0.005656 | 0.013185 | 0.016626 | 0.039329 | 0.033192 | 0.008222 | 0.013548 | 0.012803 | 0.012115 | 0.025469 | 0.019538 | 0.010686 | 0.018862 | 0.021109 | 0.049598 | 0.04053 | 0.013714 | 0.017494 | 0.016471 | 0.016365 | -70.476 | -48.235 | -18.295 | -126.36 | 0.11859 | -76.839 | -30.649 | 1.08293 | -63.295 | 8.38897 | 29.0431 | -8.994 | -27.243 | 13.1645 | 219.99 | 214 | 334 | 319 | 303 | 301 | 332 | 333 | 140 | 335 | 126 | 524 | Wollastonite | Jadeite | Corundum | CaNb2O6 | Cassiterite | Scheelite | Manganotantalite | Rutile | Mn | Magnetite | Zircon
T2 | 7 | 40 | 20 | 40 | 0 | 1177 | 0.007232 | 0.003204 | 0 | 0 | 78.0177 | 0 | 0 | 0.440874 | 0 | 0.073676 | 0 | 21.3593 | 99.9021 | 0.015473 | 0.004319 | 0 | 0 | 99.0521 | 0 | 0 | 0.735403 | 0 | 0.094784 | 0 | 0 | 99.9021 | 0.012855 | 0.006957 | 0 | 0 | 32.8136 | 0 | 0 | 0.459466 | 0 | 0.065857 | 0 | 66.6412 | 0.03854 | 0.010429 | 0 | 0 | 98.3761 | 0 | 0 | 1.37749 | 0 | 0.197441 | 0 | 0 | 100 | 2 | O | 0.000386 | 0.000209 | 0 | 0 | 0.984785 | 0 | 0 | 0.013789 | 0 | 0.001976 | 0 | 2 | 0.011959 | 0.014523 | 0.005666 | 0.013203 | 0.016658 | 0.039359 | 0.033221 | 0.008239 | 0.013566 | 0.012818 | 0.012135 | 0.025584 | 0.019577 | 0.010705 | 0.018888 | 0.021149 | 0.049635 | 0.040565 | 0.013743 | 0.017517 | 0.01649 | 0.016392 | 115.499 | 321.398 | -13.729 | -42.475 | 0.11843 | -37.623 | -23.373 | 1.61815 | -1485.4 | 13.1106 | -419.29 | -8.994 | -27.233 | 13.1645 | 230 | 214 | 334 | 319 | 303 | 301 | 332 | 333 | 140 | 335 | 126 | 524 | Wollastonite | Jadeite | Corundum | CaNb2O6 | Cassiterite | Scheelite | Manganotantalite | Rutile | Mn | Magnetite | Zircon
T2 | 7 | 40 | 20 | 40 | 0 | 1178 | 0 | 0 | 0 | 0 | 78.0714 | 0 | 0 | 0.401877 | 0 | 0.07465 | 0.005897 | 21.3407 | 99.8945 | 0 | 0 | 0 | 0 | 99.1202 | 0 | 0 | 0.670354 | 0 | 0.096036 | 0.007966 | 0 | 99.8945 | 0 | 0 | 0 | 0 | 32.8664 | 0 | 0 | 0.41921 | 0 | 0.066789 | 0.00323 | 66.6444 | 0 | 0 | 0 | 0 | 98.5333 | 0 | 0 | 1.25679 | 0 | 0.200232 | 0.009684 | 0 | 100 | 2 | O | 0 | 0 | 0 | 0 | 0.986321 | 0 | 0 | 0.012581 | 0 | 0.002004 | 9.7e-05 | 2 | 0.011968 | 0.014528 | 0.005667 | 0.013206 | 0.016664 | 0.039364 | 0.033226 | 0.008242 | 0.013569 | 0.01282 | 0.012138 | 0.025603 | 0.019584 | 0.010708 | 0.018892 | 0.021156 | 0.049641 | 0.04057 | 0.013748 | 0.017521 | 0.016493 | 0.016396 | -40.973 | -66.504 | -14.255 | -72.505 | 0.118388 | -60.682 | -22.752 | 1.74856 | -88.914 | 12.952 | 146.031 | -8.994 | -27.223 | 13.1645 | 240 | 214 | 334 | 319 | 303 | 301 | 332 | 333 | 140 | 335 | 126 | 524 | Wollastonite | Jadeite | Corundum | CaNb2O6 | Cassiterite | Scheelite | Manganotantalite | Rutile | Mn | Magnetite | Zircon
T2 | 7 | 40 | 20 | 40 | 0 | 1179 | 0 | 0 | 0 | 0 | 78.1244 | 0 | 0 | 0.375595 | 0 | 0.079679 | 0.030179 | 21.3475 | 99.9573 | 0 | 0 | 0 | 0 | 99.1875 | 0 | 0 | 0.626514 | 0 | 0.102507 | 0.040766 | 0 | 99.9573 | 0 | 0 | 0 | 0 | 32.8776 | 0 | 0 | 0.391662 | 0 | 0.071264 | 0.016525 | 66.6429 | 0 | 0 | 0 | 0 | 98.5627 | 0 | 0 | 1.17415 | 0 | 0.213641 | 0.04954 | 0 | 100 | 2 | O | 0 | 0 | 0 | 0 | 0.986681 | 0 | 0 | 0.011754 | 0 | 0.002139 | 0.000496 | 2 | 0.01197 | 0.014529 | 0.005668 | 0.013207 | 0.016666 | 0.039365 | 0.033227 | 0.008243 | 0.01357 | 0.012821 | 0.012139 | 0.025608 | 0.019585 | 0.010709 | 0.018893 | 0.02116 | 0.049643 | 0.040572 | 0.013749 | 0.017521 | 0.016494 | 0.016397 | -135.23 | -31.447 | -20.114 | -53.179 | 0.118354 | -35.911 | -30.828 | 1.85131 | -58.597 | 12.1851 | 29.0945 | -8.994 | -27.213 | 13.1645 | 250 | 214 | 334 | 319 | 303 | 301 | 332 | 333 | 140 | 335 | 126 | 524 | Wollastonite | Jadeite | Corundum | CaNb2O6 | Cassiterite | Scheelite | Manganotantalite | Rutile | Mn | Magnetite | Zircon
T2 | 7 | 40 | 20 | 40 | 0 | 1180 | 0 | 0 | 0 | 0 | 78.2379 | 0 | 0 | 0.265196 | 0 | 0.065582 | 0.020916 | 21.297 | 99.8866 | 0 | 0 | 0 | 0 | 99.3316 | 0 | 0 | 0.442363 | 0 | 0.084371 | 0.028254 | 0 | 99.8866 | 0 | 0 | 0 | 0 | 33.0054 | 0 | 0 | 0.277214 | 0 | 0.058798 | 0.011481 | 66.6471 | 0 | 0 | 0 | 0 | 98.9581 | 0 | 0 | 0.831152 | 0 | 0.176292 | 0.034422 | 0 | 100 | 2 | O | 0 | 0 | 0 | 0 | 0.990454 | 0 | 0 | 0.008319 | 0 | 0.001764 | 0.000345 | 2 | 0.011992 | 0.014541 | 0.005672 | 0.013214 | 0.016679 | 0.039377 | 0.033238 | 0.00825 | 0.013576 | 0.012827 | 0.012146 | 0.025655 | 0.019601 | 0.010717 | 0.018903 | 0.021176 | 0.049657 | 0.040586 | 0.013761 | 0.01753 | 0.016502 | 0.016407 | -1874 | -31.897 | -14.863 | -62.902 | 0.118266 | -49.11 | -21.302 | 2.50282 | -336.11 | 14.6388 | 41.7005 | -8.994 | -27.203 | 13.1645 | 260 | 214 | 334 | 319 | 303 | 301 | 332 | 333 | 140 | 335 | 126 | 524 | Wollastonite | Jadeite | Corundum | CaNb2O6 | Cassiterite | Scheelite | Manganotantalite | Rutile | Mn | Magnetite | Zircon
T2 | 7 | 40 | 20 | 40 | 0 | 1181 | 0 | 0 | 0 | 0 | 78.0972 | 0 | 0 | 0.404527 | 0 | 0.104504 | 0.023251 | 21.3641 | 99.9937 | 0 | 0 | 0 | 0 | 99.153 | 0 | 0 | 0.674775 | 0 | 0.134445 | 0.031408 | 4e-06 | 99.9937 | 0 | 0 | 0 | 0 | 32.8369 | 0 | 0 | 0.421456 | 0 | 0.093385 | 0.01272 | 66.6355 | 0 | 0 | 0 | 0 | 98.4188 | 0 | 0 | 1.26319 | 0 | 0.279892 | 0.038125 | 0 | 100 | 2 | O | 0 | 0 | 0 | 0 | 0.985567 | 0 | 0 | 0.01265 | 0 | 0.002803 | 0.000382 | 2 | 0.011962 | 0.014524 | 0.005666 | 0.013203 | 0.01666 | 0.039357 | 0.03322 | 0.008239 | 0.013565 | 0.012817 | 0.012135 | 0.025592 | 0.019579 | 0.010706 | 0.018887 | 0.021151 | 0.049632 | 0.040563 | 0.013744 | 0.017516 | 0.016489 | 0.016392 | -1035.4 | -55.762 | -15.457 | -53.627 | 0.118359 | -62.905 | -40.366 | 1.73846 | -65.261 | 9.47461 | 37.5468 | -8.994 | -27.193 | 13.1645 | 269.989 | 214 | 334 | 319 | 303 | 301 | 332 | 333 | 140 | 335 | 126 | 524 | Wollastonite | Jadeite | Corundum | CaNb2O6 | Cassiterite | Scheelite | Manganotantalite | Rutile | Mn | Magnetite | Zircon
T2 | 7 | 40 | 20 | 40 | 0 | 1182 | 0 | 0 | 0 | 0 | 78.0741 | 0 | 0 | 0.3898 | 0 | 0.060418 | 0 | 21.3273 | 99.8516 | 0 | 0 | 0 | 0 | 99.1236 | 0 | 0 | 0.650209 | 0 | 0.077727 | 0 | 6e-06 | 99.8516 | 0 | 0 | 0 | 0 | 32.8904 | 0 | 0 | 0.406895 | 0 | 0.054093 | 0 | 66.6486 | 0 | 0 | 0 | 0 | 98.6178 | 0 | 0 | 1.22003 | 0 | 0.162191 | 0 | 0 | 100 | 2 | O | 0 | 0 | 0 | 0 | 0.986978 | 0 | 0 | 0.01221 | 0 | 0.001623 | 0 | 2 | 0.011971 | 0.01453 | 0.005668 | 0.013207 | 0.016666 | 0.039365 | 0.033227 | 0.008243 | 0.01357 | 0.012822 | 0.012139 | 0.02561 | 0.019587 | 0.01071 | 0.018893 | 0.021159 | 0.049643 | 0.040572 | 0.01375 | 0.017522 | 0.016495 | 0.016397 | -98.635 | -43.542 | -16.828 | -34.473 | 0.118385 | -27.367 | -20.657 | 1.79424 | -96.402 | 15.8155 | -182.83 | -8.9865 | -27.183 | 13.1645 | 282.495 | 214 | 334 | 319 | 303 | 301 | 332 | 333 | 140 | 335 | 126 | 524 | Wollastonite | Jadeite | Corundum | CaNb2O6 | Cassiterite | Scheelite | Manganotantalite | Rutile | Mn | Magnetite | Zircon
T2 | 7 | 40 | 20 | 40 | 0 | 1183 | 0 | 0 | 0 | 0 | 78.3249 | 0 | 0 | 0.335747 | 0 | 0.062531 | 0 | 21.3594 | 100.083 | 0 | 0 | 0 | 0 | 99.4421 | 0 | 0 | 0.560046 | 0 | 0.080447 | 0 | 0 | 100.083 | 0 | 0 | 0 | 0 | 32.9461 | 0 | 0 | 0.349942 | 0 | 0.055901 | 0 | 66.648 | 0 | 0 | 0 | 0 | 98.7832 | 0 | 0 | 1.04924 | 0 | 0.167608 | 0 | 0 | 100 | 2 | O | 0 | 0 | 0 | 0 | 0.98866 | 0 | 0 | 0.010501 | 0 | 0.001677 | 0 | 2 | 0.011982 | 0.014536 | 0.00567 | 0.01321 | 0.016672 | 0.039372 | 0.033233 | 0.008246 | 0.013573 | 0.012824 | 0.012143 | 0.025633 | 0.019594 | 0.010713 | 0.018898 | 0.021166 | 0.049651 | 0.04058 | 0.013756 | 0.017526 | 0.016498 | 0.016402 | -226.97 | -124.73 | -17.604 | -56.876 | 0.118193 | -46.996 | -50.744 | 2.03776 | -30.91 | 15.3108 | -1102.1 | -8.994 | -27.173 | 13.1645 | 295.002 | 214 | 334 | 319 | 303 | 301 | 332 | 333 | 140 | 335 | 126 | 524 | Wollastonite | Jadeite | Corundum | CaNb2O6 | Cassiterite | Scheelite | Manganotantalite | Rutile | Mn | Magnetite | Zircon
T2 | 7 | 40 | 20 | 40 | 0 | 1184 | 0 | 0 | 0 | 0 | 78.4279 | 0 | 0 | 0.299836 | 0 | 0.058571 | 0 | 21.362 | 100.148 | 0 | 0 | 0 | 0 | 99.5729 | 0 | 0 | 0.500144 | 0 | 0.075352 | 0 | -1e-05 | 100.148 | 0 | 0 | 0 | 0 | 32.986 | 0 | 0 | 0.312479 | 0 | 0.052355 | 0 | 66.6492 | 0 | 0 | 0 | 0 | 98.9061 | 0 | 0 | 0.936946 | 0 | 0.156982 | 0 | 0 | 100 | 2 | O | 0 | 0 | 0 | 0 | 0.989838 | 0 | 0 | 0.009377 | 0 | 0.001571 | 0 | 2 | 0.011988 | 0.014539 | 0.005671 | 0.013213 | 0.016676 | 0.039375 | 0.033237 | 0.008249 | 0.013575 | 0.012826 | 0.012145 | 0.025648 | 0.019599 | 0.010716 | 0.018901 | 0.021172 | 0.049655 | 0.040584 | 0.013759 | 0.017529 | 0.016501 | 0.016405 | -76.154 | -30.817 | -16.131 | -45.059 | 0.118114 | -56.681 | -25.472 | 2.2475 | -49.088 | 16.2936 | -69.642 | -8.994 | -27.163 | 13.164 | 305.002 | 214 | 334 | 319 | 303 | 301 | 332 | 333 | 140 | 335 | 126 | 524 | Wollastonite | Jadeite | Corundum | CaNb2O6 | Cassiterite | Scheelite | Manganotantalite | Rutile | Mn | Magnetite | Zircon
T2 | 7 | 40 | 20 | 40 | 0 | 1185 | 0 | 0 | 0 | 0 | 78.6282 | 0 | 0 | 0.295004 | 0 | 0.059969 | 0.039782 | 21.4272 | 100.45 | 0 | 0 | 0 | 0 | 99.8271 | 0 | 0 | 0.492083 | 0 | 0.07715 | 0.053737 | 2e-06 | 100.45 | 0 | 0 | 0 | 0 | 32.9695 | 0 | 0 | 0.306507 | 0 | 0.053441 | 0.021704 | 66.6489 | 0 | 0 | 0 | 0 | 98.8557 | 0 | 0 | 0.919029 | 0 | 0.160238 | 0.065077 | 0 | 100 | 2 | O | 0 | 0 | 0 | 0 | 0.989349 | 0 | 0 | 0.009198 | 0 | 0.001604 | 0.000651 | 2 | 0.011987 | 0.014537 | 0.005671 | 0.013212 | 0.016677 | 0.039375 | 0.033237 | 0.008248 | 0.013575 | 0.012826 | 0.012144 | 0.025645 | 0.019596 | 0.010715 | 0.0189 | 0.021173 | 0.049655 | 0.040584 | 0.013759 | 0.017528 | 0.0165 | 0.016404 | -50.493 | -63.277 | -14.806 | -47.294 | 0.117971 | -77.398 | -109.56 | 2.2794 | -35.935 | 15.932 | 22.2465 | -8.994 | -27.153 | 13.164 | 315.012 | 214 | 334 | 319 | 303 | 301 | 332 | 333 | 140 | 335 | 126 | 524 | Wollastonite | Jadeite | Corundum | CaNb2O6 | Cassiterite | Scheelite | Manganotantalite | Rutile | Mn | Magnetite | Zircon
T2 | 7 | 40 | 20 | 40 | 0 | 1186 | 0 | 0 | 0 | 0 | 78.5738 | 0 | 0 | 0.320633 | 0 | 0.081169 | 0.032953 | 21.4333 | 100.442 | 0 | 0 | 0 | 0 | 99.758 | 0 | 0 | 0.534834 | 0 | 0.104423 | 0.044512 | 0 | 100.442 | 0 | 0 | 0 | 0 | 32.9342 | 0 | 0 | 0.333009 | 0 | 0.072306 | 0.017971 | 66.6426 | 0 | 0 | 0 | 0 | 98.7311 | 0 | 0 | 0.998304 | 0 | 0.21676 | 0.053875 | 0 | 100 | 2 | O | 0 | 0 | 0 | 0 | 0.988382 | 0 | 0 | 0.009994 | 0 | 0.00217 | 0.000539 | 2 | 0.011981 | 0.014535 | 0.00567 | 0.01321 | 0.016673 | 0.039372 | 0.033233 | 0.008246 | 0.013573 | 0.012824 | 0.012142 | 0.025632 | 0.019592 | 0.010713 | 0.018897 | 0.021168 | 0.049651 | 0.04058 | 0.013755 | 0.017525 | 0.016498 | 0.016402 | -47.708 | -174.45 | -18.517 | -102.16 | 0.118011 | -1761.8 | -21.276 | 2.12009 | -73.504 | 11.9781 | 26.7112 | -8.994 | -27.143 | 13.164 | 325.012 | 214 | 334 | 319 | 303 | 301 | 332 | 333 | 140 | 335 | 126 | 524 | Wollastonite | Jadeite | Corundum | CaNb2O6 | Cassiterite | Scheelite | Manganotantalite | Rutile | Mn | Magnetite | Zircon
T2 | 7 | 40 | 20 | 40 | 0 | 1187 | 0 | 0 | 0 | 0 | 78.6805 | 0 | 0 | 0.33792 | 0 | 0.050269 | 0 | 21.4532 | 100.522 | 0 | 0 | 0 | 0 | 99.8936 | 0 | 0 | 0.563671 | 0 | 0.064671 | 0 | 2e-06 | 100.522 | 0 | 0 | 0 | 0 | 32.9528 | 0 | 0 | 0.350686 | 0 | 0.044744 | 0 | 66.6518 | 0 | 0 | 0 | 0 | 98.8143 | 0 | 0 | 1.05159 | 0 | 0.134173 | 0 | 0 | 100 | 2 | O | 0 | 0 | 0 | 0 | 0.988806 | 0 | 0 | 0.010523 | 0 | 0.001343 | 0 | 2 | 0.011982 | 0.014534 | 0.005669 | 0.013209 | 0.01667 | 0.039368 | 0.03323 | 0.008246 | 0.013572 | 0.012823 | 0.012141 | 0.025634 | 0.019592 | 0.010712 | 0.018896 | 0.021165 | 0.049646 | 0.040576 | 0.013755 | 0.017525 | 0.016497 | 0.016401 | -107.45 | -28.217 | -20.082 | -74.207 | 0.117906 | -45.797 | -42.242 | 2.02635 | -66.886 | 18.8466 | -193.89 | -8.994 | -27.133 | 13.164 | 335.012 | 214 | 334 | 319 | 303 | 301 | 332 | 333 | 140 | 335 | 126 | 524 | Wollastonite | Jadeite | Corundum | CaNb2O6 | Cassiterite | Scheelite | Manganotantalite | Rutile | Mn | Magnetite | Zircon
T2 | 7 | 40 | 20 | 40 | 0 | 1188 | 0 | 0 | 0 | 0.020016 | 78.1129 | 0 | 0.041024 | 0.380741 | 9.5e-05 | 0.114384 | 0.021665 | 21.3725 | 100.063 | 0 | 0 | 0 | 0.028634 | 99.1729 | 0 | 0.050092 | 0.635099 | 0.000122 | 0.147155 | 0.029265 | 0 | 100.063 | 0 | 0 | 0 | 0.010748 | 32.8311 | 0 | 0.01131 | 0.396525 | 8.6e-05 | 0.102174 | 0.011848 | 66.6363 | 0 | 0 | 0 | 0.016112 | 98.4359 | 0 | 0.016955 | 1.18888 | 0.000258 | 0.306345 | 0.035523 | 0 | 100 | 2 | O | 0 | 0 | 0 | 0.000323 | 0.985381 | 0 | 0.000339 | 0.011901 | 3e-06 | 0.003067 | 0.000356 | 2 | 0.011972 | 0.014527 | 0.005667 | 0.013209 | 0.016668 | 0.039367 | 0.033229 | 0.008242 | 0.013569 | 0.01282 | 0.012141 | 0.025612 | 0.019582 | 0.010708 | 0.018896 | 0.021162 | 0.049645 | 0.040574 | 0.013748 | 0.01752 | 0.016493 | 0.0164 | -123.29 | -33.756 | -24.504 | 47.3492 | 0.118377 | -80.196 | 57.4306 | 1.82989 | 10122.7 | 8.72495 | 40.2643 | -8.994 | -27.123 | 13.164 | 345.012 | 214 | 334 | 319 | 303 | 301 | 332 | 333 | 140 | 335 | 126 | 524 | Wollastonite | Jadeite | Corundum | CaNb2O6 | Cassiterite | Scheelite | Manganotantalite | Rutile | Mn | Magnetite | Zircon
T2 | 7 | 40 | 20 | 40 | 0 | 1189 | 0 | 0.088078 | 0 | 0 | 78.3498 | 0 | 0 | 0.208248 | 0.010541 | 0.044436 | 0.012384 | 21.3138 | 100.027 | 0 | 0.118727 | 0 | 0 | 99.4736 | 0 | 0 | 0.347369 | 0.01361 | 0.057167 | 0.016728 | 0 | 100.027 | 0 | 0.19141 | 0 | 0 | 32.9807 | 0 | 0 | 0.217211 | 0.009586 | 0.039753 | 0.006783 | 66.5545 | 0 | 0.286973 | 0 | 0 | 98.8934 | 0 | 0 | 0.651312 | 0.028743 | 0.119201 | 0.020338 | 0 | 100 | 2 | O | 0 | 0.005752 | 0 | 0 | 0.99109 | 0 | 0 | 0.006527 | 0.000288 | 0.001195 | 0.000204 | 2 | 0.011989 | 0.014533 | 0.005672 | 0.013213 | 0.016676 | 0.039371 | 0.033233 | 0.008248 | 0.013573 | 0.012824 | 0.012145 | 0.02565 | 0.019591 | 0.010717 | 0.018901 | 0.021172 | 0.04965 | 0.040579 | 0.013759 | 0.017526 | 0.016498 | 0.016406 | -54.984 | 12.6714 | -15.797 | -92.617 | 0.11817 | -60.07 | -85.312 | 3.1043 | 92.0349 | 21.2152 | 69.9481 | -8.994 | -27.113 | 13.164 | 355.001 | 214 | 334 | 319 | 303 | 301 | 332 | 333 | 140 | 335 | 126 | 524 | Wollastonite | Jadeite | Corundum | CaNb2O6 | Cassiterite | Scheelite | Manganotantalite | Rutile | Mn | Magnetite | Zircon
T2 | 7 | 40 | 20 | 40 | 0 | 1190 | 0 | 0.07563 | 0 | 0 | 78.3801 | 0 | 0 | 0.350392 | 0 | 0.149174 | 0.031893 | 21.4464 | 100.434 | 0 | 0.101948 | 0 | 0 | 99.5121 | 0 | 0 | 0.584473 | 0 | 0.191911 | 0.043081 | 4e-06 | 100.434 | 0 | 0.163309 | 0 | 0 | 32.7828 | 0 | 0 | 0.363139 | 0 | 0.132601 | 0.017356 | 66.5408 | 0 | 0.244639 | 0 | 0 | 98.2181 | 0 | 0 | 1.08797 | 0 | 0.397276 | 0.052 | 0 | 100 | 2 | O | 0 | 0.004909 | 0 | 0 | 0.985344 | 0 | 0 | 0.010915 | 0 | 0.003986 | 0.000522 | 2 | 0.011958 | 0.014519 | 0.005666 | 0.013204 | 0.016658 | 0.039357 | 0.03322 | 0.008238 | 0.013564 | 0.012816 | 0.012135 | 0.025582 | 0.019572 | 0.010707 | 0.018888 | 0.02115 | 0.049633 | 0.040563 | 0.013741 | 0.017514 | 0.016488 | 0.016392 | -336.6 | 14.5842 | -18.524 | -55.626 | 0.118166 | -40.781 | -22.778 | 1.96304 | -61.015 | 6.86604 | 27.5606 | -8.994 | -27.103 | 13.164 | 365.001 | 214 | 334 | 319 | 303 | 301 | 332 | 333 | 140 | 335 | 126 | 524 | Wollastonite | Jadeite | Corundum | CaNb2O6 | Cassiterite | Scheelite | Manganotantalite | Rutile | Mn | Magnetite | Zircon
T2 | 7 | 40 | 20 | 40 | 0 | 1191 | 0 | 0.006822 | 0 | 0 | 78.2651 | 0 | 0 | 0.34612 | 0 | 0.163918 | 7e-06 | 21.3816 | 100.164 | 0 | 0.009195 | 0 | 0 | 99.3662 | 0 | 0 | 0.577349 | 0 | 0.21088 | 1e-05 | 0 | 100.164 | 0 | 0.01479 | 0 | 0 | 32.8682 | 0 | 0 | 0.360175 | 0 | 0.146301 | 4e-06 | 66.6105 | 0 | 0.022152 | 0 | 0 | 98.4606 | 0 | 0 | 1.07895 | 0 | 0.438263 | 1.2e-05 | 0 | 100 | 2 | O | 0 | 0.000444 | 0 | 0 | 0.986878 | 0 | 0 | 0.010814 | 0 | 0.004393 | 0 | 2 | 0.011969 | 0.014529 | 0.005668 | 0.013205 | 0.016662 | 0.03936 | 0.033223 | 0.008241 | 0.013566 | 0.012818 | 0.012137 | 0.025605 | 0.019585 | 0.010709 | 0.018891 | 0.021154 | 0.049636 | 0.040567 | 0.013746 | 0.017517 | 0.016491 | 0.016395 | -100.91 | 151.568 | -18.488 | -58.524 | 0.118227 | -79.988 | -42.711 | 1.98413 | -57.987 | 6.31629 | 120864 | -8.994 | -27.093 | 13.164 | 375.002 | 214 | 334 | 319 | 303 | 301 | 332 | 333 | 140 | 335 | 126 | 524 | Wollastonite | Jadeite | Corundum | CaNb2O6 | Cassiterite | Scheelite | Manganotantalite | Rutile | Mn | Magnetite | Zircon
T2 | 7 | 40 | 20 | 40 | 0 | 1192 | 0 | 0 | 0 | 0 | 78.335 | 0 | 0 | 0.210584 | 0.002446 | 0.06557 | 0.009864 | 21.2835 | 99.907 | 0 | 0 | 0 | 0 | 99.4549 | 0 | 0 | 0.351267 | 0.003158 | 0.084355 | 0.013324 | 0 | 99.907 | 0 | 0 | 0 | 0 | 33.067 | 0 | 0 | 0.220264 | 0.002231 | 0.058824 | 0.005418 | 66.6463 | 0 | 0 | 0 | 0 | 99.1403 | 0 | 0 | 0.660388 | 0.006688 | 0.176365 | 0.016243 | 0 | 100 | 2 | O | 0 | 0 | 0 | 0 | 0.992311 | 0 | 0 | 0.00661 | 6.7e-05 | 0.001765 | 0.000163 | 2 | 0.012003 | 0.014547 | 0.005674 | 0.013217 | 0.016685 | 0.039383 | 0.033244 | 0.008253 | 0.01358 | 0.01283 | 0.01215 | 0.025678 | 0.019609 | 0.010721 | 0.018908 | 0.021183 | 0.049665 | 0.040593 | 0.013767 | 0.017535 | 0.016505 | 0.016412 | -104.52 | -103.97 | -19.601 | -91.728 | 0.11819 | -67.935 | -49.148 | 3.07481 | 393.361 | 14.6441 | 87.6763 | -8.994 | -27.083 | 13.164 | 385.002 | 214 | 334 | 319 | 303 | 301 | 332 | 333 | 140 | 335 | 126 | 524 | Wollastonite | Jadeite | Corundum | CaNb2O6 | Cassiterite | Scheelite | Manganotantalite | Rutile | Mn | Magnetite | Zircon
T2 | 7 | 40 | 20 | 40 | 0 | 1193 | 0 | 0 | 0 | 0 | 78.6404 | 0 | 0 | 0.283272 | 0 | 0.069096 | 0.026075 | 21.4204 | 100.439 | 0 | 0 | 0 | 0 | 99.8426 | 0 | 0 | 0.472514 | 0 | 0.088891 | 0.035222 | 4e-06 | 100.439 | 0 | 0 | 0 | 0 | 32.9836 | 0 | 0 | 0.294398 | 0 | 0.061591 | 0.01423 | 66.6461 | 0 | 0 | 0 | 0 | 98.89 | 0 | 0 | 0.88265 | 0 | 0.18466 | 0.042664 | 0 | 100 | 2 | O | 0 | 0 | 0 | 0 | 0.989814 | 0 | 0 | 0.008835 | 0 | 0.001848 | 0.000427 | 2 | 0.011988 | 0.014537 | 0.00567 | 0.013211 | 0.016675 | 0.039371 | 0.033233 | 0.008248 | 0.013574 | 0.012824 | 0.012144 | 0.025646 | 0.019596 | 0.010714 | 0.018899 | 0.021171 | 0.04965 | 0.04058 | 0.013758 | 0.017527 | 0.016499 | 0.016404 | -162.49 | -56.266 | -16.689 | -57.79 | 0.117944 | -133.59 | -19.252 | 2.36145 | -120.34 | 13.9324 | 33.5789 | -8.994 | -27.073 | 13.164 | 395.012 | 214 | 334 | 319 | 303 | 301 | 332 | 333 | 140 | 335 | 126 | 524 | Wollastonite | Jadeite | Corundum | CaNb2O6 | Cassiterite | Scheelite | Manganotantalite | Rutile | Mn | Magnetite | Zircon
T2 | 7 | 40 | 20 | 40 | 0 | 1194 | 0 | 0 | 0 | 0.002843 | 78.3483 | 0 | 0 | 0.22671 | 0 | 0.036853 | 0.001861 | 21.2874 | 99.9039 | 0 | 0 | 0 | 0.004067 | 99.4718 | 0 | 0 | 0.378166 | 0 | 0.047412 | 0.002514 | 0 | 99.9039 | 0 | 0 | 0 | 0.001533 | 33.0714 | 0 | 0 | 0.237122 | 0 | 0.033061 | 0.001022 | 66.6559 | 0 | 0 | 0 | 0.002299 | 99.1843 | 0 | 0 | 0.711154 | 0 | 0.099153 | 0.003065 | 0 | 100 | 2 | O | 0 | 0 | 0 | 4.6e-05 | 0.992301 | 0 | 0 | 0.007115 | 0 | 0.000992 | 3.1e-05 | 2 | 0.012002 | 0.014545 | 0.005673 | 0.013216 | 0.016683 | 0.039379 | 0.033241 | 0.008253 | 0.013579 | 0.012829 | 0.012149 | 0.025676 | 0.019606 | 0.010719 | 0.018906 | 0.021181 | 0.04966 | 0.040589 | 0.013766 | 0.017533 | 0.016504 | 0.01641 | -86.438 | -87.497 | -15.853 | 329.158 | 0.118163 | -88.116 | -59.141 | 2.87748 | -40.374 | 25.4198 | 461.623 | -8.994 | -27.063 | 13.164 | 405.012 | 214 | 334 | 319 | 303 | 301 | 332 | 333 | 140 | 335 | 126 | 524 | Wollastonite | Jadeite | Corundum | CaNb2O6 | Cassiterite | Scheelite | Manganotantalite | Rutile | Mn | Magnetite | Zircon
T2 | 7 | 40 | 20 | 40 | 0 | 1195 | 0 | 0 | 0 | 0 | 78.8802 | 0 | 0 | 0.10223 | 0 | 0.040325 | 0.02553 | 21.3557 | 100.404 | 0 | 0 | 0 | 0 | 100.147 | 0 | 0 | 0.170525 | 0 | 0.051878 | 0.034485 | 4e-06 | 100.404 | 0 | 0 | 0 | 0 | 33.1887 | 0 | 0 | 0.106581 | 0 | 0.036058 | 0.013976 | 66.6547 | 0 | 0 | 0 | 0 | 99.5303 | 0 | 0 | 0.319626 | 0 | 0.108137 | 0.041914 | 0 | 100 | 2 | O | 0 | 0 | 0 | 0 | 0.995842 | 0 | 0 | 0.003198 | 0 | 0.001082 | 0.000419 | 2 | 0.012021 | 0.014554 | 0.005676 | 0.013221 | 0.016694 | 0.039385 | 0.033248 | 0.008258 | 0.013583 | 0.012833 | 0.012155 | 0.025718 | 0.019618 | 0.010725 | 0.018913 | 0.021195 | 0.049668 | 0.040598 | 0.013775 | 0.017539 | 0.016509 | 0.016418 | -87.646 | -25.576 | -15.603 | -49.676 | 0.117749 | -45.247 | -178.21 | 6.00518 | -105.12 | 23.3084 | 34.3113 | -8.994 | -27.053 | 13.164 | 415.012 | 214 | 334 | 319 | 303 | 301 | 332 | 333 | 140 | 335 | 126 | 524 | Wollastonite | Jadeite | Corundum | CaNb2O6 | Cassiterite | Scheelite | Manganotantalite | Rutile | Mn | Magnetite | Zircon
T2 | 7 | 40 | 20 | 40 | 0 | 1196 | 0 | 0 | 0 | 0.003581 | 78.229 | 0 | 0 | 0.214565 | 0.021603 | 0.105123 | 0.013589 | 21.2774 | 99.8649 | 0 | 0 | 0 | 0.005123 | 99.3203 | 0 | 0 | 0.357907 | 0.027895 | 0.13524 | 0.018356 | 2e-06 | 99.8649 | 0 | 0 | 0 | 0.001931 | 33.0232 | 0 | 0 | 0.224434 | 0.019702 | 0.094311 | 0.007464 | 66.629 | 0 | 0 | 0 | 0.002894 | 98.9605 | 0 | 0 | 0.67256 | 0.059041 | 0.282622 | 0.022367 | 0 | 100 | 2 | O | 0 | 0 | 0 | 5.8e-05 | 0.991256 | 0 | 0 | 0.006737 | 0.000591 | 0.002831 | 0.000224 | 2 | 0.011994 | 0.014542 | 0.005672 | 0.013214 | 0.016679 | 0.039374 | 0.033236 | 0.008249 | 0.013575 | 0.012826 | 0.012146 | 0.02566 | 0.019602 | 0.010717 | 0.018903 | 0.021176 | 0.049654 | 0.040584 | 0.01376 | 0.017529 | 0.0165 | 0.016407 | -198.16 | -69.377 | -18.969 | 261.385 | 0.118259 | -76.405 | -52.296 | 3.02217 | 45.4409 | 9.42828 | 63.8117 | -8.994 | -27.043 | 13.164 | 425.012 | 214 | 334 | 319 | 303 | 301 | 332 | 333 | 140 | 335 | 126 | 524 | Wollastonite | Jadeite | Corundum | CaNb2O6 | Cassiterite | Scheelite | Manganotantalite | Rutile | Mn | Magnetite | Zircon
T2 | 7 | 40 | 20 | 40 | 0 | 1197 | 0 | 0 | 0 | 0.000138 | 78.2344 | 0 | 0 | 0.3185 | 0.01951 | 0.163098 | 0.015885 | 21.3636 | 100.115 | 0 | 0 | 0 | 0.000197 | 99.3271 | 0 | 0 | 0.531276 | 0.025191 | 0.209825 | 0.021458 | 0 | 100.115 | 0 | 0 | 0 | 7.4e-05 | 32.8839 | 0 | 0 | 0.331721 | 0.017716 | 0.145696 | 0.008688 | 66.6122 | 0 | 0 | 0 | 0.000111 | 98.4909 | 0 | 0 | 0.993541 | 0.053062 | 0.436376 | 0.02602 | 0 | 100 | 2 | O | 0 | 0 | 0 | 2e-06 | 0.987323 | 0 | 0 | 0.00996 | 0.000532 | 0.004374 | 0.000261 | 2 | 0.011971 | 0.014531 | 0.005668 | 0.013206 | 0.016664 | 0.039361 | 0.033224 | 0.008241 | 0.013567 | 0.012819 | 0.012138 | 0.025611 | 0.019587 | 0.01071 | 0.018892 | 0.021157 | 0.049638 | 0.040569 | 0.013747 | 0.017518 | 0.016491 | 0.016397 | -94.516 | -179.01 | -29.671 | 6786.46 | 0.118255 | -62.21 | -40.232 | 2.1313 | 50.1787 | 6.34449 | 54.6528 | -8.994 | -27.033 | 13.164 | 435.001 | 214 | 334 | 319 | 303 | 301 | 332 | 333 | 140 | 335 | 126 | 524 | Wollastonite | Jadeite | Corundum | CaNb2O6 | Cassiterite | Scheelite | Manganotantalite | Rutile | Mn | Magnetite | Zircon
T2 | 7 | 40 | 20 | 40 | 0 | 1198 | 0 | 0 | 0 | 0 | 78.13 | 0 | 0 | 0.265799 | 0.008873 | 0.149898 | 0.035076 | 21.3 | 99.8897 | 0 | 0 | 0 | 0 | 99.1947 | 0 | 0 | 0.443368 | 0.011457 | 0.192843 | 0.047381 | 6e-06 | 99.8897 | 0 | 0 | 0 | 0 | 32.9415 | 0 | 0 | 0.277688 | 0.008082 | 0.134318 | 0.019242 | 66.6192 | 0 | 0 | 0 | 0 | 98.6839 | 0 | 0 | 0.831879 | 0.024211 | 0.402381 | 0.057645 | 0 | 100 | 2 | O | 0 | 0 | 0 | 0 | 0.988948 | 0 | 0 | 0.008337 | 0.000243 | 0.004032 | 0.000578 | 2 | 0.011979 | 0.014533 | 0.005669 | 0.013208 | 0.016669 | 0.039361 | 0.033225 | 0.008243 | 0.013569 | 0.01282 | 0.01214 | 0.025627 | 0.019591 | 0.010711 | 0.018894 | 0.021164 | 0.049638 | 0.040569 | 0.013751 | 0.01752 | 0.016493 | 0.016399 | -105.75 | -57.216 | -30.998 | -42.258 | 0.118325 | -41.764 | -20.523 | 2.49617 | 109.107 | 6.83768 | 25.1316 | -8.994 | -27.023 | 13.164 | 445.001 | 214 | 334 | 319 | 303 | 301 | 332 | 333 | 140 | 335 | 126 | 524 | Wollastonite | Jadeite | Corundum | CaNb2O6 | Cassiterite | Scheelite | Manganotantalite | Rutile | Mn | Magnetite | Zircon
T2 | 7 | 40 | 20 | 40 | 0 | 1199 | 0 | 0 | 0 | 0.014245 | 78.0761 | 0 | 0 | 0.259615 | 0.008074 | 0.205791 | 0.004763 | 21.2926 | 99.8612 | 0 | 0 | 0 | 0.020378 | 99.1261 | 0 | 0 | 0.433053 | 0.010426 | 0.264749 | 0.006434 | 0 | 99.8612 | 0 | 0 | 0 | 0.007674 | 32.9227 | 0 | 0 | 0.27126 | 0.007356 | 0.184424 | 0.002613 | 66.604 | 0 | 0 | 0 | 0.01149 | 98.594 | 0 | 0 | 0.812347 | 0.022028 | 0.552298 | 0.007826 | 0 | 100 | 2 | O | 0 | 0 | 0 | 0.00023 | 0.988609 | 0 | 0 | 0.008145 | 0.000221 | 0.005538 | 7.8e-05 | 2 | 0.011978 | 0.014535 | 0.00567 | 0.013209 | 0.016669 | 0.039365 | 0.033227 | 0.008243 | 0.013569 | 0.01282 | 0.012141 | 0.025625 | 0.019593 | 0.010713 | 0.018896 | 0.021163 | 0.049642 | 0.040573 | 0.01375 | 0.017521 | 0.016493 | 0.0164 | -99.59 | -63.984 | -22.004 | 66.2394 | 0.11838 | -67.825 | -21.521 | 2.54846 | 119.794 | 5.18074 | 180.687 | -8.994 | -27.013 | 13.164 | 455.002 | 214 | 334 | 319 | 303 | 301 | 332 | 333 | 140 | 335 | 126 | 524 | Wollastonite | Jadeite | Corundum | CaNb2O6 | Cassiterite | Scheelite | Manganotantalite | Rutile | Mn | Magnetite | Zircon
T2 | 7 | 40 | 20 | 40 | 0 | 1200 | 0 | 0 | 0 | 0.110424 | 78.1247 | 0.044521 | 0 | 0.414031 | 0 | 0.11935 | 0.043292 | 21.4483 | 100.305 | 0 | 0 | 0 | 0.157966 | 99.1878 | 0.056144 | 0 | 0.690629 | 0 | 0.153543 | 0.058479 | 4e-06 | 100.305 | 0 | 0 | 0 | 0.05909 | 32.7242 | 0.012039 | 0 | 0.429727 | 0 | 0.106247 | 0.023595 | 66.6451 | 0 | 0 | 0 | 0.088656 | 98.1961 | 0.036126 | 0 | 1.28949 | 0 | 0.318817 | 0.070801 | 0 | 100 | 2 | O | 0 | 0 | 0 | 0.001773 | 0.982043 | 0.000361 | 0 | 0.012896 | 0 | 0.003188 | 0.000708 | 2 | 0.011952 | 0.014513 | 0.005662 | 0.013201 | 0.016661 | 0.03935 | 0.033214 | 0.008236 | 0.013561 | 0.012813 | 0.012132 | 0.02557 | 0.019563 | 0.010699 | 0.018884 | 0.021153 | 0.049624 | 0.040556 | 0.013738 | 0.01751 | 0.016485 | 0.016388 | -107.63 | -35.33 | -18.871 | 9.15085 | 0.118369 | 62.6991 | -29.571 | 1.7043 | -89.478 | 8.38993 | 20.4788 | -8.994 | -27.003 | 13.164 | 465.002 | 214 | 334 | 319 | 303 | 301 | 332 | 333 | 140 | 335 | 126 | 524 | Wollastonite | Jadeite | Corundum | CaNb2O6 | Cassiterite | Scheelite | Manganotantalite | Rutile | Mn | Magnetite | Zircon
T2 | 7 | 40 | 20 | 40 | 0 | 1201 | 0 | 0 | 0 | 0.123765 | 78.1399 | 0.025262 | 0 | 0.399849 | 0 | 0.144833 | 0.018962 | 21.4424 | 100.295 | 0 | 0 | 0 | 0.177051 | 99.2072 | 0.031858 | 0 | 0.666971 | 0 | 0.186327 | 0.025614 | 2e-06 | 100.295 | 0 | 0 | 0 | 0.066239 | 32.7356 | 0.006832 | 0 | 0.41507 | 0 | 0.128952 | 0.010336 | 66.637 | 0 | 0 | 0 | 0.099369 | 98.2169 | 0.020499 | 0 | 1.24534 | 0 | 0.386897 | 0.031012 | 0 | 100 | 2 | O | 0 | 0 | 0 | 0.001988 | 0.982505 | 0.000205 | 0 | 0.012458 | 0 | 0.00387 | 0.00031 | 2 | 0.011953 | 0.014516 | 0.005663 | 0.013201 | 0.016661 | 0.039354 | 0.033217 | 0.008237 | 0.013562 | 0.012815 | 0.012133 | 0.025572 | 0.019568 | 0.010701 | 0.018885 | 0.021153 | 0.049629 | 0.04056 | 0.013739 | 0.017512 | 0.016486 | 0.016389 | -401.87 | -31.383 | -19.311 | 8.23765 | 0.118367 | 110.149 | -33.206 | 1.75499 | -27.199 | 7.04836 | 45.8755 | -8.994 | -26.993 | 13.164 | 475.002 | 214 | 334 | 319 | 303 | 301 | 332 | 333 | 140 | 335 | 126 | 524 | Wollastonite | Jadeite | Corundum | CaNb2O6 | Cassiterite | Scheelite | Manganotantalite | Rutile | Mn | Magnetite | Zircon
T2 | 7 | 40 | 20 | 40 | 0 | 1202 | 0 | 0 | 0 | 0.110171 | 78.0943 | 0.046103 | 0 | 0.402889 | 0.003787 | 0.141504 | 0.030216 | 21.4359 | 100.265 | 0 | 0 | 0 | 0.157604 | 99.1493 | 0.05814 | 0 | 0.672043 | 0.00489 | 0.182045 | 0.040815 | 0 | 100.265 | 0 | 0 | 0 | 0.058982 | 32.7268 | 0.012473 | 0 | 0.418358 | 0.003429 | 0.126028 | 0.016475 | 66.6375 | 0 | 0 | 0 | 0.088474 | 98.1812 | 0.037419 | 0 | 1.25509 | 0.010286 | 0.378088 | 0.049427 | 0 | 100 | 2 | O | 0 | 0 | 0 | 0.00177 | 0.982232 | 0.000374 | 0 | 0.012556 | 0.000103 | 0.003782 | 0.000494 | 2 | 0.011953 | 0.014514 | 0.005663 | 0.013201 | 0.016661 | 0.039351 | 0.033214 | 0.008236 | 0.013561 | 0.012813 | 0.012133 | 0.025571 | 0.019565 | 0.010699 | 0.018885 | 0.021153 | 0.049624 | 0.040556 | 0.013738 | 0.01751 | 0.016484 | 0.016389 | -57.842 | -29.648 | -18 | 9.17069 | 0.118391 | 60.5634 | -33.499 | 1.74367 | 254.061 | 7.19564 | 29.0471 | -8.994 | -26.983 | 13.164 | 485.012 | 214 | 334 | 319 | 303 | 301 | 332 | 333 | 140 | 335 | 126 | 524 | Wollastonite | Jadeite | Corundum | CaNb2O6 | Cassiterite | Scheelite | Manganotantalite | Rutile | Mn | Magnetite | Zircon
T2 | 7 | 40 | 20 | 40 | 0 | 1203 | 0.001071 | 0 | 0 | 0.112673 | 78.1241 | 0.05946 | 0 | 0.417934 | 0.00413 | 0.130579 | 0.028005 | 21.4559 | 100.334 | 0.002292 | 0 | 0 | 0.161183 | 99.1872 | 0.074984 | 0 | 0.697139 | 0.005332 | 0.167989 | 0.03783 | 0 | 100.334 | 0.001896 | 0 | 0 | 0.060269 | 32.7109 | 0.016072 | 0 | 0.433604 | 0.003735 | 0.116197 | 0.015257 | 66.6421 | 0.005688 | 0 | 0 | 0.090419 | 98.149 | 0.048225 | 0 | 1.30103 | 0.011208 | 0.348648 | 0.045779 | 0 | 100 | 2 | O | 5.7e-05 | 0 | 0 | 0.001809 | 0.981688 | 0.000482 | 0 | 0.013013 | 0.000112 | 0.003487 | 0.000458 | 2 | 0.011952 | 0.014513 | 0.005662 | 0.013202 | 0.016661 | 0.039351 | 0.033215 | 0.008236 | 0.013561 | 0.012813 | 0.012133 | 0.02557 | 0.019563 | 0.010699 | 0.018886 | 0.021153 | 0.049625 | 0.040557 | 0.013738 | 0.01751 | 0.016484 | 0.01639 | 777.488 | -30.706 | -21.017 | 8.98243 | 0.118371 | 47.0643 | -128.96 | 1.69092 | 233.084 | 7.73415 | 31.2866 | -8.994 | -26.973 | 13.164 | 495.012 | 214 | 334 | 319 | 303 | 301 | 332 | 333 | 140 | 335 | 126 | 524 | Wollastonite | Jadeite | Corundum | CaNb2O6 | Cassiterite | Scheelite | Manganotantalite | Rutile | Mn | Magnetite | Zircon
T2 | 7 | 40 | 20 | 40 | 0 | 1204 | 0 | 0 | 0 | 0.104473 | 77.9319 | 0.00136 | 0 | 0.426319 | 0 | 0.115463 | 0.033235 | 21.3861 | 99.9988 | 0 | 0 | 0 | 0.149454 | 98.9431 | 0.001715 | 0 | 0.711125 | 0 | 0.148543 | 0.044893 | 0 | 99.9988 | 0 | 0 | 0 | 0.056066 | 32.7368 | 0.000369 | 0 | 0.443746 | 0 | 0.103081 | 0.018165 | 66.6418 | 0 | 0 | 0 | 0.084106 | 98.2197 | 0.001107 | 0 | 1.33136 | 0 | 0.309272 | 0.0545 | 0 | 100 | 2 | O | 0 | 0 | 0 | 0.001683 | 0.982471 | 1.1e-05 | 0 | 0.013317 | 0 | 0.003094 | 0.000545 | 2 | 0.011947 | 0.014513 | 0.005662 | 0.013197 | 0.016655 | 0.039345 | 0.033209 | 0.008234 | 0.013559 | 0.012812 | 0.012128 | 0.025559 | 0.019563 | 0.010698 | 0.018878 | 0.021146 | 0.049618 | 0.04055 | 0.013736 | 0.017508 | 0.016483 | 0.016383 | -191.45 | -36.487 | -18.265 | 9.63061 | 0.118503 | 2037.49 | -25.214 | 1.66307 | -117.31 | 8.64582 | 26.4607 | -8.994 | -26.963 | 13.164 | 505.012 | 214 | 334 | 319 | 303 | 301 | 332 | 333 | 140 | 335 | 126 | 524 | Wollastonite | Jadeite | Corundum | CaNb2O6 | Cassiterite | Scheelite | Manganotantalite | Rutile | Mn | Magnetite | Zircon
T2 | 7 | 40 | 20 | 40 | 0 | 1205 | 0 | 0 | 0 | 0.084656 | 77.7711 | 0.018706 | 0 | 0.52016 | 0 | 0.121228 | 0.012056 | 21.3957 | 99.9236 | 0 | 0 | 0 | 0.121103 | 98.739 | 0.023589 | 0 | 0.867657 | 0 | 0.15596 | 0.016285 | 2e-06 | 99.9236 | 0 | 0 | 0 | 0.045409 | 32.6537 | 0.00507 | 0 | 0.541166 | 0 | 0.108176 | 0.006586 | 66.6399 | 0 | 0 | 0 | 0.068105 | 97.9491 | 0.015209 | 0 | 1.6233 | 0 | 0.324489 | 0.019756 | 0 | 100 | 2 | O | 0 | 0 | 0 | 0.001363 | 0.980006 | 0.000152 | 0 | 0.016242 | 0 | 0.003247 | 0.000198 | 2 | 0.011934 | 0.014506 | 0.00566 | 0.013194 | 0.016646 | 0.039338 | 0.033202 | 0.00823 | 0.013555 | 0.012809 | 0.012125 | 0.025531 | 0.019554 | 0.010694 | 0.018874 | 0.021134 | 0.049609 | 0.040542 | 0.013728 | 0.017503 | 0.016478 | 0.016378 | -81.272 | -77.355 | -20.568 | 11.7222 | 0.11862 | 148.542 | -16.523 | 1.41176 | -86.561 | 8.26948 | 71.7131 | -8.994 | -26.953 | 13.164 | 515.013 | 214 | 334 | 319 | 303 | 301 | 332 | 333 | 140 | 335 | 126 | 524 | Wollastonite | Jadeite | Corundum | CaNb2O6 | Cassiterite | Scheelite | Manganotantalite | Rutile | Mn | Magnetite | Zircon
T2 | 7 | 40 | 20 | 40 | 0 | 1206 | 0 | 0 | 0 | 0.06038 | 77.8086 | 0.025676 | 0 | 0.616977 | 0 | 0.127303 | 0.03208 | 21.4706 | 100.142 | 0 | 0 | 0 | 0.086377 | 98.7865 | 0.032379 | 0 | 1.02915 | 0 | 0.163775 | 0.043334 | 6e-06 | 100.142 | 0 | 0 | 0 | 0.032273 | 32.5539 | 0.006935 | 0 | 0.639621 | 0 | 0.113196 | 0.017464 | 66.6366 | 0 | 0 | 0 | 0.04839 | 97.6209 | 0.020796 | 0 | 1.91806 | 0 | 0.339445 | 0.052369 | 0 | 100 | 2 | O | 0 | 0 | 0 | 0.000969 | 0.977057 | 0.000208 | 0 | 0.019197 | 0 | 0.003397 | 0.000524 | 2 | 0.011918 | 0.014497 | 0.005657 | 0.013189 | 0.016636 | 0.039331 | 0.033195 | 0.008225 | 0.01355 | 0.012804 | 0.012119 | 0.025498 | 0.019542 | 0.010688 | 0.018867 | 0.021122 | 0.049599 | 0.040532 | 0.01372 | 0.017496 | 0.016473 | 0.016371 | -223.16 | -49.378 | -19.043 | 16.1493 | 0.118589 | 108.321 | -46.983 | 1.23106 | -27.433 | 7.90926 | 27.3688 | -8.994 | -26.943 | 13.164 | 525.001 | 214 | 334 | 319 | 303 | 301 | 332 | 333 | 140 | 335 | 126 | 524 | Wollastonite | Jadeite | Corundum | CaNb2O6 | Cassiterite | Scheelite | Manganotantalite | Rutile | Mn | Magnetite | Zircon
T2 | 7 | 40 | 20 | 40 | 0 | 1207 | 0 | 0 | 0 | 0.003821 | 77.9793 | 0 | 0 | 0.405287 | 0.006013 | 0.18638 | 0 | 21.3515 | 99.9323 | 0 | 0 | 0 | 0.005466 | 99.0033 | 0 | 0 | 0.676042 | 0.007764 | 0.239777 | 0 | 4e-06 | 99.9323 | 0 | 0 | 0 | 0.002053 | 32.7939 | 0 | 0 | 0.422333 | 0.005463 | 0.166582 | 0 | 66.6097 | 0 | 0 | 0 | 0.003074 | 98.2168 | 0 | 0 | 1.26488 | 0.016363 | 0.498907 | 0 | 0 | 100 | 2 | O | 0 | 0 | 0 | 6.2e-05 | 0.984659 | 0 | 0 | 0.012681 | 0.000164 | 0.005002 | 0 | 2 | 0.011954 | 0.014521 | 0.005665 | 0.0132 | 0.016652 | 0.039348 | 0.033212 | 0.008235 | 0.01356 | 0.012813 | 0.012131 | 0.025574 | 0.019574 | 0.010703 | 0.018883 | 0.021142 | 0.049621 | 0.040553 | 0.013737 | 0.01751 | 0.016484 | 0.016387 | -187.98 | -20.467 | -21.244 | 244.788 | 0.118432 | -206.01 | -35.287 | 1.73499 | 160.393 | 5.64214 | -663.57 | -8.994 | -26.933 | 13.164 | 535.002 | 214 | 334 | 319 | 303 | 301 | 332 | 333 | 140 | 335 | 126 | 524 | Wollastonite | Jadeite | Corundum | CaNb2O6 | Cassiterite | Scheelite | Manganotantalite | Rutile | Mn | Magnetite | Zircon
T2 | 7 | 40 | 20 | 40 | 0 | 1208 | 0 | 0 | 0 | 0.023931 | 77.6414 | 0 | 0 | 0.513168 | 0 | 0.184772 | 0.002308 | 21.3398 | 99.7054 | 0 | 0 | 0 | 0.034234 | 98.5743 | 0 | 0 | 0.855994 | 0 | 0.237709 | 0.003117 | 0 | 99.7054 | 0 | 0 | 0 | 0.012865 | 32.6718 | 0 | 0 | 0.535079 | 0 | 0.165246 | 0.001263 | 66.6137 | 0 | 0 | 0 | 0.01927 | 97.8789 | 0 | 0 | 1.603 | 0 | 0.495047 | 0.003785 | 0 | 100 | 2 | O | 0 | 0 | 0 | 0.000386 | 0.980934 | 0 | 0 | 0.016065 | 0 | 0.004961 | 3.8e-05 | 2 | 0.011931 | 0.014508 | 0.00566 | 0.013191 | 0.016639 | 0.039331 | 0.033196 | 0.008228 | 0.013552 | 0.012806 | 0.012122 | 0.025526 | 0.019556 | 0.010694 | 0.01887 | 0.021125 | 0.0496 | 0.040534 | 0.013724 | 0.017499 | 0.016475 | 0.016375 | -77.857 | -42.776 | -16.304 | 39.6698 | 0.118683 | -76.6 | -26.866 | 1.42701 | -152.69 | 5.68251 | 371.639 | -8.994 | -26.923 | 13.164 | 545.002 | 214 | 334 | 319 | 303 | 301 | 332 | 333 | 140 | 335 | 126 | 524 | Wollastonite | Jadeite | Corundum | CaNb2O6 | Cassiterite | Scheelite | Manganotantalite | Rutile | Mn | Magnetite | Zircon
T2 | 7 | 40 | 20 | 40 | 0 | 1209 | 0 | 0 | 0 | 0.033949 | 77.7994 | 0.019216 | 0 | 0.523575 | 0 | 0.146759 | 0.036926 | 21.3999 | 99.9597 | 0 | 0 | 0 | 0.048565 | 98.7749 | 0.024233 | 0 | 0.873353 | 0 | 0.188805 | 0.049879 | 6e-06 | 99.9597 | 0 | 0 | 0 | 0.018203 | 32.6532 | 0.005207 | 0 | 0.544511 | 0 | 0.130909 | 0.020165 | 66.6278 | 0 | 0 | 0 | 0.02728 | 97.8722 | 0.015606 | 0 | 1.63208 | 0 | 0.392376 | 0.060441 | 0 | 100 | 2 | O | 0 | 0 | 0 | 0.000546 | 0.980168 | 0.000156 | 0 | 0.016345 | 0 | 0.00393 | 0.000605 | 2 | 0.011932 | 0.014505 | 0.005659 | 0.013192 | 0.016642 | 0.039333 | 0.033198 | 0.008228 | 0.013553 | 0.012806 | 0.012123 | 0.025527 | 0.019552 | 0.010693 | 0.018872 | 0.021129 | 0.049602 | 0.040536 | 0.013725 | 0.0175 | 0.016476 | 0.016376 | -114.13 | -41.936 | -17.24 | 28.1771 | 0.118576 | 144.587 | -21.303 | 1.40404 | -810.79 | 6.9621 | 23.8748 | -8.994 | -26.913 | 13.164 | 555.002 | 214 | 334 | 319 | 303 | 301 | 332 | 333 | 140 | 335 | 126 | 524 | Wollastonite | Jadeite | Corundum | CaNb2O6 | Cassiterite | Scheelite | Manganotantalite | Rutile | Mn | Magnetite | Zircon
T2 | 7 | 40 | 20 | 40 | 0 | 1210 | 0 | 0 | 0 | 0 | 78.4551 | 0 | 0 | 0.430649 | 0 | 0.159162 | 0.010316 | 21.4892 | 100.544 | 0 | 0 | 0 | 0 | 99.6074 | 0 | 0 | 0.718347 | 0 | 0.204761 | 0.013935 | 4e-06 | 100.544 | 0 | 0 | 0 | 0 | 32.7875 | 0 | 0 | 0.445953 | 0 | 0.141365 | 0.005609 | 66.6195 | 0 | 0 | 0 | 0 | 98.2237 | 0 | 0 | 1.33597 | 0 | 0.423495 | 0.016804 | 0 | 100 | 2 | O | 0 | 0 | 0 | 0 | 0.984322 | 0 | 0 | 0.013388 | 0 | 0.004244 | 0.000168 | 2 | 0.011953 | 0.01452 | 0.005664 | 0.013199 | 0.016652 | 0.039348 | 0.033211 | 0.008235 | 0.01356 | 0.012813 | 0.012131 | 0.025572 | 0.019572 | 0.010702 | 0.018882 | 0.021141 | 0.049621 | 0.040553 | 0.013737 | 0.01751 | 0.016484 | 0.016386 | -86.788 | -62.453 | -20.506 | -449.53 | 0.118067 | -119.69 | -17.564 | 1.64924 | -207.61 | 6.48064 | 83.7309 | -8.994 | -26.903 | 13.164 | 565.012 | 214 | 334 | 319 | 303 | 301 | 332 | 333 | 140 | 335 | 126 | 524 | Wollastonite | Jadeite | Corundum | CaNb2O6 | Cassiterite | Scheelite | Manganotantalite | Rutile | Mn | Magnetite | Zircon
T2 | 7 | 40 | 20 | 40 | 0 | 1211 | 0 | 0 | 0 | 0.045184 | 77.6514 | 0.025383 | 0 | 0.525379 | 0 | 0.163959 | 0.007885 | 21.3624 | 99.7816 | 0 | 0 | 0 | 0.064638 | 98.587 | 0.03201 | 0 | 0.876363 | 0 | 0.210933 | 0.010652 | 0 | 99.7816 | 0 | 0 | 0 | 0.024269 | 32.6465 | 0.006889 | 0 | 0.547317 | 0 | 0.1465 | 0.004314 | 66.6242 | 0 | 0 | 0 | 0.03637 | 97.8505 | 0.020649 | 0 | 1.64046 | 0 | 0.4391 | 0.012929 | 0 | 100 | 2 | O | 0 | 0 | 0 | 0.000729 | 0.980021 | 0.000207 | 0 | 0.01643 | 0 | 0.004398 | 0.000129 | 2 | 0.011932 | 0.014505 | 0.005659 | 0.013192 | 0.016642 | 0.039333 | 0.033198 | 0.008228 | 0.013553 | 0.012806 | 0.012124 | 0.025526 | 0.019553 | 0.010693 | 0.018872 | 0.021128 | 0.049602 | 0.040536 | 0.013725 | 0.0175 | 0.016475 | 0.016377 | -142.96 | -59.858 | -17.96 | 21.3488 | 0.118689 | 109.572 | -33.316 | 1.40008 | -76.002 | 6.31018 | 109.259 | -8.994 | -26.893 | 13.164 | 575.012 | 214 | 334 | 319 | 303 | 301 | 332 | 333 | 140 | 335 | 126 | 524 | Wollastonite | Jadeite | Corundum | CaNb2O6 | Cassiterite | Scheelite | Manganotantalite | Rutile | Mn | Magnetite | Zircon
T2 | 7 | 40 | 20 | 40 | 0 | 1212 | 0 | 0 | 0 | 0.045035 | 78.1087 | 0 | 0 | 0.481631 | 0.006604 | 0.141058 | 0.009668 | 21.4458 | 100.239 | 0 | 0 | 0 | 0.064424 | 99.1676 | 0 | 0 | 0.803389 | 0.008527 | 0.181471 | 0.013059 | 0 | 100.239 | 0 | 0 | 0 | 0.024095 | 32.7125 | 0 | 0 | 0.499812 | 0.005975 | 0.125553 | 0.005268 | 66.6268 | 0 | 0 | 0 | 0.036113 | 98.0557 | 0 | 0 | 1.49819 | 0.01791 | 0.376344 | 0.015792 | 0 | 100 | 2 | O | 0 | 0 | 0 | 0.000723 | 0.98196 | 0 | 0 | 0.015003 | 0.000179 | 0.003769 | 0.000158 | 2 | 0.01194 | 0.01451 | 0.005661 | 0.013193 | 0.016645 | 0.039337 | 0.033201 | 0.008231 | 0.013555 | 0.012808 | 0.012125 | 0.025543 | 0.019559 | 0.010696 | 0.018873 | 0.021133 | 0.049607 | 0.040541 | 0.013729 | 0.017503 | 0.016478 | 0.016378 | -78.346 | -33.126 | -21.631 | 21.4184 | 0.118329 | -100.16 | -37.697 | 1.50312 | 146.092 | 7.21379 | 89.2518 | -8.994 | -26.883 | 13.164 | 585.012 | 214 | 334 | 319 | 303 | 301 | 332 | 333 | 140 | 335 | 126 | 524 | Wollastonite | Jadeite | Corundum | CaNb2O6 | Cassiterite | Scheelite | Manganotantalite | Rutile | Mn | Magnetite | Zircon
T2 | 7 | 40 | 20 | 40 | 0 | 1213 | 0 | 0 | 0 | 0.082925 | 78.0189 | 0.017227 | 0 | 0.609901 | 0 | 0.138513 | 0.022879 | 21.53 | 100.42 | 0 | 0 | 0 | 0.118628 | 99.0536 | 0.021724 | 0 | 1.01735 | 0 | 0.178196 | 0.030905 | 0 | 100.42 | 0 | 0 | 0 | 0.0442 | 32.5508 | 0.00464 | 0 | 0.630521 | 0 | 0.122819 | 0.01242 | 66.6346 | 0 | 0 | 0 | 0.06628 | 97.6232 | 0.013916 | 0 | 1.891 | 0 | 0.368347 | 0.037249 | 0 | 100 | 2 | O | 0 | 0 | 0 | 0.001327 | 0.976992 | 0.000139 | 0 | 0.018925 | 0 | 0.003686 | 0.000373 | 2 | 0.011916 | 0.014495 | 0.005656 | 0.013186 | 0.016634 | 0.039325 | 0.03319 | 0.008224 | 0.013548 | 0.012802 | 0.012117 | 0.025493 | 0.019539 | 0.010686 | 0.018863 | 0.021119 | 0.049592 | 0.040527 | 0.013717 | 0.017494 | 0.01647 | 0.016367 | -253.53 | -39.742 | -17.94 | 11.946 | 0.118414 | 161.191 | -43.397 | 1.24214 | -85.044 | 7.32971 | 38.0912 | -8.994 | -26.873 | 13.164 | 595.013 | 214 | 334 | 319 | 303 | 301 | 332 | 333 | 140 | 335 | 126 | 524 | Wollastonite | Jadeite | Corundum | CaNb2O6 | Cassiterite | Scheelite | Manganotantalite | Rutile | Mn | Magnetite | Zircon
T2 | 7 | 40 | 20 | 40 | 0 | 1214 | 0 | 0 | 0 | 0.008644 | 77.7999 | 0 | 0 | 0.494269 | 0.006056 | 0.160349 | 0.01694 | 21.3632 | 99.8494 | 0 | 0 | 0 | 0.012366 | 98.7756 | 0 | 0 | 0.824469 | 0.007819 | 0.206289 | 0.022883 | -1e-05 | 99.8494 | 0 | 0 | 0 | 0.004642 | 32.7046 | 0 | 0 | 0.51484 | 0.0055 | 0.143255 | 0.009266 | 66.6179 | 0 | 0 | 0 | 0.006954 | 97.9773 | 0 | 0 | 1.54237 | 0.016476 | 0.429168 | 0.027758 | 0 | 100 | 2 | O | 0 | 0 | 0 | 0.000139 | 0.981858 | 0 | 0 | 0.015457 | 0.000165 | 0.004301 | 0.000278 | 2 | 0.011937 | 0.01451 | 0.005661 | 0.013193 | 0.016642 | 0.039335 | 0.0332 | 0.00823 | 0.013554 | 0.012808 | 0.012124 | 0.025538 | 0.019559 | 0.010696 | 0.018873 | 0.021129 | 0.049604 | 0.040539 | 0.013728 | 0.017502 | 0.016477 | 0.016377 | -130.23 | -88.47 | -25.031 | 108.549 | 0.11856 | -69.112 | -92.992 | 1.47149 | 159.201 | 6.43597 | 51.2325 | -8.994 | -26.863 | 13.164 | 605.001 | 214 | 334 | 319 | 303 | 301 | 332 | 333 | 140 | 335 | 126 | 524 | Wollastonite | Jadeite | Corundum | CaNb2O6 | Cassiterite | Scheelite | Manganotantalite | Rutile | Mn | Magnetite | Zircon
T2 | 7 | 40 | 20 | 40 | 0 | 1215 | 0 | 0 | 0 | 0 | 14.6928 | 0 | 0 | 0 | 0 | 0 | 0 | 3.96132 | 18.6541 | 0 | 0 | 0 | 0 | 18.6541 | 0 | 0 | 0 | 0 | 0 | 0 | 0 | 18.6541 | 0 | 1e-06 | 0 | 0 | 33.3333 | 0 | 0 | 0 | 0 | 0 | 0 | 66.6667 | 0 | 1e-06 | 0 | 0 | 100 | 0 | 0 | 0 | 0 | 0 | 0 | 0 | 100 | 2 | O | 0 | 0 | 0 | 0 | 1 | 0 | 0 | 0 | 0 | 0 | 0 | 2 | 0.011902 | 0.014558 | 0.005668 | 0.013217 | 0.016686 | 0.039257 | 0.033124 | 0.008222 | 0.013581 | 0.012825 | 0.012147 | 0.025463 | 0.019623 | 0.01071 | 0.018908 | 0.021185 | 0.049507 | 0.040446 | 0.013714 | 0.017537 | 0.0165 | 0.016409 | -1.0636 | -5.0155 | -1.5519 | -3.7951 | 0.282231 | -1.9271 | -1.7578 | -1.3853 | -4.1992 | -4.2149 | -3.5889 | -8.994 | -26.853 | 13.164 | 615.002 | 214 | 334 | 319 | 303 | 301 | 332 | 333 | 140 | 335 | 126 | 524 | Wollastonite | Jadeite | Corundum | CaNb2O6 | Cassiterite | Scheelite | Manganotantalite | Rutile | Mn | Magnetite | Zircon
T2 | 7 | 40 | 20 | 40 | 0 | 1216 | 0 | 0 | 0 | 0.03038 | 77.0244 | 0 | 0 | 0.978612 | 0 | 0.180951 | 0.060711 | 21.5065 | 99.7816 | 0 | 0 | 0 | 0.043459 | 97.7909 | 0 | 0 | 1.63238 | 0 | 0.232793 | 0.082009 | 0 | 99.7816 | 0 | 0 | 0 | 0.016206 | 32.1619 | 0 | 0 | 1.01252 | 0 | 0.160579 | 0.032984 | 66.6158 | 0 | 0 | 0 | 0.024277 | 96.3621 | 0 | 0 | 3.03366 | 0 | 0.481119 | 0.098826 | 0 | 100 | 2 | O | 0 | 0 | 0 | 0.000487 | 0.965592 | 0 | 0 | 0.030399 | 0 | 0.004821 | 0.00099 | 2 | 0.011844 | 0.014458 | 0.005643 | 0.013161 | 0.016589 | 0.039283 | 0.03315 | 0.0082 | 0.013525 | 0.012782 | 0.01209 | 0.025338 | 0.019489 | 0.010662 | 0.018828 | 0.021061 | 0.04954 | 0.040478 | 0.013678 | 0.017464 | 0.016445 | 0.016332 | -809.15 | -22.058 | -19.887 | 31.3338 | 0.119174 | -66.999 | -29.746 | 0.865157 | -40.211 | 5.77963 | 14.7491 | -8.994 | -26.843 | 13.164 | 625.002 | 214 | 334 | 319 | 303 | 301 | 332 | 333 | 140 | 335 | 126 | 524 | Wollastonite | Jadeite | Corundum | CaNb2O6 | Cassiterite | Scheelite | Manganotantalite | Rutile | Mn | Magnetite | Zircon
T2 | 7 | 40 | 20 | 40 | 0 | 1217 | 0 | 0 | 0 | 0 | 78.7291 | 0 | 0 | 0.172176 | 0.009726 | 0 | 0.071763 | 21.3692 | 100.352 | 0 | 0 | 0 | 0 | 99.9552 | 0 | 0 | 0.2872 | 0.012559 | 0 | 0.096938 | -1e-05 | 100.352 | 0 | 0 | 0 | 0 | 33.1088 | 0 | 0 | 0.179415 | 0.008837 | 0 | 0.039268 | 66.6637 | 0 | 0 | 0 | 0 | 99.3175 | 0 | 0 | 0.538198 | 0.026507 | 0 | 0.117792 | 0 | 100 | 2 | O | 0 | 0 | 0 | 0 | 0.993307 | 0 | 0 | 0.005383 | 0.000265 | 0 | 0.001178 | 2 | 0.012004 | 0.014541 | 0.005672 | 0.013213 | 0.016684 | 0.039368 | 0.033232 | 0.008252 | 0.013576 | 0.012826 | 0.012146 | 0.025682 | 0.019601 | 0.010717 | 0.018901 | 0.021183 | 0.049646 | 0.040578 | 0.013765 | 0.01753 | 0.016501 | 0.016407 | -63.862 | -27.68 | -16.481 | -88.617 | 0.117844 | -45.072 | -28.859 | 3.69154 | 99.6753 | -842.18 | 12.6335 | -8.994 | -26.833 | 13.1635 | 635.002 | 214 | 334 | 319 | 303 | 301 | 332 | 333 | 140 | 335 | 126 | 524 | Wollastonite | Jadeite | Corundum | CaNb2O6 | Cassiterite | Scheelite | Manganotantalite | Rutile | Mn | Magnetite | Zircon
T2 | 7 | 40 | 20 | 40 | 0 | 1218 | 0 | 0 | 0 | 0 | 78.5618 | 0 | 0 | 0.174375 | 0 | 0 | 0.022907 | 21.3056 | 100.065 | 0 | 0 | 0 | 0 | 99.7429 | 0 | 0 | 0.290868 | 0 | 0 | 0.030942 | 0 | 100.065 | 0 | 0 | 0 | 0 | 33.1385 | 0 | 0 | 0.182257 | 0 | 0 | 0.012572 | 66.6667 | 0 | 0 | 0 | 0 | 99.4155 | 0 | 0 | 0.546772 | 0 | 0 | 0.037716 | 0 | 100 | 2 | O | 0 | 0 | 0 | 0 | 0.994155 | 0 | 0 | 0.005468 | 0 | 0 | 0.000377 | 2 | 0.012008 | 0.014544 | 0.005673 | 0.013214 | 0.016684 | 0.03937 | 0.033234 | 0.008253 | 0.013577 | 0.012827 | 0.012148 | 0.02569 | 0.019605 | 0.010719 | 0.018903 | 0.021183 | 0.049648 | 0.040581 | 0.013767 | 0.017532 | 0.016502 | 0.016409 | -86.231 | -20.364 | -15.562 | -48.595 | 0.117959 | -56.59 | -25.659 | 3.64936 | -695.05 | -100.43 | 38.1408 | -8.994 | -26.823 | 13.1635 | 645.012 | 214 | 334 | 319 | 303 | 301 | 332 | 333 | 140 | 335 | 126 | 524 | Wollastonite | Jadeite | Corundum | CaNb2O6 | Cassiterite | Scheelite | Manganotantalite | Rutile | Mn | Magnetite | Zircon
T2 | 7 | 40 | 20 | 40 | 0 | 1219 | 0 | 0 | 0 | 0 | 79.0671 | 0 | 0.001027 | 0.162026 | 0.004073 | 0.000412 | 0.040633 | 21.4413 | 100.717 | 0 | 0 | 0 | 0 | 100.384 | 0 | 0.001254 | 0.270269 | 0.005259 | 0.00053 | 0.054887 | 2e-06 | 100.717 | 0 | 0 | 0 | 0 | 33.1399 | 0 | 0.000282 | 0.168275 | 0.003688 | 0.000367 | 0.022159 | 66.6654 | 0 | 0 | 0 | 0 | 99.4161 | 0 | 0.000424 | 0.504807 | 0.011063 | 0.001101 | 0.066475 | 0 | 100 | 2 | O | 0 | 0 | 0 | 0 | 0.994215 | 0 | 8e-06 | 0.005048 | 0.000111 | 1.1e-05 | 0.000665 | 2 | 0.012011 | 0.014544 | 0.005673 | 0.013215 | 0.016686 | 0.039372 | 0.033236 | 0.008254 | 0.013578 | 0.012828 | 0.012148 | 0.025695 | 0.019605 | 0.010719 | 0.018904 | 0.021185 | 0.049651 | 0.040583 | 0.013768 | 0.017532 | 0.016503 | 0.01641 | -118.03 | -732.75 | -18.33 | -240.2 | 0.11758 | -55.286 | 2276.38 | 3.9039 | 236.621 | 2199.55 | 21.801 | -8.994 | -26.813 | 13.1635 | 655.012 | 214 | 334 | 319 | 303 | 301 | 332 | 333 | 140 | 335 | 126 | 524 | Wollastonite | Jadeite | Corundum | CaNb2O6 | Cassiterite | Scheelite | Manganotantalite | Rutile | Mn | Magnetite | Zircon
T2 | 7 | 40 | 20 | 40 | 0 | 1220 | 0 | 0 | 0 | 0.042122 | 78.8793 | 0 | 0.004029 | 0.172407 | 0 | 0.037723 | 0.003613 | 21.4129 | 100.552 | 0 | 0 | 0 | 0.060257 | 100.146 | 0 | 0.00492 | 0.287585 | 0 | 0.048531 | 0.00488 | 6e-06 | 100.552 | 0 | 0 | 0 | 0.022582 | 33.102 | 0 | 0.001109 | 0.179277 | 0 | 0.033644 | 0.001973 | 66.6594 | 0 | 0 | 0 | 0.033878 | 99.3197 | 0 | 0.001664 | 0.537905 | 0 | 0.100947 | 0.005919 | 0 | 100 | 2 | O | 0 | 0 | 0 | 0.000678 | 0.993169 | 0 | 3.3e-05 | 0.005379 | 0 | 0.001009 | 5.9e-05 | 2 | 0.012005 | 0.014542 | 0.005672 | 0.013213 | 0.016683 | 0.039369 | 0.033233 | 0.008252 | 0.013576 | 0.012826 | 0.012147 | 0.025684 | 0.019602 | 0.010717 | 0.018902 | 0.021181 | 0.049648 | 0.04058 | 0.013765 | 0.017529 | 0.0165 | 0.016408 | -98.311 | -107.41 | -15.232 | 22.8833 | 0.117727 | -49.45 | 580.768 | 3.68682 | -64.715 | 24.8469 | 238.089 | -8.994 | -26.803 | 13.1635 | 665.012 | 214 | 334 | 319 | 303 | 301 | 332 | 333 | 140 | 335 | 126 | 524 | Wollastonite | Jadeite | Corundum | CaNb2O6 | Cassiterite | Scheelite | Manganotantalite | Rutile | Mn | Magnetite | Zircon
T2 | 7 | 40 | 20 | 40 | 0 | 1221 | 0 | 0 | 0 | 0.028793 | 78.6862 | 0 | 0 | 0.189417 | 0 | 0.061692 | 0.007164 | 21.3737 | 100.347 | 0 | 0 | 0 | 0.04119 | 99.9008 | 0 | 0 | 0.315958 | 0 | 0.079366 | 0.009677 | 0 | 100.347 | 0 | 0 | 0 | 0.015463 | 33.0773 | 0 | 0 | 0.197301 | 0 | 0.055115 | 0.003918 | 66.6509 | 0 | 0 | 0 | 0.023189 | 99.208 | 0 | 0 | 0.591759 | 0 | 0.165306 | 0.011752 | 0 | 100 | 2 | O | 0 | 0 | 0 | 0.000464 | 0.992555 | 0 | 0 | 0.00592 | 0 | 0.001654 | 0.000118 | 2 | 0.012 | 0.01454 | 0.005671 | 0.013212 | 0.01668 | 0.039366 | 0.03323 | 0.00825 | 0.013574 | 0.012824 | 0.012145 | 0.025672 | 0.0196 | 0.010716 | 0.0189 | 0.021176 | 0.049643 | 0.040576 | 0.013762 | 0.017527 | 0.016498 | 0.016405 | -45.629 | -38.558 | -14.88 | 33.1411 | 0.11787 | -73.19 | -44.965 | 3.38285 | -30.665 | 15.5072 | 120.404 | -8.994 | -26.793 | 13.1635 | 675.013 | 214 | 334 | 319 | 303 | 301 | 332 | 333 | 140 | 335 | 126 | 524 | Wollastonite | Jadeite | Corundum | CaNb2O6 | Cassiterite | Scheelite | Manganotantalite | Rutile | Mn | Magnetite | Zircon
T2 | 7 | 40 | 20 | 40 | 0 | 1222 | 0 | 0 | 0 | 0.074575 | 78.7999 | 0 | 0 | 0.201205 | 0 | 0.063333 | 0.010895 | 21.4337 | 100.584 | 0 | 0 | 0 | 0.106682 | 100.045 | 0 | 0 | 0.335621 | 0 | 0.081478 | 0.014717 | 2e-06 | 100.584 | 0 | 0 | 0 | 0.039939 | 33.0342 | 0 | 0 | 0.209004 | 0 | 0.056427 | 0.005943 | 66.6545 | 0 | 0 | 0 | 0.059923 | 99.1258 | 0 | 0 | 0.627158 | 0 | 0.16932 | 0.017833 | 0 | 100 | 2 | O | 0 | 0 | 0 | 0.001198 | 0.991206 | 0 | 0 | 0.006271 | 0 | 0.001693 | 0.000178 | 2 | 0.011993 | 0.014534 | 0.005669 | 0.013208 | 0.016677 | 0.039359 | 0.033224 | 0.008248 | 0.01357 | 0.012821 | 0.012141 | 0.025658 | 0.019592 | 0.010712 | 0.018894 | 0.021173 | 0.049634 | 0.040568 | 0.013758 | 0.017523 | 0.016494 | 0.0164 | -134.27 | -55.873 | -17.008 | 13.2257 | 0.117782 | -248.32 | -159 | 3.20169 | -53.906 | 15.1226 | 79.3818 | -8.994 | -26.783 | 13.1635 | 685.001 | 214 | 334 | 319 | 303 | 301 | 332 | 333 | 140 | 335 | 126 | 524 | Wollastonite | Jadeite | Corundum | CaNb2O6 | Cassiterite | Scheelite | Manganotantalite | Rutile | Mn | Magnetite | Zircon
T2 | 7 | 40 | 20 | 40 | 0 | 1223 | 0 | 0 | 0 | 0.03512 | 78.6533 | 0 | 0 | 0.193732 | 0.007508 | 0.046383 | 0.017066 | 21.3717 | 100.325 | 0 | 0 | 0 | 0.05024 | 99.859 | 0 | 0 | 0.323156 | 0.009695 | 0.059672 | 0.023052 | 2e-06 | 100.325 | 0 | 0 | 0 | 0.018863 | 33.068 | 0 | 0 | 0.201823 | 0.00682 | 0.041444 | 0.009336 | 66.6537 | 0 | 0 | 0 | 0.028292 | 99.1935 | 0 | 0 | 0.605405 | 0.020457 | 0.12432 | 0.028004 | 0 | 100 | 2 | O | 0 | 0 | 0 | 0.000566 | 0.992232 | 0 | 0 | 0.006056 | 0.000205 | 0.001244 | 0.00028 | 2 | 0.011997 | 0.014537 | 0.00567 | 0.013209 | 0.016677 | 0.03936 | 0.033225 | 0.008249 | 0.013572 | 0.012822 | 0.012143 | 0.025665 | 0.019596 | 0.010714 | 0.018896 | 0.021174 | 0.049636 | 0.040569 | 0.013759 | 0.017524 | 0.016496 | 0.016402 | -51.837 | -20.65 | -14.886 | 27.2954 | 0.117884 | -42.45 | -37.788 | 3.31384 | 128.767 | 20.3551 | 50.9373 | -8.994 | -26.773 | 13.1635 | 695.002 | 214 | 334 | 319 | 303 | 301 | 332 | 333 | 140 | 335 | 126 | 524 | Wollastonite | Jadeite | Corundum | CaNb2O6 | Cassiterite | Scheelite | Manganotantalite | Rutile | Mn | Magnetite | Zircon
T2 | 7 | 40 | 20 | 40 | 0 | 1224 | 0 | 0 | 0 | 0.015944 | 78.8983 | 0 | 0.001267 | 0.176651 | 0.008346 | 0.042505 | 0.020322 | 21.4187 | 100.582 | 0 | 0 | 0 | 0.022809 | 100.17 | 0 | 0.001547 | 0.294665 | 0.010777 | 0.054683 | 0.027451 | -1e-05 | 100.582 | 0 | 0 | 0 | 0.008545 | 33.0979 | 0 | 0.000349 | 0.183624 | 0.007564 | 0.037896 | 0.011092 | 66.653 | 0 | 0 | 0 | 0.012814 | 99.2663 | 0 | 0.000523 | 0.550719 | 0.022687 | 0.113656 | 0.033268 | 0 | 100 | 2 | O | 0 | 0 | 0 | 0.000256 | 0.993142 | 0 | 1e-05 | 0.00551 | 0.000227 | 0.001137 | 0.000333 | 2 | 0.012004 | 0.014542 | 0.005672 | 0.013213 | 0.016682 | 0.039368 | 0.033232 | 0.008252 | 0.013575 | 0.012825 | 0.012146 | 0.025681 | 0.019602 | 0.010717 | 0.018901 | 0.021179 | 0.049646 | 0.040579 | 0.013764 | 0.017529 | 0.0165 | 0.016407 | -247.97 | -45.56 | -16.164 | 59.2725 | 0.117709 | -60.898 | 1846.5 | 3.60544 | 115.971 | 22.1426 | 42.8978 | -8.994 | -26.763 | 13.1635 | 705.002 | 214 | 334 | 319 | 303 | 301 | 332 | 333 | 140 | 335 | 126 | 524 | Wollastonite | Jadeite | Corundum | CaNb2O6 | Cassiterite | Scheelite | Manganotantalite | Rutile | Mn | Magnetite | Zircon
T2 | 7 | 40 | 20 | 40 | 0 | 1225 | 0 | 0 | 0 | 0.010085 | 79.094 | 0 | 0 | 0.161919 | 0 | 0.036826 | 0 | 21.4476 | 100.75 | 0 | 0 | 0 | 0.014427 | 100.419 | 0 | 0 | 0.270091 | 0 | 0.047377 | 0 | -1e-05 | 100.75 | 0 | 0 | 0 | 0.005398 | 33.1371 | 0 | 0 | 0.168092 | 0 | 0.03279 | 0 | 66.6566 | 0 | 0 | 0 | 0.008095 | 99.3894 | 0 | 0 | 0.504166 | 0 | 0.098349 | 0 | 0 | 100 | 2 | O | 0 | 0 | 0 | 0.000162 | 0.994262 | 0 | 0 | 0.005044 | 0 | 0.000984 | 0 | 2 | 0.012009 | 0.014544 | 0.005673 | 0.013213 | 0.016682 | 0.039366 | 0.033231 | 0.008252 | 0.013575 | 0.012825 | 0.012147 | 0.025691 | 0.019604 | 0.010718 | 0.018902 | 0.02118 | 0.049644 | 0.040577 | 0.013766 | 0.017529 | 0.0165 | 0.016408 | -152.91 | -19.336 | -20.723 | 93.2872 | 0.117539 | -76.972 | -96.12 | 3.9055 | -1121.3 | 25.4308 | -72.726 | -8.994 | -26.753 | 13.1635 | 715.002 | 214 | 334 | 319 | 303 | 301 | 332 | 333 | 140 | 335 | 126 | 524 | Wollastonite | Jadeite | Corundum | CaNb2O6 | Cassiterite | Scheelite | Manganotantalite | Rutile | Mn | Magnetite | Zircon
T2 | 7 | 40 | 20 | 40 | 0 | 1226 | 0 | 0 | 0 | 0.040874 | 78.4634 | 0 | 0.009111 | 0.18715 | 0 | 0.069257 | 0.011359 | 21.323 | 100.104 | 0 | 0 | 0 | 0.058472 | 99.6179 | 0 | 0.011125 | 0.312176 | 0 | 0.089099 | 0.015343 | 0 | 100.104 | 0 | 0 | 0 | 0.022003 | 33.0618 | 0 | 0.002518 | 0.195401 | 0 | 0.062021 | 0.006228 | 66.6501 | 0 | 0 | 0 | 0.033 | 99.1724 | 0 | 0.003777 | 0.586126 | 0 | 0.186039 | 0.01868 | 0 | 100 | 2 | O | 0 | 0 | 0 | 0.00066 | 0.992099 | 0 | 7.6e-05 | 0.005863 | 0 | 0.001861 | 0.000187 | 2 | 0.011998 | 0.014537 | 0.00567 | 0.01321 | 0.016678 | 0.039361 | 0.033226 | 0.008249 | 0.013572 | 0.012822 | 0.012144 | 0.025668 | 0.019596 | 0.010714 | 0.018898 | 0.021175 | 0.049637 | 0.04057 | 0.013759 | 0.017524 | 0.016496 | 0.016404 | -135.52 | -29.95 | -18.461 | 23.5547 | 0.118032 | -58.801 | 257.032 | 3.41954 | -37.435 | 13.8987 | 76.1856 | -8.994 | -26.743 | 13.1635 | 725.002 | 214 | 334 | 319 | 303 | 301 | 332 | 333 | 140 | 335 | 126 | 524 | Wollastonite | Jadeite | Corundum | CaNb2O6 | Cassiterite | Scheelite | Manganotantalite | Rutile | Mn | Magnetite | Zircon
T2 | 7 | 40 | 20 | 40 | 0 | 1227 | 0.007836 | 0 | 0 | 0 | 78.2195 | 0 | 0 | 0.346602 | 0.010631 | 0.368913 | 0.016178 | 21.4437 | 100.413 | 0.016764 | 0 | 0 | 0 | 99.3083 | 0 | 0 | 0.578152 | 0.013727 | 0.474606 | 0.021853 | 4e-06 | 100.413 | 0.013855 | 0 | 0 | 0 | 32.7263 | 0 | 0 | 0.359328 | 0.00961 | 0.328035 | 0.008807 | 66.5541 | 0.041424 | 0 | 0 | 0 | 97.8484 | 0 | 0 | 1.07436 | 0.028732 | 0.980792 | 0.026332 | 0 | 100 | 2 | O | 0.000416 | 0 | 0 | 0 | 0.983448 | 0 | 0 | 0.010798 | 0.000289 | 0.009858 | 0.000265 | 2 | 0.011941 | 0.014514 | 0.005662 | 0.013193 | 0.016641 | 0.039328 | 0.033194 | 0.008227 | 0.01355 | 0.012804 | 0.012125 | 0.025545 | 0.019564 | 0.010698 | 0.018874 | 0.021127 | 0.049596 | 0.040532 | 0.013724 | 0.017496 | 0.016472 | 0.016379 | 106.455 | -18.584 | -59.25 | -51.407 | 0.118214 | -77.78 | -23.093 | 1.97906 | 91.1052 | 3.19028 | 53.6181 | -8.994 | -26.733 | 13.1635 | 735.012 | 214 | 334 | 319 | 303 | 301 | 332 | 333 | 140 | 335 | 126 | 524 | Wollastonite | Jadeite | Corundum | CaNb2O6 | Cassiterite | Scheelite | Manganotantalite | Rutile | Mn | Magnetite | Zircon
T2 | 7 | 40 | 20 | 40 | 0 | 1228 | 0.006994 | 0 | 0 | 0 | 78.2239 | 0 | 0 | 0.266163 | 0 | 0.383812 | 0.013289 | 21.3903 | 100.285 | 0.014963 | 0 | 0 | 0 | 99.3138 | 0 | 0 | 0.443975 | 0 | 0.493772 | 0.017951 | 0 | 100.285 | 0.012397 | 0 | 0 | 0 | 32.809 | 0 | 0 | 0.276618 | 0 | 0.342126 | 0.007252 | 66.5526 | 0.037065 | 0 | 0 | 0 | 98.0914 | 0 | 0 | 0.827023 | 0 | 1.02288 | 0.021682 | 0 | 100 | 2 | O | 0.000373 | 0 | 0 | 0 | 0.985956 | 0 | 0 | 0.008313 | 0 | 0.010281 | 0.000218 | 2 | 0.011954 | 0.014522 | 0.005664 | 0.013198 | 0.016649 | 0.039335 | 0.033201 | 0.008232 | 0.013554 | 0.012807 | 0.01213 | 0.025574 | 0.019575 | 0.010703 | 0.01888 | 0.021138 | 0.049605 | 0.040541 | 0.013731 | 0.017502 | 0.016477 | 0.016386 | 119.373 | -161.8 | -48.066 | -45.401 | 0.118211 | -31.879 | -17.269 | 2.49001 | -179.99 | 3.09216 | 65.1513 | -8.994 | -26.723 | 13.1635 | 745.012 | 214 | 334 | 319 | 303 | 301 | 332 | 333 | 140 | 335 | 126 | 524 | Wollastonite | Jadeite | Corundum | CaNb2O6 | Cassiterite | Scheelite | Manganotantalite | Rutile | Mn | Magnetite | Zircon
T2 | 7 | 40 | 20 | 40 | 0 | 1229 | 0 | 0 | 0 | 0 | 78.8058 | 0 | 0 | 0.211922 | 0.004076 | 0.105515 | 0.024557 | 21.4284 | 100.58 | 0 | 0 | 0 | 0 | 100.053 | 0 | 0 | 0.353498 | 0.005263 | 0.135744 | 0.033172 | 0 | 100.58 | 0 | 0 | 0 | 0 | 33.0347 | 0 | 0 | 0.220123 | 0.003691 | 0.094002 | 0.013394 | 66.6341 | 0 | 0 | 0 | 0 | 99.0073 | 0 | 0 | 0.659725 | 0.011063 | 0.281732 | 0.040143 | 0 | 100 | 2 | O | 0 | 0 | 0 | 0 | 0.991525 | 0 | 0 | 0.006607 | 0.000111 | 0.002821 | 0.000402 | 2 | 0.011989 | 0.014534 | 0.005669 | 0.013206 | 0.01667 | 0.039351 | 0.033217 | 0.008245 | 0.013567 | 0.012818 | 0.01214 | 0.02565 | 0.019591 | 0.010711 | 0.018892 | 0.021164 | 0.049625 | 0.04056 | 0.013753 | 0.017519 | 0.016491 | 0.016398 | -227.12 | -35.641 | -18.219 | -355.42 | 0.117747 | -39.809 | -30.578 | 3.05443 | 236.253 | 9.39076 | 35.5997 | -8.994 | -26.713 | 13.1635 | 755.013 | 214 | 334 | 319 | 303 | 301 | 332 | 333 | 140 | 335 | 126 | 524 | Wollastonite | Jadeite | Corundum | CaNb2O6 | Cassiterite | Scheelite | Manganotantalite | Rutile | Mn | Magnetite | Zircon
T2 | 7 | 40 | 20 | 40 | 0 | 1230 | 0 | 0 | 0 | 0 | 78.4806 | 0 | 0 | 0.323385 | 0 | 0.108081 | 0.000386 | 21.4063 | 100.319 | 0 | 0 | 0 | 0 | 99.6398 | 0 | 0 | 0.539426 | 0 | 0.139046 | 0.000522 | 0 | 100.319 | 0 | 0 | 0 | 0 | 32.9326 | 0 | 0 | 0.33625 | 0 | 0.096389 | 0.000211 | 66.6345 | 0 | 0 | 0 | 0 | 98.7027 | 0 | 0 | 1.00778 | 0 | 0.288888 | 0.000632 | 0 | 100 | 2 | O | 0 | 0 | 0 | 0 | 0.988455 | 0 | 0 | 0.010092 | 0 | 0.002893 | 6e-06 | 2 | 0.011974 | 0.014528 | 0.005667 | 0.013203 | 0.016662 | 0.039351 | 0.033216 | 0.008241 | 0.013565 | 0.012817 | 0.012136 | 0.025617 | 0.019584 | 0.010708 | 0.018888 | 0.021154 | 0.049625 | 0.040559 | 0.013747 | 0.017516 | 0.016489 | 0.016394 | -68.22 | -30.839 | -18.847 | -78.331 | 0.118016 | -40.623 | -61.734 | 2.10333 | -49.053 | 9.18577 | 2219.38 | -8.994 | -26.703 | 13.1635 | 765.013 | 214 | 334 | 319 | 303 | 301 | 332 | 333 | 140 | 335 | 126 | 524 | Wollastonite | Jadeite | Corundum | CaNb2O6 | Cassiterite | Scheelite | Manganotantalite | Rutile | Mn | Magnetite | Zircon
T2 | 7 | 40 | 20 | 40 | 0 | 1231 | 0 | 0 | 0 | 0 | 78.306 | 0 | 0 | 0.34149 | 0 | 0.167175 | 0.036411 | 21.4009 | 100.252 | 0 | 0 | 0 | 0 | 99.4181 | 0 | 0 | 0.569624 | 0 | 0.21507 | 0.049185 | 4e-06 | 100.252 | 0 | 0 | 0 | 0 | 32.859 | 0 | 0 | 0.355071 | 0 | 0.149088 | 0.01988 | 66.617 | 0 | 0 | 0 | 0 | 98.4302 | 0 | 0 | 1.06363 | 0 | 0.446599 | 0.059552 | 0 | 100 | 2 | O | 0 | 0 | 0 | 0 | 0.986505 | 0 | 0 | 0.01066 | 0 | 0.004476 | 0.000597 | 2 | 0.011963 | 0.014522 | 0.005665 | 0.0132 | 0.016657 | 0.039345 | 0.03321 | 0.008237 | 0.013561 | 0.012813 | 0.012132 | 0.025592 | 0.019576 | 0.010704 | 0.018883 | 0.021148 | 0.049617 | 0.040551 | 0.01374 | 0.01751 | 0.016484 | 0.016388 | -530.77 | -33.691 | -22.254 | -46.11 | 0.11816 | -83.486 | -20.534 | 2.00634 | -46.042 | 6.20528 | 24.2195 | -8.994 | -26.693 | 13.1635 | 775.002 | 214 | 334 | 319 | 303 | 301 | 332 | 333 | 140 | 335 | 126 | 524 | Wollastonite | Jadeite | Corundum | CaNb2O6 | Cassiterite | Scheelite | Manganotantalite | Rutile | Mn | Magnetite | Zircon
T2 | 7 | 40 | 20 | 40 | 0 | 1232 | 0.004207 | 0 | 0 | 0 | 78.03 | 0 | 0 | 0.412889 | 0.008151 | 0.139516 | 0.029682 | 21.371 | 99.9955 | 0.009001 | 0 | 0 | 0 | 99.0676 | 0 | 0 | 0.688722 | 0.010525 | 0.179486 | 0.040095 | 6e-06 | 99.9955 | 0.007472 | 0 | 0 | 0 | 32.7917 | 0 | 0 | 0.429946 | 0.0074 | 0.124606 | 0.01623 | 66.6227 | 0.022386 | 0 | 0 | 0 | 98.2454 | 0 | 0 | 1.28814 | 0.022172 | 0.373325 | 0.048626 | 0 | 100 | 2 | O | 0.000224 | 0 | 0 | 0 | 0.9844 | 0 | 0 | 0.012907 | 0.000222 | 0.003741 | 0.000487 | 2 | 0.011951 | 0.014516 | 0.005663 | 0.013196 | 0.016649 | 0.039338 | 0.033203 | 0.008234 | 0.013558 | 0.01281 | 0.012128 | 0.025567 | 0.019567 | 0.010699 | 0.018878 | 0.021138 | 0.049609 | 0.040543 | 0.013734 | 0.017506 | 0.01648 | 0.016383 | 198.193 | -103.38 | -18.763 | -63.093 | 0.118369 | -53.166 | -92.31 | 1.70787 | 118.577 | 7.28572 | 29.5454 | -8.994 | -26.683 | 13.1635 | 785.002 | 214 | 334 | 319 | 303 | 301 | 332 | 333 | 140 | 335 | 126 | 524 | Wollastonite | Jadeite | Corundum | CaNb2O6 | Cassiterite | Scheelite | Manganotantalite | Rutile | Mn | Magnetite | Zircon
T2 | 7 | 40 | 20 | 40 | 0 | 1233 | 0 | 0 | 0 | 0 | 78.1603 | 0 | 0 | 0.372551 | 0 | 0.102585 | 0.016728 | 21.3569 | 100.009 | 0 | 0 | 0 | 0 | 99.2331 | 0 | 0 | 0.621437 | 0 | 0.131976 | 0.022596 | 4e-06 | 100.009 | 0 | 0 | 0 | 0 | 32.8748 | 0 | 0 | 0.388276 | 0 | 0.091701 | 0.009154 | 66.6361 | 0 | 0 | 0 | 0 | 98.5339 | 0 | 0 | 1.16376 | 0 | 0.274852 | 0.027438 | 0 | 100 | 2 | O | 0 | 0 | 0 | 0 | 0.986696 | 0 | 0 | 0.011654 | 0 | 0.002752 | 0.000275 | 2 | 0.011964 | 0.014522 | 0.005665 | 0.0132 | 0.016657 | 0.039345 | 0.03321 | 0.008238 | 0.013562 | 0.012814 | 0.012133 | 0.025596 | 0.019576 | 0.010704 | 0.018883 | 0.021148 | 0.049618 | 0.040552 | 0.013742 | 0.017512 | 0.016485 | 0.016389 | -66.236 | -50.073 | -22.049 | -54.924 | 0.118265 | -43.992 | -53.532 | 1.8631 | -39.179 | 9.63471 | 51.9104 | -8.994 | -26.673 | 13.1635 | 795.002 | 214 | 334 | 319 | 303 | 301 | 332 | 333 | 140 | 335 | 126 | 524 | Wollastonite | Jadeite | Corundum | CaNb2O6 | Cassiterite | Scheelite | Manganotantalite | Rutile | Mn | Magnetite | Zircon
T2 | 7 | 40 | 20 | 40 | 0 | 1234 | 0 | 0 | 0 | 0 | 78.8301 | 0 | 0.005382 | 0.220075 | 0 | 0.052464 | 0.012539 | 21.421 | 100.542 | 0 | 0 | 0 | 0 | 100.083 | 0 | 0.006571 | 0.367097 | 0 | 0.067495 | 0.016938 | 6e-06 | 100.542 | 0 | 0 | 0 | 0 | 33.0649 | 0 | 0.001481 | 0.22873 | 0 | 0.046768 | 0.006843 | 66.6513 | 0 | 0 | 0 | 0 | 99.1511 | 0 | 0.00222 | 0.68589 | 0 | 0.140243 | 0.020521 | 0 | 100 | 2 | O | 0 | 0 | 0 | 0 | 0.992174 | 0 | 4.4e-05 | 0.006863 | 0 | 0.001403 | 0.000205 | 2 | 0.011999 | 0.014539 | 0.005671 | 0.013211 | 0.016677 | 0.039365 | 0.033229 | 0.00825 | 0.013573 | 0.012824 | 0.012145 | 0.025669 | 0.019598 | 0.010715 | 0.018899 | 0.021174 | 0.049643 | 0.040575 | 0.013761 | 0.017526 | 0.016498 | 0.016405 | -166.25 | -20.526 | -15.945 | -127.93 | 0.117754 | -85.144 | 434.86 | 2.95392 | -130.96 | 18.092 | 69.0833 | -8.994 | -26.663 | 13.1635 | 805.002 | 214 | 334 | 319 | 303 | 301 | 332 | 333 | 140 | 335 | 126 | 524 | Wollastonite | Jadeite | Corundum | CaNb2O6 | Cassiterite | Scheelite | Manganotantalite | Rutile | Mn | Magnetite | Zircon
T2 | 7 | 40 | 20 | 40 | 0 | 1235 | 0 | 0 | 0 | 0 | 78.611 | 0 | 0 | 0.294174 | 0.002615 | 0.087152 | 0.005587 | 21.4185 | 100.419 | 0 | 0 | 0 | 0 | 99.8053 | 0 | 0 | 0.4907 | 0.003376 | 0.112121 | 0.007548 | 0 | 100.419 | 0 | 0 | 0 | 0 | 32.9712 | 0 | 0 | 0.305728 | 0.002369 | 0.077686 | 0.003049 | 66.64 | 0 | 0 | 0 | 0 | 98.8344 | 0 | 0 | 0.916449 | 0.007103 | 0.232871 | 0.00914 | 0 | 100 | 2 | O | 0 | 0 | 0 | 0 | 0.989532 | 0 | 0 | 0.009176 | 7.1e-05 | 0.002332 | 9.2e-05 | 2 | 0.011979 | 0.014529 | 0.005667 | 0.013204 | 0.016664 | 0.03935 | 0.033215 | 0.008243 | 0.013566 | 0.012817 | 0.012137 | 0.025628 | 0.019585 | 0.010709 | 0.018889 | 0.021157 | 0.049623 | 0.040558 | 0.013749 | 0.017517 | 0.016489 | 0.016394 | -118.04 | -29.449 | -19.665 | -234.09 | 0.117903 | -44.662 | -25.326 | 2.28345 | 367.627 | 11.2041 | 154.073 | -8.994 | -26.653 | 13.1635 | 815.012 | 214 | 334 | 319 | 303 | 301 | 332 | 333 | 140 | 335 | 126 | 524 | Wollastonite | Jadeite | Corundum | CaNb2O6 | Cassiterite | Scheelite | Manganotantalite | Rutile | Mn | Magnetite | Zircon
T2 | 7 | 40 | 20 | 40 | 0 | 1236 | 0 | 0 | 0 | 0 | 78.5224 | 0 | 0 | 0.325835 | 0 | 0.105315 | 0.001308 | 21.4187 | 100.374 | 0 | 0 | 0 | 0 | 99.6928 | 0 | 0 | 0.543512 | 0 | 0.135487 | 0.001767 | 0 | 100.374 | 0 | 0 | 0 | 0 | 32.9314 | 0 | 0 | 0.338605 | 0 | 0.093868 | 0.000714 | 66.6354 | 0 | 0 | 0 | 0 | 98.7017 | 0 | 0 | 1.01486 | 0 | 0.281341 | 0.002139 | 0 | 100 | 2 | O | 0 | 0 | 0 | 0 | 0.988407 | 0 | 0 | 0.010163 | 0 | 0.002817 | 2.1e-05 | 2 | 0.011974 | 0.014528 | 0.005667 | 0.013203 | 0.016662 | 0.039351 | 0.033216 | 0.008241 | 0.013565 | 0.012817 | 0.012136 | 0.025617 | 0.019584 | 0.010708 | 0.018888 | 0.021154 | 0.049625 | 0.040558 | 0.013747 | 0.017516 | 0.016489 | 0.016393 | -117.64 | -28.004 | -24.734 | -105.47 | 0.117984 | -36.735 | -44.176 | 2.08969 | -114.45 | 9.40666 | 655.85 | -8.994 | -26.643 | 13.1635 | 825.012 | 214 | 334 | 319 | 303 | 301 | 332 | 333 | 140 | 335 | 126 | 524 | Wollastonite | Jadeite | Corundum | CaNb2O6 | Cassiterite | Scheelite | Manganotantalite | Rutile | Mn | Magnetite | Zircon
T2 | 7 | 40 | 20 | 40 | 0 | 1237 | 0 | 0 | 0 | 0 | 78.6475 | 0 | 0 | 0.225832 | 0 | 0.089503 | 0 | 21.3806 | 100.343 | 0 | 0 | 0 | 0 | 99.8516 | 0 | 0 | 0.376701 | 0 | 0.115146 | 0 | 0 | 100.343 | 0 | 0 | 0 | 0 | 33.0449 | 0 | 0 | 0.235117 | 0 | 0.079923 | 0 | 66.64 | 0 | 0 | 0 | 0 | 99.0556 | 0 | 0 | 0.704788 | 0 | 0.239579 | 0 | 0 | 100 | 2 | O | 0 | 0 | 0 | 0 | 0.991744 | 0 | 0 | 0.007056 | 0 | 0.002399 | 0 | 2 | 0.011994 | 0.014538 | 0.005671 | 0.01321 | 0.016674 | 0.039362 | 0.033226 | 0.008248 | 0.013571 | 0.012822 | 0.012143 | 0.025659 | 0.019597 | 0.010715 | 0.018897 | 0.021169 | 0.049639 | 0.040571 | 0.013758 | 0.017524 | 0.016496 | 0.016403 | -100.23 | -149.75 | -18.129 | -249.72 | 0.11789 | -92.957 | -53.691 | 2.88585 | -41.796 | 10.9341 | -586.81 | -8.994 | -26.633 | 13.1635 | 835.013 | 214 | 334 | 319 | 303 | 301 | 332 | 333 | 140 | 335 | 126 | 524 | Wollastonite | Jadeite | Corundum | CaNb2O6 | Cassiterite | Scheelite | Manganotantalite | Rutile | Mn | Magnetite | Zircon
T2 | 7 | 40 | 20 | 40 | 0 | 1238 | 0.000131 | 0 | 0 | 0 | 78.7201 | 0 | 0 | 0.159911 | 0 | 0.058157 | 0.010445 | 21.351 | 100.3 | 0.00028 | 0 | 0 | 0 | 99.9438 | 0 | 0 | 0.266741 | 0 | 0.074818 | 0.01411 | 0 | 100.3 | 0.000232 | 0 | 0 | 0 | 33.126 | 0 | 0 | 0.16674 | 0 | 0.052011 | 0.005719 | 66.6493 | 0.000697 | 0 | 0 | 0 | 99.3262 | 0 | 0 | 0.499961 | 0 | 0.155953 | 0.017148 | 0 | 100 | 2 | O | 7e-06 | 0 | 0 | 0 | 0.994038 | 0 | 0 | 0.005004 | 0 | 0.001561 | 0.000172 | 2 | 0.012007 | 0.014545 | 0.005673 | 0.013214 | 0.016683 | 0.039369 | 0.033234 | 0.008252 | 0.013576 | 0.012826 | 0.012148 | 0.025688 | 0.019606 | 0.010719 | 0.018903 | 0.021181 | 0.049648 | 0.04058 | 0.013765 | 0.01753 | 0.016501 | 0.016409 | 6397.02 | -45.322 | -16.972 | -97.103 | 0.117837 | -75.913 | -31.949 | 3.95079 | -290.11 | 16.4031 | 82.8151 | -8.994 | -26.623 | 13.1635 | 845.013 | 214 | 334 | 319 | 303 | 301 | 332 | 333 | 140 | 335 | 126 | 524 | Wollastonite | Jadeite | Corundum | CaNb2O6 | Cassiterite | Scheelite | Manganotantalite | Rutile | Mn | Magnetite | Zircon
T2 | 7 | 40 | 20 | 40 | 0 | 1239 | 0 | 0 | 0 | 0 | 78.8651 | 0 | 0 | 0.145211 | 0 | 0.047631 | 0 | 21.3735 | 100.431 | 0 | 0 | 0 | 0 | 100.128 | 0 | 0 | 0.24222 | 0 | 0.061278 | 0 | 0 | 100.431 | 0 | 0 | 0 | 0 | 33.1537 | 0 | 0 | 0.151261 | 0 | 0.042555 | 0 | 66.6525 | 0 | 0 | 0 | 0 | 99.4188 | 0 | 0 | 0.453588 | 0 | 0.127612 | 0 | 0 | 100 | 2 | O | 0 | 0 | 0 | 0 | 0.994823 | 0 | 0 | 0.004539 | 0 | 0.001277 | 0 | 2 | 0.012012 | 0.014547 | 0.005674 | 0.013215 | 0.016685 | 0.039372 | 0.033236 | 0.008254 | 0.013578 | 0.012827 | 0.012149 | 0.025697 | 0.019609 | 0.010721 | 0.018905 | 0.021183 | 0.049651 | 0.040583 | 0.013768 | 0.017532 | 0.016502 | 0.016411 | -106.94 | -38.412 | -17.474 | -76.751 | 0.117725 | -70.599 | -24.67 | 4.3197 | -38.098 | 19.8506 | -66.301 | -8.994 | -26.613 | 13.1635 | 855.002 | 214 | 334 | 319 | 303 | 301 | 332 | 333 | 140 | 335 | 126 | 524 | Wollastonite | Jadeite | Corundum | CaNb2O6 | Cassiterite | Scheelite | Manganotantalite | Rutile | Mn | Magnetite | Zircon
T2 | 7 | 40 | 20 | 40 | 0 | 1240 | 0 | 0 | 0 | 0.005245 | 78.8009 | 0 | 0 | 0.168534 | 0.010233 | 0.072922 | 0 | 21.3842 | 100.442 | 0 | 0 | 0 | 0.007503 | 100.046 | 0 | 0 | 0.281124 | 0.013213 | 0.093813 | 0 | -1e-05 | 100.442 | 0 | 0 | 0 | 0.002815 | 33.105 | 0 | 0 | 0.17544 | 0.009287 | 0.065108 | 0 | 66.6423 | 0 | 0 | 0 | 0.00422 | 99.2468 | 0 | 0 | 0.525958 | 0.027843 | 0.195189 | 0 | 0 | 100 | 2 | O | 0 | 0 | 0 | 8.4e-05 | 0.993513 | 0 | 0 | 0.005265 | 0.000279 | 0.001954 | 0 | 2 | 0.012003 | 0.014543 | 0.005672 | 0.013213 | 0.01668 | 0.039367 | 0.033231 | 0.008251 | 0.013575 | 0.012825 | 0.012147 | 0.02568 | 0.019604 | 0.010718 | 0.018902 | 0.021177 | 0.049645 | 0.040577 | 0.013763 | 0.017528 | 0.016499 | 0.016408 | -142.22 | -36.036 | -21.252 | 178.703 | 0.117775 | -51.464 | -19.26 | 3.76404 | 94.7839 | 13.243 | -55.068 | -8.994 | -26.603 | 13.1635 | 865.002 | 214 | 334 | 319 | 303 | 301 | 332 | 333 | 140 | 335 | 126 | 524 | Wollastonite | Jadeite | Corundum | CaNb2O6 | Cassiterite | Scheelite | Manganotantalite | Rutile | Mn | Magnetite | Zircon
T2 | 7 | 40 | 20 | 40 | 0 | 1241 | 0 | 0 | 0 | 0.002561 | 78.7187 | 0 | 0.041179 | 0.118773 | 0 | 0.042815 | 0 | 21.3252 | 100.249 | 0 | 0 | 0 | 0.003663 | 99.942 | 0 | 0.050282 | 0.198121 | 0 | 0.055082 | 0 | -1e-05 | 100.249 | 0 | 0 | 0 | 0.001378 | 33.1689 | 0 | 0.011381 | 0.124008 | 0 | 0.038341 | 0 | 66.656 | 0 | 0 | 0 | 0.002067 | 99.4939 | 0 | 0.01707 | 0.371977 | 0 | 0.115009 | 0 | 0 | 100 | 2 | O | 0 | 0 | 0 | 4.1e-05 | 0.995225 | 0 | 0.000341 | 0.003721 | 0 | 0.00115 | 0 | 2 | 0.012023 | 0.01455 | 0.005675 | 0.013221 | 0.016692 | 0.039378 | 0.033242 | 0.008256 | 0.01358 | 0.01283 | 0.012155 | 0.02572 | 0.019613 | 0.010722 | 0.018913 | 0.021193 | 0.049659 | 0.040591 | 0.013772 | 0.017536 | 0.016506 | 0.016418 | -78.553 | -25.017 | -14.992 | 365.471 | 0.117846 | -92.526 | 57.2363 | 5.2121 | -60.612 | 21.9954 | -145.59 | -8.994 | -26.593 | 13.1635 | 875.002 | 214 | 334 | 319 | 303 | 301 | 332 | 333 | 140 | 335 | 126 | 524 | Wollastonite | Jadeite | Corundum | CaNb2O6 | Cassiterite | Scheelite | Manganotantalite | Rutile | Mn | Magnetite | Zircon
T2 | 7 | 40 | 20 | 40 | 0 | 1242 | 0.006884 | 0 | 0 | 0 | 78.9113 | 0 | 0 | 0.228288 | 0 | 0.064144 | 0 | 21.454 | 100.665 | 0.014727 | 0 | 0 | 0 | 100.187 | 0 | 0 | 0.380797 | 0 | 0.082521 | 0 | 0 | 100.665 | 0.012182 | 0 | 0 | 0 | 33.0462 | 0 | 0 | 0.236888 | 0 | 0.057089 | 0 | 66.6476 | 0.036526 | 0 | 0 | 0 | 99.0821 | 0 | 0 | 0.710259 | 0 | 0.171169 | 0 | 0 | 100 | 2 | O | 0.000366 | 0 | 0 | 0 | 0.991669 | 0 | 0 | 0.007109 | 0 | 0.001713 | 0 | 2 | 0.011993 | 0.014536 | 0.00567 | 0.013208 | 0.016672 | 0.039358 | 0.033223 | 0.008247 | 0.01357 | 0.012821 | 0.012142 | 0.025657 | 0.019594 | 0.010713 | 0.018895 | 0.021167 | 0.049633 | 0.040567 | 0.013757 | 0.017522 | 0.016494 | 0.016401 | 121.666 | -47.024 | -17.824 | -120.71 | 0.117676 | -42.331 | -82.958 | 2.85784 | -51.359 | 14.9415 | -133.94 | -8.994 | -26.583 | 13.1635 | 885.002 | 214 | 334 | 319 | 303 | 301 | 332 | 333 | 140 | 335 | 126 | 524 | Wollastonite | Jadeite | Corundum | CaNb2O6 | Cassiterite | Scheelite | Manganotantalite | Rutile | Mn | Magnetite | Zircon
T2 | 7 | 40 | 20 | 40 | 0 | 1243 | 0.002362 | 0 | 0 | 0 | 78.5384 | 0 | 0 | 0.173569 | 0 | 0.045075 | 0.012334 | 21.3106 | 100.082 | 0.005053 | 0 | 0 | 0 | 99.7131 | 0 | 0 | 0.289523 | 0 | 0.057988 | 0.016661 | 6e-06 | 100.082 | 0.004209 | 0 | 0 | 0 | 33.1141 | 0 | 0 | 0.181335 | 0 | 0.04039 | 0.006767 | 66.6532 | 0.012621 | 0 | 0 | 0 | 99.3022 | 0 | 0 | 0.543786 | 0 | 0.121122 | 0.020292 | 0 | 100 | 2 | O | 0.000126 | 0 | 0 | 0 | 0.993623 | 0 | 0 | 0.005441 | 0 | 0.001212 | 0.000203 | 2 | 0.012004 | 0.014542 | 0.005672 | 0.013212 | 0.01668 | 0.039363 | 0.033228 | 0.008251 | 0.013574 | 0.012824 | 0.012145 | 0.02568 | 0.019602 | 0.010717 | 0.0189 | 0.021177 | 0.049641 | 0.040574 | 0.013763 | 0.017527 | 0.016498 | 0.016406 | 354.353 | -30.594 | -20.571 | -162.21 | 0.117962 | -105.56 | -68.45 | 3.66376 | -294.15 | 20.9252 | 70.2256 | -8.994 | -26.573 | 13.1635 | 895.012 | 214 | 334 | 319 | 303 | 301 | 332 | 333 | 140 | 335 | 126 | 524 | Wollastonite | Jadeite | Corundum | CaNb2O6 | Cassiterite | Scheelite | Manganotantalite | Rutile | Mn | Magnetite | Zircon
T2 | 7 | 40 | 20 | 40 | 0 | 1244 | 0 | 0 | 0 | 0 | 78.6198 | 0 | 0 | 0.205268 | 0 | 0.062861 | 0 | 21.3518 | 100.24 | 0 | 0 | 0 | 0 | 99.8165 | 0 | 0 | 0.342399 | 0 | 0.08087 | 0 | 0 | 100.24 | 0 | 0 | 0 | 0 | 33.0818 | 0 | 0 | 0.214022 | 0 | 0.056215 | 0 | 66.6479 | 0 | 0 | 0 | 0 | 99.1898 | 0 | 0 | 0.641705 | 0 | 0.16855 | 0 | 0 | 100 | 2 | O | 0 | 0 | 0 | 0 | 0.992734 | 0 | 0 | 0.006422 | 0 | 0.001687 | 0 | 2 | 0.011998 | 0.014539 | 0.005671 | 0.01321 | 0.016675 | 0.03936 | 0.033225 | 0.008249 | 0.013572 | 0.012822 | 0.012143 | 0.025667 | 0.019598 | 0.010715 | 0.018897 | 0.021171 | 0.049636 | 0.04057 | 0.013759 | 0.017525 | 0.016496 | 0.016403 | -88.649 | -24.357 | -19.692 | -120.23 | 0.117896 | -82.385 | -21.254 | 3.14482 | -60.433 | 15.2317 | -707.29 | -8.994 | -26.563 | 13.1635 | 905.012 | 214 | 334 | 319 | 303 | 301 | 332 | 333 | 140 | 335 | 126 | 524 | Wollastonite | Jadeite | Corundum | CaNb2O6 | Cassiterite | Scheelite | Manganotantalite | Rutile | Mn | Magnetite | Zircon
T2 | 7 | 40 | 20 | 40 | 0 | 1245 | 0 | 0 | 0 | 0.00369 | 78.7844 | 0 | 0 | 0.21687 | 0 | 0.071213 | 0 | 21.4079 | 100.484 | 0 | 0 | 0 | 0.005279 | 100.025 | 0 | 0 | 0.361752 | 0 | 0.091616 | 0 | 0 | 100.484 | 0 | 0 | 0 | 0.001978 | 33.0632 | 0 | 0 | 0.225519 | 0 | 0.063516 | 0 | 66.6458 | 0 | 0 | 0 | 0.002966 | 99.1305 | 0 | 0 | 0.676153 | 0 | 0.190433 | 0 | 0 | 100 | 2 | O | 0 | 0 | 0 | 5.9e-05 | 0.992205 | 0 | 0 | 0.006768 | 0 | 0.001906 | 0 | 2 | 0.011995 | 0.014538 | 0.00567 | 0.013209 | 0.016674 | 0.039359 | 0.033224 | 0.008248 | 0.013571 | 0.012822 | 0.012142 | 0.025662 | 0.019596 | 0.010714 | 0.018896 | 0.021169 | 0.049635 | 0.040568 | 0.013758 | 0.017523 | 0.016495 | 0.016402 | -80.946 | -41.539 | -16.075 | 253.626 | 0.117772 | -49.321 | -39.169 | 2.99256 | -83.32 | 13.5382 | -174.83 | -8.994 | -26.553 | 13.1635 | 915.013 | 214 | 334 | 319 | 303 | 301 | 332 | 333 | 140 | 335 | 126 | 524 | Wollastonite | Jadeite | Corundum | CaNb2O6 | Cassiterite | Scheelite | Manganotantalite | Rutile | Mn | Magnetite | Zircon
T2 | 7 | 40 | 20 | 40 | 0 | 1246 | 0 | 0.109302 | 0 | 0 | 78.7615 | 0 | 0 | 0.097046 | 0.028516 | 0.043402 | 0.022594 | 21.3664 | 100.429 | 0 | 0.147337 | 0 | 0 | 99.9963 | 0 | 0 | 0.161878 | 0.036821 | 0.055836 | 0.03052 | 0 | 100.429 | 0 | 0.236851 | 0 | 0 | 33.0586 | 0 | 0 | 0.100931 | 0.025858 | 0.038716 | 0.012339 | 66.5267 | 0 | 0.355047 | 0 | 0 | 99.1118 | 0 | 0 | 0.302599 | 0.077524 | 0.116074 | 0.036994 | 0 | 100 | 2 | O | 0 | 0.00712 | 0 | 0 | 0.993844 | 0 | 0 | 0.003034 | 0.000777 | 0.001164 | 0.000371 | 2 | 0.011998 | 0.014533 | 0.005672 | 0.013211 | 0.016677 | 0.039359 | 0.033224 | 0.008249 | 0.01357 | 0.012821 | 0.012145 | 0.025668 | 0.01959 | 0.010717 | 0.018899 | 0.021173 | 0.049635 | 0.040568 | 0.013759 | 0.017523 | 0.016494 | 0.016405 | -79.293 | 10.3963 | -19.44 | -35.994 | 0.117803 | -60.803 | -91.393 | 6.30185 | 34.6618 | 21.6956 | 38.6487 | -8.994 | -26.543 | 13.1635 | 925.013 | 214 | 334 | 319 | 303 | 301 | 332 | 333 | 140 | 335 | 126 | 524 | Wollastonite | Jadeite | Corundum | CaNb2O6 | Cassiterite | Scheelite | Manganotantalite | Rutile | Mn | Magnetite | Zircon
T2 | 7 | 40 | 20 | 40 | 0 | 1247 | 0 | 0 | 0 | 0 | 78.881 | 0 | 0 | 0.255254 | 0.001066 | 0.134032 | 0.02468 | 21.485 | 100.781 | 0 | 0 | 0 | 0 | 100.148 | 0 | 0 | 0.425779 | 0.001377 | 0.172432 | 0.033338 | 0 | 100.781 | 0 | 0 | 0 | 0 | 32.9755 | 0 | 0 | 0.264406 | 0.000963 | 0.119081 | 0.013424 | 66.6267 | 0 | 0 | 0 | 0 | 98.8078 | 0 | 0 | 0.792266 | 0.002885 | 0.356814 | 0.040225 | 0 | 100 | 2 | O | 0 | 0 | 0 | 0 | 0.989858 | 0 | 0 | 0.007937 | 2.9e-05 | 0.003575 | 0.000403 | 2 | 0.011982 | 0.014531 | 0.005668 | 0.013205 | 0.016666 | 0.039352 | 0.033217 | 0.008243 | 0.013566 | 0.012817 | 0.012138 | 0.025633 | 0.019587 | 0.01071 | 0.01889 | 0.02116 | 0.049626 | 0.04056 | 0.01375 | 0.017517 | 0.016489 | 0.016396 | -180.48 | -346.19 | -20.53 | -48.599 | 0.117704 | -50.684 | -79.668 | 2.58652 | 900.17 | 7.55563 | 35.4204 | -8.994 | -26.533 | 13.1635 | 935.002 | 214 | 334 | 319 | 303 | 301 | 332 | 333 | 140 | 335 | 126 | 524 | Wollastonite | Jadeite | Corundum | CaNb2O6 | Cassiterite | Scheelite | Manganotantalite | Rutile | Mn | Magnetite | Zircon
T2 | 7 | 40 | 20 | 40 | 0 | 1248 | 0 | 0 | 0 | 0 | 78.8769 | 0 | 0 | 0.267863 | 0 | 0.136794 | 0.02714 | 21.4937 | 100.802 | 0 | 0 | 0 | 0 | 100.143 | 0 | 0 | 0.446811 | 0 | 0.175985 | 0.036661 | 0 | 100.802 | 0 | 0 | 0 | 0 | 32.9602 | 0 | 0 | 0.277353 | 0 | 0.121485 | 0.014756 | 66.6262 | 0 | 0 | 0 | 0 | 98.7607 | 0 | 0 | 0.831048 | 0 | 0.364012 | 0.044216 | 0 | 100 | 2 | O | 0 | 0 | 0 | 0 | 0.989408 | 0 | 0 | 0.008326 | 0 | 0.003647 | 0.000443 | 2 | 0.011979 | 0.014529 | 0.005667 | 0.013204 | 0.016665 | 0.03935 | 0.033215 | 0.008242 | 0.013565 | 0.012816 | 0.012137 | 0.025627 | 0.019585 | 0.010709 | 0.018889 | 0.021158 | 0.049623 | 0.040558 | 0.013748 | 0.017516 | 0.016488 | 0.016394 | -135.82 | -51.078 | -20.641 | -52.005 | 0.117708 | -45.598 | -31.179 | 2.47858 | -265.36 | 7.41811 | 32.2698 | -8.994 | -26.523 | 13.1635 | 945.002 | 214 | 334 | 319 | 303 | 301 | 332 | 333 | 140 | 335 | 126 | 524 | Wollastonite | Jadeite | Corundum | CaNb2O6 | Cassiterite | Scheelite | Manganotantalite | Rutile | Mn | Magnetite | Zircon
T2 | 7 | 40 | 20 | 40 | 0 | 1249 | 0 | 0 | 0 | 0 | 78.6209 | 0 | 0 | 0.282967 | 0 | 0.133133 | 0.00812 | 21.427 | 100.472 | 0 | 0 | 0 | 0 | 99.8179 | 0 | 0 | 0.472005 | 0 | 0.171275 | 0.010968 | 0 | 100.472 | 0 | 0 | 0 | 0 | 32.9559 | 0 | 0 | 0.293907 | 0 | 0.118603 | 0.004429 | 66.6271 | 0 | 0 | 0 | 0 | 98.7507 | 0 | 0 | 0.880675 | 0 | 0.355388 | 0.01327 | 0 | 100 | 2 | O | 0 | 0 | 0 | 0 | 0.989265 | 0 | 0 | 0.008822 | 0 | 0.00356 | 0.000133 | 2 | 0.011977 | 0.014529 | 0.005667 | 0.013203 | 0.016663 | 0.039349 | 0.033214 | 0.008242 | 0.013565 | 0.012816 | 0.012136 | 0.025624 | 0.019585 | 0.010708 | 0.018888 | 0.021156 | 0.049622 | 0.040556 | 0.013747 | 0.017515 | 0.016488 | 0.016394 | -84.38 | -44.443 | -24.342 | -92.644 | 0.117898 | -45.695 | -31.253 | 2.36198 | -156.05 | 7.60109 | 106.235 | -8.994 | -26.513 | 13.163 | 955.002 | 214 | 334 | 319 | 303 | 301 | 332 | 333 | 140 | 335 | 126 | 524 | Wollastonite | Jadeite | Corundum | CaNb2O6 | Cassiterite | Scheelite | Manganotantalite | Rutile | Mn | Magnetite | Zircon
T2 | 7 | 40 | 20 | 40 | 0 | 1250 | 0 | 0 | 0 | 0 | 79.0576 | 0 | 0 | 0.268626 | 0 | 0.113784 | 0.008532 | 21.5298 | 100.978 | 0 | 0 | 0 | 0 | 100.372 | 0 | 0 | 0.448083 | 0 | 0.146383 | 0.011526 | 0 | 100.978 | 0 | 0 | 0 | 0 | 32.9837 | 0 | 0 | 0.277704 | 0 | 0.100891 | 0.004632 | 66.633 | 0 | 0 | 0 | 0 | 98.8515 | 0 | 0 | 0.832272 | 0 | 0.302367 | 0.013881 | 0 | 100 | 2 | O | 0 | 0 | 0 | 0 | 0.990012 | 0 | 0 | 0.008335 | 0 | 0.003028 | 0.000139 | 2 | 0.011981 | 0.014529 | 0.005667 | 0.013203 | 0.016664 | 0.039347 | 0.033213 | 0.008242 | 0.013565 | 0.012816 | 0.012136 | 0.025632 | 0.019585 | 0.010708 | 0.018888 | 0.021157 | 0.04962 | 0.040555 | 0.013749 | 0.017515 | 0.016488 | 0.016394 | -396.36 | -43.674 | -26.516 | -55.255 | 0.117551 | -49.554 | -26.897 | 2.47239 | -71.333 | 8.76318 | 101.133 | -8.994 | -26.503 | 13.163 | 965.002 | 214 | 334 | 319 | 303 | 301 | 332 | 333 | 140 | 335 | 126 | 524 | Wollastonite | Jadeite | Corundum | CaNb2O6 | Cassiterite | Scheelite | Manganotantalite | Rutile | Mn | Magnetite | Zircon
T2 | 7 | 40 | 20 | 40 | 0 | 1251 | 0.000391 | 0 | 0 | 0 | 78.6842 | 0 | 0 | 0.265316 | 0 | 0.130512 | 0 | 21.4291 | 100.51 | 0.000837 | 0 | 0 | 0 | 99.8982 | 0 | 0 | 0.442563 | 0 | 0.167904 | 0 | -1e-05 | 100.51 | 0.000693 | 0 | 0 | 0 | 32.9796 | 0 | 0 | 0.27555 | 0 | 0.116258 | 0 | 66.6279 | 0.002077 | 0 | 0 | 0 | 98.8239 | 0 | 0 | 0.825689 | 0 | 0.34837 | 0 | 0 | 100 | 2 | O | 2.1e-05 | 0 | 0 | 0 | 0.989963 | 0 | 0 | 0.008271 | 0 | 0.00349 | 0 | 2 | 0.011979 | 0.01453 | 0.005667 | 0.013203 | 0.016663 | 0.039346 | 0.033212 | 0.008242 | 0.013564 | 0.012816 | 0.012136 | 0.025628 | 0.019586 | 0.010708 | 0.018888 | 0.021155 | 0.049618 | 0.040554 | 0.013748 | 0.017515 | 0.016487 | 0.016394 | 2133.04 | -71.578 | -21.571 | -63.677 | 0.117833 | -49.489 | -19.876 | 2.49942 | -136.43 | 7.73798 | -80.54 | -8.994 | -26.493 | 13.163 | 975.003 | 214 | 334 | 319 | 303 | 301 | 332 | 333 | 140 | 335 | 126 | 524 | Wollastonite | Jadeite | Corundum | CaNb2O6 | Cassiterite | Scheelite | Manganotantalite | Rutile | Mn | Magnetite | Zircon
T2 | 7 | 40 | 20 | 40 | 0 | 1252 | 0 | 0 | 0 | 0 | 78.6351 | 0 | 0 | 0.274002 | 0 | 0.108255 | 0 | 21.4149 | 100.432 | 0 | 0 | 0 | 0 | 99.8359 | 0 | 0 | 0.457052 | 0 | 0.13927 | 0 | -1e-05 | 100.432 | 0 | 0 | 0 | 0 | 32.9842 | 0 | 0 | 0.284788 | 0 | 0.096505 | 0 | 66.6345 | 0 | 0 | 0 | 0 | 98.8572 | 0 | 0 | 0.853542 | 0 | 0.289237 | 0 | 0 | 100 | 2 | O | 0 | 0 | 0 | 0 | 0.990004 | 0 | 0 | 0.008548 | 0 | 0.002897 | 0 | 2 | 0.011982 | 0.014531 | 0.005668 | 0.013205 | 0.016665 | 0.039351 | 0.033217 | 0.008243 | 0.013566 | 0.012818 | 0.012138 | 0.025634 | 0.019588 | 0.01071 | 0.01889 | 0.021159 | 0.049625 | 0.04056 | 0.01375 | 0.017517 | 0.01649 | 0.016396 | -51.234 | -57.035 | -21.582 | -52.643 | 0.117884 | -49.816 | -53.942 | 2.42999 | -55.562 | 9.17244 | -8281.2 | -8.994 | -26.483 | 13.163 | 985.012 | 214 | 334 | 319 | 303 | 301 | 332 | 333 | 140 | 335 | 126 | 524 | Wollastonite | Jadeite | Corundum | CaNb2O6 | Cassiterite | Scheelite | Manganotantalite | Rutile | Mn | Magnetite | Zircon
T2 | 7 | 40 | 20 | 40 | 0 | 1253 | 0 | 0 | 0 | 0 | 78.7299 | 0 | 0 | 0.284762 | 0 | 0.129185 | 0.005129 | 21.4554 | 100.604 | 0 | 0 | 0 | 0 | 99.9562 | 0 | 0 | 0.474999 | 0 | 0.166197 | 0.006929 | 0 | 100.604 | 0 | 0 | 0 | 0 | 32.9585 | 0 | 0 | 0.295385 | 0 | 0.114936 | 0.002794 | 66.6284 | 0 | 0 | 0 | 0 | 98.7621 | 0 | 0 | 0.885137 | 0 | 0.344412 | 0.008372 | 0 | 100 | 2 | O | 0 | 0 | 0 | 0 | 0.989325 | 0 | 0 | 0.008867 | 0 | 0.00345 | 8.4e-05 | 2 | 0.011976 | 0.014528 | 0.005667 | 0.013202 | 0.016661 | 0.039344 | 0.03321 | 0.008241 | 0.013563 | 0.012815 | 0.012135 | 0.025621 | 0.019583 | 0.010707 | 0.018886 | 0.021153 | 0.049616 | 0.040551 | 0.013746 | 0.017513 | 0.016486 | 0.016392 | -155.04 | -61.637 | -19.814 | -41.947 | 0.117799 | -29.811 | -26.682 | 2.34869 | -88.935 | 7.80922 | 167.744 | -8.994 | -26.473 | 13.163 | 995.013 | 214 | 334 | 319 | 303 | 301 | 332 | 333 | 140 | 335 | 126 | 524 | Wollastonite | Jadeite | Corundum | CaNb2O6 | Cassiterite | Scheelite | Manganotantalite | Rutile | Mn | Magnetite | Zircon
T2 | 7 | 40 | 20 | 40 | 0 | 1254 | 0 | 0 | 0 | 0 | 78.9946 | 0 | 0 | 0.278761 | 0 | 0.142098 | 0.00286 | 21.5257 | 100.944 | 0 | 0 | 0 | 0 | 100.292 | 0 | 0 | 0.464989 | 0 | 0.182809 | 0.003863 | 0 | 100.944 | 0 | 0 | 0 | 0 | 32.9596 | 0 | 0 | 0.2882 | 0 | 0.126005 | 0.001553 | 66.6247 | 0 | 0 | 0 | 0 | 98.7543 | 0 | 0 | 0.863513 | 0 | 0.377538 | 0.004652 | 0 | 100 | 2 | O | 0 | 0 | 0 | 0 | 0.989411 | 0 | 0 | 0.008651 | 0 | 0.003783 | 4.7e-05 | 2 | 0.011977 | 0.014528 | 0.005667 | 0.013202 | 0.016661 | 0.039345 | 0.033211 | 0.008241 | 0.013563 | 0.012815 | 0.012135 | 0.025623 | 0.019583 | 0.010707 | 0.018886 | 0.021153 | 0.049617 | 0.040552 | 0.013746 | 0.017513 | 0.016486 | 0.016392 | -135.22 | -22.717 | -18.311 | -52.266 | 0.117598 | -46.833 | -25.36 | 2.39289 | -45.065 | 7.16846 | 300.29 | -8.994 | -26.463 | 13.163 | 1005.01 | 214 | 334 | 319 | 303 | 301 | 332 | 333 | 140 | 335 | 126 | 524 | Wollastonite | Jadeite | Corundum | CaNb2O6 | Cassiterite | Scheelite | Manganotantalite | Rutile | Mn | Magnetite | Zircon
T3 | 8 | 40 | 20 | 40 | 0 | 1255 | 0 | 0 | 0 | 0 | 78.8325 | 0 | 0 | 0.149892 | 0 | 0.058082 | 0.016992 | 21.3768 | 100.434 | 0 | 0 | 0 | 0 | 100.087 | 0 | 0 | 0.250029 | 0 | 0.074722 | 0.022953 | 6e-06 | 100.434 | 0 | 0 | 0 | 0 | 33.1334 | 0 | 0 | 0.156105 | 0 | 0.051882 | 0.009292 | 66.6494 | 0 | 0 | 0 | 0 | 99.3485 | 0 | 0 | 0.468073 | 0 | 0.155564 | 0.027863 | 0 | 100 | 2 | O | 0 | 0 | 0 | 0 | 0.994258 | 0 | 0 | 0.004684 | 0 | 0.001557 | 0.000279 | 2 | 0.012005 | 0.014542 | 0.005672 | 0.013211 | 0.01668 | 0.03936 | 0.033226 | 0.008251 | 0.013573 | 0.012823 | 0.012145 | 0.025684 | 0.019602 | 0.010717 | 0.018899 | 0.021177 | 0.049636 | 0.040571 | 0.013763 | 0.017526 | 0.016497 | 0.016406 | -64.108 | -20.979 | -16.303 | -59.99 | 0.117724 | -43.228 | -31.118 | 4.19311 | -57.265 | 16.4196 | 51.1653 | -9.001 | -26.456 | 13.163 | 0 | 214 | 334 | 319 | 303 | 301 | 332 | 333 | 140 | 335 | 126 | 524 | Wollastonite | Jadeite | Corundum | CaNb2O6 | Cassiterite | Scheelite | Manganotantalite | Rutile | Mn | Magnetite | Zircon
T3 | 8 | 40 | 20 | 40 | 0 | 1256 | 0 | 0 | 0 | 0 | 78.5458 | 0 | 0 | 0.192107 | 0 | 0.069586 | 0 | 21.325 | 100.133 | 0 | 0 | 0 | 0 | 99.7225 | 0 | 0 | 0.320445 | 0 | 0.089523 | 0 | 0 | 100.133 | 0 | 0 | 0 | 0 | 33.0913 | 0 | 0 | 0.200545 | 0 | 0.062306 | 0 | 66.6459 | 0 | 0 | 0 | 0 | 99.2119 | 0 | 0 | 0.60126 | 0 | 0.186801 | 0 | 0 | 100 | 2 | O | 0 | 0 | 0 | 0 | 0.993047 | 0 | 0 | 0.006018 | 0 | 0.00187 | 0 | 2 | 0.011996 | 0.014537 | 0.00567 | 0.013207 | 0.016672 | 0.039351 | 0.033218 | 0.008247 | 0.013569 | 0.01282 | 0.012141 | 0.025665 | 0.019595 | 0.010713 | 0.018893 | 0.021167 | 0.049625 | 0.040561 | 0.013757 | 0.017521 | 0.016492 | 0.0164 | -44.612 | -47.279 | -17.761 | -77.975 | 0.117923 | -66.547 | -36.076 | 3.33861 | -55.709 | 13.8338 | -118.89 | -9.008 | -26.449 | 13.163 | 10.0489 | 214 | 334 | 319 | 303 | 301 | 332 | 333 | 140 | 335 | 126 | 524 | Wollastonite | Jadeite | Corundum | CaNb2O6 | Cassiterite | Scheelite | Manganotantalite | Rutile | Mn | Magnetite | Zircon
T3 | 8 | 40 | 20 | 40 | 0 | 1257 | 0 | 0 | 0 | 0 | 78.8611 | 0 | 0 | 0.172719 | 0 | 0.063372 | 0.003559 | 21.3965 | 100.497 | 0 | 0 | 0 | 0 | 100.123 | 0 | 0 | 0.288105 | 0 | 0.081528 | 0.004807 | 0 | 100.497 | 0 | 0 | 0 | 0 | 33.114 | 0 | 0 | 0.179708 | 0 | 0.056554 | 0.001944 | 66.6478 | 0 | 0 | 0 | 0 | 99.2858 | 0 | 0 | 0.538818 | 0 | 0.169566 | 0.00583 | 0 | 100 | 2 | O | 0 | 0 | 0 | 0 | 0.9937 | 0 | 0 | 0.005393 | 0 | 0.001697 | 5.8e-05 | 2 | 0.012002 | 0.01454 | 0.005671 | 0.01321 | 0.016677 | 0.039358 | 0.033224 | 0.00825 | 0.013572 | 0.012822 | 0.012144 | 0.025677 | 0.0196 | 0.010716 | 0.018898 | 0.021173 | 0.049634 | 0.040569 | 0.013761 | 0.017525 | 0.016496 | 0.016404 | -92.08 | -38.947 | -24.488 | -75.939 | 0.117699 | -40.725 | -36.689 | 3.67969 | -124.78 | 15.1149 | 241.629 | -9.015 | -26.442 | 13.163 | 20.012 | 214 | 334 | 319 | 303 | 301 | 332 | 333 | 140 | 335 | 126 | 524 | Wollastonite | Jadeite | Corundum | CaNb2O6 | Cassiterite | Scheelite | Manganotantalite | Rutile | Mn | Magnetite | Zircon
T3 | 8 | 40 | 20 | 40 | 0 | 1258 | 0 | 0 | 0 | 0 | 78.7583 | 0 | 0 | 0.188443 | 0.014953 | 0.065228 | 0.013401 | 21.3877 | 100.428 | 0 | 0 | 0 | 0 | 99.9923 | 0 | 0 | 0.314334 | 0.019308 | 0.083916 | 0.018103 | 0 | 100.428 | 0 | 0 | 0 | 0 | 33.082 | 0 | 0 | 0.196135 | 0.01357 | 0.05823 | 0.007324 | 66.6427 | 0 | 0 | 0 | 0 | 99.1748 | 0 | 0 | 0.587981 | 0.04068 | 0.174564 | 0.021957 | 0 | 100 | 2 | O | 0 | 0 | 0 | 0 | 0.992817 | 0 | 0 | 0.005886 | 0.000407 | 0.001748 | 0.00022 | 2 | 0.011995 | 0.014536 | 0.005669 | 0.013207 | 0.016672 | 0.03935 | 0.033217 | 0.008247 | 0.013568 | 0.012819 | 0.012141 | 0.025662 | 0.019594 | 0.010712 | 0.018893 | 0.021167 | 0.049624 | 0.04056 | 0.013756 | 0.01752 | 0.016492 | 0.016399 | -215.37 | -33.297 | -19.374 | -62.298 | 0.117765 | -39.779 | -37.985 | 3.39736 | 65.1578 | 14.7042 | 64.6628 | -9.022 | -26.434 | 13.163 | 30.054 | 214 | 334 | 319 | 303 | 301 | 332 | 333 | 140 | 335 | 126 | 524 | Wollastonite | Jadeite | Corundum | CaNb2O6 | Cassiterite | Scheelite | Manganotantalite | Rutile | Mn | Magnetite | Zircon
T3 | 8 | 40 | 20 | 40 | 0 | 1259 | 0 | 0.017781 | 0 | 0 | 78.8705 | 0 | 0 | 0.23049 | 0 | 0.083406 | 0.009226 | 21.4516 | 100.663 | 0 | 0.023968 | 0 | 0 | 100.135 | 0 | 0 | 0.384471 | 0 | 0.107302 | 0.012462 | 4e-06 | 100.663 | 0 | 0.038432 | 0 | 0 | 33.0205 | 0 | 0 | 0.239112 | 0 | 0.074213 | 0.005026 | 66.6227 | 0 | 0.057605 | 0 | 0 | 98.9881 | 0 | 0 | 0.716803 | 0 | 0.222475 | 0.015066 | 0 | 100 | 2 | O | 0 | 0.001154 | 0 | 0 | 0.991269 | 0 | 0 | 0.007178 | 0 | 0.002228 | 0.000151 | 2 | 0.011986 | 0.01453 | 0.005668 | 0.013204 | 0.016666 | 0.039345 | 0.033212 | 0.008244 | 0.013565 | 0.012816 | 0.012137 | 0.025641 | 0.019586 | 0.010709 | 0.018888 | 0.021159 | 0.049617 | 0.040553 | 0.013751 | 0.017516 | 0.016488 | 0.016395 | -78.597 | 58.7928 | -20.707 | -83.44 | 0.11768 | -39.37 | -26.471 | 2.83228 | -739.78 | 11.6707 | 93.5924 | -9.029 | -26.427 | 13.163 | 40.032 | 214 | 334 | 319 | 303 | 301 | 332 | 333 | 140 | 335 | 126 | 524 | Wollastonite | Jadeite | Corundum | CaNb2O6 | Cassiterite | Scheelite | Manganotantalite | Rutile | Mn | Magnetite | Zircon
T3 | 8 | 40 | 20 | 40 | 0 | 1260 | 0 | 0 | 0 | 0 | 78.7899 | 0 | 0 | 0.221371 | 0 | 0.115357 | 0.015179 | 21.4288 | 100.571 | 0 | 0 | 0 | 0 | 100.032 | 0 | 0 | 0.36926 | 0 | 0.148407 | 0.020504 | 0 | 100.571 | 0 | 0 | 0 | 0 | 33.0266 | 0 | 0 | 0.229929 | 0 | 0.102767 | 0.008279 | 66.6324 | 0 | 0 | 0 | 0 | 98.9781 | 0 | 0 | 0.689078 | 0 | 0.307983 | 0.024811 | 0 | 100 | 2 | O | 0 | 0 | 0 | 0 | 0.991308 | 0 | 0 | 0.006901 | 0 | 0.003085 | 0.000248 | 2 | 0.011987 | 0.014532 | 0.005668 | 0.013204 | 0.016667 | 0.039346 | 0.033213 | 0.008244 | 0.013565 | 0.012816 | 0.012138 | 0.025644 | 0.019588 | 0.01071 | 0.018889 | 0.02116 | 0.049618 | 0.040555 | 0.013751 | 0.017516 | 0.016488 | 0.016396 | -5407.8 | -28.009 | -20.655 | -35.105 | 0.117742 | -38.034 | -102.44 | 2.93648 | -77.74 | 8.65416 | 57.1568 | -9.036 | -26.42 | 13.163 | 49.995 | 214 | 334 | 319 | 303 | 301 | 332 | 333 | 140 | 335 | 126 | 524 | Wollastonite | Jadeite | Corundum | CaNb2O6 | Cassiterite | Scheelite | Manganotantalite | Rutile | Mn | Magnetite | Zircon
T3 | 8 | 40 | 20 | 40 | 0 | 1261 | 0 | 0 | 0 | 0 | 78.782 | 0 | 0 | 0.178916 | 0 | 0.084593 | 0.005079 | 21.386 | 100.437 | 0 | 0 | 0 | 0 | 100.022 | 0 | 0 | 0.298442 | 0 | 0.108829 | 0.006861 | -1e-05 | 100.437 | 0 | 0 | 0 | 0 | 33.094 | 0 | 0 | 0.18623 | 0 | 0.075521 | 0.002776 | 66.6415 | 0 | 0 | 0 | 0 | 99.207 | 0 | 0 | 0.558267 | 0 | 0.226393 | 0.008322 | 0 | 100 | 2 | O | 0 | 0 | 0 | 0 | 0.993195 | 0 | 0 | 0.005589 | 0 | 0.002266 | 8.3e-05 | 2 | 0.011998 | 0.014537 | 0.00567 | 0.013208 | 0.016673 | 0.039352 | 0.033218 | 0.008247 | 0.013569 | 0.01282 | 0.012141 | 0.025667 | 0.019596 | 0.010713 | 0.018894 | 0.021168 | 0.049626 | 0.040562 | 0.013757 | 0.017521 | 0.016492 | 0.016401 | -294.07 | -62.276 | -18.441 | -56.107 | 0.117745 | -42.812 | -58.513 | 3.56206 | -115.86 | 11.5205 | 169.491 | -9.0452 | -26.417 | 13.163 | 59.672 | 214 | 334 | 319 | 303 | 301 | 332 | 333 | 140 | 335 | 126 | 524 | Wollastonite | Jadeite | Corundum | CaNb2O6 | Cassiterite | Scheelite | Manganotantalite | Rutile | Mn | Magnetite | Zircon
T3 | 8 | 40 | 20 | 40 | 0 | 1262 | 0 | 0 | 0 | 0.007016 | 78.9726 | 0 | 0 | 0.14702 | 0 | 0.129151 | 0.018588 | 21.4366 | 100.711 | 0 | 0 | 0 | 0.010037 | 100.264 | 0 | 0 | 0.245238 | 0 | 0.166153 | 0.025108 | -1e-05 | 100.711 | 0 | 0 | 0 | 0.003756 | 33.0895 | 0 | 0 | 0.15264 | 0 | 0.115008 | 0.010134 | 66.629 | 0 | 0 | 0 | 0.005627 | 99.1619 | 0 | 0 | 0.457428 | 0 | 0.344652 | 0.030368 | 0 | 100 | 2 | O | 0 | 0 | 0 | 0.000113 | 0.993247 | 0 | 0 | 0.004582 | 0 | 0.003452 | 0.000304 | 2 | 0.011998 | 0.014538 | 0.00567 | 0.013208 | 0.016674 | 0.039352 | 0.033218 | 0.008247 | 0.013569 | 0.012819 | 0.012142 | 0.025668 | 0.019596 | 0.010714 | 0.018894 | 0.021169 | 0.049626 | 0.040562 | 0.013756 | 0.01752 | 0.016492 | 0.016401 | -79.248 | -124.7 | -18.72 | 133.725 | 0.117608 | -31.678 | -37.934 | 4.26708 | -31.441 | 7.81295 | 46.8187 | -9.0557 | -26.406 | 13.163 | 74.6703 | 214 | 334 | 319 | 303 | 301 | 332 | 333 | 140 | 335 | 126 | 524 | Wollastonite | Jadeite | Corundum | CaNb2O6 | Cassiterite | Scheelite | Manganotantalite | Rutile | Mn | Magnetite | Zircon
T3 | 8 | 40 | 20 | 40 | 0 | 1263 | 0.005053 | 0 | 0 | 0.017108 | 78.9583 | 0 | 0 | 0.188935 | 0.005278 | 0.133914 | 0.005826 | 21.4692 | 100.784 | 0.01081 | 0 | 0 | 0.024473 | 100.246 | 0 | 0 | 0.315155 | 0.006816 | 0.17228 | 0.00787 | -1e-05 | 100.784 | 0.008933 | 0 | 0 | 0.009143 | 33.0322 | 0 | 0 | 0.195853 | 0.004771 | 0.119064 | 0.003171 | 66.6269 | 0.026771 | 0 | 0 | 0.0137 | 98.992 | 0 | 0 | 0.58694 | 0.014297 | 0.356815 | 0.009504 | 0 | 100 | 2 | O | 0.000268 | 0 | 0 | 0.000274 | 0.991556 | 0 | 0 | 0.005879 | 0.000143 | 0.003574 | 9.5e-05 | 2 | 0.011989 | 0.014533 | 0.005668 | 0.013205 | 0.016668 | 0.039348 | 0.033214 | 0.008244 | 0.013566 | 0.012817 | 0.012139 | 0.025649 | 0.01959 | 0.01071 | 0.01889 | 0.021162 | 0.04962 | 0.040557 | 0.013752 | 0.017516 | 0.016489 | 0.016397 | 165.589 | -63.12 | -23.238 | 55.2588 | 0.117619 | -45.863 | -234.4 | 3.38831 | 182.644 | 7.56093 | 147.81 | -9.057 | -26.399 | 13.163 | 82.4792 | 214 | 334 | 319 | 303 | 301 | 332 | 333 | 140 | 335 | 126 | 524 | Wollastonite | Jadeite | Corundum | CaNb2O6 | Cassiterite | Scheelite | Manganotantalite | Rutile | Mn | Magnetite | Zircon
T3 | 8 | 40 | 20 | 40 | 0 | 1264 | 0 | 0 | 0 | 0.022249 | 78.9269 | 0 | 0 | 0.1403 | 0.000284 | 0.156381 | 0.007473 | 21.4303 | 100.684 | 0 | 0 | 0 | 0.031828 | 100.206 | 0 | 0 | 0.234029 | 0.000366 | 0.201183 | 0.010094 | 8e-06 | 100.684 | 0 | 0 | 0 | 0.011912 | 33.0766 | 0 | 0 | 0.145691 | 0.000257 | 0.139282 | 0.004075 | 66.6221 | 0 | 0 | 0 | 0.017847 | 99.1152 | 0 | 0 | 0.436568 | 0.000769 | 0.417362 | 0.01221 | 0 | 100 | 2 | O | 0 | 0 | 0 | 0.000358 | 0.992963 | 0 | 0 | 0.004374 | 8e-06 | 0.004181 | 0.000122 | 2 | 0.011996 | 0.014537 | 0.00567 | 0.013208 | 0.016673 | 0.039351 | 0.033218 | 0.008246 | 0.013568 | 0.012819 | 0.012141 | 0.025665 | 0.019596 | 0.010713 | 0.018894 | 0.021168 | 0.049625 | 0.040561 | 0.013755 | 0.017519 | 0.016491 | 0.016401 | -132.41 | -36.844 | -21.334 | 42.6644 | 0.117645 | -35.819 | -75.493 | 4.45599 | 3381.95 | 6.58352 | 115.423 | -9.0659 | -26.396 | 13.163 | 91.7143 | 214 | 334 | 319 | 303 | 301 | 332 | 333 | 140 | 335 | 126 | 524 | Wollastonite | Jadeite | Corundum | CaNb2O6 | Cassiterite | Scheelite | Manganotantalite | Rutile | Mn | Magnetite | Zircon
T3 | 8 | 40 | 20 | 40 | 0 | 1265 | 0 | 0 | 0 | 0 | 79.204 | 0 | 0 | 0.088952 | 0.006046 | 0.169699 | 0.01265 | 21.4684 | 100.95 | 0 | 0 | 0 | 0 | 100.558 | 0 | 0 | 0.148377 | 0.007807 | 0.218317 | 0.017088 | 0 | 100.95 | 0 | 0 | 0 | 0 | 33.13 | 0 | 0 | 0.092195 | 0.005464 | 0.150858 | 0.006885 | 66.6146 | 0 | 0 | 0 | 0 | 99.235 | 0 | 0 | 0.276154 | 0.016366 | 0.451868 | 0.020622 | 0 | 100 | 2 | O | 0 | 0 | 0 | 0 | 0.994679 | 0 | 0 | 0.002768 | 0.000164 | 0.004529 | 0.000207 | 2 | 0.012006 | 0.014543 | 0.005672 | 0.013211 | 0.016678 | 0.039356 | 0.033223 | 0.008249 | 0.01357 | 0.012821 | 0.012145 | 0.025684 | 0.019603 | 0.010717 | 0.018898 | 0.021174 | 0.049632 | 0.040567 | 0.01376 | 0.017522 | 0.016494 | 0.016405 | -216.24 | -290.39 | -22.567 | -267.62 | 0.117432 | -110.47 | -28.229 | 6.84579 | 159.637 | 6.12584 | 68.485 | -9.0719 | -26.389 | 13.163 | 101.093 | 214 | 334 | 319 | 303 | 301 | 332 | 333 | 140 | 335 | 126 | 524 | Wollastonite | Jadeite | Corundum | CaNb2O6 | Cassiterite | Scheelite | Manganotantalite | Rutile | Mn | Magnetite | Zircon
T3 | 8 | 40 | 20 | 40 | 0 | 1266 | 0.003108 | 0 | 0 | 0 | 79.1241 | 0 | 0 | 0.072055 | 0.005216 | 0.089341 | 0.025943 | 21.4205 | 100.74 | 0.006649 | 0 | 0 | 0 | 100.457 | 0 | 0 | 0.120191 | 0.006735 | 0.114937 | 0.035044 | 0 | 100.74 | 0.005508 | 0 | 0 | 0 | 33.1826 | 0 | 0 | 0.074876 | 0.004726 | 0.079628 | 0.014156 | 66.6386 | 0.016511 | 0 | 0 | 0 | 99.4638 | 0 | 0 | 0.224438 | 0.014166 | 0.238682 | 0.042433 | 0 | 100 | 2 | O | 0.000165 | 0 | 0 | 0 | 0.995897 | 0 | 0 | 0.002247 | 0.000142 | 0.00239 | 0.000425 | 2 | 0.012011 | 0.014543 | 0.005672 | 0.013211 | 0.016681 | 0.039355 | 0.033222 | 0.008251 | 0.013572 | 0.012822 | 0.012146 | 0.025697 | 0.019604 | 0.010717 | 0.018899 | 0.021179 | 0.04963 | 0.040566 | 0.013764 | 0.017525 | 0.016496 | 0.016406 | 269.544 | -48.366 | -19.427 | -62.743 | 0.117479 | -40.517 | -18.129 | 8.37738 | 184.897 | 10.9516 | 33.7506 | -9.0765 | -26.373 | 13.163 | 117.642 | 214 | 334 | 319 | 303 | 301 | 332 | 333 | 140 | 335 | 126 | 524 | Wollastonite | Jadeite | Corundum | CaNb2O6 | Cassiterite | Scheelite | Manganotantalite | Rutile | Mn | Magnetite | Zircon
T3 | 8 | 40 | 20 | 40 | 0 | 1267 | 0.004407 | 0 | 0 | 0 | 78.6465 | 0 | 0 | 0.138919 | 0.00249 | 0.100264 | 0.01319 | 21.3358 | 100.242 | 0.009427 | 0 | 0 | 0 | 99.8503 | 0 | 0 | 0.231725 | 0.003215 | 0.128989 | 0.017817 | 4e-06 | 100.242 | 0.00784 | 0 | 0 | 0 | 33.112 | 0 | 0 | 0.144926 | 0.002265 | 0.089715 | 0.007226 | 66.636 | 0.0235 | 0 | 0 | 0 | 99.2448 | 0 | 0 | 0.434379 | 0.006787 | 0.268897 | 0.021657 | 0 | 100 | 2 | O | 0.000235 | 0 | 0 | 0 | 0.993818 | 0 | 0 | 0.00435 | 6.8e-05 | 0.002693 | 0.000217 | 2 | 0.011999 | 0.014537 | 0.00567 | 0.013207 | 0.016674 | 0.039348 | 0.033216 | 0.008247 | 0.013568 | 0.012819 | 0.012141 | 0.02567 | 0.019596 | 0.010713 | 0.018894 | 0.021169 | 0.049622 | 0.040558 | 0.013757 | 0.01752 | 0.016491 | 0.016401 | 190.009 | -31.962 | -20.656 | -47.716 | 0.117838 | -38.033 | -48.713 | 4.49765 | 386.137 | 9.84165 | 65.6923 | -9.085 | -26.37 | 13.163 | 126.665 | 214 | 334 | 319 | 303 | 301 | 332 | 333 | 140 | 335 | 126 | 524 | Wollastonite | Jadeite | Corundum | CaNb2O6 | Cassiterite | Scheelite | Manganotantalite | Rutile | Mn | Magnetite | Zircon
T3 | 8 | 40 | 20 | 40 | 0 | 1268 | 0 | 0 | 0 | 0 | 79.0977 | 0 | 0 | 0.284683 | 0 | 0.082353 | 0.01696 | 21.5453 | 101.027 | 0 | 0 | 0 | 0 | 100.423 | 0 | 0 | 0.474867 | 0 | 0.105947 | 0.02291 | 2e-06 | 101.027 | 0 | 0 | 0 | 0 | 32.9814 | 0 | 0 | 0.294133 | 0 | 0.072979 | 0.009202 | 66.6423 | 0 | 0 | 0 | 0 | 98.8719 | 0 | 0 | 0.881757 | 0 | 0.218778 | 0.027585 | 0 | 100 | 2 | O | 0 | 0 | 0 | 0 | 0.989802 | 0 | 0 | 0.008827 | 0 | 0.00219 | 0.000276 | 2 | 0.011978 | 0.014525 | 0.005666 | 0.013199 | 0.01666 | 0.039337 | 0.033205 | 0.008241 | 0.013562 | 0.012813 | 0.012133 | 0.025624 | 0.019579 | 0.010705 | 0.018882 | 0.021152 | 0.049607 | 0.040545 | 0.013746 | 0.017511 | 0.016484 | 0.016389 | -750.95 | -41.659 | -15.356 | -204.44 | 0.117493 | -49.43 | -29.667 | 2.34907 | -32.437 | 11.807 | 51.2085 | -9.092 | -26.363 | 13.163 | 136.628 | 214 | 334 | 319 | 303 | 301 | 332 | 333 | 140 | 335 | 126 | 524 | Wollastonite | Jadeite | Corundum | CaNb2O6 | Cassiterite | Scheelite | Manganotantalite | Rutile | Mn | Magnetite | Zircon
T3 | 8 | 40 | 20 | 40 | 0 | 1269 | 0 | 0 | 0 | 0 | 78.8753 | 0 | 0 | 0.255236 | 0 | 0.071486 | 0 | 21.4565 | 100.659 | 0 | 0 | 0 | 0 | 100.141 | 0 | 0 | 0.425748 | 0 | 0.091966 | 0 | 0 | 100.659 | 0 | 0 | 0 | 0 | 33.0261 | 0 | 0 | 0.264812 | 0 | 0.063614 | 0 | 66.6455 | 0 | 0 | 0 | 0 | 99.0154 | 0 | 0 | 0.793929 | 0 | 0.19072 | 0 | 0 | 100 | 2 | O | 0 | 0 | 0 | 0 | 0.991099 | 0 | 0 | 0.007947 | 0 | 0.001909 | 0 | 2 | 0.011984 | 0.014529 | 0.005667 | 0.013202 | 0.016663 | 0.03934 | 0.033208 | 0.008243 | 0.013564 | 0.012815 | 0.012136 | 0.025638 | 0.019584 | 0.010708 | 0.018886 | 0.021156 | 0.049611 | 0.040549 | 0.013749 | 0.017514 | 0.016486 | 0.016393 | -111.24 | -33.427 | -16.418 | -73.599 | 0.117657 | -53.157 | -20.709 | 2.58649 | -222.68 | 13.483 | -832.12 | -9.099 | -26.356 | 13.163 | 146.671 | 214 | 334 | 319 | 303 | 301 | 332 | 333 | 140 | 335 | 126 | 524 | Wollastonite | Jadeite | Corundum | CaNb2O6 | Cassiterite | Scheelite | Manganotantalite | Rutile | Mn | Magnetite | Zircon
T3 | 8 | 40 | 20 | 40 | 0 | 1270 | 0 | 0 | 0 | 0 | 78.8954 | 0 | 0 | 0.298187 | 0 | 0.066376 | 0 | 21.4892 | 100.749 | 0 | 0 | 0 | 0 | 100.166 | 0 | 0 | 0.497393 | 0 | 0.085392 | 0 | 0 | 100.749 | 0 | 0 | 0 | 0 | 32.9851 | 0 | 0 | 0.308911 | 0 | 0.058978 | 0 | 66.647 | 0 | 0 | 0 | 0 | 98.897 | 0 | 0 | 0.926187 | 0 | 0.17683 | 0 | 0 | 100 | 2 | O | 0 | 0 | 0 | 0 | 0.989845 | 0 | 0 | 0.00927 | 0 | 0.00177 | 0 | 2 | 0.011977 | 0.014525 | 0.005666 | 0.013199 | 0.016659 | 0.039337 | 0.033204 | 0.008241 | 0.013562 | 0.012813 | 0.012133 | 0.025624 | 0.019579 | 0.010705 | 0.018882 | 0.021151 | 0.049607 | 0.040544 | 0.013746 | 0.017511 | 0.016484 | 0.016389 | -302.72 | -623.65 | -14.566 | -36.855 | 0.117641 | -54.32 | -25.285 | 2.25602 | -134.25 | 14.4577 | -223.92 | -9.106 | -26.349 | 13.163 | 156.634 | 214 | 334 | 319 | 303 | 301 | 332 | 333 | 140 | 335 | 126 | 524 | Wollastonite | Jadeite | Corundum | CaNb2O6 | Cassiterite | Scheelite | Manganotantalite | Rutile | Mn | Magnetite | Zircon
T3 | 8 | 40 | 20 | 40 | 0 | 1271 | 0.002372 | 0 | 0 | 0 | 78.8747 | 0 | 0 | 0.256579 | 0 | 0.055958 | 0.005316 | 21.4574 | 100.652 | 0.005075 | 0 | 0 | 0 | 100.14 | 0 | 0 | 0.427989 | 0 | 0.07199 | 0.00718 | 0 | 100.652 | 0.004198 | 0 | 0 | 0 | 33.0268 | 0 | 0 | 0.266213 | 0 | 0.049797 | 0.002896 | 66.6501 | 0.012588 | 0 | 0 | 0 | 99.0312 | 0 | 0 | 0.798241 | 0 | 0.149318 | 0.008684 | 0 | 100 | 2 | O | 0.000126 | 0 | 0 | 0 | 0.991052 | 0 | 0 | 0.007988 | 0 | 0.001494 | 8.7e-05 | 2 | 0.011985 | 0.014528 | 0.005667 | 0.013202 | 0.016664 | 0.039341 | 0.033209 | 0.008243 | 0.013564 | 0.012815 | 0.012136 | 0.02564 | 0.019584 | 0.010708 | 0.018886 | 0.021157 | 0.049612 | 0.04055 | 0.01375 | 0.017515 | 0.016487 | 0.016393 | 352.243 | -74.984 | -20.086 | -63.099 | 0.117659 | -155.39 | -35.996 | 2.57458 | -117.18 | 17.002 | 161.899 | -9.113 | -26.342 | 13.163 | 166.676 | 214 | 334 | 319 | 303 | 301 | 332 | 333 | 140 | 335 | 126 | 524 | Wollastonite | Jadeite | Corundum | CaNb2O6 | Cassiterite | Scheelite | Manganotantalite | Rutile | Mn | Magnetite | Zircon
T3 | 8 | 40 | 20 | 40 | 0 | 1272 | 0 | 0 | 0 | 0 | 78.8845 | 0 | 0 | 0.2687 | 0 | 0.056612 | 0.025988 | 21.4729 | 100.709 | 0 | 0 | 0 | 0 | 100.153 | 0 | 0 | 0.448207 | 0 | 0.072831 | 0.035105 | -1e-05 | 100.709 | 0 | 0 | 0 | 0 | 33.007 | 0 | 0 | 0.278587 | 0 | 0.050343 | 0.014149 | 66.6499 | 0 | 0 | 0 | 0 | 98.9713 | 0 | 0 | 0.835341 | 0 | 0.150952 | 0.042424 | 0 | 100 | 2 | O | 0 | 0 | 0 | 0 | 0.99046 | 0 | 0 | 0.00836 | 0 | 0.001511 | 0.000425 | 2 | 0.011981 | 0.014526 | 0.005666 | 0.013201 | 0.016663 | 0.039339 | 0.033207 | 0.008242 | 0.013563 | 0.012814 | 0.012134 | 0.025632 | 0.019581 | 0.010706 | 0.018884 | 0.021155 | 0.04961 | 0.040547 | 0.013748 | 0.017513 | 0.016486 | 0.016391 | -78.207 | -31.534 | -17.588 | -47.691 | 0.117656 | -74.123 | -21.088 | 2.47163 | -54.27 | 16.814 | 33.6631 | -9.12 | -26.334 | 13.1605 | 176.654 | 214 | 334 | 319 | 303 | 301 | 332 | 333 | 140 | 335 | 126 | 524 | Wollastonite | Jadeite | Corundum | CaNb2O6 | Cassiterite | Scheelite | Manganotantalite | Rutile | Mn | Magnetite | Zircon
T3 | 8 | 40 | 20 | 40 | 0 | 1273 | 0 | 0 | 0 | 0 | 78.4301 | 0 | 0 | 0.290087 | 0.011378 | 0.06463 | 0.01167 | 21.3653 | 100.173 | 0 | 0 | 0 | 0 | 99.5756 | 0 | 0 | 0.483882 | 0.014692 | 0.083146 | 0.015763 | 4e-06 | 100.173 | 0 | 0 | 0 | 0 | 32.9793 | 0 | 0 | 0.30225 | 0.010336 | 0.057757 | 0.006385 | 66.644 | 0 | 0 | 0 | 0 | 98.8706 | 0 | 0 | 0.906132 | 0.030988 | 0.173153 | 0.019141 | 0 | 100 | 2 | O | 0 | 0 | 0 | 0 | 0.989716 | 0 | 0 | 0.009071 | 0.00031 | 0.001733 | 0.000192 | 2 | 0.011974 | 0.014522 | 0.005665 | 0.013197 | 0.016657 | 0.039331 | 0.033199 | 0.008239 | 0.01356 | 0.012811 | 0.012131 | 0.025617 | 0.019576 | 0.010703 | 0.01888 | 0.021148 | 0.049599 | 0.040538 | 0.013743 | 0.017509 | 0.016482 | 0.016387 | -90.674 | -185.93 | -14.634 | -52.613 | 0.117983 | -35.72 | -60.584 | 2.31046 | 85.2533 | 14.8246 | 74.0997 | -9.127 | -26.327 | 13.1615 | 186.617 | 214 | 334 | 319 | 303 | 301 | 332 | 333 | 140 | 335 | 126 | 524 | Wollastonite | Jadeite | Corundum | CaNb2O6 | Cassiterite | Scheelite | Manganotantalite | Rutile | Mn | Magnetite | Zircon
T3 | 8 | 40 | 20 | 40 | 0 | 1274 | 0 | 0 | 0 | 0 | 78.463 | 0 | 0 | 0.3106 | 0 | 0.071509 | 0.019679 | 21.3893 | 100.254 | 0 | 0 | 0 | 0 | 99.6175 | 0 | 0 | 0.518099 | 0 | 0.091996 | 0.026582 | 4e-06 | 100.254 | 0 | 0 | 0 | 0 | 32.9568 | 0 | 0 | 0.323266 | 0 | 0.063835 | 0.010755 | 66.6454 | 0 | 0 | 0 | 0 | 98.8072 | 0 | 0 | 0.969178 | 0 | 0.191382 | 0.032244 | 0 | 100 | 2 | O | 0 | 0 | 0 | 0 | 0.989018 | 0 | 0 | 0.009701 | 0 | 0.001916 | 0.000323 | 2 | 0.011972 | 0.014522 | 0.005665 | 0.013198 | 0.016657 | 0.039334 | 0.033201 | 0.008239 | 0.01356 | 0.012812 | 0.012131 | 0.025613 | 0.019575 | 0.010703 | 0.01888 | 0.021148 | 0.049603 | 0.040541 | 0.013743 | 0.01751 | 0.016482 | 0.016387 | -59.054 | -67.885 | -16.56 | -86.621 | 0.117974 | -46.193 | -35.322 | 2.17724 | -163.8 | 13.4761 | 44.2244 | -9.134 | -26.32 | 13.1625 | 196.666 | 214 | 334 | 319 | 303 | 301 | 332 | 333 | 140 | 335 | 126 | 524 | Wollastonite | Jadeite | Corundum | CaNb2O6 | Cassiterite | Scheelite | Manganotantalite | Rutile | Mn | Magnetite | Zircon
T3 | 8 | 40 | 20 | 40 | 0 | 1275 | 0 | 0 | 0 | 0 | 78.3822 | 0 | 0 | 0.401457 | 0 | 0.102621 | 0.016842 | 21.4361 | 100.339 | 0 | 0 | 0 | 0 | 99.5149 | 0 | 0 | 0.669654 | 0 | 0.132022 | 0.02275 | 0 | 100.339 | 0 | 0 | 0 | 0 | 32.8464 | 0 | 0 | 0.416858 | 0 | 0.091395 | 0.009183 | 66.6362 | 0 | 0 | 0 | 0 | 98.4491 | 0 | 0 | 1.24943 | 0 | 0.273933 | 0.027524 | 0 | 100 | 2 | O | 0 | 0 | 0 | 0 | 0.985841 | 0 | 0 | 0.012511 | 0 | 0.002743 | 0.000276 | 2 | 0.011952 | 0.014511 | 0.005661 | 0.01319 | 0.016644 | 0.039318 | 0.033187 | 0.008231 | 0.013552 | 0.012805 | 0.012123 | 0.025569 | 0.01956 | 0.010696 | 0.018869 | 0.021131 | 0.049583 | 0.040523 | 0.013731 | 0.017499 | 0.016473 | 0.016376 | -146.98 | -39.915 | -18.049 | -67.285 | 0.11802 | -40.869 | -17.303 | 1.74793 | -52.432 | 9.62483 | 51.5222 | -9.141 | -26.313 | 13.1625 | 206.629 | 214 | 334 | 319 | 303 | 301 | 332 | 333 | 140 | 335 | 126 | 524 | Wollastonite | Jadeite | Corundum | CaNb2O6 | Cassiterite | Scheelite | Manganotantalite | Rutile | Mn | Magnetite | Zircon
T3 | 8 | 40 | 20 | 40 | 0 | 1276 | 0 | 0 | 0 | 0.025432 | 78.2808 | 0 | 0 | 0.431854 | 0.006501 | 0.114049 | 0.015869 | 21.4449 | 100.319 | 0 | 0 | 0 | 0.036382 | 99.3861 | 0 | 0 | 0.720358 | 0.008394 | 0.146724 | 0.021435 | 0 | 100.319 | 0 | 0 | 0 | 0.013609 | 32.789 | 0 | 0 | 0.448217 | 0.005883 | 0.101526 | 0.008648 | 66.6331 | 0 | 0 | 0 | 0.020397 | 98.2881 | 0 | 0 | 1.34357 | 0.017634 | 0.304334 | 0.025924 | 0 | 100 | 2 | O | 0 | 0 | 0 | 0.000408 | 0.984165 | 0 | 0 | 0.013453 | 0.000177 | 0.003047 | 0.00026 | 2 | 0.011943 | 0.014506 | 0.005659 | 0.013187 | 0.016639 | 0.039314 | 0.033183 | 0.008229 | 0.013549 | 0.012802 | 0.01212 | 0.025551 | 0.019553 | 0.010692 | 0.018865 | 0.021126 | 0.049578 | 0.040518 | 0.013726 | 0.017495 | 0.01647 | 0.016372 | -1116.8 | -24.88 | -17.246 | 37.3583 | 0.118104 | -49.456 | -36.492 | 1.64409 | 148.322 | 8.7366 | 54.6269 | -9.148 | -26.306 | 13.1625 | 216.671 | 214 | 334 | 319 | 303 | 301 | 332 | 333 | 140 | 335 | 126 | 524 | Wollastonite | Jadeite | Corundum | CaNb2O6 | Cassiterite | Scheelite | Manganotantalite | Rutile | Mn | Magnetite | Zircon
T3 | 8 | 40 | 20 | 40 | 0 | 1277 | 0 | 0 | 0 | 0.008825 | 78.5227 | 0 | 0 | 0.355979 | 0 | 0.091281 | 0.005379 | 21.4402 | 100.424 | 0 | 0 | 0 | 0.012625 | 99.6932 | 0 | 0 | 0.593794 | 0 | 0.117433 | 0.007266 | 0 | 100.424 | 0 | 0 | 0 | 0.004724 | 32.9011 | 0 | 0 | 0.369589 | 0 | 0.081285 | 0.002933 | 66.6404 | 0 | 0 | 0 | 0.007081 | 98.6325 | 0 | 0 | 1.10797 | 0 | 0.24368 | 0.008792 | 0 | 100 | 2 | O | 0 | 0 | 0 | 0.000142 | 0.987423 | 0 | 0 | 0.011092 | 0 | 0.00244 | 8.8e-05 | 2 | 0.011969 | 0.014525 | 0.005666 | 0.013202 | 0.01666 | 0.039348 | 0.033213 | 0.00824 | 0.013564 | 0.012816 | 0.012134 | 0.025606 | 0.019579 | 0.010706 | 0.018885 | 0.021151 | 0.049621 | 0.040555 | 0.013745 | 0.017514 | 0.016487 | 0.016391 | -91.938 | -21.611 | -19.483 | 106.407 | 0.117987 | -46.461 | -24.664 | 1.93685 | -89.356 | 10.732 | 159.975 | -9.155 | -26.299 | 13.1625 | 226.649 | 214 | 334 | 319 | 303 | 301 | 332 | 333 | 140 | 335 | 126 | 524 | Wollastonite | Jadeite | Corundum | CaNb2O6 | Cassiterite | Scheelite | Manganotantalite | Rutile | Mn | Magnetite | Zircon
T3 | 8 | 40 | 20 | 40 | 0 | 1278 | 0 | 0 | 0 | 0.008266 | 78.1992 | 0 | 0 | 0.333574 | 0.004964 | 0.084336 | 0.017275 | 21.3414 | 99.9889 | 0 | 0 | 0 | 0.011825 | 99.2825 | 0 | 0 | 0.55642 | 0.006409 | 0.108498 | 0.023335 | 0 | 99.9889 | 0 | 0 | 0 | 0.004445 | 32.9175 | 0 | 0 | 0.347932 | 0.004514 | 0.075449 | 0.009462 | 66.6408 | 0 | 0 | 0 | 0.006663 | 98.6822 | 0 | 0 | 1.04305 | 0.013532 | 0.226185 | 0.028364 | 0 | 100 | 2 | O | 0 | 0 | 0 | 0.000133 | 0.987907 | 0 | 0 | 0.010442 | 0.000135 | 0.002264 | 0.000284 | 2 | 0.011973 | 0.014528 | 0.005667 | 0.013204 | 0.016664 | 0.039355 | 0.033219 | 0.008242 | 0.013566 | 0.012818 | 0.012137 | 0.025615 | 0.019583 | 0.010708 | 0.018889 | 0.021157 | 0.049629 | 0.040562 | 0.013748 | 0.017518 | 0.01649 | 0.016394 | -265.63 | -123.12 | -14.388 | 113.578 | 0.118252 | -54.395 | -53.23 | 2.0481 | 194.176 | 11.553 | 50.3047 | -9.162 | -26.292 | 13.1625 | 236.612 | 214 | 334 | 319 | 303 | 301 | 332 | 333 | 140 | 335 | 126 | 524 | Wollastonite | Jadeite | Corundum | CaNb2O6 | Cassiterite | Scheelite | Manganotantalite | Rutile | Mn | Magnetite | Zircon
T3 | 8 | 40 | 20 | 40 | 0 | 1279 | 0 | 0 | 0 | 0.006879 | 78.1963 | 0 | 0 | 0.309774 | 0.01137 | 0.078459 | 0.029094 | 21.3284 | 99.9603 | 0 | 0 | 0 | 0.009841 | 99.2788 | 0 | 0 | 0.516721 | 0.014681 | 0.100938 | 0.0393 | 8e-06 | 99.9603 | 0 | 0 | 0 | 0.003702 | 32.9361 | 0 | 0 | 0.323302 | 0.010346 | 0.070233 | 0.015945 | 66.6404 | 0 | 0 | 0 | 0.005548 | 98.7359 | 0 | 0 | 0.969198 | 0.031015 | 0.210546 | 0.047799 | 0 | 100 | 2 | O | 0 | 0 | 0 | 0.000111 | 0.988471 | 0 | 0 | 0.009703 | 0.000311 | 0.002108 | 0.000479 | 2 | 0.011976 | 0.014529 | 0.005668 | 0.013205 | 0.016667 | 0.039356 | 0.03322 | 0.008243 | 0.013568 | 0.012819 | 0.012138 | 0.025622 | 0.019585 | 0.010709 | 0.018891 | 0.02116 | 0.049632 | 0.040564 | 0.01375 | 0.017519 | 0.016491 | 0.016396 | -823.31 | -29.581 | -18.631 | 136.343 | 0.118257 | -57.245 | -37.822 | 2.1834 | 85.3651 | 12.3597 | 30.152 | -9.1691 | -26.285 | 13.1625 | 246.724 | 214 | 334 | 319 | 303 | 301 | 332 | 333 | 140 | 335 | 126 | 524 | Wollastonite | Jadeite | Corundum | CaNb2O6 | Cassiterite | Scheelite | Manganotantalite | Rutile | Mn | Magnetite | Zircon
T3 | 8 | 40 | 20 | 40 | 0 | 1280 | 0 | 0 | 0 | 0 | 78.1135 | 0 | 0 | 0.282986 | 0 | 0.077339 | 0.023118 | 21.2795 | 99.7764 | 0 | 0 | 0 | 0 | 99.1736 | 0 | 0 | 0.472037 | 0 | 0.099496 | 0.031228 | 0 | 99.7764 | 0 | 0 | 0 | 0 | 32.9783 | 0 | 0 | 0.296037 | 0 | 0.069393 | 0.012699 | 66.6435 | 0 | 0 | 0 | 0 | 98.8664 | 0 | 0 | 0.887496 | 0 | 0.208035 | 0.038072 | 0 | 100 | 2 | O | 0 | 0 | 0 | 0 | 0.989693 | 0 | 0 | 0.008884 | 0 | 0.002083 | 0.000381 | 2 | 0.011984 | 0.014535 | 0.00567 | 0.013209 | 0.016672 | 0.039364 | 0.033227 | 0.008246 | 0.013571 | 0.012822 | 0.012142 | 0.025638 | 0.019593 | 0.010713 | 0.018896 | 0.021167 | 0.049641 | 0.040573 | 0.013755 | 0.017524 | 0.016496 | 0.016401 | -43.378 | -52.487 | -20.034 | -263.62 | 0.118333 | -43.682 | -19.155 | 2.36315 | -103.56 | 12.5305 | 37.78 | -9.1761 | -26.277 | 13.1625 | 256.702 | 214 | 334 | 319 | 303 | 301 | 332 | 333 | 140 | 335 | 126 | 524 | Wollastonite | Jadeite | Corundum | CaNb2O6 | Cassiterite | Scheelite | Manganotantalite | Rutile | Mn | Magnetite | Zircon
T3 | 8 | 40 | 20 | 40 | 0 | 1281 | 0 | 0 | 0 | 0.008292 | 78.6923 | 0 | 0 | 0.175759 | 0.008787 | 0.068964 | 0.012976 | 21.3641 | 100.331 | 0 | 0 | 0 | 0.011863 | 99.9085 | 0 | 0 | 0.293176 | 0.011346 | 0.088722 | 0.017528 | 0 | 100.331 | 0 | 0 | 0 | 0.004455 | 33.0915 | 0 | 0 | 0.183139 | 0.007983 | 0.061634 | 0.0071 | 66.6442 | 0 | 0 | 0 | 0.006678 | 99.2142 | 0 | 0 | 0.549083 | 0.023934 | 0.18479 | 0.021287 | 0 | 100 | 2 | O | 0 | 0 | 0 | 0.000134 | 0.993079 | 0 | 0 | 0.005496 | 0.00024 | 0.00185 | 0.000213 | 2 | 0.012004 | 0.014546 | 0.005673 | 0.013216 | 0.016684 | 0.039376 | 0.033239 | 0.008252 | 0.013578 | 0.012828 | 0.012149 | 0.025682 | 0.019607 | 0.01072 | 0.018905 | 0.021182 | 0.049656 | 0.040586 | 0.013766 | 0.017532 | 0.016503 | 0.016411 | -148.32 | -31.91 | -18.402 | 113.319 | 0.117891 | -74.75 | -18.388 | 3.62277 | 110.229 | 13.9603 | 66.806 | -9.1831 | -26.27 | 13.1625 | 266.736 | 214 | 334 | 319 | 303 | 301 | 332 | 333 | 140 | 335 | 126 | 524 | Wollastonite | Jadeite | Corundum | CaNb2O6 | Cassiterite | Scheelite | Manganotantalite | Rutile | Mn | Magnetite | Zircon
T3 | 8 | 40 | 20 | 40 | 0 | 1282 | 0 | 0 | 0 | 0 | 78.6498 | 0 | 0 | 0.304239 | 0 | 0.06636 | 0.014516 | 21.4321 | 100.467 | 0 | 0 | 0 | 0 | 99.8546 | 0 | 0 | 0.507488 | 0 | 0.085372 | 0.019609 | 4e-06 | 100.467 | 0 | 0 | 0 | 0 | 32.97 | 0 | 0 | 0.316019 | 0 | 0.059121 | 0.007918 | 66.647 | 0 | 0 | 0 | 0 | 98.8515 | 0 | 0 | 0.947498 | 0 | 0.177259 | 0.023739 | 0 | 100 | 2 | O | 0 | 0 | 0 | 0 | 0.989392 | 0 | 0 | 0.009483 | 0 | 0.001774 | 0.000238 | 2 | 0.011982 | 0.014532 | 0.005669 | 0.013207 | 0.016669 | 0.03936 | 0.033224 | 0.008245 | 0.013569 | 0.012821 | 0.01214 | 0.025634 | 0.019589 | 0.010711 | 0.018893 | 0.021163 | 0.049636 | 0.040568 | 0.013753 | 0.017521 | 0.016494 | 0.016398 | -80.75 | -32.165 | -17.13 | -32707 | 0.117904 | -40.155 | -38.782 | 2.2182 | -7237 | 14.4694 | 59.7459 | -9.1901 | -26.263 | 13.1625 | 276.714 | 214 | 334 | 319 | 303 | 301 | 332 | 333 | 140 | 335 | 126 | 524 | Wollastonite | Jadeite | Corundum | CaNb2O6 | Cassiterite | Scheelite | Manganotantalite | Rutile | Mn | Magnetite | Zircon
T3 | 8 | 40 | 20 | 40 | 0 | 1283 | 0 | 0 | 0 | 0 | 78.4541 | 0 | 0 | 0.291945 | 0.006984 | 0.069707 | 0 | 21.3691 | 100.192 | 0 | 0 | 0 | 0 | 99.6061 | 0 | 0 | 0.486981 | 0.009018 | 0.089678 | 0 | 2e-06 | 100.192 | 0 | 0 | 0 | 0 | 32.9835 | 0 | 0 | 0.30413 | 0.006343 | 0.062283 | 0 | 66.6438 | 0 | 0 | 0 | 0 | 98.8825 | 0 | 0 | 0.911764 | 0.019017 | 0.186722 | 0 | 0 | 100 | 2 | O | 0 | 0 | 0 | 0 | 0.989843 | 0 | 0 | 0.009127 | 0.00019 | 0.001869 | 0 | 2 | 0.011984 | 0.014534 | 0.005669 | 0.013208 | 0.016669 | 0.03936 | 0.033224 | 0.008245 | 0.01357 | 0.012821 | 0.01214 | 0.025638 | 0.019591 | 0.010712 | 0.018894 | 0.021163 | 0.049637 | 0.040569 | 0.013754 | 0.017522 | 0.016494 | 0.016399 | -117.84 | -32.096 | -20.035 | -370.07 | 0.118051 | -52.156 | -31.067 | 2.29938 | 138.34 | 13.8135 | -119.82 | -9.1971 | -26.256 | 13.1625 | 286.677 | 214 | 334 | 319 | 303 | 301 | 332 | 333 | 140 | 335 | 126 | 524 | Wollastonite | Jadeite | Corundum | CaNb2O6 | Cassiterite | Scheelite | Manganotantalite | Rutile | Mn | Magnetite | Zircon
T3 | 8 | 40 | 20 | 40 | 0 | 1284 | 0 | 0 | 0 | 0.015997 | 78.8304 | 0 | 0 | 0.319465 | 0 | 0.071607 | 0.006735 | 21.4967 | 100.741 | 0 | 0 | 0 | 0.022884 | 100.084 | 0 | 0 | 0.532887 | 0 | 0.092122 | 0.009098 | 4e-06 | 100.741 | 0 | 0 | 0 | 0.008541 | 32.9465 | 0 | 0 | 0.33084 | 0 | 0.063604 | 0.003663 | 66.6469 | 0 | 0 | 0 | 0.012806 | 98.7934 | 0 | 0 | 0.992057 | 0 | 0.190722 | 0.010982 | 0 | 100 | 2 | O | 0 | 0 | 0 | 0.000256 | 0.988687 | 0 | 0 | 0.009928 | 0 | 0.001909 | 0.00011 | 2 | 0.01198 | 0.01453 | 0.005668 | 0.013206 | 0.016667 | 0.039359 | 0.033223 | 0.008244 | 0.013568 | 0.01282 | 0.012138 | 0.025628 | 0.019587 | 0.01071 | 0.018891 | 0.021161 | 0.049635 | 0.040567 | 0.013752 | 0.01752 | 0.016492 | 0.016397 | -43.783 | -95.153 | -16.257 | 59.0483 | 0.11777 | -64.756 | -503.22 | 2.12612 | -74.094 | 13.467 | 127.956 | -9.2041 | -26.249 | 13.1625 | 296.719 | 214 | 334 | 319 | 303 | 301 | 332 | 333 | 140 | 335 | 126 | 524 | Wollastonite | Jadeite | Corundum | CaNb2O6 | Cassiterite | Scheelite | Manganotantalite | Rutile | Mn | Magnetite | Zircon
T3 | 8 | 40 | 20 | 40 | 0 | 1285 | 0 | 0 | 0 | 0.011984 | 78.7035 | 0 | 0.09249 | 0.282371 | 0.014036 | 0.070486 | 0 | 21.4578 | 100.633 | 0 | 0 | 0 | 0.017144 | 99.9227 | 0 | 0.112935 | 0.471012 | 0.018124 | 0.09068 | 0 | 2e-06 | 100.633 | 0 | 0 | 0 | 0.00641 | 32.953 | 0 | 0.025401 | 0.292954 | 0.012696 | 0.062722 | 0 | 66.6468 | 0 | 0 | 0 | 0.009615 | 98.8473 | 0 | 0.038097 | 0.878759 | 0.038085 | 0.188144 | 0 | 0 | 100 | 2 | O | 0 | 0 | 0 | 0.000192 | 0.988884 | 0 | 0.000762 | 0.008791 | 0.000381 | 0.001882 | 0 | 2 | 0.011996 | 0.014532 | 0.005669 | 0.013214 | 0.016677 | 0.039365 | 0.033229 | 0.008247 | 0.013571 | 0.012822 | 0.012147 | 0.025663 | 0.019589 | 0.010711 | 0.018903 | 0.021173 | 0.049642 | 0.040574 | 0.013756 | 0.017523 | 0.016495 | 0.016408 | -52.135 | -74.556 | -17.79 | 78.6238 | 0.11787 | -50.187 | 25.7145 | 2.36741 | 69.3619 | 13.6697 | -102.03 | -9.2111 | -26.242 | 13.1625 | 306.697 | 214 | 334 | 319 | 303 | 301 | 332 | 333 | 140 | 335 | 126 | 524 | Wollastonite | Jadeite | Corundum | CaNb2O6 | Cassiterite | Scheelite | Manganotantalite | Rutile | Mn | Magnetite | Zircon
T3 | 8 | 40 | 20 | 40 | 0 | 1286 | 0 | 0 | 0 | 0.01663 | 78.3774 | 0 | 0.005965 | 0.224969 | 0 | 0.069745 | 0.007702 | 21.3128 | 100.015 | 0 | 0 | 0 | 0.02379 | 99.5087 | 0 | 0.007284 | 0.375261 | 0 | 0.089727 | 0.010404 | 6e-06 | 100.015 | 0 | 0 | 0 | 0.008956 | 33.0401 | 0 | 0.001649 | 0.234991 | 0 | 0.062485 | 0.004225 | 66.6476 | 0 | 0 | 0 | 0.013428 | 99.0794 | 0 | 0.002473 | 0.704683 | 0 | 0.187379 | 0.012668 | 0 | 100 | 2 | O | 0 | 0 | 0 | 0.000269 | 0.991486 | 0 | 4.9e-05 | 0.007052 | 0 | 0.001875 | 0.000127 | 2 | 0.011995 | 0.014537 | 0.00567 | 0.01321 | 0.016676 | 0.039363 | 0.033227 | 0.008248 | 0.013572 | 0.012823 | 0.012143 | 0.025661 | 0.019596 | 0.010714 | 0.018898 | 0.021172 | 0.04964 | 0.040572 | 0.013758 | 0.017525 | 0.016496 | 0.016403 | -72.387 | -23.462 | -15.787 | 56.8474 | 0.118103 | -247.54 | 392.336 | 2.89588 | -56.018 | 13.8076 | 112.023 | -9.2181 | -26.235 | 13.1625 | 316.731 | 214 | 334 | 319 | 303 | 301 | 332 | 333 | 140 | 335 | 126 | 524 | Wollastonite | Jadeite | Corundum | CaNb2O6 | Cassiterite | Scheelite | Manganotantalite | Rutile | Mn | Magnetite | Zircon
T3 | 8 | 40 | 20 | 40 | 0 | 1287 | 0 | 0 | 0 | 0 | 78.8325 | 0 | 0 | 0.174512 | 0 | 0.053894 | 0.025207 | 21.3949 | 100.481 | 0 | 0 | 0 | 0 | 100.087 | 0 | 0 | 0.291096 | 0 | 0.069334 | 0.03405 | 2e-06 | 100.481 | 0 | 0 | 0 | 0 | 33.1059 | 0 | 0 | 0.181595 | 0 | 0.048101 | 0.013774 | 66.6506 | 0 | 0 | 0 | 0 | 99.2699 | 0 | 0 | 0.544522 | 0 | 0.144233 | 0.041301 | 0 | 100 | 2 | O | 0 | 0 | 0 | 0 | 0.993416 | 0 | 0 | 0.005449 | 0 | 0.001443 | 0.000413 | 2 | 0.012004 | 0.014543 | 0.005672 | 0.013213 | 0.016682 | 0.039368 | 0.033232 | 0.008252 | 0.013575 | 0.012825 | 0.012146 | 0.025681 | 0.019603 | 0.010718 | 0.018902 | 0.021179 | 0.049646 | 0.040578 | 0.013764 | 0.017529 | 0.0165 | 0.016407 | -76.637 | -40.67 | -16.326 | -100.16 | 0.117755 | -38.108 | -84.885 | 3.64592 | -48.281 | 17.6357 | 34.719 | -9.2251 | -26.227 | 13.1625 | 326.709 | 214 | 334 | 319 | 303 | 301 | 332 | 333 | 140 | 335 | 126 | 524 | Wollastonite | Jadeite | Corundum | CaNb2O6 | Cassiterite | Scheelite | Manganotantalite | Rutile | Mn | Magnetite | Zircon
T3 | 8 | 40 | 20 | 40 | 0 | 1288 | 0 | 0 | 0 | 0 | 78.6774 | 0 | 0 | 0.238669 | 0 | 0.072523 | 0.024759 | 21.4011 | 100.415 | 0 | 0 | 0 | 0 | 99.8897 | 0 | 0 | 0.398114 | 0 | 0.093301 | 0.033444 | 0 | 100.415 | 0 | 0 | 0 | 0 | 33.0284 | 0 | 0 | 0.248263 | 0 | 0.064703 | 0.013523 | 66.6451 | 0 | 0 | 0 | 0 | 99.0212 | 0 | 0 | 0.744308 | 0 | 0.193985 | 0.040544 | 0 | 100 | 2 | O | 0 | 0 | 0 | 0 | 0.991173 | 0 | 0 | 0.00745 | 0 | 0.001942 | 0.000406 | 2 | 0.011991 | 0.014536 | 0.00567 | 0.013209 | 0.016673 | 0.03936 | 0.033225 | 0.008247 | 0.013571 | 0.012822 | 0.012142 | 0.025653 | 0.019594 | 0.010713 | 0.018896 | 0.021169 | 0.049637 | 0.040569 | 0.013757 | 0.017523 | 0.016495 | 0.016401 | -75.342 | -27.767 | -19.806 | -65.498 | 0.117872 | -42.578 | -34.772 | 2.74671 | -33.825 | 13.3085 | 35.3224 | -9.2321 | -26.22 | 13.1625 | 336.672 | 214 | 334 | 319 | 303 | 301 | 332 | 333 | 140 | 335 | 126 | 524 | Wollastonite | Jadeite | Corundum | CaNb2O6 | Cassiterite | Scheelite | Manganotantalite | Rutile | Mn | Magnetite | Zircon
T3 | 8 | 40 | 20 | 40 | 0 | 1289 | 0 | 0 | 0 | 0 | 78.6317 | 0 | 0 | 0.294651 | 0 | 0.108996 | 0.027126 | 21.4375 | 100.5 | 0 | 0 | 0 | 0 | 99.8316 | 0 | 0 | 0.491495 | 0 | 0.140223 | 0.036642 | 0 | 100.5 | 0 | 0 | 0 | 0 | 32.9479 | 0 | 0 | 0.305926 | 0 | 0.097063 | 0.014789 | 66.6343 | 0 | 0 | 0 | 0 | 98.7479 | 0 | 0 | 0.916889 | 0 | 0.290908 | 0.044325 | 0 | 100 | 2 | O | 0 | 0 | 0 | 0 | 0.988917 | 0 | 0 | 0.009182 | 0 | 0.002913 | 0.000444 | 2 | 0.011976 | 0.014528 | 0.005667 | 0.013203 | 0.016663 | 0.039348 | 0.033214 | 0.008241 | 0.013565 | 0.012816 | 0.012136 | 0.025621 | 0.019583 | 0.010707 | 0.018887 | 0.021156 | 0.049621 | 0.040556 | 0.013747 | 0.017515 | 0.016488 | 0.016393 | -56.334 | -23.411 | -19.216 | -32.463 | 0.117893 | -69.472 | -28.721 | 2.27997 | -71.447 | 9.11446 | 32.2834 | -9.2391 | -26.213 | 13.1625 | 346.721 | 214 | 334 | 319 | 303 | 301 | 332 | 333 | 140 | 335 | 126 | 524 | Wollastonite | Jadeite | Corundum | CaNb2O6 | Cassiterite | Scheelite | Manganotantalite | Rutile | Mn | Magnetite | Zircon
T3 | 8 | 40 | 20 | 40 | 0 | 1290 | 0 | 0 | 0 | 0 | 78.9163 | 0 | 0 | 0.16231 | 0.006005 | 0.20455 | 0.029122 | 21.4556 | 100.774 | 0 | 0 | 0 | 0 | 100.193 | 0 | 0 | 0.270743 | 0.007753 | 0.263153 | 0.039338 | 2e-06 | 100.774 | 0 | 0 | 0 | 0 | 33.0243 | 0 | 0 | 0.168303 | 0.005429 | 0.18192 | 0.015857 | 66.6042 | 0 | 0 | 0 | 0 | 98.8876 | 0 | 0 | 0.503964 | 0.016255 | 0.54474 | 0.047481 | 0 | 100 | 2 | O | 0 | 0 | 0 | 0 | 0.991657 | 0 | 0 | 0.005054 | 0.000163 | 0.005463 | 0.000476 | 2 | 0.01199 | 0.014537 | 0.00567 | 0.013208 | 0.016672 | 0.039356 | 0.033221 | 0.008245 | 0.013568 | 0.012819 | 0.012142 | 0.025652 | 0.019596 | 0.010713 | 0.018895 | 0.021167 | 0.049631 | 0.040565 | 0.013753 | 0.017519 | 0.016491 | 0.016401 | -230.07 | -52.977 | -31.136 | -33.186 | 0.117682 | -48.988 | -22.167 | 3.89382 | 160.707 | 5.20645 | 30.1321 | -9.2461 | -26.206 | 13.1625 | 356.699 | 214 | 334 | 319 | 303 | 301 | 332 | 333 | 140 | 335 | 126 | 524 | Wollastonite | Jadeite | Corundum | CaNb2O6 | Cassiterite | Scheelite | Manganotantalite | Rutile | Mn | Magnetite | Zircon
T3 | 8 | 40 | 20 | 40 | 0 | 1291 | 0 | 0 | 0 | 0 | 78.7743 | 0 | 0 | 0.352191 | 0 | 0.109108 | 0.014507 | 21.51 | 100.76 | 0 | 0 | 0 | 0 | 100.013 | 0 | 0 | 0.587476 | 0 | 0.140367 | 0.019596 | 0 | 100.76 | 0 | 0 | 0 | 0 | 32.8965 | 0 | 0 | 0.364437 | 0 | 0.096835 | 0.007882 | 66.6344 | 0 | 0 | 0 | 0 | 98.5939 | 0 | 0 | 1.09225 | 0 | 0.290225 | 0.023624 | 0 | 100 | 2 | O | 0 | 0 | 0 | 0 | 0.987372 | 0 | 0 | 0.010938 | 0 | 0.002906 | 0.000237 | 2 | 0.011968 | 0.014523 | 0.005665 | 0.0132 | 0.016657 | 0.039344 | 0.033209 | 0.008239 | 0.013562 | 0.012814 | 0.012133 | 0.025603 | 0.019577 | 0.010704 | 0.018883 | 0.021148 | 0.049616 | 0.040551 | 0.013743 | 0.017511 | 0.016485 | 0.016389 | -156.05 | -28.051 | -17.915 | -82.66 | 0.117781 | -133.22 | -28.041 | 1.95428 | -62.364 | 9.10457 | 59.7509 | -9.2531 | -26.199 | 13.1625 | 366.662 | 214 | 334 | 319 | 303 | 301 | 332 | 333 | 140 | 335 | 126 | 524 | Wollastonite | Jadeite | Corundum | CaNb2O6 | Cassiterite | Scheelite | Manganotantalite | Rutile | Mn | Magnetite | Zircon
T3 | 8 | 40 | 20 | 40 | 0 | 1292 | 0 | 0 | 0 | 0 | 78.5822 | 0 | 0 | 0.337671 | 0.005361 | 0.103791 | 0.025084 | 21.4522 | 100.506 | 0 | 0 | 0 | 0 | 99.7687 | 0 | 0 | 0.563254 | 0.006922 | 0.133526 | 0.033883 | 4e-06 | 100.506 | 0 | 0 | 0 | 0 | 32.9045 | 0 | 0 | 0.350351 | 0.00485 | 0.092364 | 0.013666 | 66.6343 | 0 | 0 | 0 | 0 | 98.6177 | 0 | 0 | 1.05003 | 0.014535 | 0.276824 | 0.040959 | 0 | 100 | 2 | O | 0 | 0 | 0 | 0 | 0.987615 | 0 | 0 | 0.010516 | 0.000146 | 0.002772 | 0.00041 | 2 | 0.011967 | 0.014522 | 0.005665 | 0.013199 | 0.016657 | 0.039339 | 0.033206 | 0.008238 | 0.013561 | 0.012812 | 0.012131 | 0.025602 | 0.019575 | 0.010703 | 0.018881 | 0.021147 | 0.04961 | 0.040546 | 0.013742 | 0.01751 | 0.016483 | 0.016387 | -76.952 | -29.76 | -16.006 | -182.28 | 0.117915 | -59.573 | -41.586 | 2.02581 | 179.782 | 9.53028 | 34.8446 | -9.2601 | -26.192 | 13.1625 | 376.711 | 214 | 334 | 319 | 303 | 301 | 332 | 333 | 140 | 335 | 126 | 524 | Wollastonite | Jadeite | Corundum | CaNb2O6 | Cassiterite | Scheelite | Manganotantalite | Rutile | Mn | Magnetite | Zircon
T3 | 8 | 40 | 20 | 40 | 0 | 1293 | 0.007854 | 0 | 0 | 0 | 78.6864 | 0 | 0 | 0.321538 | 0.009546 | 0.086984 | 0.019571 | 21.473 | 100.605 | 0.016802 | 0 | 0 | 0 | 99.9011 | 0 | 0 | 0.536344 | 0.012327 | 0.111905 | 0.026437 | -1e-05 | 100.605 | 0.013884 | 0 | 0 | 0 | 32.9182 | 0 | 0 | 0.333309 | 0.008628 | 0.077338 | 0.010653 | 66.638 | 0.041618 | 0 | 0 | 0 | 98.6697 | 0 | 0 | 0.999068 | 0.025862 | 0.231814 | 0.031932 | 0 | 100 | 2 | O | 0.000417 | 0 | 0 | 0 | 0.98797 | 0 | 0 | 0.010004 | 0.000259 | 0.002321 | 0.00032 | 2 | 0.01197 | 0.014523 | 0.005665 | 0.0132 | 0.016658 | 0.039341 | 0.033208 | 0.008239 | 0.013561 | 0.012813 | 0.012133 | 0.025608 | 0.019576 | 0.010704 | 0.018883 | 0.021149 | 0.049613 | 0.040548 | 0.013744 | 0.017511 | 0.016484 | 0.016389 | 106.472 | -28.897 | -17.226 | -126.88 | 0.117836 | -97.353 | -76.564 | 2.11316 | 101.424 | 11.221 | 44.469 | -9.2671 | -26.185 | 13.1625 | 386.674 | 214 | 334 | 319 | 303 | 301 | 332 | 333 | 140 | 335 | 126 | 524 | Wollastonite | Jadeite | Corundum | CaNb2O6 | Cassiterite | Scheelite | Manganotantalite | Rutile | Mn | Magnetite | Zircon
T3 | 8 | 40 | 20 | 40 | 0 | 1294 | 0 | 0 | 0 | 0 | 78.6928 | 0 | 0 | 0.317321 | 0 | 0.098701 | 0.008871 | 21.4597 | 100.577 | 0 | 0 | 0 | 0 | 99.9092 | 0 | 0 | 0.529311 | 0 | 0.126978 | 0.011983 | 0 | 100.577 | 0 | 0 | 0 | 0 | 32.9408 | 0 | 0 | 0.329138 | 0 | 0.087808 | 0.004832 | 66.6374 | 0 | 0 | 0 | 0 | 98.7358 | 0 | 0 | 0.986546 | 0 | 0.263193 | 0.014482 | 0 | 100 | 2 | O | 0 | 0 | 0 | 0 | 0.988659 | 0 | 0 | 0.009878 | 0 | 0.002635 | 0.000145 | 2 | 0.011972 | 0.014523 | 0.005665 | 0.013199 | 0.016657 | 0.039338 | 0.033205 | 0.008239 | 0.013561 | 0.012813 | 0.012132 | 0.025612 | 0.019577 | 0.010704 | 0.018882 | 0.021148 | 0.049608 | 0.040545 | 0.013743 | 0.01751 | 0.016483 | 0.016388 | -46.361 | -35.154 | -19.947 | -150.52 | 0.117812 | -48.001 | -48.788 | 2.1373 | -56.419 | 9.98142 | 97.2652 | -9.2741 | -26.177 | 13.1625 | 396.716 | 214 | 334 | 319 | 303 | 301 | 332 | 333 | 140 | 335 | 126 | 524 | Wollastonite | Jadeite | Corundum | CaNb2O6 | Cassiterite | Scheelite | Manganotantalite | Rutile | Mn | Magnetite | Zircon
T3 | 8 | 40 | 20 | 40 | 0 | 1295 | 0 | 0 | 0 | 0 | 78.9254 | 0 | 0 | 0.209237 | 0 | 0.080213 | 0.001336 | 21.4423 | 100.658 | 0 | 0 | 0 | 0 | 100.204 | 0 | 0 | 0.34902 | 0 | 0.103194 | 0.001805 | 0 | 100.658 | 0 | 0 | 0 | 0 | 33.0678 | 0 | 0 | 0.217223 | 0 | 0.071425 | 0.000728 | 66.6429 | 0 | 0 | 0 | 0 | 99.1325 | 0 | 0 | 0.651204 | 0 | 0.214121 | 0.002183 | 0 | 100 | 2 | O | 0 | 0 | 0 | 0 | 0.992387 | 0 | 0 | 0.006519 | 0 | 0.002144 | 2.2e-05 | 2 | 0.011994 | 0.014535 | 0.005669 | 0.013206 | 0.01667 | 0.03935 | 0.033216 | 0.008246 | 0.013568 | 0.012819 | 0.01214 | 0.025658 | 0.019592 | 0.010712 | 0.018892 | 0.021164 | 0.049623 | 0.040559 | 0.013755 | 0.017519 | 0.016491 | 0.016398 | -157.44 | -32.759 | -18.172 | -49.899 | 0.117635 | -130.94 | -34.028 | 3.0899 | -619.2 | 12.1055 | 642.339 | -9.2811 | -26.17 | 13.1625 | 406.694 | 214 | 334 | 319 | 303 | 301 | 332 | 333 | 140 | 335 | 126 | 524 | Wollastonite | Jadeite | Corundum | CaNb2O6 | Cassiterite | Scheelite | Manganotantalite | Rutile | Mn | Magnetite | Zircon
T3 | 8 | 40 | 20 | 40 | 0 | 1296 | 0 | 0 | 0 | 0 | 78.7789 | 0 | 0 | 0.238362 | 0 | 0.068864 | 0 | 21.4186 | 100.505 | 0 | 0 | 0 | 0 | 100.019 | 0 | 0 | 0.397602 | 0 | 0.088593 | 0 | 2e-06 | 100.505 | 0 | 0 | 0 | 0 | 33.0447 | 0 | 0 | 0.247746 | 0 | 0.06139 | 0 | 66.6462 | 0 | 0 | 0 | 0 | 99.0732 | 0 | 0 | 0.742782 | 0 | 0.184057 | 0 | 0 | 100 | 2 | O | 0 | 0 | 0 | 0 | 0.991644 | 0 | 0 | 0.007435 | 0 | 0.001842 | 0 | 2 | 0.011989 | 0.014532 | 0.005668 | 0.013205 | 0.016667 | 0.039347 | 0.033214 | 0.008245 | 0.013567 | 0.012818 | 0.012138 | 0.025649 | 0.019589 | 0.01071 | 0.01889 | 0.021161 | 0.04962 | 0.040556 | 0.013753 | 0.017518 | 0.01649 | 0.016396 | -78.202 | -89.42 | -18.727 | -94.44 | 0.117745 | -59.419 | -37.628 | 2.74902 | -107.79 | 13.9686 | -2683.3 | -9.2881 | -26.163 | 13.1625 | 416.657 | 214 | 334 | 319 | 303 | 301 | 332 | 333 | 140 | 335 | 126 | 524 | Wollastonite | Jadeite | Corundum | CaNb2O6 | Cassiterite | Scheelite | Manganotantalite | Rutile | Mn | Magnetite | Zircon
T3 | 8 | 40 | 20 | 40 | 0 | 1297 | 0 | 0 | 0 | 0 | 78.7206 | 0 | 0 | 0.221173 | 0.000545 | 0.076019 | 0.018775 | 21.4001 | 100.437 | 0 | 0 | 0 | 0 | 99.9444 | 0 | 0 | 0.36893 | 0.000704 | 0.097798 | 0.025362 | 0 | 100.437 | 0 | 0 | 0 | 0 | 33.0475 | 0 | 0 | 0.23007 | 0.000495 | 0.067824 | 0.010256 | 66.6439 | 0 | 0 | 0 | 0 | 99.0747 | 0 | 0 | 0.68974 | 0.001483 | 0.203333 | 0.030746 | 0 | 100 | 2 | O | 0 | 0 | 0 | 0 | 0.991763 | 0 | 0 | 0.006904 | 1.5e-05 | 0.002035 | 0.000308 | 2 | 0.011988 | 0.014531 | 0.005668 | 0.013203 | 0.016667 | 0.039342 | 0.03321 | 0.008244 | 0.013565 | 0.012816 | 0.012137 | 0.025647 | 0.019587 | 0.010709 | 0.018888 | 0.02116 | 0.049614 | 0.040551 | 0.013751 | 0.017516 | 0.016488 | 0.016395 | -53.871 | -85.664 | -17.876 | -40.796 | 0.11778 | -46.846 | -36.032 | 2.93891 | 1758.88 | 12.7274 | 46.3399 | -9.2951 | -26.156 | 13.1625 | 426.699 | 214 | 334 | 319 | 303 | 301 | 332 | 333 | 140 | 335 | 126 | 524 | Wollastonite | Jadeite | Corundum | CaNb2O6 | Cassiterite | Scheelite | Manganotantalite | Rutile | Mn | Magnetite | Zircon
T3 | 8 | 40 | 20 | 40 | 0 | 1298 | 0 | 0 | 0 | 0 | 79.155 | 0 | 0 | 0.241628 | 0 | 0.09859 | 0.019289 | 21.5374 | 101.052 | 0 | 0 | 0 | 0 | 100.496 | 0 | 0 | 0.403049 | 0 | 0.126835 | 0.026055 | 0 | 101.052 | 0 | 0 | 0 | 0 | 33.0149 | 0 | 0 | 0.249722 | 0 | 0.087393 | 0.010468 | 66.6375 | 0 | 0 | 0 | 0 | 98.9582 | 0 | 0 | 0.748511 | 0 | 0.26195 | 0.031377 | 0 | 100 | 2 | O | 0 | 0 | 0 | 0 | 0.99088 | 0 | 0 | 0.007495 | 0 | 0.002623 | 0.000314 | 2 | 0.011985 | 0.01453 | 0.005668 | 0.013203 | 0.016666 | 0.039345 | 0.033212 | 0.008243 | 0.013565 | 0.012816 | 0.012137 | 0.02564 | 0.019586 | 0.010709 | 0.018888 | 0.021159 | 0.049618 | 0.040554 | 0.01375 | 0.017515 | 0.016488 | 0.016394 | -250.81 | -32.281 | -21.434 | -42.303 | 0.117466 | -75.466 | -22.989 | 2.71547 | -69.704 | 9.99397 | 45.1239 | -9.3021 | -26.149 | 13.1625 | 436.677 | 214 | 334 | 319 | 303 | 301 | 332 | 333 | 140 | 335 | 126 | 524 | Wollastonite | Jadeite | Corundum | CaNb2O6 | Cassiterite | Scheelite | Manganotantalite | Rutile | Mn | Magnetite | Zircon
T3 | 8 | 40 | 20 | 40 | 0 | 1299 | 0 | 0 | 0 | 0 | 79.0002 | 0 | 0 | 0.245263 | 0 | 0.101934 | 0.006983 | 21.4947 | 100.849 | 0 | 0 | 0 | 0 | 100.299 | 0 | 0 | 0.409112 | 0 | 0.131138 | 0.009432 | 2e-06 | 100.849 | 0 | 0 | 0 | 0 | 33.0152 | 0 | 0 | 0.253978 | 0 | 0.090536 | 0.003797 | 66.6365 | 0 | 0 | 0 | 0 | 98.956 | 0 | 0 | 0.761244 | 0 | 0.271362 | 0.01138 | 0 | 100 | 2 | O | 0 | 0 | 0 | 0 | 0.990905 | 0 | 0 | 0.007623 | 0 | 0.002717 | 0.000114 | 2 | 0.011984 | 0.014528 | 0.005667 | 0.013202 | 0.016663 | 0.03934 | 0.033208 | 0.008242 | 0.013563 | 0.012814 | 0.012135 | 0.025637 | 0.019584 | 0.010708 | 0.018885 | 0.021155 | 0.049611 | 0.040549 | 0.013748 | 0.017513 | 0.016486 | 0.016392 | -53.822 | -59.976 | -23.877 | -78.98 | 0.117565 | -98.441 | -33.431 | 2.6793 | -144.41 | 9.69036 | 123.413 | -9.3091 | -26.142 | 13.1625 | 446.711 | 214 | 334 | 319 | 303 | 301 | 332 | 333 | 140 | 335 | 126 | 524 | Wollastonite | Jadeite | Corundum | CaNb2O6 | Cassiterite | Scheelite | Manganotantalite | Rutile | Mn | Magnetite | Zircon
T3 | 8 | 40 | 20 | 40 | 0 | 1300 | 0 | 0 | 0 | 0 | 79.1521 | 0 | 0 | 0.153934 | 0 | 0.045454 | 0 | 21.4561 | 100.808 | 0 | 0 | 0 | 0 | 100.492 | 0 | 0 | 0.25677 | 0 | 0.058477 | 0 | 0 | 100.808 | 0 | 0 | 0 | 0 | 33.1466 | 0 | 0 | 0.159731 | 0 | 0.040454 | 0 | 66.6532 | 0 | 0 | 0 | 0 | 99.3997 | 0 | 0 | 0.478999 | 0 | 0.121314 | 0 | 0 | 100 | 2 | O | 0 | 0 | 0 | 0 | 0.9946 | 0 | 0 | 0.004793 | 0 | 0.001214 | 0 | 2 | 0.012003 | 0.014537 | 0.00567 | 0.013207 | 0.016674 | 0.039347 | 0.033215 | 0.008248 | 0.013569 | 0.012819 | 0.012141 | 0.02568 | 0.019596 | 0.010713 | 0.018893 | 0.021169 | 0.04962 | 0.040557 | 0.013759 | 0.017521 | 0.016492 | 0.0164 | -102.59 | -20.144 | -19.706 | -73.789 | 0.117434 | -74.677 | -23.341 | 4.08999 | -45.012 | 20.749 | -193.57 | -9.3161 | -26.135 | 13.1625 | 456.689 | 214 | 334 | 319 | 303 | 301 | 332 | 333 | 140 | 335 | 126 | 524 | Wollastonite | Jadeite | Corundum | CaNb2O6 | Cassiterite | Scheelite | Manganotantalite | Rutile | Mn | Magnetite | Zircon
T3 | 8 | 40 | 20 | 40 | 0 | 1301 | 0 | 0 | 0 | 0 | 78.8918 | 0 | 0 | 0.249101 | 0.004376 | 0.068018 | 0.030885 | 21.468 | 100.712 | 0 | 0 | 0 | 0 | 100.162 | 0 | 0 | 0.415514 | 0.005651 | 0.087505 | 0.041719 | 0 | 100.712 | 0 | 0 | 0 | 0 | 33.0152 | 0 | 0 | 0.258307 | 0.003957 | 0.060495 | 0.016817 | 66.6452 | 0 | 0 | 0 | 0 | 98.9819 | 0 | 0 | 0.774422 | 0.011863 | 0.181368 | 0.050419 | 0 | 100 | 2 | O | 0 | 0 | 0 | 0 | 0.990777 | 0 | 0 | 0.007752 | 0.000119 | 0.001815 | 0.000505 | 2 | 0.011981 | 0.014525 | 0.005666 | 0.0132 | 0.016662 | 0.039335 | 0.033203 | 0.008241 | 0.013562 | 0.012813 | 0.012133 | 0.025632 | 0.01958 | 0.010705 | 0.018883 | 0.021154 | 0.049604 | 0.040543 | 0.013747 | 0.017511 | 0.016484 | 0.01639 | -597.54 | -41.437 | -19.612 | -36.612 | 0.117637 | -43.913 | -19.364 | 2.64243 | 220.009 | 14.1277 | 28.4327 | -9.3231 | -26.128 | 13.1625 | 466.652 | 214 | 334 | 319 | 303 | 301 | 332 | 333 | 140 | 335 | 126 | 524 | Wollastonite | Jadeite | Corundum | CaNb2O6 | Cassiterite | Scheelite | Manganotantalite | Rutile | Mn | Magnetite | Zircon
T3 | 8 | 40 | 20 | 40 | 0 | 1302 | 0 | 0 | 0 | 0 | 78.7752 | 0 | 0 | 0.246977 | 0.017815 | 0.064759 | 0 | 21.4273 | 100.532 | 0 | 0 | 0 | 0 | 100.014 | 0 | 0 | 0.411971 | 0.023004 | 0.083313 | 0 | 2e-06 | 100.532 | 0 | 0 | 0 | 0 | 33.0275 | 0 | 0 | 0.256579 | 0.016137 | 0.057704 | 0 | 66.6421 | 0 | 0 | 0 | 0 | 99.0095 | 0 | 0 | 0.769168 | 0.048375 | 0.172983 | 0 | 0 | 100 | 2 | O | 0 | 0 | 0 | 0 | 0.991192 | 0 | 0 | 0.0077 | 0.000484 | 0.001732 | 0 | 2 | 0.011983 | 0.014527 | 0.005666 | 0.0132 | 0.016661 | 0.039335 | 0.033204 | 0.008242 | 0.013562 | 0.012813 | 0.012134 | 0.025636 | 0.019582 | 0.010707 | 0.018884 | 0.021153 | 0.049605 | 0.040544 | 0.013747 | 0.017512 | 0.016484 | 0.016391 | -63.701 | -30.202 | -19.375 | -38.976 | 0.117718 | -41.592 | -54.502 | 2.66264 | 54.8309 | 14.7985 | -916.36 | -9.3301 | -26.12 | 13.1625 | 476.694 | 214 | 334 | 319 | 303 | 301 | 332 | 333 | 140 | 335 | 126 | 524 | Wollastonite | Jadeite | Corundum | CaNb2O6 | Cassiterite | Scheelite | Manganotantalite | Rutile | Mn | Magnetite | Zircon
T3 | 8 | 40 | 20 | 40 | 0 | 1303 | 0 | 0 | 0 | 0 | 78.937 | 0 | 0 | 0.243542 | 0.001541 | 0.050993 | 0.024628 | 21.4686 | 100.726 | 0 | 0 | 0 | 0 | 100.219 | 0 | 0 | 0.406242 | 0.001989 | 0.065602 | 0.033268 | 0 | 100.726 | 0 | 0 | 0 | 0 | 33.0362 | 0 | 0 | 0.252558 | 0.001393 | 0.045356 | 0.013411 | 66.6511 | 0 | 0 | 0 | 0 | 99.0623 | 0 | 0 | 0.757321 | 0.004177 | 0.136004 | 0.040215 | 0 | 100 | 2 | O | 0 | 0 | 0 | 0 | 0.991318 | 0 | 0 | 0.007579 | 4.2e-05 | 0.001361 | 0.000402 | 2 | 0.011983 | 0.014525 | 0.005666 | 0.013199 | 0.016662 | 0.039332 | 0.033201 | 0.008242 | 0.013561 | 0.012813 | 0.012133 | 0.025637 | 0.01958 | 0.010705 | 0.018882 | 0.021154 | 0.049601 | 0.04054 | 0.013747 | 0.017511 | 0.016483 | 0.016389 | -104.06 | -27.858 | -22.946 | -40.262 | 0.117586 | -43.274 | -31.016 | 2.6959 | 623.007 | 18.5747 | 35.4796 | -9.3371 | -26.113 | 13.1605 | 486.672 | 214 | 334 | 319 | 303 | 301 | 332 | 333 | 140 | 335 | 126 | 524 | Wollastonite | Jadeite | Corundum | CaNb2O6 | Cassiterite | Scheelite | Manganotantalite | Rutile | Mn | Magnetite | Zircon
T3 | 8 | 40 | 20 | 40 | 0 | 1304 | 0 | 0 | 0 | 0 | 78.8754 | 0 | 0 | 0.289065 | 0 | 0.077114 | 0.011611 | 21.4849 | 100.738 | 0 | 0 | 0 | 0 | 100.141 | 0 | 0 | 0.482177 | 0 | 0.099207 | 0.015684 | 6e-06 | 100.738 | 0 | 0 | 0 | 0 | 32.9818 | 0 | 0 | 0.299507 | 0 | 0.06853 | 0.006317 | 66.6438 | 0 | 0 | 0 | 0 | 98.8777 | 0 | 0 | 0.897905 | 0 | 0.205448 | 0.018938 | 0 | 100 | 2 | O | 0 | 0 | 0 | 0 | 0.989794 | 0 | 0 | 0.008988 | 0 | 0.002057 | 0.00019 | 2 | 0.011974 | 0.014521 | 0.005664 | 0.013196 | 0.016655 | 0.039327 | 0.033196 | 0.008238 | 0.013558 | 0.01281 | 0.01213 | 0.025617 | 0.019574 | 0.010702 | 0.018878 | 0.021146 | 0.049594 | 0.040534 | 0.013742 | 0.017507 | 0.01648 | 0.016385 | -82.288 | -62.962 | -18.426 | -50.742 | 0.11763 | -46.611 | -39.428 | 2.31735 | -194.8 | 12.5523 | 74.4632 | -9.3441 | -26.106 | 13.162 | 496.699 | 214 | 334 | 319 | 303 | 301 | 332 | 333 | 140 | 335 | 126 | 524 | Wollastonite | Jadeite | Corundum | CaNb2O6 | Cassiterite | Scheelite | Manganotantalite | Rutile | Mn | Magnetite | Zircon
T3 | 8 | 40 | 20 | 40 | 0 | 1305 | 0.008175 | 0.00689 | 0 | 0 | 78.7895 | 0 | 0 | 0.302336 | 0.012635 | 0.088289 | 0.025264 | 21.494 | 100.727 | 0.017489 | 0.009287 | 0 | 0 | 100.032 | 0 | 0 | 0.504315 | 0.016315 | 0.113584 | 0.034127 | -1e-05 | 100.727 | 0.014436 | 0.014864 | 0 | 0 | 32.9248 | 0 | 0 | 0.313057 | 0.011407 | 0.078411 | 0.013737 | 66.6293 | 0.04327 | 0.022275 | 0 | 0 | 98.6857 | 0 | 0 | 0.938329 | 0.03419 | 0.235022 | 0.041174 | 0 | 100 | 2 | O | 0.000433 | 0.000446 | 0 | 0 | 0.988298 | 0 | 0 | 0.009397 | 0.000342 | 0.002354 | 0.000412 | 2 | 0.011965 | 0.014516 | 0.005663 | 0.013194 | 0.016651 | 0.039322 | 0.033191 | 0.008235 | 0.013555 | 0.012807 | 0.012127 | 0.025598 | 0.019567 | 0.010699 | 0.018874 | 0.02114 | 0.049588 | 0.040529 | 0.013737 | 0.017503 | 0.016476 | 0.016381 | 102.263 | 149.944 | -18.574 | -162.28 | 0.117701 | -48.315 | -35.574 | 2.22786 | 76.8481 | 11.0615 | 34.5878 | -9.3511 | -26.099 | 13.162 | 506.677 | 214 | 334 | 319 | 303 | 301 | 332 | 333 | 140 | 335 | 126 | 524 | Wollastonite | Jadeite | Corundum | CaNb2O6 | Cassiterite | Scheelite | Manganotantalite | Rutile | Mn | Magnetite | Zircon
T3 | 8 | 40 | 20 | 40 | 0 | 1306 | 0.003267 | 0 | 0 | 0 | 78.7595 | 0 | 0 | 0.305511 | 0 | 0.098504 | 0.02052 | 21.4776 | 100.665 | 0.006989 | 0 | 0 | 0 | 99.9938 | 0 | 0 | 0.50961 | 0 | 0.126725 | 0.027718 | 4e-06 | 100.665 | 0.005774 | 0 | 0 | 0 | 32.9414 | 0 | 0 | 0.316625 | 0 | 0.08756 | 0.011167 | 66.6375 | 0.017308 | 0 | 0 | 0 | 98.7377 | 0 | 0 | 0.949043 | 0 | 0.262451 | 0.033472 | 0 | 100 | 2 | O | 0.000173 | 0 | 0 | 0 | 0.988675 | 0 | 0 | 0.009503 | 0 | 0.002628 | 0.000335 | 2 | 0.011969 | 0.014519 | 0.005664 | 0.013196 | 0.016654 | 0.039328 | 0.033197 | 0.008237 | 0.013558 | 0.012809 | 0.012129 | 0.025606 | 0.019572 | 0.010701 | 0.018877 | 0.021144 | 0.049596 | 0.040535 | 0.01374 | 0.017506 | 0.016479 | 0.016384 | 255.539 | -55.551 | -23.882 | -63.99 | 0.117736 | -50.816 | -28.864 | 2.20817 | -84.163 | 9.99737 | 42.4333 | -9.3581 | -26.092 | 13.162 | 516.64 | 214 | 334 | 319 | 303 | 301 | 332 | 333 | 140 | 335 | 126 | 524 | Wollastonite | Jadeite | Corundum | CaNb2O6 | Cassiterite | Scheelite | Manganotantalite | Rutile | Mn | Magnetite | Zircon
T3 | 8 | 40 | 20 | 40 | 0 | 1307 | 0 | 0 | 0 | 0 | 78.9913 | 0 | 0 | 0.274514 | 0 | 0.067952 | 0.010573 | 21.5034 | 100.848 | 0 | 0 | 0 | 0 | 100.288 | 0 | 0 | 0.457905 | 0 | 0.08742 | 0.014282 | 4e-06 | 100.848 | 0 | 0 | 0 | 0 | 33.0032 | 0 | 0 | 0.284197 | 0 | 0.060338 | 0.005748 | 66.6466 | 0 | 0 | 0 | 0 | 98.9498 | 0 | 0 | 0.852076 | 0 | 0.180905 | 0.017233 | 0 | 100 | 2 | O | 0 | 0 | 0 | 0 | 0.990394 | 0 | 0 | 0.008528 | 0 | 0.001811 | 0.000172 | 2 | 0.011978 | 0.014523 | 0.005665 | 0.013197 | 0.016658 | 0.039329 | 0.033198 | 0.00824 | 0.013559 | 0.012811 | 0.012131 | 0.025626 | 0.019576 | 0.010704 | 0.018879 | 0.021149 | 0.049598 | 0.040537 | 0.013744 | 0.017508 | 0.016481 | 0.016387 | -84.577 | -17.54 | -18.817 | -69.579 | 0.117542 | -96.642 | -50.298 | 2.42485 | -42.593 | 14.1383 | 81.7137 | -9.3651 | -26.085 | 13.162 | 526.682 | 214 | 334 | 319 | 303 | 301 | 332 | 333 | 140 | 335 | 126 | 524 | Wollastonite | Jadeite | Corundum | CaNb2O6 | Cassiterite | Scheelite | Manganotantalite | Rutile | Mn | Magnetite | Zircon
T3 | 8 | 40 | 20 | 40 | 0 | 1308 | 0 | 0 | 0 | 0 | 78.6245 | 0 | 0 | 0.261639 | 0 | 0.081682 | 0.021741 | 21.4038 | 100.393 | 0 | 0 | 0 | 0 | 99.8225 | 0 | 0 | 0.43643 | 0 | 0.105084 | 0.029367 | 4e-06 | 100.393 | 0 | 0 | 0 | 0 | 33.0008 | 0 | 0 | 0.272112 | 0 | 0.072863 | 0.011873 | 66.6424 | 0 | 0 | 0 | 0 | 98.9302 | 0 | 0 | 0.815742 | 0 | 0.218431 | 0.035593 | 0 | 100 | 2 | O | 0 | 0 | 0 | 0 | 0.990384 | 0 | 0 | 0.008166 | 0 | 0.002187 | 0.000356 | 2 | 0.011974 | 0.014519 | 0.005663 | 0.013194 | 0.016654 | 0.039318 | 0.033189 | 0.008237 | 0.013556 | 0.012807 | 0.012128 | 0.025617 | 0.019571 | 0.010701 | 0.018875 | 0.021144 | 0.049584 | 0.040526 | 0.01374 | 0.017504 | 0.016477 | 0.016383 | -128.04 | -25.714 | -22.374 | -45.463 | 0.117794 | -48.069 | -31.986 | 2.52891 | -150.66 | 11.8922 | 40.0849 | -9.3721 | -26.077 | 13.162 | 536.66 | 214 | 334 | 319 | 303 | 301 | 332 | 333 | 140 | 335 | 126 | 524 | Wollastonite | Jadeite | Corundum | CaNb2O6 | Cassiterite | Scheelite | Manganotantalite | Rutile | Mn | Magnetite | Zircon
T3 | 8 | 40 | 20 | 40 | 0 | 1309 | 5.7e-05 | 0 | 0 | 0 | 78.6302 | 0 | 0 | 0.268565 | 0.001483 | 0.110403 | 0.008331 | 21.4139 | 100.433 | 0.000121 | 0 | 0 | 0 | 99.8297 | 0 | 0 | 0.447983 | 0.001915 | 0.142034 | 0.011253 | 0 | 100.433 | 0.000101 | 0 | 0 | 0 | 32.983 | 0 | 0 | 0.279145 | 0.001344 | 0.098423 | 0.004547 | 66.6334 | 0.000301 | 0 | 0 | 0 | 98.8505 | 0 | 0 | 0.836601 | 0.004029 | 0.294975 | 0.013627 | 0 | 100 | 2 | O | 3e-06 | 0 | 0 | 0 | 0.989985 | 0 | 0 | 0.008379 | 4e-05 | 0.002954 | 0.000136 | 2 | 0.011971 | 0.014518 | 0.005663 | 0.013193 | 0.016651 | 0.039317 | 0.033187 | 0.008236 | 0.013554 | 0.012806 | 0.012127 | 0.025611 | 0.01957 | 0.0107 | 0.018873 | 0.021141 | 0.049582 | 0.040524 | 0.013738 | 0.017502 | 0.016475 | 0.016381 | 14682.4 | -63.237 | -31.609 | -36.622 | 0.117787 | -61.563 | -25.809 | 2.47102 | 646.755 | 9.00111 | 103.483 | -9.3791 | -26.07 | 13.162 | 546.703 | 214 | 334 | 319 | 303 | 301 | 332 | 333 | 140 | 335 | 126 | 524 | Wollastonite | Jadeite | Corundum | CaNb2O6 | Cassiterite | Scheelite | Manganotantalite | Rutile | Mn | Magnetite | Zircon
T3 | 8 | 40 | 20 | 40 | 0 | 1310 | 0 | 0 | 0 | 0 | 79.1551 | 0 | 0 | 0.274698 | 0 | 0.096998 | 0.016441 | 21.5581 | 101.101 | 0 | 0 | 0 | 0 | 100.496 | 0 | 0 | 0.458212 | 0 | 0.124787 | 0.022209 | 4e-06 | 101.101 | 0 | 0 | 0 | 0 | 32.9835 | 0 | 0 | 0.28363 | 0 | 0.0859 | 0.008914 | 66.638 | 0 | 0 | 0 | 0 | 98.8657 | 0 | 0 | 0.85016 | 0 | 0.257479 | 0.02672 | 0 | 100 | 2 | O | 0 | 0 | 0 | 0 | 0.989931 | 0 | 0 | 0.008513 | 0 | 0.002578 | 0.000268 | 2 | 0.011973 | 0.014518 | 0.005663 | 0.013193 | 0.016652 | 0.039319 | 0.033189 | 0.008237 | 0.013555 | 0.012807 | 0.012127 | 0.025615 | 0.01957 | 0.0107 | 0.018873 | 0.021142 | 0.049584 | 0.040526 | 0.013739 | 0.017502 | 0.016476 | 0.016382 | -71.836 | -39.71 | -22.16 | -39.884 | 0.117391 | -5222.9 | -63.747 | 2.42252 | -29.886 | 10.1379 | 52.7776 | -9.3861 | -26.063 | 13.162 | 556.672 | 214 | 334 | 319 | 303 | 301 | 332 | 333 | 140 | 335 | 126 | 524 | Wollastonite | Jadeite | Corundum | CaNb2O6 | Cassiterite | Scheelite | Manganotantalite | Rutile | Mn | Magnetite | Zircon
T3 | 8 | 40 | 20 | 40 | 0 | 1311 | 0 | 0 | 0 | 0 | 78.6689 | 0 | 0 | 0.336516 | 0 | 0.080681 | 0.004935 | 21.4596 | 100.551 | 0 | 0 | 0 | 0 | 99.8788 | 0 | 0 | 0.561329 | 0 | 0.103796 | 0.006666 | 6e-06 | 100.551 | 0 | 0 | 0 | 0 | 32.9337 | 0 | 0 | 0.349078 | 0 | 0.071783 | 0.002688 | 66.6427 | 0 | 0 | 0 | 0 | 98.7303 | 0 | 0 | 1.04648 | 0 | 0.215195 | 0.008059 | 0 | 100 | 2 | O | 0 | 0 | 0 | 0 | 0.988366 | 0 | 0 | 0.010476 | 0 | 0.002154 | 8.1e-05 | 2 | 0.011961 | 0.014511 | 0.005661 | 0.013188 | 0.016644 | 0.039307 | 0.033179 | 0.008232 | 0.01355 | 0.012803 | 0.012122 | 0.025588 | 0.019561 | 0.010695 | 0.018867 | 0.021131 | 0.049569 | 0.040513 | 0.013732 | 0.017497 | 0.016471 | 0.016375 | -328.82 | -1001.6 | -15.558 | -66.433 | 0.11774 | -48.024 | -22.79 | 2.03032 | -177.76 | 12.026 | 174.144 | -9.3931 | -26.056 | 13.162 | 566.635 | 214 | 334 | 319 | 303 | 301 | 332 | 333 | 140 | 335 | 126 | 524 | Wollastonite | Jadeite | Corundum | CaNb2O6 | Cassiterite | Scheelite | Manganotantalite | Rutile | Mn | Magnetite | Zircon
T3 | 8 | 40 | 20 | 40 | 0 | 1312 | 0 | 0 | 0 | 0 | 79.0853 | 0 | 0 | 0.214969 | 0.001616 | 0.051432 | 0.010857 | 21.4848 | 100.849 | 0 | 0 | 0 | 0 | 100.408 | 0 | 0 | 0.358581 | 0.002087 | 0.066167 | 0.014666 | 0 | 100.849 | 0 | 0 | 0 | 0 | 33.0732 | 0 | 0 | 0.222759 | 0.00146 | 0.045712 | 0.005908 | 66.6509 | 0 | 0 | 0 | 0 | 99.1729 | 0 | 0 | 0.667962 | 0.004379 | 0.13707 | 0.017715 | 0 | 100 | 2 | O | 0 | 0 | 0 | 0 | 0.992431 | 0 | 0 | 0.006684 | 4.4e-05 | 0.001372 | 0.000177 | 2 | 0.011986 | 0.014523 | 0.005665 | 0.013196 | 0.016659 | 0.039321 | 0.033192 | 0.008241 | 0.013558 | 0.012809 | 0.012131 | 0.025642 | 0.019577 | 0.010704 | 0.018878 | 0.02115 | 0.049587 | 0.04053 | 0.013746 | 0.017507 | 0.016479 | 0.016386 | -178.3 | -45.512 | -14.286 | -58.923 | 0.117427 | -70.464 | -94.589 | 3.01355 | 593.785 | 18.4183 | 79.5908 | -9.4001 | -26.049 | 13.162 | 576.677 | 214 | 334 | 319 | 303 | 301 | 332 | 333 | 140 | 335 | 126 | 524 | Wollastonite | Jadeite | Corundum | CaNb2O6 | Cassiterite | Scheelite | Manganotantalite | Rutile | Mn | Magnetite | Zircon
T3 | 8 | 40 | 20 | 40 | 0 | 1313 | 0 | 0 | 0 | 0.002613 | 78.4755 | 0.00558 | 0 | 0.363723 | 0 | 0.126055 | 0 | 21.4395 | 100.413 | 0 | 0 | 0 | 0.003739 | 99.6333 | 0.007036 | 0 | 0.606711 | 0 | 0.162169 | 0 | 0 | 100.413 | 0 | 0 | 0 | 0.001399 | 32.8773 | 0.001509 | 0 | 0.377581 | 0 | 0.112237 | 0 | 66.63 | 0 | 0 | 0 | 0.002096 | 98.5255 | 0.004522 | 0 | 1.13152 | 0 | 0.336348 | 0 | 0 | 100 | 2 | O | 0 | 0 | 0 | 4.2e-05 | 0.986861 | 4.5e-05 | 0 | 0.011334 | 0 | 0.003369 | 0 | 2 | 0.011953 | 0.014507 | 0.005659 | 0.013186 | 0.016639 | 0.039303 | 0.033175 | 0.008229 | 0.013547 | 0.0128 | 0.01212 | 0.025572 | 0.019556 | 0.010693 | 0.018864 | 0.021125 | 0.049565 | 0.040509 | 0.013727 | 0.017493 | 0.016467 | 0.016372 | -67.195 | -35.905 | -17.099 | 357.174 | 0.117889 | 496.417 | -50.027 | 1.89928 | -34.947 | 7.97554 | -52.91 | -9.4071 | -26.042 | 13.162 | 586.655 | 214 | 334 | 319 | 303 | 301 | 332 | 333 | 140 | 335 | 126 | 524 | Wollastonite | Jadeite | Corundum | CaNb2O6 | Cassiterite | Scheelite | Manganotantalite | Rutile | Mn | Magnetite | Zircon
T3 | 8 | 40 | 20 | 40 | 0 | 1314 | 0 | 0 | 0 | 0 | 78.934 | 0 | 0 | 0.346317 | 0 | 0.105361 | 0 | 21.5429 | 100.929 | 0 | 0 | 0 | 0 | 100.215 | 0 | 0 | 0.577678 | 0 | 0.135547 | 0 | -1e-05 | 100.929 | 0 | 0 | 0 | 0 | 32.9133 | 0 | 0 | 0.357816 | 0 | 0.093369 | 0 | 66.6355 | 0 | 0 | 0 | 0 | 98.6477 | 0 | 0 | 1.07245 | 0 | 0.279846 | 0 | 0 | 100 | 2 | O | 0 | 0 | 0 | 0 | 0.987859 | 0 | 0 | 0.010739 | 0 | 0.002802 | 0 | 2 | 0.011957 | 0.014508 | 0.005659 | 0.013186 | 0.016639 | 0.039301 | 0.033174 | 0.00823 | 0.013547 | 0.0128 | 0.01212 | 0.02558 | 0.019557 | 0.010693 | 0.018863 | 0.021126 | 0.049562 | 0.040507 | 0.013729 | 0.017493 | 0.016467 | 0.016372 | -92.603 | -23.199 | -17.311 | -103.05 | 0.117524 | -112.45 | -25.626 | 1.98048 | -409.68 | 9.39059 | -165.41 | -9.4141 | -26.035 | 13.162 | 596.618 | 214 | 334 | 319 | 303 | 301 | 332 | 333 | 140 | 335 | 126 | 524 | Wollastonite | Jadeite | Corundum | CaNb2O6 | Cassiterite | Scheelite | Manganotantalite | Rutile | Mn | Magnetite | Zircon
T3 | 8 | 40 | 20 | 40 | 0 | 1315 | 0 | 0 | 0 | 0 | 78.7625 | 0 | 0 | 0.345635 | 0 | 0.112849 | 0.004867 | 21.5001 | 100.726 | 0 | 0 | 0 | 0 | 99.9976 | 0 | 0 | 0.576539 | 0 | 0.14518 | 0.006575 | 4e-06 | 100.726 | 0 | 0 | 0 | 0 | 32.9061 | 0 | 0 | 0.35781 | 0 | 0.1002 | 0.002646 | 66.6333 | 0 | 0 | 0 | 0 | 98.6194 | 0 | 0 | 1.07236 | 0 | 0.3003 | 0.00793 | 0 | 100 | 2 | O | 0 | 0 | 0 | 0 | 0.987677 | 0 | 0 | 0.01074 | 0 | 0.003008 | 7.9e-05 | 2 | 0.011956 | 0.014508 | 0.005659 | 0.013186 | 0.016639 | 0.039301 | 0.033173 | 0.00823 | 0.013547 | 0.0128 | 0.01212 | 0.025578 | 0.019556 | 0.010693 | 0.018863 | 0.021125 | 0.049561 | 0.040506 | 0.013728 | 0.017492 | 0.016467 | 0.016371 | -96.102 | -20.547 | -16.734 | -572.98 | 0.117655 | -68.755 | -108.38 | 1.98375 | -48.495 | 8.81862 | 176.514 | -9.4211 | -26.028 | 13.162 | 606.66 | 214 | 334 | 319 | 303 | 301 | 332 | 333 | 140 | 335 | 126 | 524 | Wollastonite | Jadeite | Corundum | CaNb2O6 | Cassiterite | Scheelite | Manganotantalite | Rutile | Mn | Magnetite | Zircon
T3 | 8 | 40 | 20 | 40 | 0 | 1316 | 0 | 0 | 0 | 0.002595 | 78.7034 | 0 | 0 | 0.325488 | 0 | 0.096403 | 0.017265 | 21.4715 | 100.617 | 0 | 0 | 0 | 0.003712 | 99.9226 | 0 | 0 | 0.542933 | 0 | 0.124022 | 0.023322 | 4e-06 | 100.617 | 0 | 0 | 0 | 0.001387 | 32.9278 | 0 | 0 | 0.337429 | 0 | 0.085718 | 0.009398 | 66.6383 | 0 | 0 | 0 | 0.002079 | 98.7014 | 0 | 0 | 1.01145 | 0 | 0.256941 | 0.028172 | 0 | 100 | 2 | O | 0 | 0 | 0 | 4.2e-05 | 0.988253 | 0 | 0 | 0.010127 | 0 | 0.002573 | 0.000282 | 2 | 0.011959 | 0.014509 | 0.00566 | 0.013187 | 0.016642 | 0.039302 | 0.033175 | 0.008231 | 0.013548 | 0.012801 | 0.012121 | 0.025585 | 0.019558 | 0.010694 | 0.018864 | 0.021129 | 0.049563 | 0.040508 | 0.01373 | 0.017494 | 0.016468 | 0.016373 | -47.485 | -162.07 | -23.368 | 359.765 | 0.117704 | -73.702 | -28.327 | 2.08901 | -977.37 | 10.1915 | 50.2667 | -9.4281 | -26.02 | 13.162 | 616.638 | 214 | 334 | 319 | 303 | 301 | 332 | 333 | 140 | 335 | 126 | 524 | Wollastonite | Jadeite | Corundum | CaNb2O6 | Cassiterite | Scheelite | Manganotantalite | Rutile | Mn | Magnetite | Zircon
T3 | 8 | 40 | 20 | 40 | 0 | 1317 | 0 | 0 | 0 | 0 | 78.8569 | 0 | 0 | 0.319941 | 0.012572 | 0.069738 | 0 | 21.498 | 100.757 | 0 | 0 | 0 | 0 | 100.118 | 0 | 0 | 0.53368 | 0.016234 | 0.089718 | 0 | -1e-05 | 100.757 | 0 | 0 | 0 | 0 | 32.9532 | 0 | 0 | 0.331288 | 0.01135 | 0.061936 | 0 | 66.6422 | 0 | 0 | 0 | 0 | 98.7872 | 0 | 0 | 0.993136 | 0.034026 | 0.185671 | 0 | 0 | 100 | 2 | O | 0 | 0 | 0 | 0 | 0.988958 | 0 | 0 | 0.009942 | 0.000341 | 0.001859 | 0 | 2 | 0.011962 | 0.014509 | 0.00566 | 0.013186 | 0.016641 | 0.039299 | 0.033172 | 0.008231 | 0.013548 | 0.0128 | 0.01212 | 0.02559 | 0.019558 | 0.010694 | 0.018863 | 0.021128 | 0.04956 | 0.040506 | 0.013731 | 0.017494 | 0.016468 | 0.016372 | -143.43 | -21.685 | -17.968 | -98.392 | 0.117567 | -88.76 | -22.985 | 2.1202 | 77.1864 | 13.7857 | -409.06 | -9.4351 | -26.013 | 13.162 | 626.672 | 214 | 334 | 319 | 303 | 301 | 332 | 333 | 140 | 335 | 126 | 524 | Wollastonite | Jadeite | Corundum | CaNb2O6 | Cassiterite | Scheelite | Manganotantalite | Rutile | Mn | Magnetite | Zircon
T3 | 8 | 40 | 20 | 40 | 0 | 1318 | 0 | 0 | 0 | 0 | 78.7201 | 0 | 0 | 0.331742 | 0.009916 | 0.108763 | 0.002621 | 21.4803 | 100.653 | 0 | 0 | 0 | 0 | 99.9438 | 0 | 0 | 0.553365 | 0.012805 | 0.139924 | 0.00354 | 0 | 100.653 | 0 | 0 | 0 | 0 | 32.9178 | 0 | 0 | 0.343735 | 0.008959 | 0.096659 | 0.001426 | 66.6315 | 0 | 0 | 0 | 0 | 98.6491 | 0 | 0 | 1.03012 | 0.026848 | 0.28967 | 0.004273 | 0 | 100 | 2 | O | 0 | 0 | 0 | 0 | 0.988055 | 0 | 0 | 0.010318 | 0.000269 | 0.002901 | 4.3e-05 | 2 | 0.011956 | 0.014507 | 0.005659 | 0.013185 | 0.016638 | 0.039296 | 0.033169 | 0.008229 | 0.013546 | 0.012798 | 0.012119 | 0.025578 | 0.019555 | 0.010692 | 0.018861 | 0.021124 | 0.049556 | 0.040502 | 0.013727 | 0.017491 | 0.016465 | 0.01637 | -51.5 | -25.068 | -17.626 | -470.53 | 0.117672 | -56.717 | -43.312 | 2.05463 | 97.5644 | 9.11999 | 327.189 | -9.4421 | -26.006 | 13.162 | 636.65 | 214 | 334 | 319 | 303 | 301 | 332 | 333 | 140 | 335 | 126 | 524 | Wollastonite | Jadeite | Corundum | CaNb2O6 | Cassiterite | Scheelite | Manganotantalite | Rutile | Mn | Magnetite | Zircon
T3 | 8 | 40 | 20 | 40 | 0 | 1319 | 0 | 0 | 0 | 0 | 78.5021 | 0 | 0 | 0.340234 | 0 | 0.074995 | 0.01505 | 21.419 | 100.351 | 0 | 0 | 0 | 0 | 99.667 | 0 | 0 | 0.56753 | 0 | 0.096481 | 0.02033 | 0 | 100.351 | 0 | 0 | 0 | 0 | 32.9269 | 0 | 0 | 0.353611 | 0 | 0.066853 | 0.008214 | 66.6444 | 0 | 0 | 0 | 0 | 98.7148 | 0 | 0 | 1.06013 | 0 | 0.200424 | 0.024624 | 0 | 100 | 2 | O | 0 | 0 | 0 | 0 | 0.988139 | 0 | 0 | 0.010612 | 0 | 0.002006 | 0.000246 | 2 | 0.011957 | 0.014507 | 0.005659 | 0.013185 | 0.016639 | 0.039297 | 0.03317 | 0.00823 | 0.013547 | 0.012799 | 0.012119 | 0.02558 | 0.019555 | 0.010692 | 0.018861 | 0.021126 | 0.049556 | 0.040502 | 0.013728 | 0.017492 | 0.016466 | 0.01637 | -56.522 | -58.775 | -16.594 | -117.55 | 0.11784 | -58.356 | -26.038 | 2.01073 | -30.853 | 12.8742 | 57.5536 | -9.4491 | -25.999 | 13.162 | 646.692 | 214 | 334 | 319 | 303 | 301 | 332 | 333 | 140 | 335 | 126 | 524 | Wollastonite | Jadeite | Corundum | CaNb2O6 | Cassiterite | Scheelite | Manganotantalite | Rutile | Mn | Magnetite | Zircon
T3 | 8 | 40 | 20 | 40 | 0 | 1320 | 0 | 0 | 0 | 0 | 78.3771 | 0 | 0 | 0.340289 | 0.002677 | 0.126431 | 0.024432 | 21.4041 | 100.275 | 0 | 0 | 0 | 0 | 99.5083 | 0 | 0 | 0.567622 | 0.003457 | 0.162653 | 0.033003 | -1e-05 | 100.275 | 0 | 0 | 0 | 0 | 32.8894 | 0 | 0 | 0.353829 | 0.002427 | 0.112755 | 0.01334 | 66.6283 | 0 | 0 | 0 | 0 | 98.5546 | 0 | 0 | 1.06027 | 0.007273 | 0.337874 | 0.039973 | 0 | 100 | 2 | O | 0 | 0 | 0 | 0 | 0.98725 | 0 | 0 | 0.010621 | 7.3e-05 | 0.003385 | 0.0004 | 2 | 0.01195 | 0.014503 | 0.005657 | 0.013181 | 0.016634 | 0.039289 | 0.033163 | 0.008227 | 0.013543 | 0.012796 | 0.012116 | 0.025565 | 0.019549 | 0.010689 | 0.018857 | 0.021119 | 0.049546 | 0.040494 | 0.013723 | 0.017487 | 0.016462 | 0.016366 | -56.166 | -31.561 | -20.686 | -89.663 | 0.117925 | -185.59 | -28.483 | 2.00974 | 358.458 | 7.95131 | 35.7091 | -9.4561 | -25.992 | 13.162 | 656.663 | 214 | 334 | 319 | 303 | 301 | 332 | 333 | 140 | 335 | 126 | 524 | Wollastonite | Jadeite | Corundum | CaNb2O6 | Cassiterite | Scheelite | Manganotantalite | Rutile | Mn | Magnetite | Zircon
T3 | 8 | 40 | 20 | 40 | 0 | 1321 | 0 | 0 | 0 | 0 | 78.9868 | 0 | 0 | 0.349789 | 0 | 0.101053 | 0.025099 | 21.5671 | 101.03 | 0 | 0 | 0 | 0 | 100.282 | 0 | 0 | 0.583469 | 0 | 0.130005 | 0.033903 | 2e-06 | 101.03 | 0 | 0 | 0 | 0 | 32.8991 | 0 | 0 | 0.361006 | 0 | 0.089453 | 0.013602 | 66.6369 | 0 | 0 | 0 | 0 | 98.6091 | 0 | 0 | 1.08205 | 0 | 0.268119 | 0.04077 | 0 | 100 | 2 | O | 0 | 0 | 0 | 0 | 0.987414 | 0 | 0 | 0.010835 | 0 | 0.002685 | 0.000408 | 2 | 0.011952 | 0.014503 | 0.005657 | 0.013182 | 0.016635 | 0.039291 | 0.033165 | 0.008228 | 0.013543 | 0.012796 | 0.012116 | 0.02557 | 0.01955 | 0.01069 | 0.018857 | 0.02112 | 0.049549 | 0.040496 | 0.013725 | 0.017488 | 0.016463 | 0.016366 | -81.171 | -28.618 | -20.961 | -253.08 | 0.11746 | -140.34 | -40.558 | 1.96309 | -228.31 | 9.75507 | 34.7794 | -9.4631 | -25.985 | 13.162 | 666.641 | 214 | 334 | 319 | 303 | 301 | 332 | 333 | 140 | 335 | 126 | 524 | Wollastonite | Jadeite | Corundum | CaNb2O6 | Cassiterite | Scheelite | Manganotantalite | Rutile | Mn | Magnetite | Zircon
T3 | 8 | 40 | 20 | 40 | 0 | 1322 | 0 | 0 | 0 | 0 | 78.9167 | 0 | 0 | 0.291844 | 0 | 0.126633 | 0.008399 | 21.5109 | 100.855 | 0 | 0 | 0 | 0 | 100.193 | 0 | 0 | 0.486813 | 0 | 0.162913 | 0.011346 | -1e-05 | 100.855 | 0 | 0 | 0 | 0 | 32.9519 | 0 | 0 | 0.301954 | 0 | 0.112376 | 0.004563 | 66.6292 | 0 | 0 | 0 | 0 | 98.7447 | 0 | 0 | 0.904845 | 0 | 0.336748 | 0.013674 | 0 | 100 | 2 | O | 0 | 0 | 0 | 0 | 0.989113 | 0 | 0 | 0.009064 | 0 | 0.003373 | 0.000137 | 2 | 0.011961 | 0.014509 | 0.005659 | 0.013185 | 0.01664 | 0.039295 | 0.033169 | 0.00823 | 0.013546 | 0.012798 | 0.01212 | 0.025589 | 0.019557 | 0.010693 | 0.018862 | 0.021126 | 0.049554 | 0.040501 | 0.013729 | 0.017491 | 0.016465 | 0.016371 | -43.121 | -33.284 | -18.317 | -39.238 | 0.117511 | -76.662 | -35.897 | 2.2959 | -42.664 | 7.9412 | 102.581 | -9.4701 | -25.978 | 13.162 | 676.675 | 214 | 334 | 319 | 303 | 301 | 332 | 333 | 140 | 335 | 126 | 524 | Wollastonite | Jadeite | Corundum | CaNb2O6 | Cassiterite | Scheelite | Manganotantalite | Rutile | Mn | Magnetite | Zircon
T3 | 8 | 40 | 20 | 40 | 0 | 1323 | 0 | 0 | 0 | 0 | 78.9411 | 0 | 0 | 0.345305 | 0 | 0.115018 | 0.021469 | 21.5545 | 100.977 | 0 | 0 | 0 | 0 | 100.224 | 0 | 0 | 0.575988 | 0 | 0.147971 | 0.029 | -1e-05 | 100.977 | 0 | 0 | 0 | 0 | 32.8972 | 0 | 0 | 0.356564 | 0 | 0.101868 | 0.011641 | 66.6327 | 0 | 0 | 0 | 0 | 98.5912 | 0 | 0 | 1.0686 | 0 | 0.305293 | 0.034887 | 0 | 100 | 2 | O | 0 | 0 | 0 | 0 | 0.987419 | 0 | 0 | 0.010702 | 0 | 0.003058 | 0.000349 | 2 | 0.011951 | 0.014503 | 0.005657 | 0.013182 | 0.016635 | 0.03929 | 0.033164 | 0.008227 | 0.013543 | 0.012796 | 0.012116 | 0.025568 | 0.01955 | 0.01069 | 0.018857 | 0.02112 | 0.049548 | 0.040495 | 0.013724 | 0.017487 | 0.016462 | 0.016366 | -86.445 | -32.732 | -17.117 | -43.026 | 0.117495 | -53.919 | -23.16 | 1.98482 | -37.716 | 8.66448 | 40.544 | -9.4771 | -25.97 | 13.1605 | 686.653 | 214 | 334 | 319 | 303 | 301 | 332 | 333 | 140 | 335 | 126 | 524 | Wollastonite | Jadeite | Corundum | CaNb2O6 | Cassiterite | Scheelite | Manganotantalite | Rutile | Mn | Magnetite | Zircon
T3 | 8 | 40 | 20 | 40 | 0 | 1324 | 0 | 0 | 0 | 0 | 78.9489 | 0 | 0 | 0.35105 | 0 | 0.088509 | 0 | 21.5453 | 100.934 | 0 | 0 | 0 | 0 | 100.234 | 0 | 0 | 0.585572 | 0 | 0.113867 | 0 | 0 | 100.934 | 0 | 0 | 0 | 0 | 32.9184 | 0 | 0 | 0.362694 | 0 | 0.078432 | 0 | 66.6405 | 0 | 0 | 0 | 0 | 98.6777 | 0 | 0 | 1.08723 | 0 | 0.235113 | 0 | 0 | 100 | 2 | O | 0 | 0 | 0 | 0 | 0.987938 | 0 | 0 | 0.010885 | 0 | 0.002354 | 0 | 2 | 0.011953 | 0.014503 | 0.005657 | 0.013181 | 0.016634 | 0.039287 | 0.033161 | 0.008228 | 0.013543 | 0.012796 | 0.012115 | 0.025571 | 0.01955 | 0.010689 | 0.018856 | 0.021118 | 0.049544 | 0.040492 | 0.013724 | 0.017487 | 0.016461 | 0.016366 | -56.933 | -23.546 | -15.705 | -88.353 | 0.117468 | -58.669 | -22.975 | 1.95699 | -90.115 | 11.026 | -170.18 | -9.4841 | -25.963 | 13.162 | 696.695 | 214 | 334 | 319 | 303 | 301 | 332 | 333 | 140 | 335 | 126 | 524 | Wollastonite | Jadeite | Corundum | CaNb2O6 | Cassiterite | Scheelite | Manganotantalite | Rutile | Mn | Magnetite | Zircon
T3 | 8 | 40 | 20 | 40 | 0 | 1325 | 0 | 0 | 0 | 0 | 78.9743 | 0 | 0 | 0.312059 | 0 | 0.076264 | 0 | 21.5226 | 100.885 | 0 | 0 | 0 | 0 | 100.267 | 0 | 0 | 0.520533 | 0 | 0.098113 | 0 | 4e-06 | 100.885 | 0 | 0 | 0 | 0 | 32.9655 | 0 | 0 | 0.322767 | 0 | 0.067656 | 0 | 66.6441 | 0 | 0 | 0 | 0 | 98.8295 | 0 | 0 | 0.967645 | 0 | 0.202831 | 0 | 0 | 100 | 2 | O | 0 | 0 | 0 | 0 | 0.989299 | 0 | 0 | 0.009686 | 0 | 0.00203 | 0 | 2 | 0.011961 | 0.014507 | 0.005659 | 0.013184 | 0.016638 | 0.039291 | 0.033166 | 0.00823 | 0.013545 | 0.012798 | 0.012118 | 0.025589 | 0.019555 | 0.010692 | 0.01886 | 0.021124 | 0.049549 | 0.040497 | 0.013728 | 0.01749 | 0.016464 | 0.016369 | -69.784 | -40.064 | -16.664 | -59.009 | 0.117449 | -47.115 | -33.869 | 2.16604 | -51.485 | 12.6716 | -53.833 | -9.4821 | -25.956 | 13.1625 | 704.064 | 214 | 334 | 319 | 303 | 301 | 332 | 333 | 140 | 335 | 126 | 524 | Wollastonite | Jadeite | Corundum | CaNb2O6 | Cassiterite | Scheelite | Manganotantalite | Rutile | Mn | Magnetite | Zircon
T3 | 8 | 40 | 20 | 40 | 0 | 1326 | 0 | 0 | 0 | 0 | 78.8973 | 0 | 0 | 0.251372 | 0 | 0.10973 | 0.015247 | 21.4762 | 100.75 | 0 | 0 | 0 | 0 | 100.169 | 0 | 0 | 0.419303 | 0 | 0.141168 | 0.020596 | 2e-06 | 100.75 | 0 | 0 | 0 | 0 | 32.9995 | 0 | 0 | 0.26052 | 0 | 0.097541 | 0.008298 | 66.6342 | 0 | 0 | 0 | 0 | 98.902 | 0 | 0 | 0.780797 | 0 | 0.292337 | 0.024869 | 0 | 100 | 2 | O | 0 | 0 | 0 | 0 | 0.990468 | 0 | 0 | 0.007819 | 0 | 0.002928 | 0.000249 | 2 | 0.011966 | 0.014509 | 0.005659 | 0.013184 | 0.016641 | 0.039289 | 0.033165 | 0.008231 | 0.013545 | 0.012798 | 0.012119 | 0.025599 | 0.019558 | 0.010693 | 0.018861 | 0.021128 | 0.049547 | 0.040496 | 0.01373 | 0.01749 | 0.016464 | 0.016371 | -55.79 | -23.541 | -19.148 | -56.795 | 0.117498 | -62.315 | -28.089 | 2.61797 | -124.09 | 9.04526 | 56.8196 | -9.4891 | -25.949 | 13.159 | 714.049 | 214 | 334 | 319 | 303 | 301 | 332 | 333 | 140 | 335 | 126 | 524 | Wollastonite | Jadeite | Corundum | CaNb2O6 | Cassiterite | Scheelite | Manganotantalite | Rutile | Mn | Magnetite | Zircon
T3 | 8 | 40 | 20 | 40 | 0 | 1327 | 0 | 0 | 0 | 0 | 78.0135 | 0 | 0 | 0.211533 | 0 | 0.170634 | 0.022917 | 21.2315 | 99.6501 | 0 | 0 | 0 | 0 | 99.0468 | 0 | 0 | 0.352849 | 0 | 0.219521 | 0.030956 | 0 | 99.6501 | 0 | 0 | 0 | 0 | 32.9968 | 0 | 0 | 0.221696 | 0 | 0.153385 | 0.012612 | 66.6155 | 0 | 0 | 0 | 0 | 98.8387 | 0 | 0 | 0.66407 | 0 | 0.45945 | 0.037778 | 0 | 100 | 2 | O | 0 | 0 | 0 | 0 | 0.990663 | 0 | 0 | 0.006656 | 0 | 0.004605 | 0.000379 | 2 | 0.011964 | 0.01451 | 0.00566 | 0.013185 | 0.016641 | 0.039288 | 0.033163 | 0.00823 | 0.013544 | 0.012797 | 0.01212 | 0.025596 | 0.019559 | 0.010694 | 0.018861 | 0.021128 | 0.049545 | 0.040494 | 0.013728 | 0.017489 | 0.016463 | 0.016371 | -40.751 | -84.659 | -14.383 | -54.759 | 0.118177 | -68.821 | -18.322 | 3.05411 | -48.945 | 6.08592 | 38.0367 | -9.5051 | -25.942 | 13.162 | 731.594 | 214 | 334 | 319 | 303 | 301 | 332 | 333 | 140 | 335 | 126 | 524 | Wollastonite | Jadeite | Corundum | CaNb2O6 | Cassiterite | Scheelite | Manganotantalite | Rutile | Mn | Magnetite | Zircon
T3 | 8 | 40 | 20 | 40 | 0 | 1328 | 0 | 0 | 0 | 0 | 79.0249 | 0 | 0 | 0.146571 | 0 | 0.040779 | 0 | 21.4155 | 100.628 | 0 | 0 | 0 | 0 | 100.331 | 0 | 0 | 0.244488 | 0 | 0.052462 | 0 | 0 | 100.628 | 0 | 0 | 0 | 0 | 33.1567 | 0 | 0 | 0.152382 | 0 | 0.036363 | 0 | 66.6545 | 0 | 0 | 0 | 0 | 99.434 | 0 | 0 | 0.456979 | 0 | 0.10905 | 0 | 0 | 100 | 2 | O | 0 | 0 | 0 | 0 | 0.994882 | 0 | 0 | 0.004572 | 0 | 0.001091 | 0 | 2 | 0.01199 | 0.01452 | 0.005663 | 0.013191 | 0.016654 | 0.039298 | 0.033174 | 0.008239 | 0.013553 | 0.012804 | 0.012127 | 0.025651 | 0.019573 | 0.010701 | 0.01887 | 0.021144 | 0.049559 | 0.040507 | 0.013743 | 0.017499 | 0.016472 | 0.016381 | -1907.5 | -70.213 | -25.126 | -56.769 | 0.117383 | -96.486 | -19.702 | 4.27464 | -34.267 | 23.0062 | -575.78 | -9.5121 | -25.935 | 13.162 | 741.557 | 214 | 334 | 319 | 303 | 301 | 332 | 333 | 140 | 335 | 126 | 524 | Wollastonite | Jadeite | Corundum | CaNb2O6 | Cassiterite | Scheelite | Manganotantalite | Rutile | Mn | Magnetite | Zircon
T3 | 8 | 40 | 20 | 40 | 0 | 1329 | 0 | 0 | 0 | 0 | 78.5602 | 0 | 0 | 0.365275 | 0 | 0.083327 | 0.021745 | 21.4561 | 100.487 | 0 | 0 | 0 | 0 | 99.7408 | 0 | 0 | 0.6093 | 0 | 0.1072 | 0.029373 | 2e-06 | 100.487 | 0 | 0 | 0 | 0 | 32.8931 | 0 | 0 | 0.378966 | 0 | 0.074149 | 0.011846 | 66.6419 | 0 | 0 | 0 | 0 | 98.6062 | 0 | 0 | 1.13606 | 0 | 0.222281 | 0.035513 | 0 | 100 | 2 | O | 0 | 0 | 0 | 0 | 0.987159 | 0 | 0 | 0.011373 | 0 | 0.002225 | 0.000356 | 2 | 0.011946 | 0.014496 | 0.005655 | 0.013176 | 0.016628 | 0.039274 | 0.033151 | 0.008224 | 0.013538 | 0.012791 | 0.012111 | 0.025556 | 0.019541 | 0.010685 | 0.018849 | 0.021111 | 0.049528 | 0.040479 | 0.013719 | 0.017481 | 0.016456 | 0.016359 | -148.33 | -21.83 | -17.598 | -72.146 | 0.117738 | -104.37 | -28.656 | 1.89121 | -60.552 | 11.6591 | 40.02 | -9.5191 | -25.928 | 13.162 | 751.527 | 214 | 334 | 319 | 303 | 301 | 332 | 333 | 140 | 335 | 126 | 524 | Wollastonite | Jadeite | Corundum | CaNb2O6 | Cassiterite | Scheelite | Manganotantalite | Rutile | Mn | Magnetite | Zircon
T3 | 8 | 40 | 20 | 40 | 0 | 1330 | 0 | 0 | 0 | 0 | 78.8215 | 0 | 0 | 0.385534 | 0 | 0.08334 | 0.024898 | 21.5412 | 100.857 | 0 | 0 | 0 | 0 | 100.073 | 0 | 0 | 0.643094 | 0 | 0.107217 | 0.033633 | 0 | 100.857 | 0 | 0 | 0 | 0 | 32.8722 | 0 | 0 | 0.398405 | 0 | 0.073867 | 0.013511 | 66.642 | 0 | 0 | 0 | 0 | 98.5437 | 0 | 0 | 1.19433 | 0 | 0.221438 | 0.040502 | 0 | 100 | 2 | O | 0 | 0 | 0 | 0 | 0.98653 | 0 | 0 | 0.011957 | 0 | 0.002217 | 0.000405 | 2 | 0.011941 | 0.014493 | 0.005654 | 0.013174 | 0.016624 | 0.039268 | 0.033145 | 0.008222 | 0.013535 | 0.012789 | 0.012108 | 0.025547 | 0.019536 | 0.010682 | 0.018845 | 0.021106 | 0.049521 | 0.040472 | 0.013715 | 0.017477 | 0.016453 | 0.016356 | -483.1 | -36.17 | -21.638 | -10759 | 0.117526 | -58.237 | -82.228 | 1.8063 | -74.132 | 11.6552 | 35.031 | -9.5261 | -25.92 | 13.162 | 761.569 | 214 | 334 | 319 | 303 | 301 | 332 | 333 | 140 | 335 | 126 | 524 | Wollastonite | Jadeite | Corundum | CaNb2O6 | Cassiterite | Scheelite | Manganotantalite | Rutile | Mn | Magnetite | Zircon
T3 | 8 | 40 | 20 | 40 | 0 | 1331 | 0 | 0 | 0 | 0 | 78.8785 | 0 | 0 | 0.301649 | 0 | 0.078086 | 0.002986 | 21.4914 | 100.753 | 0 | 0 | 0 | 0 | 100.145 | 0 | 0 | 0.503168 | 0 | 0.100457 | 0.004034 | 0 | 100.753 | 0 | 0 | 0 | 0 | 32.973 | 0 | 0 | 0.31245 | 0 | 0.069372 | 0.001624 | 66.6436 | 0 | 0 | 0 | 0 | 98.8505 | 0 | 0 | 0.936699 | 0 | 0.207973 | 0.004869 | 0 | 100 | 2 | O | 0 | 0 | 0 | 0 | 0.989534 | 0 | 0 | 0.009377 | 0 | 0.002082 | 4.9e-05 | 2 | 0.011958 | 0.014502 | 0.005657 | 0.013179 | 0.016633 | 0.039277 | 0.033154 | 0.008228 | 0.013541 | 0.012793 | 0.012114 | 0.025582 | 0.019549 | 0.010689 | 0.018853 | 0.021118 | 0.049532 | 0.040483 | 0.013724 | 0.017484 | 0.016459 | 0.016364 | -535.59 | -23.699 | -15.271 | -80.23 | 0.117479 | -42.627 | -56.739 | 2.22999 | -155.92 | 12.39 | 287.125 | -9.5331 | -25.913 | 13.162 | 771.547 | 214 | 334 | 319 | 303 | 301 | 332 | 333 | 140 | 335 | 126 | 524 | Wollastonite | Jadeite | Corundum | CaNb2O6 | Cassiterite | Scheelite | Manganotantalite | Rutile | Mn | Magnetite | Zircon
T3 | 8 | 40 | 20 | 40 | 0 | 1332 | 0 | 0 | 0 | 0 | 79.1816 | 0 | 0 | 0.264346 | 0 | 0.083497 | 0 | 21.5487 | 101.078 | 0 | 0 | 0 | 0 | 100.53 | 0 | 0 | 0.440945 | 0 | 0.107418 | 0 | 0 | 101.078 | 0 | 0 | 0 | 0 | 33.0109 | 0 | 0 | 0.273077 | 0 | 0.073981 | 0 | 66.642 | 0 | 0 | 0 | 0 | 98.9596 | 0 | 0 | 0.818626 | 0 | 0.221778 | 0 | 0 | 100 | 2 | O | 0 | 0 | 0 | 0 | 0.990695 | 0 | 0 | 0.008195 | 0 | 0.00222 | 0 | 2 | 0.011965 | 0.014506 | 0.005658 | 0.013181 | 0.016637 | 0.039281 | 0.033158 | 0.00823 | 0.013543 | 0.012795 | 0.012117 | 0.025597 | 0.019554 | 0.010691 | 0.018857 | 0.021123 | 0.049536 | 0.040487 | 0.013728 | 0.017487 | 0.016461 | 0.016367 | -47.837 | -26.471 | -17.821 | -111.73 | 0.11725 | -49.055 | -37.856 | 2.50363 | -1612.8 | 11.6396 | -91.442 | -9.5401 | -25.906 | 13.162 | 781.589 | 214 | 334 | 319 | 303 | 301 | 332 | 333 | 140 | 335 | 126 | 524 | Wollastonite | Jadeite | Corundum | CaNb2O6 | Cassiterite | Scheelite | Manganotantalite | Rutile | Mn | Magnetite | Zircon
T3 | 8 | 40 | 20 | 40 | 0 | 1333 | 0 | 0 | 0 | 0 | 79.1129 | 0 | 0 | 0.242974 | 0.006109 | 0.060073 | 0 | 21.5109 | 100.933 | 0 | 0 | 0 | 0 | 100.443 | 0 | 0 | 0.405295 | 0.007888 | 0.077284 | 0 | 2e-06 | 100.933 | 0 | 0 | 0 | 0 | 33.0427 | 0 | 0 | 0.251459 | 0.005512 | 0.053324 | 0 | 66.6471 | 0 | 0 | 0 | 0 | 99.0697 | 0 | 0 | 0.753933 | 0.016527 | 0.159878 | 0 | 0 | 100 | 2 | O | 0 | 0 | 0 | 0 | 0.991571 | 0 | 0 | 0.007546 | 0.000165 | 0.0016 | 0 | 2 | 0.011968 | 0.014507 | 0.005658 | 0.013181 | 0.016638 | 0.039279 | 0.033156 | 0.00823 | 0.013543 | 0.012795 | 0.012117 | 0.025605 | 0.019555 | 0.010691 | 0.018856 | 0.021124 | 0.049534 | 0.040486 | 0.013729 | 0.017487 | 0.016461 | 0.016368 | -91.096 | -98.856 | -18.298 | -137.08 | 0.117287 | -63.91 | -49.527 | 2.69779 | 157.69 | 15.8675 | -61.839 | -9.5471 | -25.899 | 13.162 | 791.552 | 214 | 334 | 319 | 303 | 301 | 332 | 333 | 140 | 335 | 126 | 524 | Wollastonite | Jadeite | Corundum | CaNb2O6 | Cassiterite | Scheelite | Manganotantalite | Rutile | Mn | Magnetite | Zircon
T3 | 8 | 40 | 20 | 40 | 0 | 1334 | 0 | 0 | 0 | 0 | 79.0323 | 0 | 0 | 0.300616 | 0.0031 | 0.081729 | 0.017602 | 21.5392 | 100.975 | 0 | 0 | 0 | 0 | 100.34 | 0 | 0 | 0.501444 | 0.004003 | 0.105144 | 0.023777 | 2e-06 | 100.975 | 0 | 0 | 0 | 0 | 32.9629 | 0 | 0 | 0.310679 | 0.002793 | 0.072446 | 0.009552 | 66.6416 | 0 | 0 | 0 | 0 | 98.8145 | 0 | 0 | 0.931335 | 0.008374 | 0.217174 | 0.028635 | 0 | 100 | 2 | O | 0 | 0 | 0 | 0 | 0.98926 | 0 | 0 | 0.009324 | 8.4e-05 | 0.002174 | 0.000287 | 2 | 0.011955 | 0.014499 | 0.005656 | 0.013177 | 0.016631 | 0.039272 | 0.033149 | 0.008226 | 0.013539 | 0.012791 | 0.012112 | 0.025576 | 0.019545 | 0.010687 | 0.01885 | 0.021115 | 0.049525 | 0.040477 | 0.013722 | 0.017481 | 0.016456 | 0.016361 | -58.947 | -179.99 | -15.796 | -176.12 | 0.117351 | -132.51 | -21.545 | 2.23627 | 309.627 | 11.8711 | 49.2826 | -9.5541 | -25.892 | 13.162 | 801.53 | 214 | 334 | 319 | 303 | 301 | 332 | 333 | 140 | 335 | 126 | 524 | Wollastonite | Jadeite | Corundum | CaNb2O6 | Cassiterite | Scheelite | Manganotantalite | Rutile | Mn | Magnetite | Zircon
T3 | 8 | 40 | 20 | 40 | 0 | 1335 | 0 | 0 | 0 | 0 | 79.3185 | 0 | 0 | 0.270499 | 0.020873 | 0.072462 | 0 | 21.5926 | 101.275 | 0 | 0 | 0 | 0 | 100.704 | 0 | 0 | 0.451209 | 0.026952 | 0.093222 | 0 | 0 | 101.275 | 0 | 0 | 0 | 0 | 32.9993 | 0 | 0 | 0.278852 | 0.018761 | 0.06407 | 0 | 66.6391 | 0 | 0 | 0 | 0 | 98.9159 | 0 | 0 | 0.835865 | 0.056237 | 0.192051 | 0 | 0 | 100 | 2 | O | 0 | 0 | 0 | 0 | 0.990388 | 0 | 0 | 0.008369 | 0.000563 | 0.001923 | 0 | 2 | 0.011961 | 0.014503 | 0.005657 | 0.013179 | 0.016634 | 0.039275 | 0.033152 | 0.008228 | 0.01354 | 0.012793 | 0.012114 | 0.025589 | 0.01955 | 0.010689 | 0.018853 | 0.021118 | 0.049529 | 0.040481 | 0.013725 | 0.017484 | 0.016458 | 0.016364 | -53.101 | -45.462 | -19.588 | -53.018 | 0.117132 | -40.892 | -36.783 | 2.45293 | 46.8741 | 13.2892 | -230.77 | -9.5611 | -25.885 | 13.162 | 811.564 | 214 | 334 | 319 | 303 | 301 | 332 | 333 | 140 | 335 | 126 | 524 | Wollastonite | Jadeite | Corundum | CaNb2O6 | Cassiterite | Scheelite | Manganotantalite | Rutile | Mn | Magnetite | Zircon
T3 | 8 | 40 | 20 | 40 | 0 | 1336 | 0 | 0 | 0 | 0 | 78.8606 | 0 | 0 | 0.290634 | 0 | 0.073224 | 0.02001 | 21.4838 | 100.728 | 0 | 0 | 0 | 0 | 100.122 | 0 | 0 | 0.484794 | 0 | 0.094203 | 0.02703 | 0 | 100.728 | 0 | 0 | 0 | 0 | 32.9779 | 0 | 0 | 0.301153 | 0 | 0.065078 | 0.010888 | 66.645 | 0 | 0 | 0 | 0 | 98.8694 | 0 | 0 | 0.902872 | 0 | 0.195106 | 0.032642 | 0 | 100 | 2 | O | 0 | 0 | 0 | 0 | 0.989659 | 0 | 0 | 0.009038 | 0 | 0.001953 | 0.000327 | 2 | 0.011958 | 0.014501 | 0.005656 | 0.013178 | 0.016633 | 0.039273 | 0.033151 | 0.008227 | 0.013539 | 0.012792 | 0.012113 | 0.025582 | 0.019546 | 0.010687 | 0.018851 | 0.021117 | 0.049527 | 0.040479 | 0.013723 | 0.017483 | 0.016457 | 0.016362 | -117.92 | -43.883 | -17.365 | -104.17 | 0.117482 | -214.17 | -118.76 | 2.30324 | -110.96 | 13.1587 | 43.4369 | -9.5681 | -25.878 | 13.162 | 821.535 | 214 | 334 | 319 | 303 | 301 | 332 | 333 | 140 | 335 | 126 | 524 | Wollastonite | Jadeite | Corundum | CaNb2O6 | Cassiterite | Scheelite | Manganotantalite | Rutile | Mn | Magnetite | Zircon
T3 | 8 | 40 | 20 | 40 | 0 | 1337 | 0 | 0 | 0 | 0 | 79.504 | 0 | 0 | 0.166326 | 0 | 0.011639 | 0.030581 | 21.5603 | 101.273 | 0 | 0 | 0 | 0 | 100.939 | 0 | 0 | 0.277442 | 0 | 0.014974 | 0.041309 | 0 | 101.273 | 0 | 0 | 0 | 0 | 33.1381 | 0 | 0 | 0.171782 | 0 | 0.01031 | 0.016585 | 66.6632 | 0 | 0 | 0 | 0 | 99.404 | 0 | 0 | 0.515293 | 0 | 0.030928 | 0.04975 | 0 | 100 | 2 | O | 0 | 0 | 0 | 0 | 0.994194 | 0 | 0 | 0.005154 | 0 | 0.000309 | 0.000498 | 2 | 0.011982 | 0.01451 | 0.00566 | 0.013183 | 0.016646 | 0.039279 | 0.033157 | 0.008234 | 0.013545 | 0.012797 | 0.012119 | 0.025634 | 0.019559 | 0.010694 | 0.018859 | 0.021133 | 0.049533 | 0.040487 | 0.013736 | 0.01749 | 0.016463 | 0.016371 | -62.473 | -35.074 | -15.4 | -120.04 | 0.116971 | -60.864 | -34.865 | 3.8019 | -54.681 | 78.4921 | 28.674 | -9.5752 | -25.87 | 13.162 | 831.654 | 214 | 334 | 319 | 303 | 301 | 332 | 333 | 140 | 335 | 126 | 524 | Wollastonite | Jadeite | Corundum | CaNb2O6 | Cassiterite | Scheelite | Manganotantalite | Rutile | Mn | Magnetite | Zircon
T3 | 8 | 40 | 20 | 40 | 0 | 1338 | 0.009385 | 0 | 0 | 0 | 79.3114 | 0 | 0 | 0.31499 | 0 | 0.077371 | 0 | 21.6264 | 101.34 | 0.020078 | 0 | 0 | 0 | 100.695 | 0 | 0 | 0.525422 | 0 | 0.099537 | 0 | -1e-05 | 101.34 | 0.016476 | 0 | 0 | 0 | 32.9471 | 0 | 0 | 0.324233 | 0 | 0.068308 | 0 | 66.6439 | 0.049394 | 0 | 0 | 0 | 98.7738 | 0 | 0 | 0.972035 | 0 | 0.204784 | 0 | 0 | 100 | 2 | O | 0.000494 | 0 | 0 | 0 | 0.98875 | 0 | 0 | 0.00973 | 0 | 0.00205 | 0 | 2 | 0.011951 | 0.014496 | 0.005655 | 0.013175 | 0.016627 | 0.039266 | 0.033144 | 0.008224 | 0.013536 | 0.012789 | 0.01211 | 0.025567 | 0.01954 | 0.010684 | 0.018847 | 0.02111 | 0.049517 | 0.040471 | 0.013719 | 0.017478 | 0.016453 | 0.016359 | 89.0017 | -27.892 | -24.262 | -36.147 | 0.117124 | -43.084 | -28.732 | 2.14709 | -45.365 | 12.4933 | -199.9 | -9.5822 | -25.863 | 13.162 | 841.617 | 214 | 334 | 319 | 303 | 301 | 332 | 333 | 140 | 335 | 126 | 524 | Wollastonite | Jadeite | Corundum | CaNb2O6 | Cassiterite | Scheelite | Manganotantalite | Rutile | Mn | Magnetite | Zircon
T3 | 8 | 40 | 20 | 40 | 0 | 1339 | 0 | 0 | 0 | 0.002709 | 78.7141 | 0 | 0 | 0.315307 | 0.000821 | 0.062362 | 0.013415 | 21.4567 | 100.566 | 0 | 0 | 0 | 0.003875 | 99.9362 | 0 | 0 | 0.52595 | 0.00106 | 0.080228 | 0.018121 | 0 | 100.566 | 0 | 0 | 0 | 0.001449 | 32.9597 | 0 | 0 | 0.327147 | 0.000743 | 0.055496 | 0.007309 | 66.6482 | 0 | 0 | 0 | 0.002172 | 98.8264 | 0 | 0 | 0.980916 | 0.002227 | 0.1664 | 0.021914 | 0 | 100 | 2 | O | 0 | 0 | 0 | 4.3e-05 | 0.989065 | 0 | 0 | 0.009817 | 2.2e-05 | 0.001665 | 0.000219 | 2 | 0.011953 | 0.014497 | 0.005655 | 0.013175 | 0.016628 | 0.039266 | 0.033145 | 0.008225 | 0.013537 | 0.01279 | 0.01211 | 0.025571 | 0.019541 | 0.010685 | 0.018847 | 0.021112 | 0.049518 | 0.040471 | 0.01372 | 0.017479 | 0.016454 | 0.016359 | -1749.3 | -22.125 | -13.776 | 344.353 | 0.117577 | -47.793 | -169.85 | 2.14537 | 1166.18 | 15.3089 | 64.4397 | -9.5892 | -25.856 | 13.162 | 851.595 | 214 | 334 | 319 | 303 | 301 | 332 | 333 | 140 | 335 | 126 | 524 | Wollastonite | Jadeite | Corundum | CaNb2O6 | Cassiterite | Scheelite | Manganotantalite | Rutile | Mn | Magnetite | Zircon
T3 | 8 | 40 | 20 | 40 | 0 | 1340 | 0 | 0 | 0 | 0.008595 | 78.9721 | 0 | 0 | 0.263722 | 0 | 0.069536 | 0.012901 | 21.496 | 100.823 | 0 | 0 | 0 | 0.012296 | 100.264 | 0 | 0 | 0.439903 | 0 | 0.089457 | 0.017426 | 4e-06 | 100.823 | 0 | 0 | 0 | 0.004589 | 33.0067 | 0 | 0 | 0.273119 | 0 | 0.061766 | 0.007016 | 66.6468 | 0 | 0 | 0 | 0.006881 | 98.968 | 0 | 0 | 0.818928 | 0 | 0.185201 | 0.021036 | 0 | 100 | 2 | O | 0 | 0 | 0 | 0.000138 | 0.990495 | 0 | 0 | 0.008196 | 0 | 0.001854 | 0.000211 | 2 | 0.01196 | 0.0145 | 0.005656 | 0.013176 | 0.016632 | 0.039266 | 0.033145 | 0.008227 | 0.013538 | 0.01279 | 0.012112 | 0.025587 | 0.019545 | 0.010687 | 0.018849 | 0.021116 | 0.049518 | 0.040473 | 0.013723 | 0.01748 | 0.016455 | 0.016361 | -83.229 | -106.74 | -16.899 | 109.025 | 0.117369 | -103.16 | -95.011 | 2.50795 | -225.91 | 13.8123 | 66.9868 | -9.5962 | -25.849 | 13.162 | 861.622 | 214 | 334 | 319 | 303 | 301 | 332 | 333 | 140 | 335 | 126 | 524 | Wollastonite | Jadeite | Corundum | CaNb2O6 | Cassiterite | Scheelite | Manganotantalite | Rutile | Mn | Magnetite | Zircon
T3 | 8 | 40 | 20 | 40 | 0 | 1341 | 0 | 0 | 0 | 0 | 78.859 | 0 | 0 | 0.242126 | 0 | 0.061445 | 0 | 21.4405 | 100.603 | 0 | 0 | 0 | 0 | 100.12 | 0 | 0 | 0.403881 | 0 | 0.079048 | 0 | 2e-06 | 100.603 | 0 | 0 | 0 | 0 | 33.0454 | 0 | 0 | 0.251409 | 0 | 0.054722 | 0 | 66.6484 | 0 | 0 | 0 | 0 | 99.0821 | 0 | 0 | 0.753814 | 0 | 0.164075 | 0 | 0 | 100 | 2 | O | 0 | 0 | 0 | 0 | 0.991635 | 0 | 0 | 0.007544 | 0 | 0.001642 | 0 | 2 | 0.011966 | 0.014503 | 0.005657 | 0.013178 | 0.016634 | 0.039269 | 0.033148 | 0.008229 | 0.01354 | 0.012792 | 0.012114 | 0.025598 | 0.01955 | 0.010689 | 0.018852 | 0.021119 | 0.049521 | 0.040476 | 0.013726 | 0.017483 | 0.016457 | 0.016364 | -89.669 | -93.248 | -18.801 | -83.943 | 0.117449 | -40.886 | -716.86 | 2.70557 | -46.037 | 15.5276 | -13056 | -9.6032 | -25.842 | 13.162 | 871.6 | 214 | 334 | 319 | 303 | 301 | 332 | 333 | 140 | 335 | 126 | 524 | Wollastonite | Jadeite | Corundum | CaNb2O6 | Cassiterite | Scheelite | Manganotantalite | Rutile | Mn | Magnetite | Zircon
T3 | 8 | 40 | 20 | 40 | 0 | 1342 | 0 | 0 | 0 | 0.001849 | 79.1694 | 0 | 0 | 0.254464 | 0.008103 | 0.070677 | 0 | 21.5383 | 101.043 | 0 | 0 | 0 | 0.002645 | 100.514 | 0 | 0 | 0.424462 | 0.010463 | 0.090925 | 0 | 4e-06 | 101.043 | 0 | 0 | 0 | 0.000985 | 33.0225 | 0 | 0 | 0.263002 | 0.007302 | 0.062653 | 0 | 66.6435 | 0 | 0 | 0 | 0.001477 | 99.0003 | 0 | 0 | 0.788469 | 0.021891 | 0.187832 | 0 | 0 | 100 | 2 | O | 0 | 0 | 0 | 3e-05 | 0.991021 | 0 | 0 | 0.007893 | 0.000219 | 0.00188 | 0 | 2 | 0.011962 | 0.014501 | 0.005656 | 0.013177 | 0.016632 | 0.039267 | 0.033146 | 0.008227 | 0.013538 | 0.012791 | 0.012113 | 0.025592 | 0.019548 | 0.010688 | 0.01885 | 0.021116 | 0.04952 | 0.040474 | 0.013724 | 0.017481 | 0.016455 | 0.016362 | -184.88 | -25.464 | -20.07 | 504.204 | 0.117216 | -47.033 | -86.673 | 2.58851 | 119.099 | 13.6026 | -1062 | -9.6102 | -25.835 | 13.162 | 881.643 | 214 | 334 | 319 | 303 | 301 | 332 | 333 | 140 | 335 | 126 | 524 | Wollastonite | Jadeite | Corundum | CaNb2O6 | Cassiterite | Scheelite | Manganotantalite | Rutile | Mn | Magnetite | Zircon
T3 | 8 | 40 | 20 | 40 | 0 | 1343 | 0 | 0 | 0 | 0 | 78.7609 | 0 | 0 | 0.295447 | 0 | 0.076334 | 0.022176 | 21.4617 | 100.617 | 0 | 0 | 0 | 0 | 99.9956 | 0 | 0 | 0.492823 | 0 | 0.098203 | 0.029955 | 0 | 100.617 | 0 | 0 | 0 | 0 | 32.9695 | 0 | 0 | 0.306451 | 0 | 0.06791 | 0.012078 | 66.644 | 0 | 0 | 0 | 0 | 98.8415 | 0 | 0 | 0.918728 | 0 | 0.203592 | 0.03621 | 0 | 100 | 2 | O | 0 | 0 | 0 | 0 | 0.989422 | 0 | 0 | 0.009197 | 0 | 0.002038 | 0.000362 | 2 | 0.011953 | 0.014496 | 0.005655 | 0.013174 | 0.016628 | 0.039262 | 0.033141 | 0.008224 | 0.013536 | 0.012789 | 0.01211 | 0.025571 | 0.019541 | 0.010684 | 0.018846 | 0.021111 | 0.049513 | 0.040467 | 0.013719 | 0.017478 | 0.016452 | 0.016358 | -81.768 | -37.819 | -14.851 | -119.37 | 0.117528 | -75.357 | -25.594 | 2.26982 | -305.08 | 12.6515 | 39.2521 | -9.6172 | -25.828 | 13.16 | 891.606 | 214 | 334 | 319 | 303 | 301 | 332 | 333 | 140 | 335 | 126 | 524 | Wollastonite | Jadeite | Corundum | CaNb2O6 | Cassiterite | Scheelite | Manganotantalite | Rutile | Mn | Magnetite | Zircon
T3 | 8 | 40 | 20 | 40 | 0 | 1344 | 0.000988 | 0 | 0 | 0 | 78.921 | 0 | 0 | 0.322461 | 0.013012 | 0.07287 | 0 | 21.5191 | 100.849 | 0.002115 | 0 | 0 | 0 | 100.199 | 0 | 0 | 0.537883 | 0.016801 | 0.093747 | 0 | 0 | 100.849 | 0.001744 | 0 | 0 | 0 | 32.9471 | 0 | 0 | 0.333565 | 0.011735 | 0.064653 | 0 | 66.6412 | 0.005227 | 0 | 0 | 0 | 98.7659 | 0 | 0 | 0.999931 | 0.035179 | 0.193811 | 0 | 0 | 100 | 2 | O | 5.2e-05 | 0 | 0 | 0 | 0.988791 | 0 | 0 | 0.010011 | 0.000352 | 0.00194 | 0 | 2 | 0.011949 | 0.014494 | 0.005654 | 0.013173 | 0.016624 | 0.03926 | 0.033139 | 0.008223 | 0.013534 | 0.012787 | 0.012108 | 0.025563 | 0.019538 | 0.010683 | 0.018844 | 0.021106 | 0.04951 | 0.040465 | 0.013716 | 0.017476 | 0.016451 | 0.016356 | 842.424 | -43.838 | -21.85 | -55.843 | 0.117402 | -71.539 | -35.551 | 2.10373 | 74.5386 | 13.214 | -247.74 | -9.6242 | -25.82 | 13.1615 | 901.583 | 214 | 334 | 319 | 303 | 301 | 332 | 333 | 140 | 335 | 126 | 524 | Wollastonite | Jadeite | Corundum | CaNb2O6 | Cassiterite | Scheelite | Manganotantalite | Rutile | Mn | Magnetite | Zircon
T3 | 8 | 40 | 20 | 40 | 0 | 1345 | 0 | 0 | 0 | 0 | 78.6171 | 0 | 0 | 0.482011 | 0 | 0.091189 | 0.001829 | 21.5447 | 100.737 | 0 | 0 | 0 | 0 | 99.813 | 0 | 0 | 0.804022 | 0 | 0.117315 | 0.00247 | 0 | 100.737 | 0 | 0 | 0 | 0 | 32.7805 | 0 | 0 | 0.498005 | 0 | 0.080808 | 0.000992 | 66.6397 | 0 | 0 | 0 | 0 | 98.262 | 0 | 0 | 1.49281 | 0 | 0.242229 | 0.002974 | 0 | 100 | 2 | O | 0 | 0 | 0 | 0 | 0.983811 | 0 | 0 | 0.014946 | 0 | 0.002425 | 3e-05 | 2 | 0.011919 | 0.014477 | 0.005648 | 0.013162 | 0.016605 | 0.039239 | 0.03312 | 0.008213 | 0.013524 | 0.012778 | 0.012096 | 0.025499 | 0.019515 | 0.010672 | 0.018828 | 0.021082 | 0.049484 | 0.040441 | 0.0137 | 0.017462 | 0.016439 | 0.01634 | -123.96 | -23.756 | -18.506 | -309.95 | 0.117615 | -86.043 | -32.436 | 1.49868 | -353.25 | 10.7113 | 467.755 | -9.6312 | -25.813 | 13.1615 | 911.626 | 214 | 334 | 319 | 303 | 301 | 332 | 333 | 140 | 335 | 126 | 524 | Wollastonite | Jadeite | Corundum | CaNb2O6 | Cassiterite | Scheelite | Manganotantalite | Rutile | Mn | Magnetite | Zircon
T3 | 8 | 40 | 20 | 40 | 0 | 1346 | 0 | 0 | 0 | 0 | 79.0459 | 0 | 0 | 0.45553 | 0.012821 | 0.101625 | 0.008747 | 21.6518 | 101.277 | 0 | 0 | 0 | 0 | 100.358 | 0 | 0 | 0.759851 | 0.016555 | 0.130741 | 0.011815 | -1e-05 | 101.277 | 0 | 0 | 0 | 0 | 32.793 | 0 | 0 | 0.46827 | 0.011491 | 0.089602 | 0.004721 | 66.633 | 0 | 0 | 0 | 0 | 98.2795 | 0 | 0 | 1.40339 | 0.034439 | 0.268534 | 0.01415 | 0 | 100 | 2 | O | 0 | 0 | 0 | 0 | 0.984286 | 0 | 0 | 0.014055 | 0.000345 | 0.002689 | 0.000142 | 2 | 0.011924 | 0.014481 | 0.005649 | 0.013164 | 0.016609 | 0.039247 | 0.033126 | 0.008215 | 0.013526 | 0.01278 | 0.012099 | 0.02551 | 0.01952 | 0.010674 | 0.018832 | 0.021087 | 0.049493 | 0.040449 | 0.013703 | 0.017465 | 0.016442 | 0.016343 | -75.959 | -48.229 | -17.625 | -77.896 | 0.117308 | -128.94 | -63.03 | 1.57021 | 75.5859 | 9.69293 | 98.3685 | -9.6382 | -25.806 | 13.1615 | 921.589 | 214 | 334 | 319 | 303 | 301 | 332 | 333 | 140 | 335 | 126 | 524 | Wollastonite | Jadeite | Corundum | CaNb2O6 | Cassiterite | Scheelite | Manganotantalite | Rutile | Mn | Magnetite | Zircon
T3 | 8 | 40 | 20 | 40 | 0 | 1347 | 0.008098 | 0 | 0 | 0 | 78.3213 | 0 | 0 | 0.524002 | 0 | 0.149073 | 0.011598 | 21.5223 | 100.536 | 0.017324 | 0 | 0 | 0 | 99.4375 | 0 | 0 | 0.874067 | 0 | 0.191782 | 0.015666 | 4e-06 | 100.536 | 0.01428 | 0 | 0 | 0 | 32.6828 | 0 | 0 | 0.541815 | 0 | 0.132207 | 0.006297 | 66.6226 | 0.042784 | 0 | 0 | 0 | 97.919 | 0 | 0 | 1.6233 | 0 | 0.396096 | 0.018866 | 0 | 100 | 2 | O | 0.000429 | 0 | 0 | 0 | 0.981133 | 0 | 0 | 0.016265 | 0 | 0.003969 | 0.000189 | 2 | 0.011903 | 0.01447 | 0.005645 | 0.013157 | 0.016596 | 0.039231 | 0.033111 | 0.008207 | 0.013518 | 0.012773 | 0.012091 | 0.025464 | 0.019505 | 0.010666 | 0.018822 | 0.02107 | 0.049473 | 0.040431 | 0.01369 | 0.017455 | 0.016433 | 0.016333 | 102.692 | -18.748 | -19.011 | -47.193 | 0.117846 | -50.401 | -49.655 | 1.3995 | -113.12 | 6.84788 | 74.312 | -9.6452 | -25.799 | 13.1615 | 931.637 | 214 | 334 | 319 | 303 | 301 | 332 | 333 | 140 | 335 | 126 | 524 | Wollastonite | Jadeite | Corundum | CaNb2O6 | Cassiterite | Scheelite | Manganotantalite | Rutile | Mn | Magnetite | Zircon
T3 | 8 | 40 | 20 | 40 | 0 | 1348 | 0 | 0 | 0 | 0 | 78.4282 | 0 | 0 | 0.422989 | 0 | 0.116802 | 0.033178 | 21.4727 | 100.474 | 0 | 0 | 0 | 0 | 99.5732 | 0 | 0 | 0.70557 | 0 | 0.150266 | 0.044817 | 0 | 100.474 | 0 | 0 | 0 | 0 | 32.8076 | 0 | 0 | 0.43844 | 0 | 0.103841 | 0.018058 | 66.6321 | 0 | 0 | 0 | 0 | 98.3207 | 0 | 0 | 1.31396 | 0 | 0.311199 | 0.054119 | 0 | 100 | 2 | O | 0 | 0 | 0 | 0 | 0.98474 | 0 | 0 | 0.01316 | 0 | 0.003117 | 0.000542 | 2 | 0.011924 | 0.01448 | 0.005649 | 0.013164 | 0.01661 | 0.039242 | 0.033122 | 0.008214 | 0.013525 | 0.012779 | 0.012098 | 0.025509 | 0.019519 | 0.010673 | 0.018831 | 0.021088 | 0.049487 | 0.040444 | 0.013702 | 0.017464 | 0.01644 | 0.016342 | -231.05 | -19.831 | -18.535 | -63.375 | 0.117769 | -38.78 | -28.374 | 1.66973 | -59.389 | 8.53326 | 26.4393 | -9.6522 | -25.792 | 13.1615 | 941.6 | 214 | 334 | 319 | 303 | 301 | 332 | 333 | 140 | 335 | 126 | 524 | Wollastonite | Jadeite | Corundum | CaNb2O6 | Cassiterite | Scheelite | Manganotantalite | Rutile | Mn | Magnetite | Zircon
T3 | 8 | 40 | 20 | 40 | 0 | 1349 | 0 | 0 | 0 | 0 | 78.9116 | 0 | 0 | 0.441119 | 0.01788 | 0.132513 | 0.002137 | 21.614 | 101.119 | 0 | 0 | 0 | 0 | 100.187 | 0 | 0 | 0.735813 | 0.023088 | 0.170478 | 0.002887 | 4e-06 | 101.119 | 0 | 0 | 0 | 0 | 32.7893 | 0 | 0 | 0.454177 | 0.016051 | 0.117021 | 0.001155 | 66.6223 | 0 | 0 | 0 | 0 | 98.2371 | 0 | 0 | 1.36072 | 0.04809 | 0.350597 | 0.003461 | 0 | 100 | 2 | O | 0 | 0 | 0 | 0 | 0.984334 | 0 | 0 | 0.013634 | 0.000482 | 0.003513 | 3.5e-05 | 2 | 0.011922 | 0.01448 | 0.005649 | 0.013163 | 0.016606 | 0.039241 | 0.033121 | 0.008213 | 0.013523 | 0.012778 | 0.012097 | 0.025505 | 0.019518 | 0.010673 | 0.01883 | 0.021083 | 0.049486 | 0.040443 | 0.0137 | 0.017462 | 0.016439 | 0.016341 | -131.28 | -31.644 | -27.1 | -53.433 | 0.117394 | -117.08 | -41.942 | 1.61224 | 54.4817 | 7.61143 | 400.423 | -9.6592 | -25.785 | 13.1615 | 951.578 | 214 | 334 | 319 | 303 | 301 | 332 | 333 | 140 | 335 | 126 | 524 | Wollastonite | Jadeite | Corundum | CaNb2O6 | Cassiterite | Scheelite | Manganotantalite | Rutile | Mn | Magnetite | Zircon
T3 | 8 | 40 | 20 | 40 | 0 | 1350 | 0 | 0 | 0 | 0 | 78.4853 | 0 | 0 | 0.367442 | 0 | 0.205654 | 0.022555 | 21.4727 | 100.554 | 0 | 0 | 0 | 0 | 99.6457 | 0 | 0 | 0.612914 | 0 | 0.264573 | 0.030467 | 2e-06 | 100.554 | 0 | 0 | 0 | 0 | 32.8185 | 0 | 0 | 0.380713 | 0 | 0.18276 | 0.012272 | 66.6058 | 0 | 0 | 0 | 0 | 98.2759 | 0 | 0 | 1.14006 | 0 | 0.547281 | 0.036747 | 0 | 100 | 2 | O | 0 | 0 | 0 | 0 | 0.985456 | 0 | 0 | 0.011432 | 0 | 0.005488 | 0.000368 | 2 | 0.011925 | 0.014482 | 0.005649 | 0.013163 | 0.016608 | 0.039238 | 0.033119 | 0.008213 | 0.013523 | 0.012777 | 0.012098 | 0.025511 | 0.019521 | 0.010674 | 0.018831 | 0.021086 | 0.049482 | 0.04044 | 0.0137 | 0.017461 | 0.016438 | 0.016343 | -171.23 | -54.676 | -24.289 | -63.364 | 0.117711 | -49.999 | -20.878 | 1.87944 | -67.727 | 5.16695 | 38.5688 | -9.6662 | -25.778 | 13.1615 | 961.62 | 214 | 334 | 319 | 303 | 301 | 332 | 333 | 140 | 335 | 126 | 524 | Wollastonite | Jadeite | Corundum | CaNb2O6 | Cassiterite | Scheelite | Manganotantalite | Rutile | Mn | Magnetite | Zircon
T3 | 8 | 40 | 20 | 40 | 0 | 1351 | 0 | 0 | 0 | 0 | 78.7372 | 0 | 0 | 0.309674 | 0 | 0.215594 | 0.029743 | 21.5074 | 100.8 | 0 | 0 | 0 | 0 | 99.9655 | 0 | 0 | 0.516555 | 0 | 0.277361 | 0.040177 | 4e-06 | 100.8 | 0 | 0 | 0 | 0 | 32.8693 | 0 | 0 | 0.320328 | 0 | 0.191276 | 0.016155 | 66.6029 | 0 | 0 | 0 | 0 | 98.4198 | 0 | 0 | 0.959149 | 0 | 0.572734 | 0.048374 | 0 | 100 | 2 | O | 0 | 0 | 0 | 0 | 0.987024 | 0 | 0 | 0.009619 | 0 | 0.005744 | 0.000485 | 2 | 0.011934 | 0.014487 | 0.005651 | 0.013167 | 0.016614 | 0.039243 | 0.033124 | 0.008216 | 0.013526 | 0.01278 | 0.012102 | 0.025531 | 0.019528 | 0.010677 | 0.018835 | 0.021094 | 0.049489 | 0.040447 | 0.013705 | 0.017465 | 0.016441 | 0.016347 | -97.389 | -578.67 | -21.161 | -193.97 | 0.117523 | -68.363 | -17.12 | 2.17703 | -88.959 | 4.96239 | 29.4218 | -9.6732 | -25.771 | 13.1615 | 971.583 | 214 | 334 | 319 | 303 | 301 | 332 | 333 | 140 | 335 | 126 | 524 | Wollastonite | Jadeite | Corundum | CaNb2O6 | Cassiterite | Scheelite | Manganotantalite | Rutile | Mn | Magnetite | Zircon
T3 | 8 | 40 | 20 | 40 | 0 | 1352 | 0 | 0 | 0 | 0 | 78.7502 | 0.007924 | 0 | 0.30241 | 0 | 0.262838 | 0.039555 | 21.5251 | 100.888 | 0 | 0 | 0 | 0 | 99.982 | 0.009993 | 0 | 0.504438 | 0 | 0.33814 | 0.053431 | 0 | 100.888 | 0 | 0 | 0 | 0 | 32.8412 | 0.002133 | 0 | 0.312495 | 0 | 0.232954 | 0.021463 | 66.5897 | 0 | 0 | 0 | 0 | 98.2968 | 0.006385 | 0 | 0.935326 | 0 | 0.697253 | 0.064242 | 0 | 100 | 2 | O | 0 | 0 | 0 | 0 | 0.986375 | 6.4e-05 | 0 | 0.009386 | 0 | 0.006997 | 0.000645 | 2 | 0.011933 | 0.014487 | 0.005651 | 0.013168 | 0.016615 | 0.039248 | 0.033128 | 0.008216 | 0.013526 | 0.01278 | 0.012103 | 0.02553 | 0.019529 | 0.010678 | 0.018837 | 0.021095 | 0.049495 | 0.040451 | 0.013704 | 0.017465 | 0.016442 | 0.016349 | -221.98 | -33.294 | -34.849 | -934.33 | 0.117533 | 349.184 | -24.844 | 2.22228 | -112.06 | 4.19724 | 22.2945 | -9.6802 | -25.763 | 13.1615 | 981.561 | 214 | 334 | 319 | 303 | 301 | 332 | 333 | 140 | 335 | 126 | 524 | Wollastonite | Jadeite | Corundum | CaNb2O6 | Cassiterite | Scheelite | Manganotantalite | Rutile | Mn | Magnetite | Zircon
T3 | 8 | 40 | 20 | 40 | 0 | 1353 | 0 | 0 | 0 | 0 | 78.6766 | 0 | 0 | 0.21618 | 0.024698 | 0.246002 | 0.002446 | 21.4349 | 100.601 | 0 | 0 | 0 | 0 | 99.8886 | 0 | 0 | 0.3606 | 0.031891 | 0.316481 | 0.003305 | 2e-06 | 100.601 | 0 | 0 | 0 | 0 | 32.9468 | 0 | 0 | 0.224317 | 0.022345 | 0.218938 | 0.001333 | 66.5862 | 0 | 0 | 0 | 0 | 98.6026 | 0 | 0 | 0.67133 | 0.066872 | 0.655232 | 0.003989 | 0 | 100 | 2 | O | 0 | 0 | 0 | 0 | 0.989599 | 0 | 0 | 0.006738 | 0.000671 | 0.006576 | 4e-05 | 2 | 0.011948 | 0.014497 | 0.005655 | 0.013173 | 0.016623 | 0.039255 | 0.033135 | 0.00822 | 0.01353 | 0.012784 | 0.012108 | 0.025561 | 0.019542 | 0.010684 | 0.018844 | 0.021104 | 0.049503 | 0.040459 | 0.013712 | 0.017471 | 0.016447 | 0.016356 | -57.853 | -148.65 | -35.149 | -228.66 | 0.117579 | -49.582 | -15.348 | 2.99159 | 39.7457 | 4.43766 | 350.172 | -9.6872 | -25.756 | 13.1615 | 991.595 | 214 | 334 | 319 | 303 | 301 | 332 | 333 | 140 | 335 | 126 | 524 | Wollastonite | Jadeite | Corundum | CaNb2O6 | Cassiterite | Scheelite | Manganotantalite | Rutile | Mn | Magnetite | Zircon
T3 | 8 | 40 | 20 | 40 | 0 | 1354 | 0 | 0 | 0 | 0 | 78.8034 | 0 | 0 | 0.161947 | 0 | 0.2956 | 0.031798 | 21.4502 | 100.743 | 0 | 0 | 0 | 0 | 100.05 | 0 | 0 | 0.270137 | 0 | 0.380288 | 0.042953 | 0 | 100.743 | 0 | 0 | 0 | 0 | 32.9729 | 0 | 0 | 0.167905 | 0 | 0.262863 | 0.017312 | 66.5791 | 0 | 0 | 0 | 0 | 98.6593 | 0 | 0 | 0.502393 | 0 | 0.786522 | 0.051798 | 0 | 100 | 2 | O | 0 | 0 | 0 | 0 | 0.990488 | 0 | 0 | 0.005044 | 0 | 0.007896 | 0.00052 | 2 | 0.011953 | 0.014498 | 0.005655 | 0.013173 | 0.016625 | 0.039254 | 0.033134 | 0.008221 | 0.01353 | 0.012784 | 0.012109 | 0.025572 | 0.019544 | 0.010685 | 0.018845 | 0.021108 | 0.049502 | 0.040459 | 0.013713 | 0.017471 | 0.016446 | 0.016357 | -83.491 | -30.749 | -40.895 | -96.779 | 0.117477 | -37.653 | -75.341 | 3.89074 | -47.133 | 3.8086 | 27.5803 | -9.6942 | -25.749 | 13.1615 | 1001.57 | 214 | 334 | 319 | 303 | 301 | 332 | 333 | 140 | 335 | 126 | 524 | Wollastonite | Jadeite | Corundum | CaNb2O6 | Cassiterite | Scheelite | Manganotantalite | Rutile | Mn | Magnetite | Zircon
T3 | 8 | 40 | 20 | 40 | 0 | 1355 | 0 | 0 | 0 | 0 | 78.438 | 0 | 0 | 0.119173 | 0 | 0.425872 | 0.008124 | 21.3522 | 100.343 | 0 | 0 | 0 | 0 | 99.5857 | 0 | 0 | 0.198788 | 0 | 0.547883 | 0.010974 | 0 | 100.343 | 0 | 0 | 0 | 0 | 32.9514 | 0 | 0 | 0.124052 | 0 | 0.380224 | 0.004441 | 66.5399 | 0 | 0 | 0 | 0 | 98.4796 | 0 | 0 | 0.370746 | 0 | 1.13635 | 0.013272 | 0 | 100 | 2 | O | 0 | 0 | 0 | 0 | 0.990424 | 0 | 0 | 0.003729 | 0 | 0.011428 | 0.000133 | 2 | 0.01195 | 0.0145 | 0.005655 | 0.013173 | 0.016622 | 0.039251 | 0.033132 | 0.008219 | 0.013528 | 0.012782 | 0.012109 | 0.025565 | 0.019546 | 0.010686 | 0.018845 | 0.021104 | 0.049499 | 0.040456 | 0.013709 | 0.017467 | 0.016444 | 0.016357 | -51.485 | -41.592 | -47.58 | -51.319 | 0.117754 | -77.192 | -34.077 | 5.17295 | -67.531 | 2.84355 | 105.936 | -9.7012 | -25.742 | 13.1615 | 1011.62 | 214 | 334 | 319 | 303 | 301 | 332 | 333 | 140 | 335 | 126 | 524 | Wollastonite | Jadeite | Corundum | CaNb2O6 | Cassiterite | Scheelite | Manganotantalite | Rutile | Mn | Magnetite | Zircon
T3 | 8 | 40 | 20 | 40 | 0 | 1356 | 0 | 0 | 0 | 0 | 79.012 | 0 | 0 | 0.104169 | 0 | 0.297388 | 0.005347 | 21.4591 | 100.878 | 0 | 0 | 0 | 0 | 100.314 | 0 | 0 | 0.17376 | 0 | 0.382589 | 0.007223 | 4e-06 | 100.878 | 0 | 0 | 0 | 0 | 33.0462 | 0 | 0 | 0.107956 | 0 | 0.264343 | 0.00291 | 66.5785 | 0 | 0 | 0 | 0 | 98.8773 | 0 | 0 | 0.323013 | 0 | 0.790937 | 0.008706 | 0 | 100 | 2 | O | 0 | 0 | 0 | 0 | 0.992699 | 0 | 0 | 0.003243 | 0 | 0.007941 | 8.7e-05 | 2 | 0.011965 | 0.014506 | 0.005657 | 0.013177 | 0.016631 | 0.03926 | 0.033141 | 0.008225 | 0.013534 | 0.012787 | 0.012113 | 0.025598 | 0.019553 | 0.01069 | 0.018851 | 0.021116 | 0.04951 | 0.040467 | 0.013719 | 0.017476 | 0.016451 | 0.016363 | -311.93 | -89.803 | -35.508 | -82.858 | 0.117314 | -41.642 | -25.793 | 5.87605 | -337.81 | 3.79033 | 160.665 | -9.7082 | -25.735 | 13.1615 | 1021.59 | 214 | 334 | 319 | 303 | 301 | 332 | 333 | 140 | 335 | 126 | 524 | Wollastonite | Jadeite | Corundum | CaNb2O6 | Cassiterite | Scheelite | Manganotantalite | Rutile | Mn | Magnetite | Zircon
T3 | 8 | 40 | 20 | 40 | 0 | 1357 | 0 | 0 | 0 | 0 | 78.667 | 0 | 0 | 0.098239 | 0.001795 | 0.353079 | 0.008188 | 21.3796 | 100.508 | 0 | 0 | 0 | 0 | 99.8763 | 0 | 0 | 0.163868 | 0.002318 | 0.454235 | 0.011061 | 0 | 100.508 | 0 | 0 | 0 | 0 | 33.0157 | 0 | 0 | 0.102162 | 0.001628 | 0.31493 | 0.004471 | 66.5612 | 0 | 0 | 0 | 0 | 98.7344 | 0 | 0 | 0.305518 | 0.004868 | 0.941808 | 0.013372 | 0 | 100 | 2 | O | 0 | 0 | 0 | 0 | 0.99204 | 0 | 0 | 0.00307 | 4.9e-05 | 0.009463 | 0.000134 | 2 | 0.01196 | 0.014504 | 0.005657 | 0.013176 | 0.016629 | 0.039257 | 0.033138 | 0.008223 | 0.013532 | 0.012785 | 0.012112 | 0.025587 | 0.019551 | 0.010688 | 0.018849 | 0.021112 | 0.049506 | 0.040463 | 0.013716 | 0.017473 | 0.016448 | 0.016361 | -87.962 | -31.003 | -121.9 | -67.917 | 0.117578 | -65.428 | -20.402 | 6.20995 | 533.648 | 3.2975 | 105.142 | -9.7152 | -25.728 | 13.1615 | 1031.56 | 214 | 334 | 319 | 303 | 301 | 332 | 333 | 140 | 335 | 126 | 524 | Wollastonite | Jadeite | Corundum | CaNb2O6 | Cassiterite | Scheelite | Manganotantalite | Rutile | Mn | Magnetite | Zircon
T3 | 8 | 40 | 20 | 40 | 0 | 1358 | 0 | 0 | 0 | 0 | 78.4682 | 0 | 0 | 0.087504 | 0 | 0.342088 | 0.006377 | 21.3145 | 100.219 | 0 | 0 | 0 | 0 | 99.624 | 0 | 0 | 0.145962 | 0 | 0.440095 | 0.008614 | -1e-05 | 100.219 | 0 | 0 | 0 | 0 | 33.0345 | 0 | 0 | 0.091281 | 0 | 0.306074 | 0.003493 | 66.5646 | 0 | 0 | 0 | 0 | 98.8011 | 0 | 0 | 0.273009 | 0 | 0.91542 | 0.010448 | 0 | 100 | 2 | O | 0 | 0 | 0 | 0 | 0.992554 | 0 | 0 | 0.002743 | 0 | 0.009196 | 0.000105 | 2 | 0.011964 | 0.014508 | 0.005658 | 0.013179 | 0.016632 | 0.039263 | 0.033143 | 0.008225 | 0.013535 | 0.012788 | 0.012115 | 0.025596 | 0.019556 | 0.010691 | 0.018853 | 0.021117 | 0.049514 | 0.04047 | 0.013719 | 0.017476 | 0.016451 | 0.016365 | -63.209 | -125.29 | -55.023 | -29.957 | 0.117743 | -59.035 | -25.258 | 6.93391 | -65.817 | 3.38284 | 134.833 | -9.7222 | -25.721 | 13.1585 | 1041.6 | 214 | 334 | 319 | 303 | 301 | 332 | 333 | 140 | 335 | 126 | 524 | Wollastonite | Jadeite | Corundum | CaNb2O6 | Cassiterite | Scheelite | Manganotantalite | Rutile | Mn | Magnetite | Zircon
T3 | 8 | 40 | 20 | 40 | 0 | 1359 | 0 | 0.001804 | 0 | 0 | 78.4922 | 0 | 0 | 0.091599 | 0 | 0.355369 | 0.018255 | 21.3323 | 100.292 | 0 | 0.002431 | 0 | 0 | 99.6545 | 0 | 0 | 0.152793 | 0 | 0.457181 | 0.024658 | 0 | 100.292 | 0 | 0.003917 | 0 | 0 | 33.0141 | 0 | 0 | 0.095465 | 0 | 0.317664 | 0.00999 | 66.5588 | 0 | 0.005857 | 0 | 0 | 98.7288 | 0 | 0 | 0.285488 | 0 | 0.949973 | 0.029875 | 0 | 100 | 2 | O | 0 | 0.000118 | 0 | 0 | 0.992029 | 0 | 0 | 0.002869 | 0 | 0.009545 | 0.0003 | 2 | 0.01196 | 0.014504 | 0.005657 | 0.013176 | 0.016629 | 0.039257 | 0.033138 | 0.008223 | 0.013532 | 0.012785 | 0.012112 | 0.025588 | 0.019551 | 0.010688 | 0.018849 | 0.021113 | 0.049507 | 0.040463 | 0.013716 | 0.017473 | 0.016448 | 0.016361 | -59.053 | 569.31 | -64.208 | -59.975 | 0.117714 | -61.56 | -103.03 | 6.63675 | -33.158 | 3.28048 | 47.5451 | -9.7292 | -25.713 | 13.1615 | 1051.58 | 214 | 334 | 319 | 303 | 301 | 332 | 333 | 140 | 335 | 126 | 524 | Wollastonite | Jadeite | Corundum | CaNb2O6 | Cassiterite | Scheelite | Manganotantalite | Rutile | Mn | Magnetite | Zircon
T3 | 8 | 40 | 20 | 40 | 0 | 1360 | 0 | 0.00255 | 0 | 0 | 78.9673 | 0 | 0 | 0.0519 | 0.000721 | 0.36152 | 0.023602 | 21.438 | 100.846 | 0 | 0.003437 | 0 | 0 | 100.258 | 0 | 0 | 0.086573 | 0.000931 | 0.465095 | 0.031881 | -1e-05 | 100.846 | 0 | 0.005509 | 0 | 0 | 33.0491 | 0 | 0 | 0.053822 | 0.000652 | 0.321558 | 0.012852 | 66.5565 | 0 | 0.008236 | 0 | 0 | 98.8289 | 0 | 0 | 0.160948 | 0.00195 | 0.961576 | 0.038433 | 0 | 100 | 2 | O | 0 | 0.000166 | 0 | 0 | 0.993114 | 0 | 0 | 0.001617 | 2e-05 | 0.009663 | 0.000386 | 2 | 0.011967 | 0.014507 | 0.005658 | 0.013178 | 0.016633 | 0.039261 | 0.033141 | 0.008225 | 0.013534 | 0.012787 | 0.012114 | 0.025601 | 0.019555 | 0.010691 | 0.018852 | 0.021118 | 0.049511 | 0.040467 | 0.013719 | 0.017475 | 0.01645 | 0.016364 | -1588 | 403.171 | -177.81 | -34.652 | 0.117355 | -36.151 | -27.434 | 11.4664 | 1327.23 | 3.236 | 36.9364 | -9.7362 | -25.706 | 13.1615 | 1061.62 | 214 | 334 | 319 | 303 | 301 | 332 | 333 | 140 | 335 | 126 | 524 | Wollastonite | Jadeite | Corundum | CaNb2O6 | Cassiterite | Scheelite | Manganotantalite | Rutile | Mn | Magnetite | Zircon
T3 | 8 | 40 | 20 | 40 | 0 | 1361 | 0 | 0 | 0 | 0 | 79.1725 | 0 | 0 | 0.057646 | 0 | 0.329737 | 0.019054 | 21.4854 | 101.064 | 0 | 0 | 0 | 0 | 100.518 | 0 | 0 | 0.096157 | 0 | 0.424205 | 0.025738 | 4e-06 | 101.064 | 0 | 0 | 0 | 0 | 33.0682 | 0 | 0 | 0.05966 | 0 | 0.292697 | 0.010355 | 66.5691 | 0 | 0 | 0 | 0 | 98.9151 | 0 | 0 | 0.178458 | 0 | 0.875527 | 0.030974 | 0 | 100 | 2 | O | 0 | 0 | 0 | 0 | 0.9935 | 0 | 0 | 0.001792 | 0 | 0.008794 | 0.000311 | 2 | 0.01197 | 0.014508 | 0.005658 | 0.013179 | 0.016635 | 0.039263 | 0.033144 | 0.008226 | 0.013535 | 0.012788 | 0.012115 | 0.025609 | 0.019557 | 0.010691 | 0.018853 | 0.02112 | 0.049514 | 0.04047 | 0.013722 | 0.017477 | 0.016452 | 0.016365 | -2312.5 | -46.143 | -55.312 | -50.802 | 0.117198 | -79.385 | -37.477 | 10.3578 | -42.64 | 3.48452 | 45.5908 | -9.7432 | -25.699 | 13.1615 | 1071.58 | 214 | 334 | 319 | 303 | 301 | 332 | 333 | 140 | 335 | 126 | 524 | Wollastonite | Jadeite | Corundum | CaNb2O6 | Cassiterite | Scheelite | Manganotantalite | Rutile | Mn | Magnetite | Zircon
T3 | 8 | 40 | 20 | 40 | 0 | 1362 | 0.003895 | 0 | 0 | 0 | 78.533 | 0 | 0 | 0.091182 | 0 | 0.376746 | 0.00599 | 21.3487 | 100.359 | 0.008332 | 0 | 0 | 0 | 99.7062 | 0 | 0 | 0.152096 | 0 | 0.484682 | 0.008092 | -1e-05 | 100.359 | 0.006917 | 0 | 0 | 0 | 33.0039 | 0 | 0 | 0.094951 | 0 | 0.336493 | 0.003276 | 66.5545 | 0.020681 | 0 | 0 | 0 | 98.6795 | 0 | 0 | 0.283897 | 0 | 1.00609 | 0.009794 | 0 | 100 | 2 | O | 0.000208 | 0 | 0 | 0 | 0.991785 | 0 | 0 | 0.002853 | 0 | 0.010112 | 9.8e-05 | 2 | 0.011957 | 0.014502 | 0.005656 | 0.013174 | 0.016626 | 0.039252 | 0.033133 | 0.008221 | 0.013529 | 0.012783 | 0.01211 | 0.025581 | 0.019548 | 0.010687 | 0.018847 | 0.021108 | 0.0495 | 0.040457 | 0.013713 | 0.01747 | 0.016445 | 0.016359 | 214.184 | -20.244 | -41.009 | -57.405 | 0.117666 | -159.77 | -29.044 | 6.66428 | -131.18 | 3.13087 | 143.447 | -9.7502 | -25.692 | 13.1615 | 1081.56 | 214 | 334 | 319 | 303 | 301 | 332 | 333 | 140 | 335 | 126 | 524 | Wollastonite | Jadeite | Corundum | CaNb2O6 | Cassiterite | Scheelite | Manganotantalite | Rutile | Mn | Magnetite | Zircon
T3 | 8 | 40 | 20 | 40 | 0 | 1363 | 0 | 0 | 0 | 0 | 78.2366 | 0 | 0 | 0.106709 | 0 | 0.386377 | 0.030424 | 21.286 | 100.046 | 0 | 0 | 0 | 0 | 99.3299 | 0 | 0 | 0.177997 | 0 | 0.497073 | 0.041097 | -1e-05 | 100.046 | 0 | 0 | 0 | 0 | 32.9745 | 0 | 0 | 0.111442 | 0 | 0.346094 | 0.016684 | 66.5513 | 0 | 0 | 0 | 0 | 98.5823 | 0 | 0 | 0.333173 | 0 | 1.0347 | 0.04988 | 0 | 100 | 2 | O | 0 | 0 | 0 | 0 | 0.990949 | 0 | 0 | 0.003349 | 0 | 0.010401 | 0.000501 | 2 | 0.011953 | 0.014501 | 0.005656 | 0.013174 | 0.016626 | 0.039253 | 0.033134 | 0.00822 | 0.013529 | 0.012783 | 0.01211 | 0.025573 | 0.019547 | 0.010686 | 0.018846 | 0.021108 | 0.049502 | 0.040458 | 0.013712 | 0.01747 | 0.016445 | 0.016358 | -83.771 | -24.921 | -65.5 | -31.46 | 0.117912 | -61.238 | -34.819 | 5.74103 | -54.134 | 3.06915 | 28.7974 | -9.7572 | -25.685 | 13.1615 | 1091.6 | 214 | 334 | 319 | 303 | 301 | 332 | 333 | 140 | 335 | 126 | 524 | Wollastonite | Jadeite | Corundum | CaNb2O6 | Cassiterite | Scheelite | Manganotantalite | Rutile | Mn | Magnetite | Zircon
T3 | 8 | 40 | 20 | 40 | 0 | 1364 | 0 | 0 | 0 | 0 | 78.5999 | 0 | 0 | 0.132604 | 0 | 0.391883 | 0.009874 | 21.3956 | 100.53 | 0 | 0 | 0 | 0 | 99.7912 | 0 | 0 | 0.221191 | 0 | 0.504156 | 0.013338 | 4e-06 | 100.53 | 0 | 0 | 0 | 0 | 32.9574 | 0 | 0 | 0.137773 | 0 | 0.349221 | 0.005387 | 66.5503 | 0 | 0 | 0 | 0 | 98.528 | 0 | 0 | 0.411882 | 0 | 1.04402 | 0.016105 | 0 | 100 | 2 | O | 0 | 0 | 0 | 0 | 0.99045 | 0 | 0 | 0.00414 | 0 | 0.010495 | 0.000162 | 2 | 0.01195 | 0.014498 | 0.005655 | 0.013172 | 0.016621 | 0.039247 | 0.033129 | 0.008218 | 0.013527 | 0.012781 | 0.012107 | 0.025564 | 0.019543 | 0.010684 | 0.018843 | 0.021102 | 0.049494 | 0.040452 | 0.013709 | 0.017466 | 0.016442 | 0.016355 | -140.63 | -170.19 | -87.653 | -54.358 | 0.117615 | -91.375 | -35.129 | 4.68082 | -68.514 | 3.0346 | 87.2772 | -9.7642 | -25.678 | 13.1615 | 1101.56 | 214 | 334 | 319 | 303 | 301 | 332 | 333 | 140 | 335 | 126 | 524 | Wollastonite | Jadeite | Corundum | CaNb2O6 | Cassiterite | Scheelite | Manganotantalite | Rutile | Mn | Magnetite | Zircon
T3 | 8 | 40 | 20 | 40 | 0 | 1365 | 0 | 0 | 0 | 0 | 78.9682 | 0 | 0 | 0.148041 | 0 | 0.382515 | 0.017188 | 21.5051 | 101.021 | 0 | 0 | 0 | 0 | 100.259 | 0 | 0 | 0.246942 | 0 | 0.492104 | 0.023217 | 8e-06 | 101.021 | 0 | 0 | 0 | 0 | 32.9449 | 0 | 0 | 0.153037 | 0 | 0.339155 | 0.00933 | 66.5536 | 0 | 0 | 0 | 0 | 98.5005 | 0 | 0 | 0.45756 | 0 | 1.01403 | 0.027895 | 0 | 100 | 2 | O | 0 | 0 | 0 | 0 | 0.990025 | 0 | 0 | 0.004599 | 0 | 0.010192 | 0.00028 | 2 | 0.01195 | 0.014498 | 0.005655 | 0.013173 | 0.016622 | 0.039252 | 0.033133 | 0.008219 | 0.013528 | 0.012782 | 0.012108 | 0.025564 | 0.019543 | 0.010685 | 0.018844 | 0.021104 | 0.0495 | 0.040457 | 0.01371 | 0.017468 | 0.016444 | 0.016356 | -63.129 | -28.218 | -102.43 | -38.816 | 0.117352 | -77.41 | -36.735 | 4.22581 | -122.1 | 3.09347 | 50.4373 | -9.7712 | -25.67 | 13.1615 | 1111.61 | 214 | 334 | 319 | 303 | 301 | 332 | 333 | 140 | 335 | 126 | 524 | Wollastonite | Jadeite | Corundum | CaNb2O6 | Cassiterite | Scheelite | Manganotantalite | Rutile | Mn | Magnetite | Zircon
T3 | 8 | 40 | 20 | 40 | 0 | 1366 | 0.000947 | 0 | 0 | 0 | 78.6175 | 0 | 0 | 0.175594 | 0 | 0.388659 | 0.008124 | 21.4286 | 100.62 | 0.002027 | 0 | 0 | 0 | 99.8136 | 0 | 0 | 0.292901 | 0 | 0.500009 | 0.010974 | 4e-06 | 100.62 | 0.001676 | 0 | 0 | 0 | 32.9145 | 0 | 0 | 0.182161 | 0 | 0.345821 | 0.004425 | 66.5514 | 0.005011 | 0 | 0 | 0 | 98.4033 | 0 | 0 | 0.5446 | 0 | 1.03389 | 0.013231 | 0 | 100 | 2 | O | 5e-05 | 0 | 0 | 0 | 0.989146 | 0 | 0 | 0.005474 | 0 | 0.010393 | 0.000133 | 2 | 0.011942 | 0.014494 | 0.005653 | 0.013169 | 0.016616 | 0.039243 | 0.033125 | 0.008216 | 0.013524 | 0.012779 | 0.012105 | 0.025548 | 0.019537 | 0.010681 | 0.018839 | 0.021096 | 0.049489 | 0.040447 | 0.013705 | 0.017463 | 0.01644 | 0.016351 | 878.409 | -19.059 | -55.194 | -40.528 | 0.117601 | -76.34 | -19.198 | 3.61044 | -54.456 | 3.05421 | 105.907 | -9.7722 | -25.663 | 13.162 | 1118.77 | 214 | 334 | 319 | 303 | 301 | 332 | 333 | 140 | 335 | 126 | 524 | Wollastonite | Jadeite | Corundum | CaNb2O6 | Cassiterite | Scheelite | Manganotantalite | Rutile | Mn | Magnetite | Zircon
T3 | 8 | 40 | 20 | 40 | 0 | 1367 | 0.002965 | 0 | 0 | 0 | 79.4696 | 0 | 0 | 0.026854 | 0 | 0.002189 | 0.010624 | 21.4515 | 100.964 | 0.006342 | 0 | 0 | 0 | 100.895 | 0 | 0 | 0.044795 | 0 | 0.002817 | 0.01435 | 0 | 100.964 | 0.005249 | 0 | 0 | 0 | 33.2931 | 0 | 0 | 0.027877 | 0 | 0.001949 | 0.005791 | 66.666 | 0.015746 | 0 | 0 | 0 | 99.8774 | 0 | 0 | 0.08363 | 0 | 0.005848 | 0.017373 | 0 | 100 | 2 | O | 0.000157 | 0 | 0 | 0 | 0.998803 | 0 | 0 | 0.000836 | 0 | 5.8e-05 | 0.000174 | 2 | 0.012004 | 0.014521 | 0.005663 | 0.013189 | 0.016656 | 0.039282 | 0.033162 | 0.00824 | 0.01355 | 0.012801 | 0.012126 | 0.025682 | 0.019574 | 0.0107 | 0.018867 | 0.021147 | 0.049538 | 0.040493 | 0.013746 | 0.017496 | 0.016468 | 0.01638 | 282.408 | -85.153 | -17.228 | -44.61 | 0.116966 | -63.582 | -23.577 | 21.8918 | -49.523 | 413.772 | 81.2889 | -9.8032 | -25.656 | 13.162 | 1150.58 | 214 | 334 | 319 | 303 | 301 | 332 | 333 | 140 | 335 | 126 | 524 | Wollastonite | Jadeite | Corundum | CaNb2O6 | Cassiterite | Scheelite | Manganotantalite | Rutile | Mn | Magnetite | Zircon
T3 | 8 | 40 | 20 | 40 | 0 | 1368 | 0 | 0 | 0 | 0 | 79.0897 | 0 | 0 | 0.099927 | 0 | 0.172883 | 0.00562 | 21.4416 | 100.81 | 0 | 0 | 0 | 0 | 100.413 | 0 | 0 | 0.166684 | 0 | 0.222413 | 0.007591 | 0 | 100.81 | 0 | 0 | 0 | 0 | 33.124 | 0 | 0 | 0.103701 | 0 | 0.153883 | 0.003062 | 66.6154 | 0 | 0 | 0 | 0 | 99.2193 | 0 | 0 | 0.310625 | 0 | 0.460938 | 0.009173 | 0 | 100 | 2 | O | 0 | 0 | 0 | 0 | 0.994485 | 0 | 0 | 0.003113 | 0 | 0.00462 | 9.2e-05 | 2 | 0.011977 | 0.01451 | 0.005659 | 0.013181 | 0.016639 | 0.039267 | 0.033147 | 0.00823 | 0.013539 | 0.012792 | 0.012117 | 0.025623 | 0.019559 | 0.010692 | 0.018855 | 0.021125 | 0.049519 | 0.040474 | 0.013728 | 0.017483 | 0.016456 | 0.016368 | -175.57 | -31.948 | -20.877 | -41.589 | 0.117253 | -42.441 | -26.243 | 6.11538 | -56.354 | 6.01302 | 152.938 | -9.8065 | -25.649 | 13.162 | 1158.5 | 214 | 334 | 319 | 303 | 301 | 332 | 333 | 140 | 335 | 126 | 524 | Wollastonite | Jadeite | Corundum | CaNb2O6 | Cassiterite | Scheelite | Manganotantalite | Rutile | Mn | Magnetite | Zircon
T3 | 8 | 40 | 20 | 40 | 0 | 1369 | 0 | 0 | 0 | 0 | 79.156 | 0 | 0 | 0.137366 | 0 | 0.243564 | 0.033037 | 21.5144 | 101.084 | 0 | 0 | 0 | 0 | 100.497 | 0 | 0 | 0.229135 | 0 | 0.313345 | 0.044626 | 0 | 101.084 | 0 | 0 | 0 | 0 | 33.0294 | 0 | 0 | 0.142029 | 0 | 0.215995 | 0.017936 | 66.5947 | 0 | 0 | 0 | 0 | 98.8746 | 0 | 0 | 0.425167 | 0 | 0.64659 | 0.053693 | 0 | 100 | 2 | O | 0 | 0 | 0 | 0 | 0.991952 | 0 | 0 | 0.004265 | 0 | 0.006487 | 0.000539 | 2 | 0.011963 | 0.014502 | 0.005656 | 0.013176 | 0.016631 | 0.039259 | 0.03314 | 0.008225 | 0.013534 | 0.012787 | 0.012112 | 0.025592 | 0.019549 | 0.010688 | 0.018849 | 0.021115 | 0.049509 | 0.040466 | 0.013719 | 0.017475 | 0.01645 | 0.016361 | -128.31 | -181.56 | -69.122 | -38.521 | 0.117211 | -100.64 | -23.222 | 4.53263 | -203.82 | 4.47544 | 26.578 | -9.7992 | -25.642 | 13.162 | 1168.68 | 214 | 334 | 319 | 303 | 301 | 332 | 333 | 140 | 335 | 126 | 524 | Wollastonite | Jadeite | Corundum | CaNb2O6 | Cassiterite | Scheelite | Manganotantalite | Rutile | Mn | Magnetite | Zircon
T3 | 8 | 40 | 20 | 40 | 0 | 1370 | 0 | 0 | 0 | 0 | 78.5678 | 0 | 0 | 0.271213 | 0.011324 | 0.368678 | 0.023277 | 21.4809 | 100.723 | 0 | 0 | 0 | 0 | 99.7504 | 0 | 0 | 0.452399 | 0.014622 | 0.474303 | 0.031443 | 4e-06 | 100.723 | 0 | 0 | 0 | 0 | 32.815 | 0 | 0 | 0.280684 | 0.010218 | 0.327258 | 0.01265 | 66.5542 | 0 | 0 | 0 | 0 | 98.1139 | 0 | 0 | 0.839219 | 0.030552 | 0.978471 | 0.037822 | 0 | 100 | 2 | O | 0 | 0 | 0 | 0 | 0.986115 | 0 | 0 | 0.008435 | 0.000307 | 0.009834 | 0.00038 | 2 | 0.011927 | 0.014486 | 0.00565 | 0.013165 | 0.016609 | 0.039239 | 0.03312 | 0.008212 | 0.013521 | 0.012776 | 0.0121 | 0.025516 | 0.019527 | 0.010676 | 0.018833 | 0.021087 | 0.049484 | 0.040442 | 0.013698 | 0.017459 | 0.016436 | 0.016345 | -72.189 | -29.331 | -60.478 | -44.066 | 0.117654 | -97.544 | -29.185 | 2.44313 | 85.4097 | 3.18445 | 37.3983 | -9.8062 | -25.635 | 13.162 | 1178.73 | 214 | 334 | 319 | 303 | 301 | 332 | 333 | 140 | 335 | 126 | 524 | Wollastonite | Jadeite | Corundum | CaNb2O6 | Cassiterite | Scheelite | Manganotantalite | Rutile | Mn | Magnetite | Zircon
T3 | 8 | 40 | 20 | 40 | 0 | 1371 | 0.000904 | 0 | 0 | 0 | 78.8817 | 0 | 0 | 0.27927 | 0.017494 | 0.243384 | 0.010772 | 21.5335 | 100.967 | 0.001933 | 0 | 0 | 0 | 100.149 | 0 | 0 | 0.465838 | 0.022589 | 0.313113 | 0.014551 | 0 | 100.967 | 0.001592 | 0 | 0 | 0 | 32.8832 | 0 | 0 | 0.288469 | 0.015755 | 0.215628 | 0.005843 | 66.5895 | 0.004765 | 0 | 0 | 0 | 98.4218 | 0 | 0 | 0.86341 | 0.047157 | 0.64539 | 0.017487 | 0 | 100 | 2 | O | 4.8e-05 | 0 | 0 | 0 | 0.987638 | 0 | 0 | 0.008664 | 0.000473 | 0.006476 | 0.000175 | 2 | 0.011937 | 0.014489 | 0.005652 | 0.013168 | 0.016615 | 0.039245 | 0.033126 | 0.008216 | 0.013526 | 0.01278 | 0.012103 | 0.025537 | 0.019531 | 0.010679 | 0.018837 | 0.021094 | 0.049491 | 0.040448 | 0.013705 | 0.017465 | 0.016441 | 0.016349 | 920.577 | -18.982 | -28.624 | -122.79 | 0.11741 | -51.692 | -19.723 | 2.38222 | 55.6706 | 4.47669 | 80.0313 | -9.8132 | -25.628 | 13.1615 | 1188.68 | 214 | 334 | 319 | 303 | 301 | 332 | 333 | 140 | 335 | 126 | 524 | Wollastonite | Jadeite | Corundum | CaNb2O6 | Cassiterite | Scheelite | Manganotantalite | Rutile | Mn | Magnetite | Zircon
T3 | 8 | 40 | 20 | 40 | 0 | 1372 | 0 | 0 | 0 | 0 | 79.2961 | 0 | 0 | 0.149619 | 0 | 0.147148 | 0.027101 | 21.5306 | 101.151 | 0 | 0 | 0 | 0 | 100.675 | 0 | 0 | 0.249573 | 0 | 0.189306 | 0.036608 | 0 | 101.151 | 0 | 0 | 0 | 0 | 33.077 | 0 | 0 | 0.154646 | 0 | 0.13045 | 0.014709 | 66.6232 | 0 | 0 | 0 | 0 | 99.1018 | 0 | 0 | 0.463335 | 0 | 0.39084 | 0.04407 | 0 | 100 | 2 | O | 0 | 0 | 0 | 0 | 0.992958 | 0 | 0 | 0.004642 | 0 | 0.003916 | 0.000442 | 2 | 0.01197 | 0.014504 | 0.005657 | 0.013178 | 0.016635 | 0.039263 | 0.033144 | 0.008228 | 0.013537 | 0.01279 | 0.012114 | 0.025608 | 0.019552 | 0.010689 | 0.018851 | 0.021121 | 0.049514 | 0.04047 | 0.013725 | 0.01748 | 0.016454 | 0.016364 | -3197.2 | -23.175 | -20.972 | -121.15 | 0.117101 | -72.515 | -23.754 | 4.18862 | -104.04 | 6.93401 | 32.2537 | -9.8202 | -25.621 | 13.1615 | 1198.66 | 214 | 334 | 319 | 303 | 301 | 332 | 333 | 140 | 335 | 126 | 524 | Wollastonite | Jadeite | Corundum | CaNb2O6 | Cassiterite | Scheelite | Manganotantalite | Rutile | Mn | Magnetite | Zircon
T3 | 8 | 40 | 20 | 40 | 0 | 1373 | 0.00494 | 0 | 0 | 0 | 78.9105 | 0 | 0 | 0.150217 | 0.001192 | 0.136175 | 0 | 21.4204 | 100.623 | 0.010568 | 0 | 0 | 0 | 100.186 | 0 | 0 | 0.25057 | 0.001539 | 0.175188 | 0 | 0 | 100.623 | 0.008753 | 0 | 0 | 0 | 33.0869 | 0 | 0 | 0.156069 | 0.00108 | 0.121348 | 0 | 66.6259 | 0.026228 | 0 | 0 | 0 | 99.1393 | 0 | 0 | 0.467636 | 0.003236 | 0.363598 | 0 | 0 | 100 | 2 | O | 0.000263 | 0 | 0 | 0 | 0.993215 | 0 | 0 | 0.004685 | 3.2e-05 | 0.003643 | 0 | 2 | 0.01197 | 0.014505 | 0.005657 | 0.013178 | 0.016635 | 0.039263 | 0.033144 | 0.008228 | 0.013538 | 0.01279 | 0.012115 | 0.025609 | 0.019553 | 0.01069 | 0.018852 | 0.02112 | 0.049514 | 0.040471 | 0.013725 | 0.017481 | 0.016455 | 0.016364 | 169.112 | -53.639 | -18.763 | -75.421 | 0.117386 | -81.164 | -29.449 | 4.17341 | 803.37 | 7.43235 | -177.57 | -9.8272 | -25.613 | 13.161 | 1208.7 | 214 | 334 | 319 | 303 | 301 | 332 | 333 | 140 | 335 | 126 | 524 | Wollastonite | Jadeite | Corundum | CaNb2O6 | Cassiterite | Scheelite | Manganotantalite | Rutile | Mn | Magnetite | Zircon
T3 | 8 | 40 | 20 | 40 | 0 | 1374 | 0 | 0 | 0 | 0 | 79.2222 | 0 | 0 | 0.159394 | 0.006786 | 0.151771 | 0.023122 | 21.5192 | 101.082 | 0 | 0 | 0 | 0 | 100.581 | 0 | 0 | 0.265878 | 0.008763 | 0.195254 | 0.031233 | 0 | 101.082 | 0 | 0 | 0 | 0 | 33.0621 | 0 | 0 | 0.164829 | 0.006119 | 0.134613 | 0.012555 | 66.6198 | 0 | 0 | 0 | 0 | 99.047 | 0 | 0 | 0.493793 | 0.01833 | 0.403272 | 0.037613 | 0 | 100 | 2 | O | 0 | 0 | 0 | 0 | 0.992562 | 0 | 0 | 0.004948 | 0.000184 | 0.004041 | 0.000377 | 2 | 0.011967 | 0.014503 | 0.005657 | 0.013177 | 0.016634 | 0.039262 | 0.033142 | 0.008227 | 0.013536 | 0.012789 | 0.012113 | 0.025603 | 0.01955 | 0.010688 | 0.01885 | 0.021118 | 0.049513 | 0.040469 | 0.013723 | 0.017479 | 0.016453 | 0.016362 | -414.01 | -45.529 | -23.834 | -107.8 | 0.117156 | -90.573 | -36.986 | 3.95049 | 141.987 | 6.74528 | 37.6842 | -9.8342 | -25.606 | 13.1615 | 1218.67 | 214 | 334 | 319 | 303 | 301 | 332 | 333 | 140 | 335 | 126 | 524 | Wollastonite | Jadeite | Corundum | CaNb2O6 | Cassiterite | Scheelite | Manganotantalite | Rutile | Mn | Magnetite | Zircon
T3 | 8 | 40 | 20 | 40 | 0 | 1375 | 0 | 0 | 0 | 0 | 79.6137 | 0 | 0 | 0.167283 | 0 | 0.144423 | 0 | 21.6178 | 101.543 | 0 | 0 | 0 | 0 | 101.078 | 0 | 0 | 0.279038 | 0 | 0.1858 | 0 | -1e-05 | 101.543 | 0 | 0 | 0 | 0 | 33.0761 | 0 | 0 | 0.17221 | 0 | 0.12752 | 0 | 66.6242 | 0 | 0 | 0 | 0 | 99.102 | 0 | 0 | 0.515971 | 0 | 0.382072 | 0 | 0 | 100 | 2 | O | 0 | 0 | 0 | 0 | 0.992917 | 0 | 0 | 0.00517 | 0 | 0.003828 | 0 | 2 | 0.01197 | 0.014505 | 0.005657 | 0.013178 | 0.016634 | 0.039264 | 0.033144 | 0.008228 | 0.013537 | 0.01279 | 0.012114 | 0.025608 | 0.019552 | 0.010689 | 0.018851 | 0.021119 | 0.049515 | 0.040471 | 0.013725 | 0.01748 | 0.016454 | 0.016363 | -119.61 | -147.07 | -26.828 | -32.921 | 0.116857 | -98.635 | -31.405 | 3.77911 | -59.886 | 7.05066 | -59.602 | -9.8412 | -25.599 | 13.1615 | 1228.64 | 214 | 334 | 319 | 303 | 301 | 332 | 333 | 140 | 335 | 126 | 524 | Wollastonite | Jadeite | Corundum | CaNb2O6 | Cassiterite | Scheelite | Manganotantalite | Rutile | Mn | Magnetite | Zircon
T3 | 8 | 40 | 20 | 40 | 0 | 1376 | 0 | 0 | 0 | 0 | 78.99 | 0 | 0 | 0.177092 | 0 | 0.146455 | 0.008828 | 21.4599 | 100.782 | 0 | 0 | 0 | 0 | 100.287 | 0 | 0 | 0.2954 | 0 | 0.188414 | 0.011924 | 0 | 100.782 | 0 | 0 | 0 | 0 | 33.058 | 0 | 0 | 0.183646 | 0 | 0.130264 | 0.004807 | 66.6233 | 0 | 0 | 0 | 0 | 99.0451 | 0 | 0 | 0.550223 | 0 | 0.390283 | 0.014402 | 0 | 100 | 2 | O | 0 | 0 | 0 | 0 | 0.992388 | 0 | 0 | 0.005513 | 0 | 0.00391 | 0.000144 | 2 | 0.011966 | 0.014503 | 0.005657 | 0.013177 | 0.016632 | 0.039261 | 0.033142 | 0.008227 | 0.013536 | 0.012789 | 0.012113 | 0.025599 | 0.019549 | 0.010688 | 0.01885 | 0.021117 | 0.049511 | 0.040468 | 0.013723 | 0.017478 | 0.016453 | 0.016362 | -154.74 | -64.072 | -33.622 | -57.783 | 0.117327 | -291.31 | -26.614 | 3.58659 | -91.512 | 6.9629 | 97.5809 | -9.8482 | -25.592 | 13.1615 | 1238.69 | 214 | 334 | 319 | 303 | 301 | 332 | 333 | 140 | 335 | 126 | 524 | Wollastonite | Jadeite | Corundum | CaNb2O6 | Cassiterite | Scheelite | Manganotantalite | Rutile | Mn | Magnetite | Zircon
T3 | 8 | 40 | 20 | 40 | 0 | 1377 | 3.8e-05 | 0 | 0 | 0 | 78.9944 | 0 | 0 | 0.170241 | 0.009202 | 0.130751 | 0.005339 | 21.4535 | 100.763 | 8.2e-05 | 0 | 0 | 0 | 100.292 | 0 | 0 | 0.283972 | 0.011882 | 0.168211 | 0.007212 | 0 | 100.763 | 6.8e-05 | 0 | 0 | 0 | 33.0707 | 0 | 0 | 0.176599 | 0.008323 | 0.116334 | 0.002908 | 66.6251 | 0.000203 | 0 | 0 | 0 | 99.0884 | 0 | 0 | 0.529138 | 0.024937 | 0.348567 | 0.008714 | 0 | 100 | 2 | O | 2e-06 | 0 | 0 | 0 | 0.992738 | 0 | 0 | 0.005301 | 0.00025 | 0.003492 | 8.7e-05 | 2 | 0.011966 | 0.014502 | 0.005656 | 0.013175 | 0.016631 | 0.039257 | 0.033138 | 0.008226 | 0.013535 | 0.012788 | 0.012112 | 0.0256 | 0.019548 | 0.010687 | 0.018848 | 0.021115 | 0.049506 | 0.040463 | 0.013722 | 0.017477 | 0.016451 | 0.016361 | 21752.3 | -103.1 | -21.136 | -41.333 | 0.117308 | -80.226 | -22.145 | 3.71828 | 104.979 | 7.70787 | 160.87 | -9.8552 | -25.585 | 13.1615 | 1248.66 | 214 | 334 | 319 | 303 | 301 | 332 | 333 | 140 | 335 | 126 | 524 | Wollastonite | Jadeite | Corundum | CaNb2O6 | Cassiterite | Scheelite | Manganotantalite | Rutile | Mn | Magnetite | Zircon
T3 | 8 | 40 | 20 | 40 | 0 | 1378 | 0.003979 | 0 | 0 | 0 | 79.0817 | 0 | 0 | 0.228455 | 0 | 0.12932 | 0.029818 | 21.5259 | 100.999 | 0.008513 | 0 | 0 | 0 | 100.403 | 0 | 0 | 0.381077 | 0 | 0.16637 | 0.040278 | 0 | 100.999 | 0.007016 | 0 | 0 | 0 | 32.9975 | 0 | 0 | 0.236203 | 0 | 0.11468 | 0.016188 | 66.6284 | 0.021025 | 0 | 0 | 0 | 98.879 | 0 | 0 | 0.707796 | 0 | 0.343645 | 0.048509 | 0 | 100 | 2 | O | 0.000211 | 0 | 0 | 0 | 0.990492 | 0 | 0 | 0.00709 | 0 | 0.003442 | 0.000486 | 2 | 0.011956 | 0.014496 | 0.005655 | 0.013173 | 0.016628 | 0.039256 | 0.033137 | 0.008224 | 0.013533 | 0.012786 | 0.012109 | 0.025579 | 0.019541 | 0.010684 | 0.018845 | 0.021111 | 0.049505 | 0.040462 | 0.013718 | 0.017475 | 0.01645 | 0.016357 | 209.618 | -41.975 | -22.307 | -120.91 | 0.117262 | -316.86 | -28.062 | 2.84799 | -127.98 | 7.78429 | 29.3666 | -9.8622 | -25.578 | 13.1615 | 1258.7 | 214 | 334 | 319 | 303 | 301 | 332 | 333 | 140 | 335 | 126 | 524 | Wollastonite | Jadeite | Corundum | CaNb2O6 | Cassiterite | Scheelite | Manganotantalite | Rutile | Mn | Magnetite | Zircon
T3 | 8 | 40 | 20 | 40 | 0 | 1379 | 0 | 0 | 0 | 0 | 79.3496 | 0 | 0 | 0.235513 | 0 | 0.136106 | 0.012195 | 21.5941 | 101.328 | 0 | 0 | 0 | 0 | 100.743 | 0 | 0 | 0.392849 | 0 | 0.1751 | 0.016473 | 0 | 101.328 | 0 | 0 | 0 | 0 | 33.0038 | 0 | 0 | 0.242724 | 0 | 0.120313 | 0.0066 | 66.6266 | 0 | 0 | 0 | 0 | 98.8924 | 0 | 0 | 0.727296 | 0 | 0.360504 | 0.019776 | 0 | 100 | 2 | O | 0 | 0 | 0 | 0 | 0.99071 | 0 | 0 | 0.007286 | 0 | 0.003612 | 0.000198 | 2 | 0.011956 | 0.014496 | 0.005654 | 0.013172 | 0.016625 | 0.039252 | 0.033133 | 0.008223 | 0.013532 | 0.012785 | 0.012108 | 0.025577 | 0.01954 | 0.010683 | 0.018843 | 0.021107 | 0.0495 | 0.040457 | 0.013716 | 0.017473 | 0.016448 | 0.016355 | -127.16 | -23.755 | -17.885 | -70.626 | 0.117041 | -42.771 | -41.551 | 2.77132 | -43.182 | 7.43311 | 70.7977 | -9.8692 | -25.571 | 13.1615 | 1268.66 | 214 | 334 | 319 | 303 | 301 | 332 | 333 | 140 | 335 | 126 | 524 | Wollastonite | Jadeite | Corundum | CaNb2O6 | Cassiterite | Scheelite | Manganotantalite | Rutile | Mn | Magnetite | Zircon
T3 | 8 | 40 | 20 | 40 | 0 | 1380 | 0.003311 | 0 | 0 | 0 | 78.8669 | 0 | 0 | 0.2796 | 0 | 0.148977 | 0.016067 | 21.5022 | 100.817 | 0.007084 | 0 | 0 | 0 | 100.13 | 0 | 0 | 0.466389 | 0 | 0.191659 | 0.021704 | 0 | 100.817 | 0.005844 | 0 | 0 | 0 | 32.9412 | 0 | 0 | 0.289375 | 0 | 0.132245 | 0.008732 | 66.6226 | 0.01751 | 0 | 0 | 0 | 98.6931 | 0 | 0 | 0.866979 | 0 | 0.396211 | 0.026161 | 0 | 100 | 2 | O | 0.000175 | 0 | 0 | 0 | 0.988891 | 0 | 0 | 0.008687 | 0 | 0.00397 | 0.000262 | 2 | 0.011944 | 0.01449 | 0.005652 | 0.013168 | 0.016619 | 0.039245 | 0.033127 | 0.008219 | 0.013528 | 0.012782 | 0.012104 | 0.025553 | 0.019532 | 0.01068 | 0.018838 | 0.021099 | 0.049491 | 0.04045 | 0.01371 | 0.017468 | 0.016444 | 0.01635 | 251.611 | -1103.2 | -19.68 | -43.623 | 0.117406 | -49.791 | -24.159 | 2.38045 | -94.071 | 6.85478 | 53.8885 | -9.8762 | -25.563 | 13.1615 | 1278.64 | 214 | 334 | 319 | 303 | 301 | 332 | 333 | 140 | 335 | 126 | 524 | Wollastonite | Jadeite | Corundum | CaNb2O6 | Cassiterite | Scheelite | Manganotantalite | Rutile | Mn | Magnetite | Zircon
T3 | 8 | 40 | 20 | 40 | 0 | 1381 | 0 | 0 | 0 | 0 | 78.7663 | 0 | 0 | 0.279638 | 0 | 0.117404 | 0.023245 | 21.4648 | 100.651 | 0 | 0 | 0 | 0 | 100.003 | 0 | 0 | 0.466452 | 0 | 0.15104 | 0.0314 | 0 | 100.651 | 0 | 0 | 0 | 0 | 32.9611 | 0 | 0 | 0.289959 | 0 | 0.104414 | 0.012657 | 66.6319 | 0 | 0 | 0 | 0 | 98.7802 | 0 | 0 | 0.868968 | 0 | 0.312915 | 0.037931 | 0 | 100 | 2 | O | 0 | 0 | 0 | 0 | 0.98935 | 0 | 0 | 0.008703 | 0 | 0.003134 | 0.00038 | 2 | 0.011947 | 0.014491 | 0.005652 | 0.013169 | 0.016621 | 0.039246 | 0.033128 | 0.00822 | 0.01353 | 0.012783 | 0.012105 | 0.025558 | 0.019534 | 0.01068 | 0.018839 | 0.021102 | 0.049493 | 0.040451 | 0.013712 | 0.01747 | 0.016445 | 0.016351 | -87.453 | -30.362 | -17.537 | -42.933 | 0.117482 | -39.382 | -17.239 | 2.38048 | -89.258 | 8.49499 | 37.4629 | -9.8832 | -25.556 | 13.1615 | 1288.68 | 214 | 334 | 319 | 303 | 301 | 332 | 333 | 140 | 335 | 126 | 524 | Wollastonite | Jadeite | Corundum | CaNb2O6 | Cassiterite | Scheelite | Manganotantalite | Rutile | Mn | Magnetite | Zircon
T3 | 8 | 40 | 20 | 40 | 0 | 1382 | 0 | 0 | 0 | 0 | 78.9871 | 0 | 0 | 0.350921 | 0 | 0.158053 | 0.002187 | 21.5762 | 101.074 | 0 | 0 | 0 | 0 | 100.283 | 0 | 0 | 0.585356 | 0 | 0.203335 | 0.002954 | 2e-06 | 101.074 | 0 | 0 | 0 | 0 | 32.877 | 0 | 0 | 0.36193 | 0 | 0.139815 | 0.001184 | 66.6201 | 0 | 0 | 0 | 0 | 98.4933 | 0 | 0 | 1.08427 | 0 | 0.418859 | 0.003548 | 0 | 100 | 2 | O | 0 | 0 | 0 | 0 | 0.987 | 0 | 0 | 0.010865 | 0 | 0.004197 | 3.6e-05 | 2 | 0.011933 | 0.014485 | 0.00565 | 0.013165 | 0.016611 | 0.039239 | 0.033121 | 0.008216 | 0.013525 | 0.012779 | 0.0121 | 0.025529 | 0.019525 | 0.010676 | 0.018833 | 0.02109 | 0.049484 | 0.040442 | 0.013704 | 0.017464 | 0.01644 | 0.016345 | -320.38 | -922.01 | -26.775 | -32.547 | 0.11731 | -44.812 | -20.874 | 1.9549 | -32.534 | 6.50288 | 391.427 | -9.8902 | -25.549 | 13.1615 | 1298.64 | 214 | 334 | 319 | 303 | 301 | 332 | 333 | 140 | 335 | 126 | 524 | Wollastonite | Jadeite | Corundum | CaNb2O6 | Cassiterite | Scheelite | Manganotantalite | Rutile | Mn | Magnetite | Zircon
T3 | 8 | 40 | 20 | 40 | 0 | 1383 | 0 | 0 | 0 | 0 | 78.9304 | 0 | 0 | 0.305415 | 0 | 0.140916 | 0.012738 | 21.5293 | 100.919 | 0 | 0 | 0 | 0 | 100.211 | 0 | 0 | 0.50945 | 0 | 0.181288 | 0.017206 | 0 | 100.919 | 0 | 0 | 0 | 0 | 32.9274 | 0 | 0 | 0.315706 | 0 | 0.124936 | 0.006914 | 66.625 | 0 | 0 | 0 | 0 | 98.659 | 0 | 0 | 0.945935 | 0 | 0.37434 | 0.020716 | 0 | 100 | 2 | O | 0 | 0 | 0 | 0 | 0.98844 | 0 | 0 | 0.009477 | 0 | 0.00375 | 0.000208 | 2 | 0.011942 | 0.014489 | 0.005652 | 0.013167 | 0.016617 | 0.039244 | 0.033126 | 0.008219 | 0.013528 | 0.012781 | 0.012103 | 0.025548 | 0.01953 | 0.010679 | 0.018837 | 0.021097 | 0.04949 | 0.040448 | 0.013709 | 0.017467 | 0.016443 | 0.016349 | -168.37 | -18.319 | -19.51 | -95.739 | 0.117356 | -55.865 | -32.539 | 2.20383 | -70.839 | 7.20369 | 67.7866 | -9.8972 | -25.542 | 13.1595 | 1308.69 | 214 | 334 | 319 | 303 | 301 | 332 | 333 | 140 | 335 | 126 | 524 | Wollastonite | Jadeite | Corundum | CaNb2O6 | Cassiterite | Scheelite | Manganotantalite | Rutile | Mn | Magnetite | Zircon
T3 | 8 | 40 | 20 | 40 | 0 | 1384 | 0 | 0 | 0 | 0 | 78.9908 | 0 | 0 | 0.350132 | 0.00501 | 0.150548 | 0.014051 | 21.5801 | 101.091 | 0 | 0 | 0 | 0 | 100.288 | 0 | 0 | 0.58404 | 0.006469 | 0.19368 | 0.018981 | 4e-06 | 101.091 | 0 | 0 | 0 | 0 | 32.8729 | 0 | 0 | 0.361053 | 0.004504 | 0.133153 | 0.007609 | 66.6208 | 0 | 0 | 0 | 0 | 98.4831 | 0 | 0 | 1.08167 | 0.013494 | 0.39891 | 0.022794 | 0 | 100 | 2 | O | 0 | 0 | 0 | 0 | 0.986866 | 0 | 0 | 0.010839 | 0.000135 | 0.003997 | 0.000228 | 2 | 0.011933 | 0.014484 | 0.00565 | 0.013164 | 0.016611 | 0.039239 | 0.033121 | 0.008216 | 0.013525 | 0.012779 | 0.0121 | 0.025529 | 0.019524 | 0.010676 | 0.018832 | 0.02109 | 0.049484 | 0.040442 | 0.013704 | 0.017463 | 0.01644 | 0.016344 | -624 | -21.445 | -22.303 | -60.657 | 0.11731 | -97.343 | -20.165 | 1.95864 | 191.805 | 6.78978 | 61.4983 | -9.9042 | -25.535 | 13.161 | 1318.66 | 214 | 334 | 319 | 303 | 301 | 332 | 333 | 140 | 335 | 126 | 524 | Wollastonite | Jadeite | Corundum | CaNb2O6 | Cassiterite | Scheelite | Manganotantalite | Rutile | Mn | Magnetite | Zircon
T3 | 8 | 40 | 20 | 40 | 0 | 1385 | 0 | 0 | 0 | 0 | 78.7651 | 0 | 0 | 0.344214 | 0 | 0.177091 | 0.017644 | 21.5227 | 100.827 | 0 | 0 | 0 | 0 | 100.001 | 0 | 0 | 0.574169 | 0 | 0.227827 | 0.023833 | 0 | 100.827 | 0 | 0 | 0 | 0 | 32.8632 | 0 | 0 | 0.355863 | 0 | 0.157032 | 0.009578 | 66.6143 | 0 | 0 | 0 | 0 | 98.435 | 0 | 0 | 1.06592 | 0 | 0.470356 | 0.02869 | 0 | 100 | 2 | O | 0 | 0 | 0 | 0 | 0.986671 | 0 | 0 | 0.010684 | 0 | 0.004715 | 0.000288 | 2 | 0.01193 | 0.014482 | 0.005649 | 0.013162 | 0.016609 | 0.039233 | 0.033116 | 0.008214 | 0.013522 | 0.012777 | 0.012098 | 0.025523 | 0.019521 | 0.010674 | 0.01883 | 0.021086 | 0.049476 | 0.040436 | 0.013701 | 0.01746 | 0.016437 | 0.016342 | -1334 | -36.892 | -24.116 | -36.46 | 0.117468 | -75.181 | -38.436 | 1.98702 | -68.501 | 5.88229 | 49.1107 | -9.9113 | -25.528 | 13.161 | 1328.71 | 214 | 334 | 319 | 303 | 301 | 332 | 333 | 140 | 335 | 126 | 524 | Wollastonite | Jadeite | Corundum | CaNb2O6 | Cassiterite | Scheelite | Manganotantalite | Rutile | Mn | Magnetite | Zircon
T3 | 8 | 40 | 20 | 40 | 0 | 1386 | 0 | 0 | 0 | 0 | 79.0279 | 0 | 0 | 0.326604 | 0 | 0.179791 | 0.017069 | 21.5824 | 101.134 | 0 | 0 | 0 | 0 | 100.335 | 0 | 0 | 0.544794 | 0 | 0.231301 | 0.023057 | 2e-06 | 101.134 | 0 | 0 | 0 | 0 | 32.8814 | 0 | 0 | 0.336721 | 0 | 0.158984 | 0.009241 | 66.6137 | 0 | 0 | 0 | 0 | 98.4876 | 0 | 0 | 1.00856 | 0 | 0.476193 | 0.027678 | 0 | 100 | 2 | O | 0 | 0 | 0 | 0 | 0.987226 | 0 | 0 | 0.01011 | 0 | 0.004773 | 0.000277 | 2 | 0.011933 | 0.014484 | 0.00565 | 0.013164 | 0.01661 | 0.039235 | 0.033118 | 0.008215 | 0.013523 | 0.012777 | 0.012099 | 0.02553 | 0.019523 | 0.010675 | 0.018831 | 0.021089 | 0.049479 | 0.040439 | 0.013703 | 0.017462 | 0.016438 | 0.016343 | -108.84 | -37.846 | -26.467 | -28.097 | 0.117269 | -126.84 | -19.829 | 2.07885 | -197.47 | 5.80523 | 50.7458 | -9.9183 | -25.521 | 13.161 | 1338.75 | 214 | 334 | 319 | 303 | 301 | 332 | 333 | 140 | 335 | 126 | 524 | Wollastonite | Jadeite | Corundum | CaNb2O6 | Cassiterite | Scheelite | Manganotantalite | Rutile | Mn | Magnetite | Zircon
T3 | 8 | 40 | 20 | 40 | 0 | 1387 | 0.007335 | 0 | 0 | 0 | 78.7683 | 0 | 0 | 0.375132 | 0 | 0.233136 | 0.009717 | 21.5659 | 100.96 | 0.015692 | 0 | 0 | 0 | 100.005 | 0 | 0 | 0.625742 | 0 | 0.299928 | 0.013126 | 0 | 100.96 | 0.012904 | 0 | 0 | 0 | 32.7907 | 0 | 0 | 0.386956 | 0 | 0.206263 | 0.005263 | 66.5979 | 0.038632 | 0 | 0 | 0 | 98.1696 | 0 | 0 | 1.15848 | 0 | 0.617516 | 0.015757 | 0 | 100 | 2 | O | 0.000388 | 0 | 0 | 0 | 0.984737 | 0 | 0 | 0.011621 | 0 | 0.006194 | 0.000158 | 2 | 0.011919 | 0.014476 | 0.005647 | 0.013159 | 0.016601 | 0.039227 | 0.03311 | 0.00821 | 0.013518 | 0.012773 | 0.012095 | 0.025498 | 0.019514 | 0.01067 | 0.018825 | 0.021077 | 0.049469 | 0.040429 | 0.013694 | 0.017455 | 0.016432 | 0.016337 | 113.485 | -19.632 | -37.406 | -33.164 | 0.117466 | -124.17 | -63.746 | 1.84598 | -237.34 | 4.6405 | 88.5829 | -9.9253 | -25.514 | 13.161 | 1348.71 | 214 | 334 | 319 | 303 | 301 | 332 | 333 | 140 | 335 | 126 | 524 | Wollastonite | Jadeite | Corundum | CaNb2O6 | Cassiterite | Scheelite | Manganotantalite | Rutile | Mn | Magnetite | Zircon
T3 | 8 | 40 | 20 | 40 | 0 | 1388 | 0 | 0 | 0 | 0 | 78.8412 | 0 | 0 | 0.313589 | 0.013889 | 0.214214 | 0.00594 | 21.5334 | 100.922 | 0 | 0 | 0 | 0 | 100.098 | 0 | 0 | 0.523085 | 0.017933 | 0.275586 | 0.008024 | 0 | 100.922 | 0 | 0 | 0 | 0 | 32.8713 | 0 | 0 | 0.323968 | 0.01251 | 0.189813 | 0.003222 | 66.5992 | 0 | 0 | 0 | 0 | 98.4147 | 0 | 0 | 0.969943 | 0.037455 | 0.568289 | 0.009648 | 0 | 100 | 2 | O | 0 | 0 | 0 | 0 | 0.987137 | 0 | 0 | 0.009729 | 0.000376 | 0.0057 | 9.7e-05 | 2 | 0.011931 | 0.014484 | 0.00565 | 0.013163 | 0.016609 | 0.039234 | 0.033116 | 0.008214 | 0.013522 | 0.012776 | 0.012099 | 0.025526 | 0.019524 | 0.010675 | 0.018831 | 0.021087 | 0.049477 | 0.040437 | 0.013701 | 0.01746 | 0.016437 | 0.016343 | -287.79 | -31.338 | -26.758 | -40.733 | 0.117409 | -68.284 | -22.386 | 2.15289 | 69.8357 | 4.98845 | 144.51 | -9.9323 | -25.506 | 13.161 | 1358.76 | 214 | 334 | 319 | 303 | 301 | 332 | 333 | 140 | 335 | 126 | 524 | Wollastonite | Jadeite | Corundum | CaNb2O6 | Cassiterite | Scheelite | Manganotantalite | Rutile | Mn | Magnetite | Zircon
T3 | 8 | 40 | 20 | 40 | 0 | 1389 | 0 | 0 | 0 | 0 | 79.1454 | 0 | 0 | 0.208382 | 0 | 0.151345 | 0.009722 | 21.5244 | 101.039 | 0 | 0 | 0 | 0 | 100.484 | 0 | 0 | 0.347594 | 0 | 0.194705 | 0.013133 | 2e-06 | 101.039 | 0 | 0 | 0 | 0 | 33.0231 | 0 | 0 | 0.215443 | 0 | 0.134207 | 0.005278 | 66.6219 | 0 | 0 | 0 | 0 | 98.9367 | 0 | 0 | 0.645462 | 0 | 0.402081 | 0.015813 | 0 | 100 | 2 | O | 0 | 0 | 0 | 0 | 0.99136 | 0 | 0 | 0.006468 | 0 | 0.004029 | 0.000158 | 2 | 0.011958 | 0.014496 | 0.005654 | 0.013171 | 0.016625 | 0.039249 | 0.033131 | 0.008223 | 0.013531 | 0.012784 | 0.012108 | 0.025582 | 0.01954 | 0.010684 | 0.018842 | 0.021107 | 0.049496 | 0.040455 | 0.013716 | 0.017472 | 0.016447 | 0.016355 | -300.72 | -22.988 | -19.755 | -54.923 | 0.11718 | -83.272 | -221.7 | 3.09268 | -727.72 | 6.75983 | 88.6283 | -9.9392 | -25.499 | 13.161 | 1368.66 | 214 | 334 | 319 | 303 | 301 | 332 | 333 | 140 | 335 | 126 | 524 | Wollastonite | Jadeite | Corundum | CaNb2O6 | Cassiterite | Scheelite | Manganotantalite | Rutile | Mn | Magnetite | Zircon
T3 | 8 | 40 | 20 | 40 | 0 | 1390 | 0 | 0 | 0 | 0 | 78.7159 | 0 | 0 | 0.311626 | 0.00978 | 0.201534 | 0.008576 | 21.4944 | 100.742 | 0 | 0 | 0 | 0 | 99.9385 | 0 | 0 | 0.51981 | 0.012628 | 0.259273 | 0.011585 | 2e-06 | 100.742 | 0 | 0 | 0 | 0 | 32.881 | 0 | 0 | 0.322548 | 0.008826 | 0.178914 | 0.004661 | 66.6041 | 0 | 0 | 0 | 0 | 98.458 | 0 | 0 | 0.96583 | 0.026427 | 0.535736 | 0.013958 | 0 | 100 | 2 | O | 0 | 0 | 0 | 0 | 0.987356 | 0 | 0 | 0.009686 | 0.000265 | 0.005372 | 0.00014 | 2 | 0.011931 | 0.014482 | 0.005649 | 0.013162 | 0.016608 | 0.039229 | 0.033112 | 0.008213 | 0.013521 | 0.012775 | 0.012098 | 0.025524 | 0.019522 | 0.010674 | 0.018829 | 0.021085 | 0.049471 | 0.040432 | 0.0137 | 0.017459 | 0.016435 | 0.016342 | -163.85 | -21.487 | -27.675 | -37.988 | 0.117489 | -53.594 | -15.605 | 2.1645 | 98.7343 | 5.25661 | 100.298 | -9.9463 | -25.492 | 13.161 | 1378.7 | 214 | 334 | 319 | 303 | 301 | 332 | 333 | 140 | 335 | 126 | 524 | Wollastonite | Jadeite | Corundum | CaNb2O6 | Cassiterite | Scheelite | Manganotantalite | Rutile | Mn | Magnetite | Zircon
T3 | 8 | 40 | 20 | 40 | 0 | 1391 | 0 | 0.003613 | 0 | 0 | 78.7267 | 0 | 0 | 0.291367 | 0.001458 | 0.182743 | 0.00884 | 21.4773 | 100.692 | 0 | 0.00487 | 0 | 0 | 99.9522 | 0 | 0 | 0.486017 | 0.001882 | 0.235098 | 0.01194 | 2e-06 | 100.692 | 0 | 0.007798 | 0 | 0 | 32.9137 | 0 | 0 | 0.301837 | 0.001317 | 0.162371 | 0.004808 | 66.6082 | 0 | 0.011677 | 0 | 0 | 98.5796 | 0 | 0 | 0.904033 | 0.003944 | 0.486316 | 0.014402 | 0 | 100 | 2 | O | 0 | 0.000234 | 0 | 0 | 0.988277 | 0 | 0 | 0.009063 | 4e-05 | 0.004875 | 0.000144 | 2 | 0.011937 | 0.014485 | 0.00565 | 0.013164 | 0.016611 | 0.039232 | 0.033116 | 0.008215 | 0.013523 | 0.012777 | 0.0121 | 0.025537 | 0.019525 | 0.010676 | 0.018831 | 0.02109 | 0.049475 | 0.040436 | 0.013704 | 0.017461 | 0.016438 | 0.016344 | -37.898 | 284.391 | -27.04 | -35.605 | 0.117481 | -56.314 | -23.431 | 2.29518 | 656.47 | 5.72301 | 97.3471 | -9.9533 | -25.485 | 13.161 | 1388.75 | 214 | 334 | 319 | 303 | 301 | 332 | 333 | 140 | 335 | 126 | 524 | Wollastonite | Jadeite | Corundum | CaNb2O6 | Cassiterite | Scheelite | Manganotantalite | Rutile | Mn | Magnetite | Zircon
T3 | 8 | 40 | 20 | 40 | 0 | 1392 | 0 | 0 | 0 | 0 | 78.741 | 0 | 0 | 0.30278 | 0 | 0.20656 | 0.00322 | 21.492 | 100.746 | 0 | 0 | 0 | 0 | 99.9704 | 0 | 0 | 0.505055 | 0 | 0.265738 | 0.004349 | -1e-05 | 100.746 | 0 | 0 | 0 | 0 | 32.8959 | 0 | 0 | 0.313434 | 0 | 0.1834 | 0.00175 | 66.6055 | 0 | 0 | 0 | 0 | 98.507 | 0 | 0 | 0.938582 | 0 | 0.549193 | 0.005241 | 0 | 100 | 2 | O | 0 | 0 | 0 | 0 | 0.987782 | 0 | 0 | 0.009412 | 0 | 0.005507 | 5.3e-05 | 2 | 0.011934 | 0.014484 | 0.00565 | 0.013163 | 0.016609 | 0.039231 | 0.033114 | 0.008214 | 0.013522 | 0.012776 | 0.012099 | 0.025531 | 0.019524 | 0.010675 | 0.01883 | 0.021087 | 0.049474 | 0.040435 | 0.013702 | 0.01746 | 0.016436 | 0.016343 | -101.51 | -41.932 | -38.154 | -54.661 | 0.117469 | -57.496 | -50.88 | 2.21941 | -546.31 | 5.14646 | 266.012 | -9.9603 | -25.478 | 13.161 | 1398.71 | 214 | 334 | 319 | 303 | 301 | 332 | 333 | 140 | 335 | 126 | 524 | Wollastonite | Jadeite | Corundum | CaNb2O6 | Cassiterite | Scheelite | Manganotantalite | Rutile | Mn | Magnetite | Zircon
T3 | 8 | 40 | 20 | 40 | 0 | 1393 | 0.001312 | 0 | 0 | 0 | 78.6645 | 0 | 0 | 0.295627 | 0 | 0.195056 | 0 | 21.4636 | 100.62 | 0.002808 | 0 | 0 | 0 | 99.8733 | 0 | 0 | 0.493123 | 0 | 0.250939 | 0 | 0 | 100.62 | 0.00232 | 0 | 0 | 0 | 32.909 | 0 | 0 | 0.306449 | 0 | 0.173424 | 0 | 66.6089 | 0.006949 | 0 | 0 | 0 | 98.5559 | 0 | 0 | 0.917754 | 0 | 0.51937 | 0 | 0 | 100 | 2 | O | 7e-05 | 0 | 0 | 0 | 0.988125 | 0 | 0 | 0.009201 | 0 | 0.005207 | 0 | 2 | 0.011936 | 0.014485 | 0.00565 | 0.013164 | 0.01661 | 0.039232 | 0.033115 | 0.008215 | 0.013523 | 0.012777 | 0.012099 | 0.025535 | 0.019525 | 0.010676 | 0.018831 | 0.021089 | 0.049475 | 0.040436 | 0.013703 | 0.017461 | 0.016437 | 0.016344 | 633.866 | -42.891 | -20.39 | -48.954 | 0.117527 | -40.877 | -42.95 | 2.26623 | -60.032 | 5.4076 | -1499.7 | -9.9673 | -25.471 | 13.161 | 1408.76 | 214 | 334 | 319 | 303 | 301 | 332 | 333 | 140 | 335 | 126 | 524 | Wollastonite | Jadeite | Corundum | CaNb2O6 | Cassiterite | Scheelite | Manganotantalite | Rutile | Mn | Magnetite | Zircon
T3 | 8 | 40 | 20 | 40 | 0 | 1394 | 0.011777 | 0 | 0 | 0 | 78.566 | 0 | 0 | 0.276783 | 0 | 0.214608 | 0.028584 | 21.452 | 100.55 | 0.025196 | 0 | 0 | 0 | 99.7482 | 0 | 0 | 0.46169 | 0 | 0.276093 | 0.038611 | -1e-05 | 100.55 | 0.02083 | 0 | 0 | 0 | 32.8826 | 0 | 0 | 0.287045 | 0 | 0.190894 | 0.015566 | 66.603 | 0.062372 | 0 | 0 | 0 | 98.4599 | 0 | 0 | 0.859494 | 0 | 0.571591 | 0.046609 | 0 | 100 | 2 | O | 0.000626 | 0 | 0 | 0 | 0.987421 | 0 | 0 | 0.00862 | 0 | 0.005732 | 0.000467 | 2 | 0.011932 | 0.014482 | 0.005649 | 0.013163 | 0.01661 | 0.03923 | 0.033114 | 0.008214 | 0.013521 | 0.012776 | 0.012099 | 0.025527 | 0.019522 | 0.010674 | 0.01883 | 0.021088 | 0.049473 | 0.040434 | 0.013701 | 0.017459 | 0.016436 | 0.016343 | 70.8771 | -43.153 | -33.015 | -29.824 | 0.117612 | -57.684 | -24.314 | 2.40029 | -48.45 | 4.98024 | 30.5795 | -9.9743 | -25.463 | 13.161 | 1418.73 | 214 | 334 | 319 | 303 | 301 | 332 | 333 | 140 | 335 | 126 | 524 | Wollastonite | Jadeite | Corundum | CaNb2O6 | Cassiterite | Scheelite | Manganotantalite | Rutile | Mn | Magnetite | Zircon
T3 | 8 | 40 | 20 | 40 | 0 | 1395 | 0.000308 | 0 | 0 | 0 | 79.1485 | 0 | 0 | 0.260184 | 0 | 0.19707 | 0.015158 | 21.5752 | 101.196 | 0.000659 | 0 | 0 | 0 | 100.488 | 0 | 0 | 0.434001 | 0 | 0.25353 | 0.020476 | 0 | 101.196 | 0.000542 | 0 | 0 | 0 | 32.9401 | 0 | 0 | 0.268312 | 0 | 0.174308 | 0.008208 | 66.6086 | 0.001622 | 0 | 0 | 0 | 98.6483 | 0 | 0 | 0.803535 | 0 | 0.522013 | 0.024583 | 0 | 100 | 2 | O | 1.6e-05 | 0 | 0 | 0 | 0.989064 | 0 | 0 | 0.008056 | 0 | 0.005234 | 0.000246 | 2 | 0.011941 | 0.014486 | 0.00565 | 0.013164 | 0.016613 | 0.039232 | 0.033115 | 0.008216 | 0.013523 | 0.012777 | 0.0121 | 0.025547 | 0.019527 | 0.010676 | 0.018832 | 0.021091 | 0.049474 | 0.040436 | 0.013705 | 0.017461 | 0.016437 | 0.016345 | 2701.41 | -27.741 | -17.515 | -38.795 | 0.11715 | -160.25 | -50.545 | 2.53494 | -43.483 | 5.35948 | 57.0574 | -9.9813 | -25.456 | 13.161 | 1428.7 | 214 | 334 | 319 | 303 | 301 | 332 | 333 | 140 | 335 | 126 | 524 | Wollastonite | Jadeite | Corundum | CaNb2O6 | Cassiterite | Scheelite | Manganotantalite | Rutile | Mn | Magnetite | Zircon
T3 | 8 | 40 | 20 | 40 | 0 | 1396 | 0 | 0 | 0 | 0 | 78.8429 | 0 | 0 | 0.244996 | 0 | 0.213305 | 0.001748 | 21.4822 | 100.785 | 0 | 0 | 0 | 0 | 100.1 | 0 | 0 | 0.408668 | 0 | 0.274416 | 0.002362 | -1e-05 | 100.785 | 0 | 0 | 0 | 0 | 32.9523 | 0 | 0 | 0.253724 | 0 | 0.189469 | 0.000951 | 66.6035 | 0 | 0 | 0 | 0 | 98.6701 | 0 | 0 | 0.759733 | 0 | 0.567333 | 0.002847 | 0 | 100 | 2 | O | 0 | 0 | 0 | 0 | 0.989508 | 0 | 0 | 0.007619 | 0 | 0.005689 | 2.9e-05 | 2 | 0.011942 | 0.014488 | 0.005651 | 0.013165 | 0.016613 | 0.039232 | 0.033115 | 0.008216 | 0.013523 | 0.012777 | 0.012101 | 0.025549 | 0.019529 | 0.010677 | 0.018833 | 0.021092 | 0.049474 | 0.040436 | 0.013705 | 0.017462 | 0.016438 | 0.016346 | -191.23 | -26.641 | -28.111 | -32.177 | 0.117378 | -90.51 | -21.703 | 2.67371 | -640.16 | 5.00643 | 489.391 | -9.9883 | -25.449 | 13.161 | 1438.75 | 214 | 334 | 319 | 303 | 301 | 332 | 333 | 140 | 335 | 126 | 524 | Wollastonite | Jadeite | Corundum | CaNb2O6 | Cassiterite | Scheelite | Manganotantalite | Rutile | Mn | Magnetite | Zircon
T3 | 8 | 40 | 20 | 40 | 0 | 1397 | 0 | 0 | 0 | 0 | 78.7607 | 0 | 0 | 0.211727 | 0 | 0.193555 | 0.011981 | 21.4358 | 100.614 | 0 | 0 | 0 | 0 | 99.9953 | 0 | 0 | 0.353173 | 0 | 0.249008 | 0.016184 | 0 | 100.614 | 0 | 0 | 0 | 0 | 32.9922 | 0 | 0 | 0.219764 | 0 | 0.172314 | 0.00653 | 66.6092 | 0 | 0 | 0 | 0 | 98.8062 | 0 | 0 | 0.658157 | 0 | 0.516053 | 0.019557 | 0 | 100 | 2 | O | 0 | 0 | 0 | 0 | 0.990618 | 0 | 0 | 0.006599 | 0 | 0.005174 | 0.000196 | 2 | 0.011949 | 0.014491 | 0.005652 | 0.013167 | 0.016618 | 0.039235 | 0.033119 | 0.008219 | 0.013525 | 0.012779 | 0.012103 | 0.025563 | 0.019533 | 0.010679 | 0.018836 | 0.021098 | 0.049479 | 0.04044 | 0.013709 | 0.017465 | 0.01644 | 0.016349 | -456.68 | -52.285 | -26.389 | -83.231 | 0.117443 | -124.66 | -26.982 | 3.04725 | -63.171 | 5.44433 | 72.0244 | -9.9953 | -25.442 | 13.161 | 1448.71 | 214 | 334 | 319 | 303 | 301 | 332 | 333 | 140 | 335 | 126 | 524 | Wollastonite | Jadeite | Corundum | CaNb2O6 | Cassiterite | Scheelite | Manganotantalite | Rutile | Mn | Magnetite | Zircon
T3 | 8 | 40 | 20 | 40 | 0 | 1398 | 0 | 0 | 0 | 0 | 78.4303 | 0 | 0 | 0.224032 | 0 | 0.238534 | 0 | 21.3636 | 100.257 | 0 | 0 | 0 | 0 | 99.5759 | 0 | 0 | 0.373698 | 0 | 0.306873 | 0 | 0 | 100.257 | 0 | 0 | 0 | 0 | 32.958 | 0 | 0 | 0.233273 | 0 | 0.21303 | 0 | 66.5957 | 0 | 0 | 0 | 0 | 98.6639 | 0 | 0 | 0.698333 | 0 | 0.637733 | 0 | 0 | 100 | 2 | O | 0 | 0 | 0 | 0 | 0.989796 | 0 | 0 | 0.007006 | 0 | 0.006398 | 0 | 2 | 0.011942 | 0.014487 | 0.005651 | 0.013164 | 0.016611 | 0.039227 | 0.033111 | 0.008215 | 0.013521 | 0.012775 | 0.0121 | 0.025547 | 0.019528 | 0.010677 | 0.018831 | 0.02109 | 0.049468 | 0.040431 | 0.013703 | 0.017459 | 0.016436 | 0.016344 | -185.93 | -50.421 | -32.733 | -138.72 | 0.117678 | -923.24 | -24.513 | 2.89546 | -34.13 | 4.55142 | -1034.5 | -10.002 | -25.435 | 13.1585 | 1458.75 | 214 | 334 | 319 | 303 | 301 | 332 | 333 | 140 | 335 | 126 | 524 | Wollastonite | Jadeite | Corundum | CaNb2O6 | Cassiterite | Scheelite | Manganotantalite | Rutile | Mn | Magnetite | Zircon
T3 | 8 | 40 | 20 | 40 | 0 | 1399 | 0 | 0 | 0 | 0 | 79.3282 | 0 | 0 | 0.124292 | 0.010055 | 0.147978 | 0.016039 | 21.5216 | 101.148 | 0 | 0 | 0 | 0 | 100.716 | 0 | 0 | 0.207325 | 0.012983 | 0.190373 | 0.021666 | 0 | 101.148 | 0 | 0 | 0 | 0 | 33.1026 | 0 | 0 | 0.128515 | 0.009065 | 0.131234 | 0.008709 | 66.6199 | 0 | 0 | 0 | 0 | 99.1686 | 0 | 0 | 0.385005 | 0.027156 | 0.39315 | 0.026089 | 0 | 100 | 2 | O | 0 | 0 | 0 | 0 | 0.993775 | 0 | 0 | 0.003858 | 0.000272 | 0.00394 | 0.000261 | 2 | 0.011967 | 0.014498 | 0.005655 | 0.013171 | 0.016627 | 0.039241 | 0.033125 | 0.008224 | 0.01353 | 0.012783 | 0.012108 | 0.025601 | 0.019543 | 0.010684 | 0.018842 | 0.02111 | 0.049486 | 0.040448 | 0.013718 | 0.01747 | 0.016445 | 0.016356 | -285.4 | -65.001 | -32.612 | -39.209 | 0.117002 | -211.12 | -19.472 | 4.97549 | 96.1213 | 6.89544 | 53.9969 | -10.009 | -25.428 | 13.161 | 1468.73 | 214 | 334 | 319 | 303 | 301 | 332 | 333 | 140 | 335 | 126 | 524 | Wollastonite | Jadeite | Corundum | CaNb2O6 | Cassiterite | Scheelite | Manganotantalite | Rutile | Mn | Magnetite | Zircon
T3 | 8 | 40 | 20 | 40 | 0 | 1400 | 0.001942 | 0.026649 | 0 | 0 | 78.9522 | 0 | 0 | 0.066331 | 0 | 0.136504 | 0.000867 | 21.3815 | 100.566 | 0.004155 | 0.035922 | 0 | 0 | 100.238 | 0 | 0 | 0.110644 | 0 | 0.175612 | 0.001171 | -1e-05 | 100.566 | 0.003446 | 0.057767 | 0 | 0 | 33.1503 | 0 | 0 | 0.069011 | 0 | 0.12181 | 0.000474 | 66.5972 | 0.010326 | 0.086545 | 0 | 0 | 99.3299 | 0 | 0 | 0.206782 | 0 | 0.364985 | 0.00142 | 0 | 100 | 2 | O | 0.000103 | 0.001735 | 0 | 0 | 0.995547 | 0 | 0 | 0.002072 | 0 | 0.003658 | 1.4e-05 | 2 | 0.011974 | 0.014501 | 0.005656 | 0.013174 | 0.016632 | 0.039245 | 0.033129 | 0.008227 | 0.013533 | 0.012785 | 0.012111 | 0.025617 | 0.019547 | 0.010688 | 0.018846 | 0.021116 | 0.049491 | 0.040452 | 0.013722 | 0.017474 | 0.016448 | 0.01636 | 429.826 | 39.4916 | -21.633 | -74.811 | 0.117284 | -52.34 | -27.241 | 9.04501 | -62.321 | 7.41285 | 986.905 | -10.016 | -25.421 | 13.161 | 1478.69 | 214 | 334 | 319 | 303 | 301 | 332 | 333 | 140 | 335 | 126 | 524 | Wollastonite | Jadeite | Corundum | CaNb2O6 | Cassiterite | Scheelite | Manganotantalite | Rutile | Mn | Magnetite | Zircon
T3 | 8 | 40 | 20 | 40 | 0 | 1401 | 0 | 0 | 0 | 0 | 79.3025 | 0 | 0 | 0.057309 | 0 | 0.102081 | 0.015831 | 21.4538 | 100.932 | 0 | 0 | 0 | 0 | 100.683 | 0 | 0 | 0.095595 | 0 | 0.131327 | 0.021385 | 0 | 100.932 | 0 | 0 | 0 | 0 | 33.2047 | 0 | 0 | 0.059458 | 0 | 0.090839 | 0.008625 | 66.6364 | 0 | 0 | 0 | 0 | 99.5237 | 0 | 0 | 0.178213 | 0 | 0.27227 | 0.025851 | 0 | 100 | 2 | O | 0 | 0 | 0 | 0 | 0.996593 | 0 | 0 | 0.001785 | 0 | 0.002726 | 0.000259 | 2 | 0.011982 | 0.014504 | 0.005657 | 0.013175 | 0.016635 | 0.039245 | 0.03313 | 0.008229 | 0.013534 | 0.012786 | 0.012112 | 0.025633 | 0.019551 | 0.010688 | 0.018847 | 0.02112 | 0.049492 | 0.040454 | 0.013726 | 0.017476 | 0.01645 | 0.016361 | -99.65 | -21.117 | -19.749 | -47.462 | 0.117007 | -65.876 | -29.287 | 10.4198 | -39.041 | 9.65512 | 54.7156 | -10.023 | -25.413 | 13.161 | 1488.74 | 214 | 334 | 319 | 303 | 301 | 332 | 333 | 140 | 335 | 126 | 524 | Wollastonite | Jadeite | Corundum | CaNb2O6 | Cassiterite | Scheelite | Manganotantalite | Rutile | Mn | Magnetite | Zircon
T3 | 8 | 40 | 20 | 40 | 0 | 1402 | 0 | 0 | 0 | 0 | 79.0165 | 0 | 0 | 0.026928 | 0.017325 | 0.103051 | 0 | 21.3562 | 100.52 | 0 | 0 | 0 | 0 | 100.32 | 0 | 0 | 0.044917 | 0.02237 | 0.132574 | 0 | 0 | 100.52 | 0 | 0 | 0 | 0 | 33.2334 | 0 | 0 | 0.028063 | 0.015742 | 0.092113 | 0 | 66.6307 | 0 | 0 | 0 | 0 | 99.5927 | 0 | 0 | 0.084098 | 0.047176 | 0.276042 | 0 | 0 | 100 | 2 | O | 0 | 0 | 0 | 0 | 0.997539 | 0 | 0 | 0.000842 | 0.000473 | 0.002765 | 0 | 2 | 0.011987 | 0.014509 | 0.005658 | 0.013178 | 0.016639 | 0.039252 | 0.033135 | 0.008231 | 0.013537 | 0.012789 | 0.012115 | 0.025644 | 0.019558 | 0.010692 | 0.018851 | 0.021125 | 0.0495 | 0.04046 | 0.013729 | 0.01748 | 0.016453 | 0.016366 | -222.4 | -112.05 | -18.578 | -48.338 | 0.117233 | -44.9 | -26.692 | 21.8084 | 56.2492 | 9.57333 | -3611.6 | -10.03 | -25.406 | 13.161 | 1498.7 | 214 | 334 | 319 | 303 | 301 | 332 | 333 | 140 | 335 | 126 | 524 | Wollastonite | Jadeite | Corundum | CaNb2O6 | Cassiterite | Scheelite | Manganotantalite | Rutile | Mn | Magnetite | Zircon
T3 | 8 | 40 | 20 | 40 | 0 | 1403 | 0.000356 | 0 | 0 | 0 | 79.0212 | 0 | 0 | 0.023364 | 0.004363 | 0.097086 | 0.014356 | 21.355 | 100.516 | 0.000761 | 0 | 0 | 0 | 100.326 | 0 | 0 | 0.038973 | 0.005634 | 0.124901 | 0.019392 | 0 | 100.516 | 0.000632 | 0 | 0 | 0 | 33.24 | 0 | 0 | 0.024352 | 0.003965 | 0.086794 | 0.007857 | 66.6364 | 0.001895 | 0 | 0 | 0 | 99.6296 | 0 | 0 | 0.072991 | 0.011885 | 0.260146 | 0.023551 | 0 | 100 | 2 | O | 1.9e-05 | 0 | 0 | 0 | 0.997652 | 0 | 0 | 0.000731 | 0.000119 | 0.002605 | 0.000236 | 2 | 0.011988 | 0.014509 | 0.005659 | 0.013178 | 0.016641 | 0.039252 | 0.033136 | 0.008231 | 0.013538 | 0.012789 | 0.012116 | 0.025646 | 0.019558 | 0.010692 | 0.018852 | 0.021127 | 0.0495 | 0.040461 | 0.01373 | 0.017481 | 0.016454 | 0.016366 | 2349.28 | -24.526 | -21.075 | -34.628 | 0.117233 | -36.852 | -18.244 | 25.0859 | 220.276 | 10.1142 | 60.2848 | -10.043 | -25.399 | 13.161 | 1513.51 | 214 | 334 | 319 | 303 | 301 | 332 | 333 | 140 | 335 | 126 | 524 | Wollastonite | Jadeite | Corundum | CaNb2O6 | Cassiterite | Scheelite | Manganotantalite | Rutile | Mn | Magnetite | Zircon
T3 | 8 | 40 | 20 | 40 | 0 | 1404 | 0 | 0 | 0 | 0 | 79.3181 | 0 | 0 | 0.044374 | 0 | 0.08123 | 0.008232 | 21.4407 | 100.893 | 0 | 0 | 0 | 0 | 100.703 | 0 | 0 | 0.074019 | 0 | 0.104502 | 0.01112 | 0 | 100.893 | 0 | 0 | 0 | 0 | 33.2346 | 0 | 0 | 0.046071 | 0 | 0.072335 | 0.004488 | 66.6426 | 0 | 0 | 0 | 0 | 99.6316 | 0 | 0 | 0.138114 | 0 | 0.216848 | 0.013454 | 0 | 100 | 2 | O | 0 | 0 | 0 | 0 | 0.997397 | 0 | 0 | 0.001383 | 0 | 0.002171 | 0.000135 | 2 | 0.011988 | 0.014508 | 0.005658 | 0.013178 | 0.01664 | 0.039252 | 0.033136 | 0.008231 | 0.013538 | 0.012789 | 0.012115 | 0.025646 | 0.019557 | 0.010691 | 0.018851 | 0.021126 | 0.049501 | 0.040461 | 0.013731 | 0.01748 | 0.016454 | 0.016365 | -108.52 | -85.168 | -17.513 | -32.906 | 0.117007 | -68.2 | -20.965 | 13.3653 | -63.673 | 11.9356 | 104.611 | -10.044 | -25.392 | 13.161 | 1520.78 | 214 | 334 | 319 | 303 | 301 | 332 | 333 | 140 | 335 | 126 | 524 | Wollastonite | Jadeite | Corundum | CaNb2O6 | Cassiterite | Scheelite | Manganotantalite | Rutile | Mn | Magnetite | Zircon
T3 | 8 | 40 | 20 | 40 | 0 | 1405 | 0 | 0 | 0 | 0 | 79.0728 | 0 | 0 | 0.073512 | 0 | 0.078017 | 0.009542 | 21.3936 | 100.628 | 0 | 0 | 0 | 0 | 100.392 | 0 | 0 | 0.122623 | 0 | 0.100369 | 0.01289 | 4e-06 | 100.628 | 0 | 0 | 0 | 0 | 33.2052 | 0 | 0 | 0.076492 | 0 | 0.069628 | 0.005214 | 66.6435 | 0 | 0 | 0 | 0 | 99.5463 | 0 | 0 | 0.229317 | 0 | 0.208739 | 0.01563 | 0 | 100 | 2 | O | 0 | 0 | 0 | 0 | 0.996503 | 0 | 0 | 0.002296 | 0 | 0.00209 | 0.000156 | 2 | 0.011981 | 0.014504 | 0.005657 | 0.013174 | 0.016635 | 0.039245 | 0.03313 | 0.008229 | 0.013535 | 0.012787 | 0.012112 | 0.025632 | 0.019551 | 0.010688 | 0.018847 | 0.02112 | 0.049491 | 0.040453 | 0.013726 | 0.017476 | 0.01645 | 0.016361 | -115.4 | -60.281 | -17.98 | -49.008 | 0.117177 | -77.883 | -56.942 | 8.19525 | -45.092 | 12.392 | 90.3208 | -10.051 | -25.385 | 13.161 | 1530.75 | 214 | 334 | 319 | 303 | 301 | 332 | 333 | 140 | 335 | 126 | 524 | Wollastonite | Jadeite | Corundum | CaNb2O6 | Cassiterite | Scheelite | Manganotantalite | Rutile | Mn | Magnetite | Zircon
T3 | 8 | 40 | 20 | 40 | 0 | 1406 | 0.006195 | 0 | 0 | 0 | 79.0867 | 0 | 0 | 0.144934 | 0 | 0.109503 | 0.00451 | 21.4594 | 100.811 | 0.013254 | 0 | 0 | 0 | 100.409 | 0 | 0 | 0.241758 | 0 | 0.140875 | 0.006092 | 4e-06 | 100.811 | 0.010959 | 0 | 0 | 0 | 33.1046 | 0 | 0 | 0.150326 | 0 | 0.097415 | 0.002456 | 66.6342 | 0.032845 | 0 | 0 | 0 | 99.2173 | 0 | 0 | 0.450538 | 0 | 0.29196 | 0.007362 | 0 | 100 | 2 | O | 0.000329 | 0 | 0 | 0 | 0.993623 | 0 | 0 | 0.004512 | 0 | 0.002924 | 7.4e-05 | 2 | 0.011964 | 0.014495 | 0.005654 | 0.013169 | 0.016625 | 0.039236 | 0.033121 | 0.008223 | 0.013529 | 0.012782 | 0.012107 | 0.025596 | 0.019539 | 0.010682 | 0.018839 | 0.021107 | 0.04948 | 0.040442 | 0.013717 | 0.017469 | 0.016444 | 0.016354 | 134.836 | -89.516 | -23.092 | -40.247 | 0.117166 | -77.468 | -24.022 | 4.31148 | -350.94 | 9.05052 | 190.223 | -10.058 | -25.378 | 13.161 | 1540.79 | 214 | 334 | 319 | 303 | 301 | 332 | 333 | 140 | 335 | 126 | 524 | Wollastonite | Jadeite | Corundum | CaNb2O6 | Cassiterite | Scheelite | Manganotantalite | Rutile | Mn | Magnetite | Zircon
T3 | 8 | 40 | 20 | 40 | 0 | 1407 | 0.004323 | 0 | 0 | 0 | 78.9139 | 0 | 0 | 0.169965 | 0 | 0.105699 | 0.005576 | 21.4267 | 100.626 | 0.00925 | 0 | 0 | 0 | 100.19 | 0 | 0 | 0.283511 | 0 | 0.135981 | 0.007532 | 6e-06 | 100.626 | 0.00766 | 0 | 0 | 0 | 33.0833 | 0 | 0 | 0.17656 | 0 | 0.094176 | 0.003041 | 66.6353 | 0.022958 | 0 | 0 | 0 | 99.1565 | 0 | 0 | 0.529182 | 0 | 0.282262 | 0.009116 | 0 | 100 | 2 | O | 0.00023 | 0 | 0 | 0 | 0.992966 | 0 | 0 | 0.005299 | 0 | 0.002827 | 9.1e-05 | 2 | 0.011959 | 0.014491 | 0.005652 | 0.013166 | 0.01662 | 0.039229 | 0.033115 | 0.008221 | 0.013526 | 0.012779 | 0.012104 | 0.025585 | 0.019534 | 0.01068 | 0.018835 | 0.021101 | 0.049471 | 0.040435 | 0.013714 | 0.017466 | 0.01644 | 0.01635 | 193 | -17.907 | -18.718 | -43.117 | 0.117281 | -116.33 | -49.905 | 3.72148 | -130.84 | 9.34674 | 153.97 | -10.065 | -25.371 | 13.161 | 1550.75 | 214 | 334 | 319 | 303 | 301 | 332 | 333 | 140 | 335 | 126 | 524 | Wollastonite | Jadeite | Corundum | CaNb2O6 | Cassiterite | Scheelite | Manganotantalite | Rutile | Mn | Magnetite | Zircon
T3 | 8 | 40 | 20 | 40 | 0 | 1408 | 0.001374 | 0.005879 | 0 | 0 | 78.7356 | 0 | 0 | 0.203881 | 0 | 0.099194 | 0.029708 | 21.4066 | 100.482 | 0.002939 | 0.007925 | 0 | 0 | 99.9636 | 0 | 0 | 0.340085 | 0 | 0.127613 | 0.04013 | 4e-06 | 100.482 | 0.002436 | 0.012735 | 0 | 0 | 33.0374 | 0 | 0 | 0.211977 | 0 | 0.088457 | 0.016219 | 66.6308 | 0.007302 | 0.019086 | 0 | 0 | 99.0245 | 0 | 0 | 0.635368 | 0 | 0.265137 | 0.048615 | 0 | 100 | 2 | O | 7.3e-05 | 0.000382 | 0 | 0 | 0.991654 | 0 | 0 | 0.006363 | 0 | 0.002655 | 0.000487 | 2 | 0.011952 | 0.014487 | 0.005651 | 0.013164 | 0.016617 | 0.039225 | 0.033111 | 0.008219 | 0.013524 | 0.012777 | 0.012101 | 0.025569 | 0.019528 | 0.010677 | 0.018831 | 0.021097 | 0.049466 | 0.04043 | 0.01371 | 0.017463 | 0.016438 | 0.016346 | 606.362 | 175.185 | -23.188 | -121.83 | 0.117421 | -128.3 | -36.15 | 3.15276 | -109.81 | 9.90759 | 29.4514 | -10.072 | -25.364 | 13.161 | 1560.73 | 214 | 334 | 319 | 303 | 301 | 332 | 333 | 140 | 335 | 126 | 524 | Wollastonite | Jadeite | Corundum | CaNb2O6 | Cassiterite | Scheelite | Manganotantalite | Rutile | Mn | Magnetite | Zircon
T3 | 8 | 40 | 20 | 40 | 0 | 1409 | 0.003265 | 0 | 0 | 0 | 78.8265 | 0 | 0 | 0.280454 | 0 | 0.131306 | 0.003983 | 21.4825 | 100.728 | 0.006984 | 0 | 0 | 0 | 100.079 | 0 | 0 | 0.467814 | 0 | 0.168925 | 0.005381 | 8e-06 | 100.728 | 0.005768 | 0 | 0 | 0 | 32.9571 | 0 | 0 | 0.290547 | 0 | 0.116675 | 0.002167 | 66.6278 | 0.017284 | 0 | 0 | 0 | 98.756 | 0 | 0 | 0.870627 | 0 | 0.349616 | 0.006493 | 0 | 100 | 2 | O | 0.000173 | 0 | 0 | 0 | 0.989289 | 0 | 0 | 0.008722 | 0 | 0.003502 | 6.5e-05 | 2 | 0.011938 | 0.01448 | 0.005648 | 0.013159 | 0.016607 | 0.039218 | 0.033104 | 0.008214 | 0.013519 | 0.012773 | 0.012096 | 0.02554 | 0.019519 | 0.010673 | 0.018825 | 0.021085 | 0.049457 | 0.040422 | 0.013702 | 0.017457 | 0.016433 | 0.016339 | 255.051 | -50.215 | -20.56 | -45.314 | 0.117345 | -135.61 | -89.399 | 2.37253 | -55.061 | 7.67046 | 215.114 | -10.079 | -25.356 | 13.161 | 1570.77 | 214 | 334 | 319 | 303 | 301 | 332 | 333 | 140 | 335 | 126 | 524 | Wollastonite | Jadeite | Corundum | CaNb2O6 | Cassiterite | Scheelite | Manganotantalite | Rutile | Mn | Magnetite | Zircon
T3 | 8 | 40 | 20 | 40 | 0 | 1410 | 3e-06 | 0 | 0 | 0.010239 | 78.8627 | 0 | 0.016063 | 0.248379 | 0 | 0.071127 | 0.00011 | 21.4565 | 100.665 | 6e-06 | 0 | 0 | 0.014647 | 100.125 | 0 | 0.019614 | 0.41431 | 0 | 0.091505 | 0.000148 | 0 | 100.665 | 5e-06 | 0 | 0 | 0.005477 | 33.0218 | 0 | 0.004412 | 0.257705 | 0 | 0.063296 | 6e-05 | 66.6472 | 1.6e-05 | 0 | 0 | 0.008212 | 99.0224 | 0 | 0.006615 | 0.772778 | 0 | 0.189806 | 0.000179 | 0 | 100 | 2 | O | 0 | 0 | 0 | 0.000164 | 0.990944 | 0 | 0.000132 | 0.007733 | 0 | 0.001899 | 2e-06 | 2 | 0.011968 | 0.014505 | 0.005658 | 0.013182 | 0.016639 | 0.039279 | 0.033156 | 0.00823 | 0.013543 | 0.012795 | 0.012117 | 0.025604 | 0.019553 | 0.010691 | 0.018857 | 0.021125 | 0.049534 | 0.040486 | 0.013728 | 0.017487 | 0.01646 | 0.016368 | 274848 | -183.07 | -18.201 | 91.6839 | 0.117482 | -36.141 | 145.664 | 2.64548 | -180.26 | 13.5255 | 7797.83 | -10.086 | -25.349 | 13.161 | 1580.73 | 214 | 334 | 319 | 303 | 301 | 332 | 333 | 140 | 335 | 126 | 524 | Wollastonite | Jadeite | Corundum | CaNb2O6 | Cassiterite | Scheelite | Manganotantalite | Rutile | Mn | Magnetite | Zircon
T3 | 8 | 40 | 20 | 40 | 0 | 1411 | 0 | 0 | 0 | 0.010418 | 79.0895 | 0 | 0 | 0.28068 | 0 | 0.084894 | 0.006295 | 21.5418 | 101.014 | 0 | 0 | 0 | 0.014903 | 100.413 | 0 | 0 | 0.46819 | 0 | 0.109216 | 0.008503 | 0 | 101.014 | 0 | 0 | 0 | 0.00555 | 32.9832 | 0 | 0 | 0.290044 | 0 | 0.075243 | 0.003416 | 66.6425 | 0 | 0 | 0 | 0.00832 | 98.8863 | 0 | 0 | 0.869575 | 0 | 0.225584 | 0.01024 | 0 | 100 | 2 | O | 0 | 0 | 0 | 0.000167 | 0.989856 | 0 | 0 | 0.008704 | 0 | 0.002258 | 0.000103 | 2 | 0.011965 | 0.014509 | 0.005659 | 0.013185 | 0.016642 | 0.039294 | 0.033168 | 0.008232 | 0.013546 | 0.012799 | 0.01212 | 0.025598 | 0.019557 | 0.010693 | 0.018862 | 0.021128 | 0.049553 | 0.0405 | 0.013731 | 0.017492 | 0.016466 | 0.016371 | -250.04 | -1757.7 | -24.206 | 90.1403 | 0.117367 | -83.092 | -136.72 | 2.37573 | -24.311 | 11.4645 | 136.648 | -10.093 | -25.342 | 13.161 | 1590.78 | 214 | 334 | 319 | 303 | 301 | 332 | 333 | 140 | 335 | 126 | 524 | Wollastonite | Jadeite | Corundum | CaNb2O6 | Cassiterite | Scheelite | Manganotantalite | Rutile | Mn | Magnetite | Zircon
T3 | 8 | 40 | 20 | 40 | 0 | 1412 | 0 | 0 | 0 | 0 | 78.1748 | 0 | 0 | 0.319452 | 0 | 0.358513 | 0.011513 | 21.3969 | 100.261 | 0 | 0 | 0 | 0 | 99.2515 | 0 | 0 | 0.532865 | 0 | 0.461226 | 0.015551 | 0 | 100.261 | 0 | 0 | 0 | 0 | 32.7821 | 0 | 0 | 0.331936 | 0 | 0.319514 | 0.006282 | 66.5602 | 0 | 0 | 0 | 0 | 98.0331 | 0 | 0 | 0.992638 | 0 | 0.955488 | 0.018785 | 0 | 100 | 2 | O | 0 | 0 | 0 | 0 | 0.985037 | 0 | 0 | 0.009974 | 0 | 0.009601 | 0.000189 | 2 | 0.011931 | 0.014497 | 0.005655 | 0.013176 | 0.016621 | 0.039274 | 0.033149 | 0.008218 | 0.013533 | 0.012787 | 0.01211 | 0.025525 | 0.019542 | 0.010685 | 0.018849 | 0.021102 | 0.049527 | 0.040477 | 0.013708 | 0.017474 | 0.016451 | 0.016358 | -135.65 | -30.613 | -38.241 | -66.549 | 0.118068 | -65.471 | -14.762 | 2.12015 | -44.018 | 3.2593 | 74.97 | -10.1 | -25.335 | 13.159 | 1600.75 | 214 | 334 | 319 | 303 | 301 | 332 | 333 | 140 | 335 | 126 | 524 | Wollastonite | Jadeite | Corundum | CaNb2O6 | Cassiterite | Scheelite | Manganotantalite | Rutile | Mn | Magnetite | Zircon
T3 | 8 | 40 | 20 | 40 | 0 | 1413 | 0.003921 | 0 | 0 | 0 | 78.4572 | 0 | 0 | 0.306116 | 0.000327 | 0.317415 | 0.024803 | 21.4615 | 100.571 | 0.008388 | 0 | 0 | 0 | 99.61 | 0 | 0 | 0.51062 | 0.000422 | 0.408354 | 0.033503 | 8e-06 | 100.571 | 0.006929 | 0 | 0 | 0 | 32.8075 | 0 | 0 | 0.31718 | 0.000296 | 0.282087 | 0.013495 | 66.5725 | 0.020728 | 0 | 0 | 0 | 98.1453 | 0 | 0 | 0.94886 | 0.000884 | 0.843877 | 0.04037 | 0 | 100 | 2 | O | 0.000208 | 0 | 0 | 0 | 0.985616 | 0 | 0 | 0.009529 | 9e-06 | 0.008475 | 0.000405 | 2 | 0.011935 | 0.014496 | 0.005655 | 0.013176 | 0.016623 | 0.039273 | 0.033148 | 0.008219 | 0.013533 | 0.012787 | 0.01211 | 0.025534 | 0.019541 | 0.010684 | 0.018849 | 0.021104 | 0.049526 | 0.040476 | 0.01371 | 0.017474 | 0.016451 | 0.016358 | 212.349 | -32.724 | -43.124 | -84.372 | 0.117841 | -56.465 | -117.19 | 2.19999 | 2924.19 | 3.59516 | 35.169 | -10.107 | -25.328 | 13.161 | 1610.72 | 214 | 334 | 319 | 303 | 301 | 332 | 333 | 140 | 335 | 126 | 524 | Wollastonite | Jadeite | Corundum | CaNb2O6 | Cassiterite | Scheelite | Manganotantalite | Rutile | Mn | Magnetite | Zircon
T3 | 8 | 40 | 20 | 40 | 0 | 1414 | 0.004677 | 0 | 0 | 0 | 79.008 | 0 | 0 | 0.250286 | 0 | 0.070955 | 0.002894 | 21.4952 | 100.832 | 0.010005 | 0 | 0 | 0 | 100.309 | 0 | 0 | 0.417491 | 0 | 0.091284 | 0.003909 | 4e-06 | 100.832 | 0.00826 | 0 | 0 | 0 | 33.0223 | 0 | 0 | 0.259209 | 0 | 0.063028 | 0.001574 | 66.6457 | 0.024765 | 0 | 0 | 0 | 99.0044 | 0 | 0 | 0.777138 | 0 | 0.188965 | 0.004718 | 0 | 100 | 2 | O | 0.000248 | 0 | 0 | 0 | 0.99098 | 0 | 0 | 0.007779 | 0 | 0.001891 | 4.7e-05 | 2 | 0.011969 | 0.01451 | 0.00566 | 0.013185 | 0.016643 | 0.039292 | 0.033167 | 0.008232 | 0.013547 | 0.012799 | 0.012121 | 0.025606 | 0.019559 | 0.010694 | 0.018862 | 0.02113 | 0.04955 | 0.040498 | 0.013732 | 0.017492 | 0.016466 | 0.016372 | 178.6 | -36.967 | -20.417 | -815.23 | 0.117412 | -64.776 | -22.323 | 2.62845 | -50.976 | 13.5609 | 296.435 | -10.114 | -25.321 | 13.161 | 1620.77 | 214 | 334 | 319 | 303 | 301 | 332 | 333 | 140 | 335 | 126 | 524 | Wollastonite | Jadeite | Corundum | CaNb2O6 | Cassiterite | Scheelite | Manganotantalite | Rutile | Mn | Magnetite | Zircon
T3 | 8 | 40 | 20 | 40 | 0 | 1415 | 0 | 0 | 0 | 0.011014 | 78.8596 | 0 | 0 | 0.270571 | 0.004368 | 0.066549 | 0 | 21.4672 | 100.679 | 0 | 0 | 0 | 0.015756 | 100.121 | 0 | 0 | 0.451328 | 0.00564 | 0.085615 | 0 | 0 | 100.679 | 0 | 0 | 0 | 0.005889 | 33.0038 | 0 | 0 | 0.280588 | 0.00395 | 0.059192 | 0 | 66.6466 | 0 | 0 | 0 | 0.008828 | 98.9605 | 0 | 0 | 0.841331 | 0.011842 | 0.177486 | 0 | 0 | 100 | 2 | O | 0 | 0 | 0 | 0.000177 | 0.990412 | 0 | 0 | 0.00842 | 0.000119 | 0.001776 | 0 | 2 | 0.011966 | 0.014508 | 0.005659 | 0.013184 | 0.016641 | 0.039289 | 0.033165 | 0.008231 | 0.013546 | 0.012798 | 0.012119 | 0.025599 | 0.019557 | 0.010693 | 0.01886 | 0.021128 | 0.049547 | 0.040496 | 0.01373 | 0.017491 | 0.016465 | 0.01637 | -264.48 | -19.104 | -18.731 | 85.2972 | 0.117525 | -36.816 | -37.637 | 2.45343 | 220.165 | 14.4051 | -69.164 | -10.121 | -25.314 | 13.161 | 1630.73 | 214 | 334 | 319 | 303 | 301 | 332 | 333 | 140 | 335 | 126 | 524 | Wollastonite | Jadeite | Corundum | CaNb2O6 | Cassiterite | Scheelite | Manganotantalite | Rutile | Mn | Magnetite | Zircon
T3 | 8 | 40 | 20 | 40 | 0 | 1416 | 0 | 0 | 0 | 0 | 78.9612 | 0 | 0 | 0.240512 | 0.004158 | 0.057065 | 0.025706 | 21.476 | 100.765 | 0 | 0 | 0 | 0 | 100.25 | 0 | 0 | 0.401188 | 0.00537 | 0.073414 | 0.034724 | 4e-06 | 100.765 | 0 | 0 | 0 | 0 | 33.0337 | 0 | 0 | 0.249321 | 0.003758 | 0.050737 | 0.013993 | 66.6485 | 0 | 0 | 0 | 0 | 99.0471 | 0 | 0 | 0.747556 | 0.011269 | 0.152129 | 0.041955 | 0 | 100 | 2 | O | 0 | 0 | 0 | 0 | 0.991281 | 0 | 0 | 0.007482 | 0.000113 | 0.001523 | 0.00042 | 2 | 0.011972 | 0.014511 | 0.00566 | 0.013186 | 0.016645 | 0.039293 | 0.033168 | 0.008233 | 0.013548 | 0.0128 | 0.012121 | 0.025612 | 0.01956 | 0.010695 | 0.018863 | 0.021133 | 0.049552 | 0.0405 | 0.013734 | 0.017493 | 0.016467 | 0.016373 | -244.92 | -20.714 | -17.794 | -71.742 | 0.117451 | -83.551 | -50.984 | 2.72331 | 231.245 | 16.6675 | 33.9871 | -10.128 | -25.306 | 13.161 | 1640.77 | 214 | 334 | 319 | 303 | 301 | 332 | 333 | 140 | 335 | 126 | 524 | Wollastonite | Jadeite | Corundum | CaNb2O6 | Cassiterite | Scheelite | Manganotantalite | Rutile | Mn | Magnetite | Zircon
T3 | 8 | 40 | 20 | 40 | 0 | 1417 | 0 | 0 | 0 | 0 | 79.1983 | 0 | 0 | 0.217613 | 0 | 0.071379 | 0.01668 | 21.5243 | 101.028 | 0 | 0 | 0 | 0 | 100.551 | 0 | 0 | 0.362991 | 0 | 0.091828 | 0.022532 | -1e-05 | 101.028 | 0 | 0 | 0 | 0 | 33.057 | 0 | 0 | 0.225067 | 0 | 0.063319 | 0.009059 | 66.6456 | 0 | 0 | 0 | 0 | 99.1082 | 0 | 0 | 0.674773 | 0 | 0.189835 | 0.027159 | 0 | 100 | 2 | O | 0 | 0 | 0 | 0 | 0.992024 | 0 | 0 | 0.006754 | 0 | 0.0019 | 0.000272 | 2 | 0.011975 | 0.014512 | 0.00566 | 0.013186 | 0.016645 | 0.039291 | 0.033167 | 0.008234 | 0.013547 | 0.012799 | 0.012121 | 0.025618 | 0.019561 | 0.010695 | 0.018863 | 0.021133 | 0.049549 | 0.040498 | 0.013734 | 0.017492 | 0.016466 | 0.016373 | -314.37 | -44.863 | -14.6 | -648.67 | 0.117257 | -124.1 | -53.91 | 2.97811 | -36.617 | 13.4849 | 52.0046 | -10.135 | -25.299 | 13.161 | 1650.75 | 214 | 334 | 319 | 303 | 301 | 332 | 333 | 140 | 335 | 126 | 524 | Wollastonite | Jadeite | Corundum | CaNb2O6 | Cassiterite | Scheelite | Manganotantalite | Rutile | Mn | Magnetite | Zircon
T3 | 8 | 40 | 20 | 40 | 0 | 1418 | 0.01043 | 0 | 0 | 0 | 79.0113 | 0 | 0 | 0.266353 | 0 | 0.080629 | 0.030164 | 21.5257 | 100.925 | 0.022313 | 0 | 0 | 0 | 100.314 | 0 | 0 | 0.444293 | 0 | 0.103729 | 0.040746 | -1e-05 | 100.925 | 0.018395 | 0 | 0 | 0 | 32.9754 | 0 | 0 | 0.275447 | 0 | 0.071516 | 0.01638 | 66.6428 | 0.055145 | 0 | 0 | 0 | 98.8556 | 0 | 0 | 0.82575 | 0 | 0.214396 | 0.049105 | 0 | 100 | 2 | O | 0.000552 | 0 | 0 | 0 | 0.989617 | 0 | 0 | 0.008266 | 0 | 0.002146 | 0.000492 | 2 | 0.011961 | 0.014504 | 0.005658 | 0.013182 | 0.016638 | 0.039283 | 0.033159 | 0.008229 | 0.013543 | 0.012795 | 0.012117 | 0.025588 | 0.019551 | 0.01069 | 0.018857 | 0.021124 | 0.049539 | 0.040489 | 0.013727 | 0.017487 | 0.016461 | 0.016367 | 80.1855 | -22.662 | -18.93 | -137.12 | 0.117402 | -57.561 | -39.773 | 2.48699 | -26.854 | 12.026 | 29.0553 | -10.142 | -25.292 | 13.161 | 1660.71 | 214 | 334 | 319 | 303 | 301 | 332 | 333 | 140 | 335 | 126 | 524 | Wollastonite | Jadeite | Corundum | CaNb2O6 | Cassiterite | Scheelite | Manganotantalite | Rutile | Mn | Magnetite | Zircon
T3 | 8 | 40 | 20 | 40 | 0 | 1419 | 0.007232 | 0 | 0 | 0 | 78.7631 | 0 | 0.018307 | 0.25549 | 0.008436 | 0.093776 | 0.006661 | 21.4499 | 100.603 | 0.015472 | 0 | 0 | 0 | 99.9984 | 0 | 0.022354 | 0.426172 | 0.010893 | 0.120643 | 0.008998 | 2e-06 | 100.603 | 0.012799 | 0 | 0 | 0 | 32.9852 | 0 | 0.005029 | 0.265124 | 0.007633 | 0.083465 | 0.00363 | 66.6371 | 0.038367 | 0 | 0 | 0 | 98.8754 | 0 | 0.007537 | 0.794727 | 0.022879 | 0.250192 | 0.01088 | 0 | 100 | 2 | O | 0.000384 | 0 | 0 | 0 | 0.989994 | 0 | 0.000151 | 0.007957 | 0.000229 | 0.002505 | 0.000109 | 2 | 0.011967 | 0.014508 | 0.005659 | 0.013186 | 0.016642 | 0.039291 | 0.033166 | 0.008231 | 0.013545 | 0.012798 | 0.012121 | 0.025602 | 0.019556 | 0.010693 | 0.018863 | 0.021129 | 0.049549 | 0.040497 | 0.01373 | 0.01749 | 0.016464 | 0.016373 | 115.566 | -21.251 | -16.222 | -140.71 | 0.117603 | -63.746 | 127.902 | 2.58058 | 114.501 | 10.4519 | 129.177 | -10.149 | -25.285 | 13.161 | 1670.76 | 214 | 334 | 319 | 303 | 301 | 332 | 333 | 140 | 335 | 126 | 524 | Wollastonite | Jadeite | Corundum | CaNb2O6 | Cassiterite | Scheelite | Manganotantalite | Rutile | Mn | Magnetite | Zircon
T3 | 8 | 40 | 20 | 40 | 0 | 1420 | 0.006738 | 0 | 0 | 0.003449 | 78.9539 | 0 | 0 | 0.246087 | 0 | 0.088835 | 0.011831 | 21.4899 | 100.801 | 0.014415 | 0 | 0 | 0.004934 | 100.241 | 0 | 0 | 0.410487 | 0 | 0.114286 | 0.015981 | -1e-05 | 100.801 | 0.011903 | 0 | 0 | 0.001842 | 33.0053 | 0 | 0 | 0.254905 | 0 | 0.078924 | 0.006435 | 66.6407 | 0.035682 | 0 | 0 | 0.002761 | 98.9415 | 0 | 0 | 0.764139 | 0 | 0.236593 | 0.01929 | 0 | 100 | 2 | O | 0.000357 | 0 | 0 | 5.5e-05 | 0.990546 | 0 | 0 | 0.00765 | 0 | 0.002369 | 0.000193 | 2 | 0.011965 | 0.014507 | 0.005659 | 0.013183 | 0.01664 | 0.039285 | 0.033161 | 0.00823 | 0.013544 | 0.012797 | 0.012118 | 0.025597 | 0.019555 | 0.010692 | 0.018859 | 0.021126 | 0.049542 | 0.040492 | 0.013729 | 0.017489 | 0.016463 | 0.016369 | 124.013 | -36.462 | -22.396 | 270.737 | 0.117442 | -42.817 | -21.213 | 2.66763 | -33.565 | 10.9888 | 73.0232 | -10.156 | -25.278 | 13.161 | 1680.72 | 214 | 334 | 319 | 303 | 301 | 332 | 333 | 140 | 335 | 126 | 524 | Wollastonite | Jadeite | Corundum | CaNb2O6 | Cassiterite | Scheelite | Manganotantalite | Rutile | Mn | Magnetite | Zircon
T3 | 8 | 40 | 20 | 40 | 0 | 1421 | 0 | 0 | 0 | 0 | 79.3254 | 0 | 0 | 0.228174 | 0 | 0.072439 | 0.015578 | 21.5656 | 101.207 | 0 | 0 | 0 | 0 | 100.712 | 0 | 0 | 0.380608 | 0 | 0.093193 | 0.021043 | 4e-06 | 101.207 | 0 | 0 | 0 | 0 | 33.0466 | 0 | 0 | 0.235538 | 0 | 0.064136 | 0.008444 | 66.6453 | 0 | 0 | 0 | 0 | 99.0762 | 0 | 0 | 0.70616 | 0 | 0.192285 | 0.025317 | 0 | 100 | 2 | O | 0 | 0 | 0 | 0 | 0.991716 | 0 | 0 | 0.007068 | 0 | 0.001925 | 0.000253 | 2 | 0.011971 | 0.014509 | 0.005659 | 0.013183 | 0.016642 | 0.039284 | 0.033161 | 0.008232 | 0.013545 | 0.012797 | 0.012119 | 0.02561 | 0.019558 | 0.010693 | 0.018859 | 0.021128 | 0.049541 | 0.040492 | 0.013731 | 0.01749 | 0.016463 | 0.01637 | -1092.6 | -30.073 | -24.274 | -72.103 | 0.117146 | -60.814 | -21.091 | 2.85373 | -133.01 | 13.2971 | 55.6236 | -10.163 | -25.271 | 13.161 | 1690.7 | 214 | 334 | 319 | 303 | 301 | 332 | 333 | 140 | 335 | 126 | 524 | Wollastonite | Jadeite | Corundum | CaNb2O6 | Cassiterite | Scheelite | Manganotantalite | Rutile | Mn | Magnetite | Zircon
T3 | 8 | 40 | 20 | 40 | 0 | 1422 | 0.001613 | 0 | 0 | 0 | 78.8182 | 0 | 0 | 0.207025 | 0.004897 | 0.071422 | 0.009188 | 21.4154 | 100.528 | 0.003451 | 0 | 0 | 0 | 100.068 | 0 | 0 | 0.345329 | 0.006323 | 0.091884 | 0.012412 | 4e-06 | 100.528 | 0.00286 | 0 | 0 | 0 | 33.0649 | 0 | 0 | 0.215199 | 0.004438 | 0.063677 | 0.005015 | 66.644 | 0.008574 | 0 | 0 | 0 | 99.127 | 0 | 0 | 0.645158 | 0.013306 | 0.190902 | 0.015036 | 0 | 100 | 2 | O | 8.6e-05 | 0 | 0 | 0 | 0.992283 | 0 | 0 | 0.006458 | 0.000133 | 0.001911 | 0.000151 | 2 | 0.011974 | 0.014511 | 0.00566 | 0.013184 | 0.016643 | 0.039286 | 0.033162 | 0.008233 | 0.013546 | 0.012798 | 0.01212 | 0.025616 | 0.01956 | 0.010694 | 0.018861 | 0.02113 | 0.049542 | 0.040493 | 0.013733 | 0.017491 | 0.016464 | 0.016372 | 517.374 | -60.418 | -19.644 | -62.925 | 0.117527 | -90.35 | -52.221 | 3.1146 | 196.49 | 13.4758 | 93.8342 | -10.17 | -25.264 | 13.161 | 1700.74 | 214 | 334 | 319 | 303 | 301 | 332 | 333 | 140 | 335 | 126 | 524 | Wollastonite | Jadeite | Corundum | CaNb2O6 | Cassiterite | Scheelite | Manganotantalite | Rutile | Mn | Magnetite | Zircon
T3 | 8 | 40 | 20 | 40 | 0 | 1423 | 0.000696 | 0 | 0 | 0.002396 | 78.9481 | 0 | 0 | 0.250025 | 0 | 0.090413 | 0.00176 | 21.4806 | 100.774 | 0.00149 | 0 | 0 | 0.003428 | 100.233 | 0 | 0 | 0.417056 | 0 | 0.116316 | 0.002378 | 2e-06 | 100.774 | 0.001231 | 0 | 0 | 0.00128 | 33.017 | 0 | 0 | 0.259094 | 0 | 0.08036 | 0.000958 | 66.6401 | 0.00369 | 0 | 0 | 0.001919 | 98.974 | 0 | 0 | 0.776678 | 0 | 0.240892 | 0.002871 | 0 | 100 | 2 | O | 3.7e-05 | 0 | 0 | 3.8e-05 | 0.990905 | 0 | 0 | 0.007776 | 0 | 0.002412 | 2.9e-05 | 2 | 0.011965 | 0.014507 | 0.005658 | 0.013182 | 0.016638 | 0.039281 | 0.033158 | 0.00823 | 0.013543 | 0.012795 | 0.012117 | 0.025598 | 0.019555 | 0.010691 | 0.018857 | 0.021124 | 0.049536 | 0.040487 | 0.013728 | 0.017487 | 0.016461 | 0.016368 | 1197.27 | -31.835 | -19.633 | 389.328 | 0.117428 | -46.495 | -23.905 | 2.63008 | -40.098 | 10.8096 | 486.732 | -10.177 | -25.257 | 13.159 | 1710.71 | 214 | 334 | 319 | 303 | 301 | 332 | 333 | 140 | 335 | 126 | 524 | Wollastonite | Jadeite | Corundum | CaNb2O6 | Cassiterite | Scheelite | Manganotantalite | Rutile | Mn | Magnetite | Zircon
T3 | 8 | 40 | 20 | 40 | 0 | 1424 | 0.003461 | 0 | 0 | 0.006465 | 78.6122 | 0 | 0 | 0.208218 | 0 | 0.071665 | 0.012004 | 21.3652 | 100.279 | 0.007404 | 0 | 0 | 0.009248 | 99.8069 | 0 | 0 | 0.347319 | 0 | 0.092197 | 0.016214 | -1e-05 | 100.279 | 0.00615 | 0 | 0 | 0.003473 | 33.0569 | 0 | 0 | 0.216954 | 0 | 0.064046 | 0.006568 | 66.6459 | 0.018439 | 0 | 0 | 0.005206 | 99.1142 | 0 | 0 | 0.650491 | 0 | 0.192029 | 0.019691 | 0 | 100 | 2 | O | 0.000185 | 0 | 0 | 0.000104 | 0.992016 | 0 | 0 | 0.006511 | 0 | 0.001922 | 0.000197 | 2 | 0.011971 | 0.014508 | 0.005659 | 0.013183 | 0.016641 | 0.03928 | 0.033157 | 0.008231 | 0.013544 | 0.012796 | 0.012118 | 0.025609 | 0.019556 | 0.010692 | 0.018858 | 0.021128 | 0.049535 | 0.040487 | 0.01373 | 0.017488 | 0.016462 | 0.016369 | 241.279 | -48.777 | -19.85 | 144.792 | 0.117672 | -112.37 | -37.656 | 3.09805 | -136.96 | 13.4309 | 71.9799 | -10.184 | -25.249 | 13.1605 | 1720.76 | 214 | 334 | 319 | 303 | 301 | 332 | 333 | 140 | 335 | 126 | 524 | Wollastonite | Jadeite | Corundum | CaNb2O6 | Cassiterite | Scheelite | Manganotantalite | Rutile | Mn | Magnetite | Zircon
T3 | 8 | 40 | 20 | 40 | 0 | 1425 | 0 | 0 | 0 | 0 | 78.7427 | 0 | 0 | 0.228466 | 0.006084 | 0.087805 | 0.004805 | 21.411 | 100.481 | 0 | 0 | 0 | 0 | 99.9725 | 0 | 0 | 0.381094 | 0.007856 | 0.112961 | 0.00649 | 2e-06 | 100.481 | 0 | 0 | 0 | 0 | 33.0373 | 0 | 0 | 0.237517 | 0.005515 | 0.078294 | 0.002623 | 66.6387 | 0 | 0 | 0 | 0 | 99.029 | 0 | 0 | 0.711953 | 0.01653 | 0.234685 | 0.007862 | 0 | 100 | 2 | O | 0 | 0 | 0 | 0 | 0.991535 | 0 | 0 | 0.007128 | 0.000166 | 0.00235 | 7.9e-05 | 2 | 0.011967 | 0.014507 | 0.005658 | 0.013181 | 0.016638 | 0.039278 | 0.033156 | 0.00823 | 0.013542 | 0.012795 | 0.012117 | 0.025603 | 0.019555 | 0.010691 | 0.018856 | 0.021124 | 0.049533 | 0.040485 | 0.013728 | 0.017486 | 0.01646 | 0.016367 | -225 | -36.59 | -21.733 | -129.53 | 0.117569 | -149.67 | -49.362 | 2.84989 | 158.326 | 11.1065 | 178.761 | -10.191 | -25.242 | 13.1605 | 1730.73 | 214 | 334 | 319 | 303 | 301 | 332 | 333 | 140 | 335 | 126 | 524 | Wollastonite | Jadeite | Corundum | CaNb2O6 | Cassiterite | Scheelite | Manganotantalite | Rutile | Mn | Magnetite | Zircon
T3 | 8 | 40 | 20 | 40 | 0 | 1426 | 0.005541 | 0 | 0 | 0.005737 | 79.1897 | 0.014424 | 0 | 0.234225 | 0 | 0.091194 | 0.010165 | 21.5491 | 101.1 | 0.011853 | 0 | 0 | 0.008206 | 100.54 | 0.01819 | 0 | 0.390702 | 0 | 0.117321 | 0.01373 | 0 | 101.1 | 0.009761 | 0 | 0 | 0.003055 | 33.0135 | 0.003882 | 0 | 0.241955 | 0 | 0.080799 | 0.005514 | 66.6415 | 0.029263 | 0 | 0 | 0.00458 | 98.9704 | 0.011638 | 0 | 0.725353 | 0 | 0.242224 | 0.016529 | 0 | 100 | 2 | O | 0.000293 | 0 | 0 | 9.2e-05 | 0.990778 | 0.000117 | 0 | 0.007261 | 0 | 0.002425 | 0.000165 | 2 | 0.011967 | 0.014505 | 0.005658 | 0.013182 | 0.016639 | 0.039279 | 0.033157 | 0.00823 | 0.013542 | 0.012794 | 0.012118 | 0.025601 | 0.019552 | 0.01069 | 0.018857 | 0.021125 | 0.049534 | 0.040486 | 0.013728 | 0.017486 | 0.01646 | 0.016368 | 150.749 | -27.242 | -20.622 | 163.066 | 0.117239 | 192.189 | -46.776 | 2.78709 | -104.73 | 10.7227 | 84.8704 | -10.198 | -25.235 | 13.1605 | 1740.7 | 214 | 334 | 319 | 303 | 301 | 332 | 333 | 140 | 335 | 126 | 524 | Wollastonite | Jadeite | Corundum | CaNb2O6 | Cassiterite | Scheelite | Manganotantalite | Rutile | Mn | Magnetite | Zircon
T3 | 8 | 40 | 20 | 40 | 0 | 1427 | 0.005906 | 0 | 0 | 0 | 79.0173 | 0 | 0 | 0.161453 | 0 | 0.040999 | 0 | 21.4302 | 100.656 | 0.012635 | 0 | 0 | 0 | 100.321 | 0 | 0 | 0.269312 | 0 | 0.052745 | 0 | 0 | 100.656 | 0.010465 | 0 | 0 | 0 | 33.1308 | 0 | 0 | 0.167739 | 0 | 0.036534 | 0 | 66.6545 | 0.031383 | 0 | 0 | 0 | 99.356 | 0 | 0 | 0.503032 | 0 | 0.109562 | 0 | 0 | 100 | 2 | O | 0.000314 | 0 | 0 | 0 | 0.994105 | 0 | 0 | 0.005033 | 0 | 0.001096 | 0 | 2 | 0.011983 | 0.014514 | 0.005661 | 0.013187 | 0.016648 | 0.039287 | 0.033164 | 0.008235 | 0.013548 | 0.012799 | 0.012122 | 0.025635 | 0.019565 | 0.010696 | 0.018864 | 0.021136 | 0.049544 | 0.040495 | 0.013737 | 0.017493 | 0.016466 | 0.016375 | 141.643 | -68.373 | -17.003 | -152.83 | 0.117361 | -39.342 | -40.798 | 3.90793 | -102.18 | 22.8796 | -514.65 | -10.205 | -25.228 | 13.1605 | 1750.75 | 214 | 334 | 319 | 303 | 301 | 332 | 333 | 140 | 335 | 126 | 524 | Wollastonite | Jadeite | Corundum | CaNb2O6 | Cassiterite | Scheelite | Manganotantalite | Rutile | Mn | Magnetite | Zircon
T3 | 8 | 40 | 20 | 40 | 0 | 1428 | 0 | 0 | 0 | 0 | 79.2122 | 0 | 0 | 0.153272 | 0 | 0.04536 | 0.000716 | 21.472 | 100.884 | 0 | 0 | 0 | 0 | 100.569 | 0 | 0 | 0.255667 | 0 | 0.058356 | 0.000967 | 0 | 100.884 | 0 | 0 | 0 | 0 | 33.1471 | 0 | 0 | 0.158926 | 0 | 0.040341 | 0.00039 | 66.6532 | 0 | 0 | 0 | 0 | 99.4013 | 0 | 0 | 0.476586 | 0 | 0.120974 | 0.001169 | 0 | 100 | 2 | O | 0 | 0 | 0 | 0 | 0.994614 | 0 | 0 | 0.004769 | 0 | 0.00121 | 1.2e-05 | 2 | 0.011985 | 0.014514 | 0.005661 | 0.013186 | 0.016647 | 0.039284 | 0.033162 | 0.008235 | 0.013547 | 0.012798 | 0.012122 | 0.02564 | 0.019565 | 0.010696 | 0.018862 | 0.021135 | 0.04954 | 0.040492 | 0.013737 | 0.017492 | 0.016465 | 0.016374 | -233.4 | -41.18 | -17.706 | -52.59 | 0.117199 | -85.535 | -56.784 | 4.09966 | -96.641 | 20.7566 | 1196.5 | -10.212 | -25.221 | 13.1605 | 1760.71 | 214 | 334 | 319 | 303 | 301 | 332 | 333 | 140 | 335 | 126 | 524 | Wollastonite | Jadeite | Corundum | CaNb2O6 | Cassiterite | Scheelite | Manganotantalite | Rutile | Mn | Magnetite | Zircon
T3 | 8 | 40 | 20 | 40 | 0 | 1429 | 7e-05 | 0 | 0 | 0 | 78.7236 | 0 | 0 | 0.194892 | 0 | 0.086182 | 0.015849 | 21.3852 | 100.406 | 0.000149 | 0 | 0 | 0 | 99.9483 | 0 | 0 | 0.325091 | 0 | 0.110873 | 0.021409 | 4e-06 | 100.406 | 0.000124 | 0 | 0 | 0 | 33.0704 | 0 | 0 | 0.202865 | 0 | 0.076942 | 0.008663 | 66.641 | 0.000372 | 0 | 0 | 0 | 99.1349 | 0 | 0 | 0.608126 | 0 | 0.230649 | 0.025969 | 0 | 100 | 2 | O | 4e-06 | 0 | 0 | 0 | 0.992494 | 0 | 0 | 0.006088 | 0 | 0.002309 | 0.00026 | 2 | 0.011973 | 0.01451 | 0.005659 | 0.013183 | 0.016642 | 0.039282 | 0.033159 | 0.008232 | 0.013544 | 0.012796 | 0.012119 | 0.025615 | 0.019559 | 0.010693 | 0.018859 | 0.021129 | 0.049537 | 0.040489 | 0.013731 | 0.017489 | 0.016462 | 0.01637 | 11944.8 | -23.777 | -26.122 | -45.446 | 0.117586 | -313.97 | -85.61 | 3.28916 | -45.313 | 11.3021 | 54.6863 | -10.219 | -25.214 | 13.1605 | 1770.75 | 214 | 334 | 319 | 303 | 301 | 332 | 333 | 140 | 335 | 126 | 524 | Wollastonite | Jadeite | Corundum | CaNb2O6 | Cassiterite | Scheelite | Manganotantalite | Rutile | Mn | Magnetite | Zircon
T3 | 8 | 40 | 20 | 40 | 0 | 1430 | 0.001038 | 0 | 0 | 0 | 78.8593 | 0 | 0 | 0.184096 | 0 | 0.126892 | 0 | 21.4218 | 100.593 | 0.00222 | 0 | 0 | 0 | 100.121 | 0 | 0 | 0.307082 | 0 | 0.163246 | 0 | 2e-06 | 100.593 | 0.001839 | 0 | 0 | 0 | 33.0649 | 0 | 0 | 0.191265 | 0 | 0.113073 | 0 | 66.629 | 0.00551 | 0 | 0 | 0 | 99.0825 | 0 | 0 | 0.573147 | 0 | 0.338837 | 0 | 0 | 100 | 2 | O | 5.5e-05 | 0 | 0 | 0 | 0.992507 | 0 | 0 | 0.005741 | 0 | 0.003394 | 0 | 2 | 0.011973 | 0.014512 | 0.00566 | 0.013185 | 0.016643 | 0.039285 | 0.033162 | 0.008232 | 0.013545 | 0.012797 | 0.01212 | 0.025615 | 0.019562 | 0.010695 | 0.018862 | 0.02113 | 0.049542 | 0.040493 | 0.013731 | 0.01749 | 0.016464 | 0.016372 | 804.156 | -25.492 | -28.356 | -59.73 | 0.117496 | -27.374 | -47.777 | 3.4642 | -117.81 | 7.92506 | -7295.6 | -10.226 | -25.206 | 13.1605 | 1780.73 | 214 | 334 | 319 | 303 | 301 | 332 | 333 | 140 | 335 | 126 | 524 | Wollastonite | Jadeite | Corundum | CaNb2O6 | Cassiterite | Scheelite | Manganotantalite | Rutile | Mn | Magnetite | Zircon
T3 | 8 | 40 | 20 | 40 | 0 | 1431 | 0 | 0 | 0 | 0 | 78.8453 | 0 | 0 | 0.154351 | 0 | 0.198188 | 0.010856 | 21.4212 | 100.63 | 0 | 0 | 0 | 0 | 100.103 | 0 | 0 | 0.257466 | 0 | 0.254968 | 0.014665 | 0 | 100.63 | 0 | 0 | 0 | 0 | 33.0494 | 0 | 0 | 0.160315 | 0 | 0.176555 | 0.005921 | 66.6078 | 0 | 0 | 0 | 0 | 98.9734 | 0 | 0 | 0.480098 | 0 | 0.528731 | 0.017732 | 0 | 100 | 2 | O | 0 | 0 | 0 | 0 | 0.992358 | 0 | 0 | 0.004814 | 0 | 0.005301 | 0.000178 | 2 | 0.01197 | 0.014511 | 0.00566 | 0.013183 | 0.01664 | 0.039279 | 0.033157 | 0.00823 | 0.013542 | 0.012794 | 0.012119 | 0.025609 | 0.01956 | 0.010694 | 0.018859 | 0.021126 | 0.049534 | 0.040486 | 0.013728 | 0.017486 | 0.01646 | 0.01637 | -1643 | -24.048 | -19.104 | -50.541 | 0.117497 | -56.627 | -20.668 | 4.07094 | -42.807 | 5.34003 | 79.5158 | -10.233 | -25.199 | 13.1605 | 1790.7 | 214 | 334 | 319 | 303 | 301 | 332 | 333 | 140 | 335 | 126 | 524 | Wollastonite | Jadeite | Corundum | CaNb2O6 | Cassiterite | Scheelite | Manganotantalite | Rutile | Mn | Magnetite | Zircon
T3 | 8 | 40 | 20 | 40 | 0 | 1432 | 0 | 0 | 0 | 0 | 79.0957 | 0 | 0 | 0.183076 | 0 | 0.246506 | 0.013614 | 21.5227 | 101.062 | 0 | 0 | 0 | 0 | 100.421 | 0 | 0 | 0.305381 | 0 | 0.317129 | 0.018389 | 4e-06 | 101.062 | 0 | 0 | 0 | 0 | 32.9911 | 0 | 0 | 0.189214 | 0 | 0.218517 | 0.007388 | 66.5938 | 0 | 0 | 0 | 0 | 98.7574 | 0 | 0 | 0.566404 | 0 | 0.654122 | 0.022116 | 0 | 100 | 2 | O | 0 | 0 | 0 | 0 | 0.990814 | 0 | 0 | 0.005683 | 0 | 0.006563 | 0.000222 | 2 | 0.011962 | 0.014506 | 0.005658 | 0.01318 | 0.016634 | 0.039275 | 0.033152 | 0.008227 | 0.013538 | 0.012791 | 0.012116 | 0.02559 | 0.019554 | 0.010691 | 0.018855 | 0.021119 | 0.049529 | 0.040481 | 0.013722 | 0.017481 | 0.016456 | 0.016366 | -169.3 | -143.01 | -26.696 | -73.464 | 0.117309 | -54.549 | -30.695 | 3.47959 | -55.768 | 4.43221 | 63.5358 | -10.24 | -25.192 | 13.1605 | 1800.74 | 214 | 334 | 319 | 303 | 301 | 332 | 333 | 140 | 335 | 126 | 524 | Wollastonite | Jadeite | Corundum | CaNb2O6 | Cassiterite | Scheelite | Manganotantalite | Rutile | Mn | Magnetite | Zircon
T3 | 8 | 40 | 20 | 40 | 0 | 1433 | 0.006333 | 0 | 0 | 0 | 78.7903 | 0 | 0 | 0.299876 | 0.004295 | 0.119584 | 0 | 21.4857 | 100.706 | 0.013548 | 0 | 0 | 0 | 100.033 | 0 | 0 | 0.50021 | 0.005546 | 0.153844 | 0 | 0 | 100.706 | 0.011188 | 0 | 0 | 0 | 32.9381 | 0 | 0 | 0.310632 | 0.003879 | 0.106246 | 0 | 66.63 | 0.033526 | 0 | 0 | 0 | 98.7056 | 0 | 0 | 0.93087 | 0.011624 | 0.318387 | 0 | 0 | 100 | 2 | O | 0.000336 | 0 | 0 | 0 | 0.988687 | 0 | 0 | 0.009324 | 0.000116 | 0.003189 | 0 | 2 | 0.011952 | 0.0145 | 0.005656 | 0.013178 | 0.01663 | 0.039274 | 0.033151 | 0.008225 | 0.013538 | 0.012792 | 0.012113 | 0.02557 | 0.019546 | 0.010687 | 0.018852 | 0.021114 | 0.049528 | 0.040479 | 0.01372 | 0.017481 | 0.016456 | 0.016362 | 131.781 | -364.18 | -20.513 | -203.64 | 0.117547 | -141.54 | -23.455 | 2.24099 | 223.782 | 8.35976 | -72.637 | -10.247 | -25.185 | 13.1605 | 1810.71 | 214 | 334 | 319 | 303 | 301 | 332 | 333 | 140 | 335 | 126 | 524 | Wollastonite | Jadeite | Corundum | CaNb2O6 | Cassiterite | Scheelite | Manganotantalite | Rutile | Mn | Magnetite | Zircon
T3 | 8 | 40 | 20 | 40 | 0 | 1434 | 0 | 0 | 0 | 0 | 78.9791 | 0 | 0 | 0.289888 | 0 | 0.115916 | 0.023729 | 21.5288 | 100.937 | 0 | 0 | 0 | 0 | 100.273 | 0 | 0 | 0.483549 | 0 | 0.149125 | 0.032054 | -1e-05 | 100.937 | 0 | 0 | 0 | 0 | 32.9522 | 0 | 0 | 0.299696 | 0 | 0.102785 | 0.012882 | 66.6324 | 0 | 0 | 0 | 0 | 98.7552 | 0 | 0 | 0.898164 | 0 | 0.308038 | 0.038606 | 0 | 100 | 2 | O | 0 | 0 | 0 | 0 | 0.989075 | 0 | 0 | 0.008995 | 0 | 0.003085 | 0.000387 | 2 | 0.011954 | 0.014499 | 0.005656 | 0.013177 | 0.01663 | 0.039271 | 0.033149 | 0.008225 | 0.013538 | 0.012791 | 0.012112 | 0.025573 | 0.019545 | 0.010686 | 0.01885 | 0.021114 | 0.049524 | 0.040476 | 0.013721 | 0.01748 | 0.016455 | 0.016361 | -1757.4 | -52.835 | -19.985 | -97.681 | 0.117394 | -94.155 | -28.351 | 2.30803 | -54.708 | 8.59934 | 36.7341 | -10.254 | -25.178 | 13.1605 | 1820.75 | 214 | 334 | 319 | 303 | 301 | 332 | 333 | 140 | 335 | 126 | 524 | Wollastonite | Jadeite | Corundum | CaNb2O6 | Cassiterite | Scheelite | Manganotantalite | Rutile | Mn | Magnetite | Zircon
T3 | 8 | 40 | 20 | 40 | 0 | 1435 | 0 | 0 | 0 | 0 | 78.7251 | 0 | 0 | 0.292366 | 0 | 0.108708 | 0.012443 | 21.4559 | 100.595 | 0 | 0 | 0 | 0 | 99.9502 | 0 | 0 | 0.487683 | 0 | 0.139853 | 0.016809 | 0 | 100.595 | 0 | 0 | 0 | 0 | 32.9588 | 0 | 0 | 0.303293 | 0 | 0.096724 | 0.006778 | 66.6344 | 0 | 0 | 0 | 0 | 98.7808 | 0 | 0 | 0.909001 | 0 | 0.289892 | 0.020315 | 0 | 100 | 2 | O | 0 | 0 | 0 | 0 | 0.989242 | 0 | 0 | 0.009103 | 0 | 0.002903 | 0.000203 | 2 | 0.011954 | 0.0145 | 0.005656 | 0.013177 | 0.01663 | 0.039271 | 0.033148 | 0.008226 | 0.013538 | 0.012791 | 0.012112 | 0.025574 | 0.019545 | 0.010687 | 0.01885 | 0.021114 | 0.049524 | 0.040476 | 0.013721 | 0.017481 | 0.016456 | 0.016361 | -252.76 | -67.955 | -15.338 | -70.077 | 0.117583 | -65.729 | -31.927 | 2.29102 | -57.289 | 9.11855 | 69.4264 | -10.261 | -25.171 | 13.1605 | 1830.73 | 214 | 334 | 319 | 303 | 301 | 332 | 333 | 140 | 335 | 126 | 524 | Wollastonite | Jadeite | Corundum | CaNb2O6 | Cassiterite | Scheelite | Manganotantalite | Rutile | Mn | Magnetite | Zircon
T3 | 8 | 40 | 20 | 40 | 0 | 1436 | 0 | 0 | 0 | 0 | 79.0626 | 0 | 0 | 0.283146 | 0 | 0.106829 | 0.000778 | 21.5361 | 100.989 | 0 | 0 | 0 | 0 | 100.379 | 0 | 0 | 0.472304 | 0 | 0.137435 | 0.001051 | -1e-05 | 100.989 | 0 | 0 | 0 | 0 | 32.9771 | 0 | 0 | 0.292638 | 0 | 0.094699 | 0.000422 | 66.6351 | 0 | 0 | 0 | 0 | 98.8378 | 0 | 0 | 0.877084 | 0 | 0.283827 | 0.001265 | 0 | 100 | 2 | O | 0 | 0 | 0 | 0 | 0.989783 | 0 | 0 | 0.008783 | 0 | 0.002842 | 1.3e-05 | 2 | 0.011958 | 0.014502 | 0.005657 | 0.013178 | 0.016632 | 0.039273 | 0.033151 | 0.008227 | 0.013539 | 0.012792 | 0.012113 | 0.025582 | 0.019548 | 0.010688 | 0.018852 | 0.021116 | 0.049526 | 0.040479 | 0.013723 | 0.017482 | 0.016457 | 0.016363 | -1317.5 | -23.706 | -19.785 | -74.666 | 0.117326 | -55.645 | -40.102 | 2.35626 | -26.255 | 9.26587 | 1100.19 | -10.268 | -25.164 | 13.1605 | 1840.69 | 214 | 334 | 319 | 303 | 301 | 332 | 333 | 140 | 335 | 126 | 524 | Wollastonite | Jadeite | Corundum | CaNb2O6 | Cassiterite | Scheelite | Manganotantalite | Rutile | Mn | Magnetite | Zircon
T3 | 8 | 40 | 20 | 40 | 0 | 1437 | 0.014281 | 0 | 0 | 0 | 78.5735 | 0.001908 | 0 | 0.246603 | 0 | 0.085415 | 0 | 21.3902 | 100.312 | 0.030553 | 0 | 0 | 0 | 99.7577 | 0.002406 | 0 | 0.411349 | 0 | 0.109886 | 0 | 0 | 100.312 | 0.025347 | 0 | 0 | 0 | 32.9998 | 0.000517 | 0 | 0.256633 | 0 | 0.07624 | 0 | 66.6414 | 0.075984 | 0 | 0 | 0 | 98.9246 | 0.00155 | 0 | 0.769317 | 0 | 0.228548 | 0 | 0 | 100 | 2 | O | 0.000761 | 0 | 0 | 0 | 0.99037 | 1.6e-05 | 0 | 0.007702 | 0 | 0.002288 | 0 | 2 | 0.011961 | 0.014503 | 0.005657 | 0.01318 | 0.016635 | 0.039275 | 0.033153 | 0.008228 | 0.013541 | 0.012793 | 0.012116 | 0.025589 | 0.01955 | 0.010689 | 0.018855 | 0.02112 | 0.049529 | 0.040481 | 0.013725 | 0.017484 | 0.016458 | 0.016366 | 58.6423 | -84.087 | -23.229 | -44.473 | 0.117699 | 1450.1 | -20.481 | 2.66196 | -131.61 | 11.3943 | -57.95 | -10.275 | -25.156 | 13.1605 | 1850.74 | 214 | 334 | 319 | 303 | 301 | 332 | 333 | 140 | 335 | 126 | 524 | Wollastonite | Jadeite | Corundum | CaNb2O6 | Cassiterite | Scheelite | Manganotantalite | Rutile | Mn | Magnetite | Zircon
T3 | 8 | 40 | 20 | 40 | 0 | 1438 | 0.001545 | 0 | 0 | 0 | 78.8789 | 0 | 0 | 0.273417 | 0 | 0.114083 | 0.008835 | 21.4867 | 100.764 | 0.003305 | 0 | 0 | 0 | 100.145 | 0 | 0 | 0.456075 | 0 | 0.146768 | 0.011934 | 0 | 100.764 | 0.002729 | 0 | 0 | 0 | 32.975 | 0 | 0 | 0.283222 | 0 | 0.101359 | 0.004805 | 66.6329 | 0.008179 | 0 | 0 | 0 | 98.8248 | 0 | 0 | 0.848807 | 0 | 0.303768 | 0.014402 | 0 | 100 | 2 | O | 8.2e-05 | 0 | 0 | 0 | 0.989752 | 0 | 0 | 0.008501 | 0 | 0.003042 | 0.000144 | 2 | 0.011955 | 0.0145 | 0.005656 | 0.013176 | 0.01663 | 0.039268 | 0.033146 | 0.008225 | 0.013537 | 0.01279 | 0.012112 | 0.025577 | 0.019545 | 0.010687 | 0.01885 | 0.021113 | 0.04952 | 0.040473 | 0.01372 | 0.01748 | 0.016454 | 0.016361 | 539.486 | -22.4 | -20.35 | -70.305 | 0.117452 | -64.826 | -23.723 | 2.4293 | -95.736 | 8.72457 | 97.4989 | -10.282 | -25.149 | 13.1605 | 1860.69 | 214 | 334 | 319 | 303 | 301 | 332 | 333 | 140 | 335 | 126 | 524 | Wollastonite | Jadeite | Corundum | CaNb2O6 | Cassiterite | Scheelite | Manganotantalite | Rutile | Mn | Magnetite | Zircon
T3 | 8 | 40 | 20 | 40 | 0 | 1439 | 0 | 0 | 0 | 0 | 78.3467 | 0 | 0 | 0.282389 | 0 | 0.123872 | 0 | 21.3472 | 100.1 | 0 | 0 | 0 | 0 | 99.4697 | 0 | 0 | 0.471041 | 0 | 0.159361 | 0 | 0 | 100.1 | 0 | 0 | 0 | 0 | 32.9651 | 0 | 0 | 0.294415 | 0 | 0.11077 | 0 | 66.6298 | 0 | 0 | 0 | 0 | 98.7858 | 0 | 0 | 0.882267 | 0 | 0.331941 | 0 | 0 | 100 | 2 | O | 0 | 0 | 0 | 0 | 0.9895 | 0 | 0 | 0.008837 | 0 | 0.003325 | 0 | 2 | 0.011953 | 0.014499 | 0.005656 | 0.013176 | 0.016628 | 0.039266 | 0.033144 | 0.008224 | 0.013536 | 0.012789 | 0.012111 | 0.025572 | 0.019544 | 0.010686 | 0.018849 | 0.021111 | 0.049518 | 0.040471 | 0.013719 | 0.017479 | 0.016454 | 0.01636 | -217.81 | -23.981 | -18.63 | -37.141 | 0.117855 | -90.571 | -48.152 | 2.36131 | -59.376 | 8.0954 | -445.67 | -10.289 | -25.142 | 13.158 | 1870.67 | 214 | 334 | 319 | 303 | 301 | 332 | 333 | 140 | 335 | 126 | 524 | Wollastonite | Jadeite | Corundum | CaNb2O6 | Cassiterite | Scheelite | Manganotantalite | Rutile | Mn | Magnetite | Zircon
T3 | 8 | 40 | 20 | 40 | 0 | 1440 | 0.009792 | 0 | 0 | 0 | 78.9244 | 0 | 0 | 0.302028 | 0 | 0.128525 | 0.013905 | 21.5334 | 100.912 | 0.020948 | 0 | 0 | 0 | 100.203 | 0 | 0 | 0.503801 | 0 | 0.165347 | 0.018783 | 2e-06 | 100.912 | 0.01726 | 0 | 0 | 0 | 32.9204 | 0 | 0 | 0.312162 | 0 | 0.113935 | 0.007547 | 66.6287 | 0.05172 | 0 | 0 | 0 | 98.6488 | 0 | 0 | 0.93542 | 0 | 0.341415 | 0.022614 | 0 | 100 | 2 | O | 0.000518 | 0 | 0 | 0 | 0.988175 | 0 | 0 | 0.00937 | 0 | 0.00342 | 0.000227 | 2 | 0.011946 | 0.014493 | 0.005653 | 0.013172 | 0.016623 | 0.039259 | 0.033138 | 0.008222 | 0.013533 | 0.012786 | 0.012108 | 0.025556 | 0.019536 | 0.010682 | 0.018844 | 0.021105 | 0.049508 | 0.040463 | 0.013714 | 0.017474 | 0.016449 | 0.016355 | 85.2811 | -72.474 | -21.985 | -22.876 | 0.117406 | -78.09 | -44.664 | 2.2261 | -335.68 | 7.82807 | 62.1772 | -10.296 | -25.135 | 13.1605 | 1880.71 | 214 | 334 | 319 | 303 | 301 | 332 | 333 | 140 | 335 | 126 | 524 | Wollastonite | Jadeite | Corundum | CaNb2O6 | Cassiterite | Scheelite | Manganotantalite | Rutile | Mn | Magnetite | Zircon
T3 | 8 | 40 | 20 | 40 | 0 | 1441 | 0 | 0 | 0 | 0 | 79.072 | 0 | 0 | 0.297294 | 0 | 0.137513 | 0.015001 | 21.5619 | 101.084 | 0 | 0 | 0 | 0 | 100.391 | 0 | 0 | 0.495904 | 0 | 0.17691 | 0.020264 | 0 | 101.084 | 0 | 0 | 0 | 0 | 32.9372 | 0 | 0 | 0.306852 | 0 | 0.121737 | 0.008131 | 66.6261 | 0 | 0 | 0 | 0 | 98.6914 | 0 | 0 | 0.919438 | 0 | 0.364766 | 0.024362 | 0 | 100 | 2 | O | 0 | 0 | 0 | 0 | 0.988718 | 0 | 0 | 0.009211 | 0 | 0.003654 | 0.000244 | 2 | 0.011948 | 0.014495 | 0.005654 | 0.013173 | 0.016624 | 0.039259 | 0.033139 | 0.008222 | 0.013533 | 0.012787 | 0.012108 | 0.025561 | 0.019539 | 0.010683 | 0.018844 | 0.021106 | 0.049509 | 0.040464 | 0.013715 | 0.017475 | 0.01645 | 0.016356 | -122.69 | -27.444 | -20.963 | -57.916 | 0.117293 | -43.435 | -19.657 | 2.25703 | -66.035 | 7.36623 | 57.6867 | -10.303 | -25.128 | 13.1605 | 1890.75 | 214 | 334 | 319 | 303 | 301 | 332 | 333 | 140 | 335 | 126 | 524 | Wollastonite | Jadeite | Corundum | CaNb2O6 | Cassiterite | Scheelite | Manganotantalite | Rutile | Mn | Magnetite | Zircon
T3 | 8 | 40 | 20 | 40 | 0 | 1442 | 0 | 0.009133 | 0 | 0 | 78.7429 | 0 | 0 | 0.281542 | 0 | 0.118406 | 0 | 21.4551 | 100.607 | 0 | 0.012311 | 0 | 0 | 99.9728 | 0 | 0 | 0.469629 | 0 | 0.152329 | 0 | 0 | 100.607 | 0 | 0.019737 | 0 | 0 | 32.9612 | 0 | 0 | 0.292021 | 0 | 0.105337 | 0 | 66.6217 | 0 | 0.029574 | 0 | 0 | 98.7796 | 0 | 0 | 0.87514 | 0 | 0.315678 | 0 | 0 | 100 | 2 | O | 0 | 0.000593 | 0 | 0 | 0.989504 | 0 | 0 | 0.008767 | 0 | 0.003162 | 0 | 2 | 0.011958 | 0.014504 | 0.005658 | 0.013181 | 0.016634 | 0.039281 | 0.033157 | 0.008228 | 0.013541 | 0.012794 | 0.012116 | 0.025582 | 0.019551 | 0.01069 | 0.018856 | 0.021119 | 0.049536 | 0.040486 | 0.013724 | 0.017485 | 0.01646 | 0.016366 | -340.1 | 113.275 | -16.673 | -54.777 | 0.117597 | -55.236 | -38.763 | 2.3684 | -40.715 | 8.43684 | -55.66 | -10.31 | -25.121 | 13.1605 | 1900.8 | 214 | 334 | 319 | 303 | 301 | 332 | 333 | 140 | 335 | 126 | 524 | Wollastonite | Jadeite | Corundum | CaNb2O6 | Cassiterite | Scheelite | Manganotantalite | Rutile | Mn | Magnetite | Zircon
T3 | 8 | 40 | 20 | 40 | 0 | 1443 | 0.012368 | 0.023631 | 0 | 0 | 79.1106 | 0 | 0.003674 | 0.291726 | 0 | 0.128614 | 0.015365 | 21.5893 | 101.175 | 0.02646 | 0.031855 | 0 | 0 | 100.44 | 0 | 0.004486 | 0.486616 | 0 | 0.165462 | 0.020754 | 0 | 101.175 | 0.021737 | 0.050738 | 0 | 0 | 32.9003 | 0 | 0.001002 | 0.300621 | 0 | 0.113676 | 0.008314 | 66.6036 | 0.065137 | 0.076022 | 0 | 0 | 98.5909 | 0 | 0.001502 | 0.900857 | 0 | 0.340648 | 0.024914 | 0 | 100 | 2 | O | 0.000653 | 0.001524 | 0 | 0 | 0.987945 | 0 | 3e-05 | 0.009027 | 0 | 0.003414 | 0.00025 | 2 | 0.011943 | 0.014489 | 0.005653 | 0.013171 | 0.01662 | 0.039253 | 0.033133 | 0.00822 | 0.01353 | 0.012784 | 0.012106 | 0.02555 | 0.01953 | 0.01068 | 0.018841 | 0.021101 | 0.049502 | 0.040458 | 0.013712 | 0.01747 | 0.016446 | 0.016353 | 67.5566 | 44.3671 | -19.019 | -99.553 | 0.117255 | -62.452 | 634.894 | 2.29396 | -41.219 | 7.8218 | 56.3297 | -10.317 | -25.114 | 13.1605 | 1910.76 | 214 | 334 | 319 | 303 | 301 | 332 | 333 | 140 | 335 | 126 | 524 | Wollastonite | Jadeite | Corundum | CaNb2O6 | Cassiterite | Scheelite | Manganotantalite | Rutile | Mn | Magnetite | Zircon
T3 | 8 | 40 | 20 | 40 | 0 | 1444 | 7.2e-05 | 0 | 0 | 0 | 79.2343 | 0 | 0 | 0.220785 | 0 | 0.069888 | 0.007762 | 21.5327 | 101.066 | 0.000153 | 0 | 0 | 0 | 100.597 | 0 | 0 | 0.368282 | 0 | 0.089911 | 0.010485 | 0 | 101.066 | 0.000126 | 0 | 0 | 0 | 33.0594 | 0 | 0 | 0.22826 | 0 | 0.061972 | 0.004214 | 66.646 | 0.000378 | 0 | 0 | 0 | 99.1168 | 0 | 0 | 0.684357 | 0 | 0.185802 | 0.012634 | 0 | 100 | 2 | O | 4e-06 | 0 | 0 | 0 | 0.99209 | 0 | 0 | 0.00685 | 0 | 0.00186 | 0.000126 | 2 | 0.011967 | 0.014503 | 0.005657 | 0.013178 | 0.016634 | 0.039266 | 0.033146 | 0.008229 | 0.013539 | 0.012791 | 0.012114 | 0.025603 | 0.019549 | 0.010689 | 0.018851 | 0.021119 | 0.049518 | 0.040473 | 0.013726 | 0.017482 | 0.016456 | 0.016363 | 11650 | -91.364 | -22.519 | -56.933 | 0.117154 | -102.41 | -54.476 | 2.93786 | -56.797 | 13.7471 | 110.89 | -10.324 | -25.107 | 13.1605 | 1920.74 | 214 | 334 | 319 | 303 | 301 | 332 | 333 | 140 | 335 | 126 | 524 | Wollastonite | Jadeite | Corundum | CaNb2O6 | Cassiterite | Scheelite | Manganotantalite | Rutile | Mn | Magnetite | Zircon
T3 | 8 | 40 | 20 | 40 | 0 | 1445 | 0 | 0 | 0 | 0 | 78.8206 | 0 | 0 | 0.272818 | 0 | 0.106522 | 0 | 21.4636 | 100.664 | 0 | 0 | 0 | 0 | 100.071 | 0 | 0 | 0.455077 | 0 | 0.13704 | 0 | 0 | 100.664 | 0 | 0 | 0 | 0 | 32.9873 | 0 | 0 | 0.282917 | 0 | 0.094746 | 0 | 66.6351 | 0 | 0 | 0 | 0 | 98.8681 | 0 | 0 | 0.847947 | 0 | 0.283968 | 0 | 0 | 100 | 2 | O | 0 | 0 | 0 | 0 | 0.990087 | 0 | 0 | 0.008492 | 0 | 0.002844 | 0 | 2 | 0.011955 | 0.014497 | 0.005655 | 0.013174 | 0.016626 | 0.039259 | 0.033139 | 0.008224 | 0.013534 | 0.012787 | 0.012109 | 0.025575 | 0.019542 | 0.010685 | 0.018846 | 0.021109 | 0.049509 | 0.040464 | 0.013718 | 0.017476 | 0.016451 | 0.016357 | -191.82 | -144.68 | -19.29 | -60.566 | 0.117464 | -81.217 | -42.344 | 2.43352 | -43.753 | 9.28712 | -33.667 | -10.331 | -25.099 | 13.1605 | 1930.78 | 214 | 334 | 319 | 303 | 301 | 332 | 333 | 140 | 335 | 126 | 524 | Wollastonite | Jadeite | Corundum | CaNb2O6 | Cassiterite | Scheelite | Manganotantalite | Rutile | Mn | Magnetite | Zircon
T3 | 8 | 40 | 20 | 40 | 0 | 1446 | 0.001969 | 0 | 0 | 0 | 79.1148 | 0 | 0 | 0.255146 | 0.003509 | 0.100305 | 0.012999 | 21.5372 | 101.026 | 0.004213 | 0 | 0 | 0 | 100.445 | 0 | 0 | 0.425599 | 0.004531 | 0.129042 | 0.017559 | 0 | 101.026 | 0.003471 | 0 | 0 | 0 | 32.9977 | 0 | 0 | 0.26369 | 0.003162 | 0.088913 | 0.007054 | 66.636 | 0.010404 | 0 | 0 | 0 | 98.9021 | 0 | 0 | 0.790343 | 0.009477 | 0.266493 | 0.021143 | 0 | 100 | 2 | O | 0.000104 | 0 | 0 | 0 | 0.990388 | 0 | 0 | 0.007914 | 9.5e-05 | 0.002669 | 0.000212 | 2 | 0.011957 | 0.014498 | 0.005655 | 0.013174 | 0.016628 | 0.03926 | 0.03314 | 0.008225 | 0.013535 | 0.012788 | 0.01211 | 0.02558 | 0.019543 | 0.010685 | 0.018847 | 0.021112 | 0.049511 | 0.040466 | 0.01372 | 0.017477 | 0.016452 | 0.016358 | 423.273 | -33.468 | -17.57 | -30.161 | 0.117246 | -67.849 | -27.989 | 2.58172 | 273.604 | 9.815 | 66.4785 | -10.338 | -25.092 | 13.1605 | 1940.74 | 214 | 334 | 319 | 303 | 301 | 332 | 333 | 140 | 335 | 126 | 524 | Wollastonite | Jadeite | Corundum | CaNb2O6 | Cassiterite | Scheelite | Manganotantalite | Rutile | Mn | Magnetite | Zircon
T3 | 8 | 40 | 20 | 40 | 0 | 1447 | 0 | 0.018454 | 0 | 0 | 78.5304 | 0 | 0 | 0.292106 | 0 | 0.12294 | 0.014848 | 21.4146 | 100.393 | 0 | 0.024875 | 0 | 0 | 99.703 | 0 | 0 | 0.48725 | 0 | 0.158162 | 0.020056 | 2e-06 | 100.393 | 0 | 0.039948 | 0 | 0 | 32.9287 | 0 | 0 | 0.303498 | 0 | 0.109558 | 0.008101 | 66.6102 | 0 | 0.059856 | 0 | 0 | 98.6781 | 0 | 0 | 0.909499 | 0 | 0.328315 | 0.024275 | 0 | 100 | 2 | O | 0 | 0.001199 | 0 | 0 | 0.9887 | 0 | 0 | 0.009113 | 0 | 0.00329 | 0.000243 | 2 | 0.011945 | 0.014491 | 0.005653 | 0.013171 | 0.016622 | 0.039254 | 0.033134 | 0.008221 | 0.013531 | 0.012785 | 0.012106 | 0.025555 | 0.019534 | 0.010682 | 0.018842 | 0.021103 | 0.049502 | 0.040458 | 0.013713 | 0.017472 | 0.016447 | 0.016353 | -133.13 | 56.5374 | -31.291 | -29.679 | 0.11769 | -72.106 | -75.818 | 2.29159 | -61.897 | 8.14813 | 58.2686 | -10.345 | -25.085 | 13.1605 | 1950.78 | 214 | 334 | 319 | 303 | 301 | 332 | 333 | 140 | 335 | 126 | 524 | Wollastonite | Jadeite | Corundum | CaNb2O6 | Cassiterite | Scheelite | Manganotantalite | Rutile | Mn | Magnetite | Zircon
T3 | 8 | 40 | 20 | 40 | 0 | 1448 | 0.007785 | 0 | 0 | 0 | 78.8762 | 0 | 0 | 0.247172 | 0 | 0.110415 | 0.015179 | 21.4768 | 100.734 | 0.016654 | 0 | 0 | 0 | 100.142 | 0 | 0 | 0.412297 | 0 | 0.142049 | 0.020504 | 0 | 100.734 | 0.013759 | 0 | 0 | 0 | 32.9897 | 0 | 0 | 0.256159 | 0 | 0.098147 | 0.00826 | 66.634 | 0.041238 | 0 | 0 | 0 | 98.8721 | 0 | 0 | 0.767724 | 0 | 0.294152 | 0.024757 | 0 | 100 | 2 | O | 0.000413 | 0 | 0 | 0 | 0.990178 | 0 | 0 | 0.007689 | 0 | 0.002946 | 0.000248 | 2 | 0.011957 | 0.014499 | 0.005656 | 0.013176 | 0.01663 | 0.039265 | 0.033144 | 0.008226 | 0.013536 | 0.012789 | 0.012112 | 0.02558 | 0.019544 | 0.010686 | 0.018849 | 0.021114 | 0.049516 | 0.04047 | 0.013721 | 0.017479 | 0.016453 | 0.01636 | 107.297 | -37.541 | -15.342 | -33.418 | 0.117443 | -257.75 | -24.485 | 2.65564 | -51.466 | 8.98815 | 57.0362 | -10.352 | -25.078 | 13.1605 | 1960.76 | 214 | 334 | 319 | 303 | 301 | 332 | 333 | 140 | 335 | 126 | 524 | Wollastonite | Jadeite | Corundum | CaNb2O6 | Cassiterite | Scheelite | Manganotantalite | Rutile | Mn | Magnetite | Zircon
T3 | 8 | 40 | 20 | 40 | 0 | 1449 | 0.013254 | 0 | 0 | 0 | 78.5977 | 0 | 0 | 0.277826 | 0 | 0.156696 | 0.024538 | 21.4449 | 100.515 | 0.028354 | 0 | 0 | 0 | 99.7884 | 0 | 0 | 0.463431 | 0 | 0.201588 | 0.033146 | 2e-06 | 100.515 | 0.023455 | 0 | 0 | 0 | 32.9152 | 0 | 0 | 0.288296 | 0 | 0.139463 | 0.013371 | 66.6202 | 0.070268 | 0 | 0 | 0 | 98.6082 | 0 | 0 | 0.863685 | 0 | 0.417805 | 0.040056 | 0 | 100 | 2 | O | 0.000704 | 0 | 0 | 0 | 0.988146 | 0 | 0 | 0.008655 | 0 | 0.004187 | 0.000401 | 2 | 0.011945 | 0.014493 | 0.005653 | 0.013173 | 0.016623 | 0.039258 | 0.033138 | 0.008221 | 0.013532 | 0.012786 | 0.012108 | 0.025555 | 0.019536 | 0.010682 | 0.018844 | 0.021105 | 0.049508 | 0.040463 | 0.013714 | 0.017473 | 0.016449 | 0.016355 | 63.0796 | -171.35 | -25.243 | -28.957 | 0.117658 | -311.34 | -52.204 | 2.3944 | -78.35 | 6.55597 | 35.5342 | -10.359 | -25.071 | 13.159 | 1970.73 | 214 | 334 | 319 | 303 | 301 | 332 | 333 | 140 | 335 | 126 | 524 | Wollastonite | Jadeite | Corundum | CaNb2O6 | Cassiterite | Scheelite | Manganotantalite | Rutile | Mn | Magnetite | Zircon
T3 | 8 | 40 | 20 | 40 | 0 | 1450 | 0.018684 | 0 | 0 | 0 | 78.7091 | 0 | 0 | 0.324321 | 0 | 0.142587 | 0.012811 | 21.5041 | 100.712 | 0.039973 | 0 | 0 | 0 | 99.9299 | 0 | 0 | 0.540986 | 0 | 0.183438 | 0.017305 | 6e-06 | 100.712 | 0.032978 | 0 | 0 | 0 | 32.8734 | 0 | 0 | 0.335639 | 0 | 0.126565 | 0.006962 | 66.6245 | 0.098809 | 0 | 0 | 0 | 98.4955 | 0 | 0 | 1.00565 | 0 | 0.379216 | 0.020859 | 0 | 100 | 2 | O | 0.00099 | 0 | 0 | 0 | 0.986826 | 0 | 0 | 0.010076 | 0 | 0.003799 | 0.000209 | 2 | 0.011938 | 0.014489 | 0.005652 | 0.01317 | 0.016619 | 0.039255 | 0.033134 | 0.008219 | 0.01353 | 0.012784 | 0.012105 | 0.025539 | 0.019531 | 0.010679 | 0.018841 | 0.021099 | 0.049503 | 0.040458 | 0.01371 | 0.01747 | 0.016446 | 0.016352 | 44.8012 | -90.214 | -19.817 | -144.01 | 0.117571 | -512.75 | -26.174 | 2.09256 | -89.398 | 7.1298 | 67.4169 | -10.366 | -25.064 | 13.1605 | 1980.77 | 214 | 334 | 319 | 303 | 301 | 332 | 333 | 140 | 335 | 126 | 524 | Wollastonite | Jadeite | Corundum | CaNb2O6 | Cassiterite | Scheelite | Manganotantalite | Rutile | Mn | Magnetite | Zircon
T3 | 8 | 40 | 20 | 40 | 0 | 1451 | 0.006707 | 0 | 0 | 0 | 79.0227 | 0 | 0 | 0.271137 | 0 | 0.107569 | 0.020261 | 21.532 | 100.96 | 0.01435 | 0 | 0 | 0 | 100.328 | 0 | 0 | 0.452272 | 0 | 0.138387 | 0.027368 | 0 | 100.96 | 0.011825 | 0 | 0 | 0 | 32.9667 | 0 | 0 | 0.280279 | 0 | 0.095373 | 0.010998 | 66.6349 | 0.035441 | 0 | 0 | 0 | 98.8057 | 0 | 0 | 0.840034 | 0 | 0.285846 | 0.032962 | 0 | 100 | 2 | O | 0.000355 | 0 | 0 | 0 | 0.989471 | 0 | 0 | 0.008412 | 0 | 0.002863 | 0.00033 | 2 | 0.011953 | 0.014497 | 0.005655 | 0.013175 | 0.016628 | 0.039263 | 0.033142 | 0.008224 | 0.013535 | 0.012788 | 0.01211 | 0.025573 | 0.019541 | 0.010685 | 0.018847 | 0.021111 | 0.049514 | 0.040468 | 0.013719 | 0.017477 | 0.016452 | 0.016358 | 124.444 | -16.285 | -17.207 | -63.903 | 0.117333 | -63.579 | -43.845 | 2.4469 | -87.131 | 9.20496 | 42.8988 | -10.373 | -25.057 | 13.1605 | 1990.74 | 214 | 334 | 319 | 303 | 301 | 332 | 333 | 140 | 335 | 126 | 524 | Wollastonite | Jadeite | Corundum | CaNb2O6 | Cassiterite | Scheelite | Manganotantalite | Rutile | Mn | Magnetite | Zircon
T3 | 8 | 40 | 20 | 40 | 0 | 1452 | 0.010218 | 0 | 0 | 0 | 78.6088 | 0 | 0 | 0.290534 | 0.012222 | 0.104871 | 0 | 21.433 | 100.46 | 0.02186 | 0 | 0 | 0 | 99.8025 | 0 | 0 | 0.484627 | 0.015782 | 0.134916 | 0 | 2e-06 | 100.46 | 0.018096 | 0 | 0 | 0 | 32.9439 | 0 | 0 | 0.301703 | 0.011066 | 0.093405 | 0 | 66.6319 | 0.054232 | 0 | 0 | 0 | 98.7285 | 0 | 0 | 0.904163 | 0.033164 | 0.279924 | 0 | 0 | 100 | 2 | O | 0.000543 | 0 | 0 | 0 | 0.988833 | 0 | 0 | 0.009056 | 0.000332 | 0.002804 | 0 | 2 | 0.011949 | 0.014495 | 0.005654 | 0.013174 | 0.016625 | 0.03926 | 0.033139 | 0.008223 | 0.013534 | 0.012787 | 0.012109 | 0.025562 | 0.019539 | 0.010683 | 0.018845 | 0.021107 | 0.04951 | 0.040465 | 0.013716 | 0.017475 | 0.016451 | 0.016357 | 81.7602 | -62.773 | -20.817 | -210.45 | 0.117642 | -57.477 | -86.284 | 2.30287 | 79.2842 | 9.42116 | -79.067 | -10.38 | -25.049 | 13.1605 | 2000.78 | 214 | 334 | 319 | 303 | 301 | 332 | 333 | 140 | 335 | 126 | 524 | Wollastonite | Jadeite | Corundum | CaNb2O6 | Cassiterite | Scheelite | Manganotantalite | Rutile | Mn | Magnetite | Zircon
T3 | 8 | 40 | 20 | 40 | 0 | 1453 | 0.009151 | 0.019589 | 0 | 0 | 78.235 | 0 | 0 | 0.282975 | 0 | 0.101806 | 0.023702 | 21.3367 | 100.009 | 0.019576 | 0.026406 | 0 | 0 | 99.3279 | 0 | 0 | 0.472018 | 0 | 0.130973 | 0.032016 | 0 | 100.009 | 0.016275 | 0.042564 | 0 | 0 | 32.927 | 0 | 0 | 0.295105 | 0 | 0.091062 | 0.012979 | 66.615 | 0.048781 | 0.063788 | 0 | 0 | 98.6911 | 0 | 0 | 0.884511 | 0 | 0.272938 | 0.038903 | 0 | 100 | 2 | O | 0.000489 | 0.001278 | 0 | 0 | 0.988575 | 0 | 0 | 0.00886 | 0 | 0.002734 | 0.00039 | 2 | 0.011945 | 0.014492 | 0.005654 | 0.013173 | 0.016624 | 0.039258 | 0.033137 | 0.008222 | 0.013533 | 0.012786 | 0.012108 | 0.025555 | 0.019535 | 0.010682 | 0.018844 | 0.021106 | 0.049507 | 0.040462 | 0.013715 | 0.017474 | 0.01645 | 0.016356 | 91.2486 | 53.3231 | -28.136 | -57.944 | 0.117934 | -91.444 | -16.184 | 2.35646 | -64.594 | 9.68109 | 36.7653 | -10.387 | -25.042 | 13.1605 | 2010.76 | 214 | 334 | 319 | 303 | 301 | 332 | 333 | 140 | 335 | 126 | 524 | Wollastonite | Jadeite | Corundum | CaNb2O6 | Cassiterite | Scheelite | Manganotantalite | Rutile | Mn | Magnetite | Zircon
T3 | 8 | 40 | 20 | 40 | 0 | 1454 | 0.002715 | 0 | 0 | 0 | 78.8707 | 0 | 0 | 0.281319 | 0 | 0.115703 | 0.007456 | 21.4911 | 100.769 | 0.005809 | 0 | 0 | 0 | 100.135 | 0 | 0 | 0.469256 | 0 | 0.148851 | 0.010072 | 0 | 100.769 | 0.004796 | 0 | 0 | 0 | 32.9646 | 0 | 0 | 0.291347 | 0 | 0.102776 | 0.004055 | 66.6324 | 0.014372 | 0 | 0 | 0 | 98.7923 | 0 | 0 | 0.873143 | 0 | 0.30801 | 0.012152 | 0 | 100 | 2 | O | 0.000144 | 0 | 0 | 0 | 0.989447 | 0 | 0 | 0.008745 | 0 | 0.003085 | 0.000122 | 2 | 0.011953 | 0.014497 | 0.005655 | 0.013174 | 0.016627 | 0.039262 | 0.033141 | 0.008224 | 0.013535 | 0.012788 | 0.01211 | 0.025571 | 0.019542 | 0.010685 | 0.018846 | 0.02111 | 0.049513 | 0.040468 | 0.013718 | 0.017477 | 0.016452 | 0.016358 | 306.972 | -26.62 | -19.916 | -38.597 | 0.117444 | -91.481 | -52.315 | 2.36892 | -52.45 | 8.6119 | 115.376 | -10.394 | -25.035 | 13.1605 | 2020.72 | 214 | 334 | 319 | 303 | 301 | 332 | 333 | 140 | 335 | 126 | 524 | Wollastonite | Jadeite | Corundum | CaNb2O6 | Cassiterite | Scheelite | Manganotantalite | Rutile | Mn | Magnetite | Zircon
T3 | 8 | 40 | 20 | 40 | 0 | 1455 | 0.001861 | 0 | 0 | 0 | 78.5747 | 0 | 0 | 0.287045 | 0 | 0.116548 | 0.013716 | 21.4166 | 100.411 | 0.003982 | 0 | 0 | 0 | 99.7592 | 0 | 0 | 0.478807 | 0 | 0.149939 | 0.018527 | 0 | 100.411 | 0.003299 | 0 | 0 | 0 | 32.955 | 0 | 0 | 0.298309 | 0 | 0.103886 | 0.007485 | 66.632 | 0.009886 | 0 | 0 | 0 | 98.7623 | 0 | 0 | 0.893998 | 0 | 0.311336 | 0.022431 | 0 | 100 | 2 | O | 9.9e-05 | 0 | 0 | 0 | 0.989163 | 0 | 0 | 0.008954 | 0 | 0.003118 | 0.000225 | 2 | 0.011949 | 0.014494 | 0.005654 | 0.013172 | 0.016624 | 0.039256 | 0.033136 | 0.008222 | 0.013533 | 0.012786 | 0.012108 | 0.025564 | 0.019538 | 0.010683 | 0.018843 | 0.021106 | 0.049505 | 0.040461 | 0.013715 | 0.017474 | 0.016449 | 0.016355 | 447.583 | -257.97 | -22.937 | -35.37 | 0.117655 | -108.51 | -77.483 | 2.32713 | -38.654 | 8.55369 | 63.0269 | -10.401 | -25.028 | 13.1575 | 2030.77 | 214 | 334 | 319 | 303 | 301 | 332 | 333 | 140 | 335 | 126 | 524 | Wollastonite | Jadeite | Corundum | CaNb2O6 | Cassiterite | Scheelite | Manganotantalite | Rutile | Mn | Magnetite | Zircon
T3 | 8 | 40 | 20 | 40 | 0 | 1456 | 0 | 0 | 0 | 0 | 78.7303 | 0 | 0 | 0.287747 | 0.009371 | 0.113009 | 0.008491 | 21.4568 | 100.606 | 0 | 0 | 0 | 0 | 99.9568 | 0 | 0 | 0.479978 | 0.012101 | 0.145386 | 0.01147 | 0 | 100.606 | 0 | 0 | 0 | 0 | 32.9576 | 0 | 0 | 0.298471 | 0.008475 | 0.100541 | 0.004625 | 66.6303 | 0 | 0 | 0 | 0 | 98.765 | 0 | 0 | 0.894437 | 0.025399 | 0.301293 | 0.013859 | 0 | 100 | 2 | O | 0 | 0 | 0 | 0 | 0.989266 | 0 | 0 | 0.008959 | 0.000254 | 0.003018 | 0.000139 | 2 | 0.011949 | 0.014495 | 0.005654 | 0.013172 | 0.016624 | 0.039256 | 0.033136 | 0.008222 | 0.013533 | 0.012786 | 0.012108 | 0.025564 | 0.019538 | 0.010683 | 0.018843 | 0.021106 | 0.049505 | 0.040461 | 0.013715 | 0.017474 | 0.016449 | 0.016355 | -742 | -29.618 | -20.105 | -50.51 | 0.117535 | -62.22 | -26.359 | 2.32216 | 103.078 | 8.79746 | 101.381 | -10.408 | -25.021 | 13.157 | 2040.73 | 214 | 334 | 319 | 303 | 301 | 332 | 333 | 140 | 335 | 126 | 524 | Wollastonite | Jadeite | Corundum | CaNb2O6 | Cassiterite | Scheelite | Manganotantalite | Rutile | Mn | Magnetite | Zircon
T3 | 8 | 40 | 20 | 40 | 0 | 1457 | 0.017428 | 0 | 0 | 0 | 78.3893 | 0 | 0 | 0.303203 | 0 | 0.12408 | 0.012323 | 21.3968 | 100.243 | 0.037284 | 0 | 0 | 0 | 99.5238 | 0 | 0 | 0.50576 | 0 | 0.159628 | 0.016645 | 0 | 100.243 | 0.030916 | 0 | 0 | 0 | 32.9065 | 0 | 0 | 0.315382 | 0 | 0.110698 | 0.006731 | 66.6298 | 0.092646 | 0 | 0 | 0 | 98.6104 | 0 | 0 | 0.9451 | 0 | 0.331727 | 0.020169 | 0 | 100 | 2 | O | 0.000928 | 0 | 0 | 0 | 0.987742 | 0 | 0 | 0.009467 | 0 | 0.003323 | 0.000202 | 2 | 0.011939 | 0.014488 | 0.005651 | 0.013169 | 0.016618 | 0.039246 | 0.033127 | 0.008219 | 0.013529 | 0.012782 | 0.012104 | 0.025541 | 0.019529 | 0.010678 | 0.018838 | 0.021098 | 0.049493 | 0.04045 | 0.013709 | 0.017469 | 0.016444 | 0.01635 | 48.0214 | -72.48 | -20.165 | -106.3 | 0.117785 | -52.572 | -21.182 | 2.21795 | -42.447 | 8.07895 | 70.0542 | -10.415 | -25.014 | 13.1565 | 2050.77 | 214 | 334 | 319 | 303 | 301 | 332 | 333 | 140 | 335 | 126 | 524 | Wollastonite | Jadeite | Corundum | CaNb2O6 | Cassiterite | Scheelite | Manganotantalite | Rutile | Mn | Magnetite | Zircon
T3 | 8 | 40 | 20 | 40 | 0 | 1458 | 0.005802 | 0 | 0 | 0 | 78.3705 | 0 | 0 | 0.25462 | 0 | 0.09364 | 0.029016 | 21.3432 | 100.097 | 0.012412 | 0 | 0 | 0 | 99.5 | 0 | 0 | 0.424721 | 0 | 0.120468 | 0.039195 | 0 | 100.097 | 0.01032 | 0 | 0 | 0 | 32.9857 | 0 | 0 | 0.265549 | 0 | 0.083762 | 0.01589 | 66.6388 | 0.030934 | 0 | 0 | 0 | 98.8744 | 0 | 0 | 0.795979 | 0 | 0.251077 | 0.047631 | 0 | 100 | 2 | O | 0.00031 | 0 | 0 | 0 | 0.989987 | 0 | 0 | 0.00797 | 0 | 0.002514 | 0.000477 | 2 | 0.011954 | 0.014496 | 0.005654 | 0.013174 | 0.016628 | 0.039258 | 0.033138 | 0.008224 | 0.013535 | 0.012788 | 0.01211 | 0.025573 | 0.01954 | 0.010684 | 0.018846 | 0.021111 | 0.049508 | 0.040464 | 0.013718 | 0.017476 | 0.016451 | 0.016358 | 143.839 | -24.005 | -25.283 | -65.853 | 0.117815 | -73.576 | -34.618 | 2.58637 | -39.664 | 10.4579 | 30.1604 | -10.422 | -25.007 | 13.1555 | 2060.76 | 214 | 334 | 319 | 303 | 301 | 332 | 333 | 140 | 335 | 126 | 524 | Wollastonite | Jadeite | Corundum | CaNb2O6 | Cassiterite | Scheelite | Manganotantalite | Rutile | Mn | Magnetite | Zircon
T3 | 8 | 40 | 20 | 40 | 0 | 1459 | 0 | 0 | 0 | 0 | 78.2929 | 0 | 0 | 0.260079 | 0 | 0.116609 | 0 | 21.3157 | 99.9852 | 0 | 0 | 0 | 0 | 99.4014 | 0 | 0 | 0.433828 | 0 | 0.150017 | 0 | 0 | 99.9852 | 0 | 0 | 0 | 0 | 32.9922 | 0 | 0 | 0.271565 | 0 | 0.104432 | 0 | 66.6319 | 0 | 0 | 0 | 0 | 98.8732 | 0 | 0 | 0.813844 | 0 | 0.312969 | 0 | 0 | 100 | 2 | O | 0 | 0 | 0 | 0 | 0.990282 | 0 | 0 | 0.008151 | 0 | 0.003135 | 0 | 2 | 0.011954 | 0.014498 | 0.005655 | 0.013174 | 0.016627 | 0.039258 | 0.033138 | 0.008224 | 0.013535 | 0.012788 | 0.01211 | 0.025575 | 0.019543 | 0.010685 | 0.018846 | 0.02111 | 0.049508 | 0.040464 | 0.013718 | 0.017476 | 0.016451 | 0.016358 | -165.25 | -65.276 | -17.888 | -41.301 | 0.117867 | -167.26 | -27.827 | 2.53824 | -650.42 | 8.55051 | -210.92 | -10.429 | -25 | 13.1565 | 2070.72 | 214 | 334 | 319 | 303 | 301 | 332 | 333 | 140 | 335 | 126 | 524 | Wollastonite | Jadeite | Corundum | CaNb2O6 | Cassiterite | Scheelite | Manganotantalite | Rutile | Mn | Magnetite | Zircon
T3 | 8 | 40 | 20 | 40 | 0 | 1460 | 0 | 0 | 0 | 0 | 78.4612 | 0 | 0 | 0.298857 | 0 | 0.137579 | 0.011715 | 21.3971 | 100.306 | 0 | 0 | 0 | 0 | 99.6151 | 0 | 0 | 0.49851 | 0 | 0.176995 | 0.015825 | 0 | 100.306 | 0 | 0 | 0 | 0 | 32.9343 | 0 | 0 | 0.310838 | 0 | 0.122732 | 0.006398 | 66.6258 | 0 | 0 | 0 | 0 | 98.6817 | 0 | 0 | 0.931372 | 0 | 0.367745 | 0.019172 | 0 | 100 | 2 | O | 0 | 0 | 0 | 0 | 0.988635 | 0 | 0 | 0.009331 | 0 | 0.003684 | 0.000192 | 2 | 0.011945 | 0.014493 | 0.005653 | 0.013171 | 0.016622 | 0.039253 | 0.033134 | 0.008221 | 0.013531 | 0.012785 | 0.012106 | 0.025555 | 0.019536 | 0.010682 | 0.018842 | 0.021103 | 0.049502 | 0.040458 | 0.013713 | 0.017472 | 0.016448 | 0.016353 | -85.297 | -63.743 | -20.498 | -300.23 | 0.117741 | -49.133 | -36.786 | 2.24643 | -33.524 | 7.36208 | 73.6626 | -10.436 | -24.992 | 13.155 | 2080.77 | 214 | 334 | 319 | 303 | 301 | 332 | 333 | 140 | 335 | 126 | 524 | Wollastonite | Jadeite | Corundum | CaNb2O6 | Cassiterite | Scheelite | Manganotantalite | Rutile | Mn | Magnetite | Zircon
T3 | 8 | 40 | 20 | 40 | 0 | 1461 | 0 | 0.000971 | 0 | 0 | 78.5709 | 0 | 0 | 0.298128 | 0 | 0.123429 | 0.018473 | 21.4248 | 100.437 | 0 | 0.001309 | 0 | 0 | 99.7544 | 0 | 0 | 0.497295 | 0 | 0.158791 | 0.024954 | 0 | 100.437 | 0 | 0.002102 | 0 | 0 | 32.9392 | 0 | 0 | 0.309694 | 0 | 0.109972 | 0.010077 | 66.629 | 0 | 0.00315 | 0 | 0 | 98.709 | 0 | 0 | 0.928062 | 0 | 0.329554 | 0.030197 | 0 | 100 | 2 | O | 0 | 6.3e-05 | 0 | 0 | 0.988735 | 0 | 0 | 0.009296 | 0 | 0.003301 | 0.000302 | 2 | 0.011945 | 0.014491 | 0.005653 | 0.01317 | 0.01662 | 0.03925 | 0.033131 | 0.00822 | 0.01353 | 0.012784 | 0.012105 | 0.025555 | 0.019534 | 0.01068 | 0.01884 | 0.021102 | 0.049497 | 0.040454 | 0.013712 | 0.017471 | 0.016446 | 0.016352 | -319.27 | 1055.26 | -19.859 | -1114.3 | 0.117644 | -66.212 | -264.75 | 2.25103 | -139.78 | 8.11814 | 46.9636 | -10.443 | -24.985 | 13.157 | 2090.74 | 214 | 334 | 319 | 303 | 301 | 332 | 333 | 140 | 335 | 126 | 524 | Wollastonite | Jadeite | Corundum | CaNb2O6 | Cassiterite | Scheelite | Manganotantalite | Rutile | Mn | Magnetite | Zircon
T3 | 8 | 40 | 20 | 40 | 0 | 1462 | 0 | 0.00588 | 0 | 0 | 78.4332 | 0 | 0 | 0.236728 | 0 | 0.085128 | 0 | 21.3309 | 100.092 | 0 | 0.007926 | 0 | 0 | 99.5795 | 0 | 0 | 0.394876 | 0 | 0.109517 | 0 | 6e-06 | 100.092 | 0 | 0.012783 | 0 | 0 | 33.0291 | 0 | 0 | 0.247017 | 0 | 0.076187 | 0 | 66.6349 | 0 | 0.01916 | 0 | 0 | 99.012 | 0 | 0 | 0.740485 | 0 | 0.228388 | 0 | 0 | 100 | 2 | O | 0 | 0.000384 | 0 | 0 | 0.991347 | 0 | 0 | 0.007414 | 0 | 0.002287 | 0 | 2 | 0.01196 | 0.0145 | 0.005656 | 0.013176 | 0.016631 | 0.039261 | 0.033141 | 0.008226 | 0.013537 | 0.012789 | 0.012112 | 0.025587 | 0.019546 | 0.010687 | 0.018849 | 0.021114 | 0.049512 | 0.040467 | 0.013722 | 0.017479 | 0.016454 | 0.016361 | -138.61 | 175.328 | -22.444 | -57.669 | 0.117759 | -81.607 | -19.243 | 2.7598 | -60.292 | 11.4266 | -277.76 | -10.45 | -24.978 | 13.156 | 2100.78 | 214 | 334 | 319 | 303 | 301 | 332 | 333 | 140 | 335 | 126 | 524 | Wollastonite | Jadeite | Corundum | CaNb2O6 | Cassiterite | Scheelite | Manganotantalite | Rutile | Mn | Magnetite | Zircon
T3 | 8 | 40 | 20 | 40 | 0 | 1463 | 0 | 0 | 0 | 0 | 78.3665 | 0 | 0 | 0.262013 | 0 | 0.084836 | 0 | 21.3277 | 100.041 | 0 | 0 | 0 | 0 | 99.4949 | 0 | 0 | 0.437053 | 0 | 0.109142 | 0 | 0 | 100.041 | 0 | 0 | 0 | 0 | 33.0092 | 0 | 0 | 0.273468 | 0 | 0.075945 | 0 | 66.6414 | 0 | 0 | 0 | 0 | 98.9526 | 0 | 0 | 0.819782 | 0 | 0.227663 | 0 | 0 | 100 | 2 | O | 0 | 0 | 0 | 0 | 0.990653 | 0 | 0 | 0.008207 | 0 | 0.002279 | 0 | 2 | 0.011955 | 0.014497 | 0.005655 | 0.013173 | 0.016626 | 0.039255 | 0.033135 | 0.008224 | 0.013534 | 0.012787 | 0.012109 | 0.025577 | 0.019541 | 0.010684 | 0.018845 | 0.021109 | 0.049503 | 0.04046 | 0.013718 | 0.017476 | 0.01645 | 0.016357 | -269.79 | -125.33 | -20.126 | -135.89 | 0.117795 | -40.879 | -34.313 | 2.52169 | -70.504 | 11.4611 | -264.62 | -10.457 | -24.971 | 13.156 | 2110.76 | 214 | 334 | 319 | 303 | 301 | 332 | 333 | 140 | 335 | 126 | 524 | Wollastonite | Jadeite | Corundum | CaNb2O6 | Cassiterite | Scheelite | Manganotantalite | Rutile | Mn | Magnetite | Zircon
T3 | 8 | 40 | 20 | 40 | 0 | 1464 | 0 | 0 | 0 | 0 | 78.8633 | 0 | 0.013119 | 0.127796 | 0.00305 | 0.049338 | 0.028144 | 21.3755 | 100.46 | 0 | 0 | 0 | 0 | 100.126 | 0 | 0.016019 | 0.21317 | 0.003938 | 0.063474 | 0.038017 | 0 | 100.46 | 0 | 0 | 0 | 0 | 33.1494 | 0 | 0.003617 | 0.133105 | 0.002769 | 0.044076 | 0.015393 | 66.6517 | 0 | 0 | 0 | 0 | 99.4088 | 0 | 0.005424 | 0.399157 | 0.008305 | 0.132175 | 0.046159 | 0 | 100 | 2 | O | 0 | 0 | 0 | 0 | 0.994706 | 0 | 0.000109 | 0.003994 | 8.3e-05 | 0.001323 | 0.000462 | 2 | 0.011983 | 0.014509 | 0.005659 | 0.013182 | 0.016644 | 0.039271 | 0.033151 | 0.008233 | 0.013543 | 0.012794 | 0.012119 | 0.025637 | 0.019558 | 0.010693 | 0.018858 | 0.021132 | 0.049524 | 0.040479 | 0.013733 | 0.017487 | 0.01646 | 0.01637 | -181.69 | -26.88 | -17.068 | -133.24 | 0.117428 | -141.22 | 178.229 | 4.85285 | 314.82 | 19.1422 | 31.0962 | -10.464 | -24.964 | 13.156 | 2120.72 | 214 | 334 | 319 | 303 | 301 | 332 | 333 | 140 | 335 | 126 | 524 | Wollastonite | Jadeite | Corundum | CaNb2O6 | Cassiterite | Scheelite | Manganotantalite | Rutile | Mn | Magnetite | Zircon
T3 | 8 | 40 | 20 | 40 | 0 | 1465 | 5.7e-05 | 0 | 0 | 0 | 78.3873 | 0 | 0 | 0.223458 | 0 | 0.103275 | 0.007224 | 21.3155 | 100.037 | 0.000121 | 0 | 0 | 0 | 99.5213 | 0 | 0 | 0.372742 | 0 | 0.132863 | 0.009758 | 2e-06 | 100.037 | 0.000101 | 0 | 0 | 0 | 33.0343 | 0 | 0 | 0.233343 | 0 | 0.092497 | 0.003961 | 66.6358 | 0.000302 | 0 | 0 | 0 | 99.0112 | 0 | 0 | 0.699381 | 0 | 0.277234 | 0.011872 | 0 | 100 | 2 | O | 3e-06 | 0 | 0 | 0 | 0.991487 | 0 | 0 | 0.007004 | 0 | 0.002776 | 0.000119 | 2 | 0.01196 | 0.014499 | 0.005655 | 0.013175 | 0.01663 | 0.039258 | 0.033138 | 0.008225 | 0.013535 | 0.012788 | 0.012111 | 0.025588 | 0.019545 | 0.010686 | 0.018847 | 0.021113 | 0.049507 | 0.040464 | 0.01372 | 0.017477 | 0.016452 | 0.016359 | 14746 | -80.549 | -30.305 | -52.91 | 0.117782 | -97.483 | -45.9 | 2.90548 | -46.47 | 9.5549 | 119.071 | -10.471 | -24.957 | 13.1555 | 2130.76 | 214 | 334 | 319 | 303 | 301 | 332 | 333 | 140 | 335 | 126 | 524 | Wollastonite | Jadeite | Corundum | CaNb2O6 | Cassiterite | Scheelite | Manganotantalite | Rutile | Mn | Magnetite | Zircon
T3 | 8 | 40 | 20 | 40 | 0 | 1466 | 0.000782 | 0 | 0 | 0 | 78.529 | 0 | 0 | 0.254257 | 0 | 0.131064 | 0.011823 | 21.3846 | 100.312 | 0.001674 | 0 | 0 | 0 | 99.7012 | 0 | 0 | 0.424116 | 0 | 0.168613 | 0.015971 | 2e-06 | 100.312 | 0.001389 | 0 | 0 | 0 | 32.9829 | 0 | 0 | 0.264612 | 0 | 0.116992 | 0.006461 | 66.6277 | 0.004161 | 0 | 0 | 0 | 98.833 | 0 | 0 | 0.792909 | 0 | 0.350566 | 0.019361 | 0 | 100 | 2 | O | 4.2e-05 | 0 | 0 | 0 | 0.990066 | 0 | 0 | 0.007943 | 0 | 0.003512 | 0.000194 | 2 | 0.011952 | 0.014495 | 0.005654 | 0.013172 | 0.016625 | 0.039253 | 0.033134 | 0.008223 | 0.013532 | 0.012786 | 0.012108 | 0.02557 | 0.019539 | 0.010683 | 0.018843 | 0.021107 | 0.049502 | 0.040459 | 0.013716 | 0.017473 | 0.016449 | 0.016355 | 1064.58 | -37.74 | -33.066 | -628.82 | 0.117675 | -107.58 | -28.328 | 2.58911 | -82.241 | 7.69046 | 73.0067 | -10.478 | -24.949 | 13.1555 | 2140.74 | 214 | 334 | 319 | 303 | 301 | 332 | 333 | 140 | 335 | 126 | 524 | Wollastonite | Jadeite | Corundum | CaNb2O6 | Cassiterite | Scheelite | Manganotantalite | Rutile | Mn | Magnetite | Zircon
T3 | 8 | 40 | 20 | 40 | 0 | 1467 | 0 | 0 | 0 | 0 | 78.6027 | 0 | 0 | 0.153134 | 0 | 0.044609 | 0.025446 | 21.3161 | 100.142 | 0 | 0 | 0 | 0 | 99.7948 | 0 | 0 | 0.255436 | 0 | 0.05739 | 0.034373 | 0 | 100.142 | 0 | 0 | 0 | 0 | 33.1328 | 0 | 0 | 0.159945 | 0 | 0.039963 | 0.013956 | 66.6533 | 0 | 0 | 0 | 0 | 99.3587 | 0 | 0 | 0.479643 | 0 | 0.119842 | 0.041852 | 0 | 100 | 2 | O | 0 | 0 | 0 | 0 | 0.994182 | 0 | 0 | 0.004799 | 0 | 0.001199 | 0.000419 | 2 | 0.011977 | 0.014507 | 0.005658 | 0.01318 | 0.016641 | 0.039267 | 0.033147 | 0.008231 | 0.013541 | 0.012793 | 0.012116 | 0.025623 | 0.019555 | 0.010691 | 0.018854 | 0.021127 | 0.049519 | 0.040475 | 0.01373 | 0.017485 | 0.016458 | 0.016367 | -78.928 | -82.999 | -18.181 | -164.53 | 0.117622 | -66.942 | -42.729 | 4.10131 | -90.81 | 21.0836 | 34.3132 | -10.485 | -24.942 | 13.1565 | 2150.71 | 214 | 334 | 319 | 303 | 301 | 332 | 333 | 140 | 335 | 126 | 524 | Wollastonite | Jadeite | Corundum | CaNb2O6 | Cassiterite | Scheelite | Manganotantalite | Rutile | Mn | Magnetite | Zircon
T3 | 8 | 40 | 20 | 40 | 0 | 1468 | 0.002336 | 0 | 0 | 0 | 78.7889 | 0 | 0 | 0.169375 | 0 | 0.055836 | 0.005535 | 21.376 | 100.398 | 0.004998 | 0 | 0 | 0 | 100.031 | 0 | 0 | 0.282527 | 0 | 0.071833 | 0.007477 | 0 | 100.398 | 0.004149 | 0 | 0 | 0 | 33.1165 | 0 | 0 | 0.176403 | 0 | 0.049878 | 0.003027 | 66.65 | 0.012442 | 0 | 0 | 0 | 99.3 | 0 | 0 | 0.528947 | 0 | 0.149559 | 0.009077 | 0 | 100 | 2 | O | 0.000125 | 0 | 0 | 0 | 0.993743 | 0 | 0 | 0.005293 | 0 | 0.001497 | 9.1e-05 | 2 | 0.011973 | 0.014504 | 0.005657 | 0.013177 | 0.016636 | 0.039261 | 0.033142 | 0.008229 | 0.013538 | 0.012791 | 0.012114 | 0.025614 | 0.019551 | 0.010689 | 0.018851 | 0.021121 | 0.049511 | 0.040468 | 0.013727 | 0.017481 | 0.016455 | 0.016364 | 357.37 | -71.66 | -18.948 | -73.551 | 0.117461 | -42.489 | -46.915 | 3.73698 | -97.413 | 17.0041 | 155.233 | -10.492 | -24.935 | 13.1565 | 2160.75 | 214 | 334 | 319 | 303 | 301 | 332 | 333 | 140 | 335 | 126 | 524 | Wollastonite | Jadeite | Corundum | CaNb2O6 | Cassiterite | Scheelite | Manganotantalite | Rutile | Mn | Magnetite | Zircon
T3 | 8 | 40 | 20 | 40 | 0 | 1469 | 0.003398 | 0 | 0 | 0 | 78.7627 | 0.007508 | 0 | 0.141488 | 0 | 0.06341 | 0.010614 | 21.3574 | 100.347 | 0.007269 | 0 | 0 | 0 | 99.9979 | 0.009468 | 0 | 0.23601 | 0 | 0.081576 | 0.014337 | 4e-06 | 100.347 | 0.00604 | 0 | 0 | 0 | 33.1335 | 0.002039 | 0 | 0.147484 | 0 | 0.056691 | 0.005809 | 66.6485 | 0.01811 | 0 | 0 | 0 | 99.3462 | 0.006114 | 0 | 0.442211 | 0 | 0.169981 | 0.017419 | 0 | 100 | 2 | O | 0.000181 | 0 | 0 | 0 | 0.994276 | 6.1e-05 | 0 | 0.004426 | 0 | 0.001701 | 0.000174 | 2 | 0.011977 | 0.014506 | 0.005658 | 0.013179 | 0.016639 | 0.039264 | 0.033144 | 0.008231 | 0.01354 | 0.012792 | 0.012116 | 0.025623 | 0.019554 | 0.01069 | 0.018854 | 0.021125 | 0.049515 | 0.040471 | 0.013729 | 0.017483 | 0.016456 | 0.016366 | 245.888 | -256.24 | -18.776 | -46.984 | 0.117485 | 368.661 | -29.419 | 4.4126 | -71.39 | 15.0701 | 81.2997 | -10.499 | -24.928 | 13.155 | 2170.71 | 214 | 334 | 319 | 303 | 301 | 332 | 333 | 140 | 335 | 126 | 524 | Wollastonite | Jadeite | Corundum | CaNb2O6 | Cassiterite | Scheelite | Manganotantalite | Rutile | Mn | Magnetite | Zircon
T3 | 8 | 40 | 20 | 40 | 0 | 1470 | 0 | 0 | 0 | 0 | 78.5757 | 0 | 0 | 0.137525 | 0 | 0.060135 | 0 | 21.2939 | 100.067 | 0 | 0 | 0 | 0 | 99.7604 | 0 | 0 | 0.229401 | 0 | 0.077364 | 0 | 0 | 100.067 | 0 | 0 | 0 | 0 | 33.1536 | 0 | 0 | 0.143782 | 0 | 0.053924 | 0 | 66.6487 | 0 | 0 | 0 | 0 | 99.4072 | 0 | 0 | 0.431113 | 0 | 0.161686 | 0 | 0 | 100 | 2 | O | 0 | 0 | 0 | 0 | 0.994876 | 0 | 0 | 0.004315 | 0 | 0.001618 | 0 | 2 | 0.011979 | 0.014508 | 0.005658 | 0.013179 | 0.016639 | 0.039264 | 0.033145 | 0.008231 | 0.01354 | 0.012792 | 0.012116 | 0.025627 | 0.019556 | 0.010691 | 0.018854 | 0.021125 | 0.049515 | 0.040472 | 0.01373 | 0.017484 | 0.016457 | 0.016366 | -79.629 | -171.02 | -18.33 | -77.215 | 0.117622 | -99.646 | -57.157 | 4.531 | -89.398 | 15.8477 | -31.013 | -10.506 | -24.921 | 13.1555 | 2180.76 | 214 | 334 | 319 | 303 | 301 | 332 | 333 | 140 | 335 | 126 | 524 | Wollastonite | Jadeite | Corundum | CaNb2O6 | Cassiterite | Scheelite | Manganotantalite | Rutile | Mn | Magnetite | Zircon
T3 | 8 | 40 | 20 | 40 | 0 | 1471 | 0 | 0 | 0 | 0 | 78.3447 | 0 | 0.003641 | 0.100679 | 0 | 0.0236 | 0 | 21.1973 | 99.67 | 0 | 0 | 0 | 0 | 99.4672 | 0 | 0.004446 | 0.167938 | 0 | 0.030362 | 0 | 0 | 99.67 | 0 | 0 | 0 | 0 | 33.2122 | 0 | 0.001013 | 0.105756 | 0 | 0.021263 | 0 | 66.6597 | 0 | 0 | 0 | 0 | 99.6175 | 0 | 0.001518 | 0.317206 | 0 | 0.063776 | 0 | 0 | 100 | 2 | O | 0 | 0 | 0 | 0 | 0.99647 | 0 | 3e-05 | 0.003173 | 0 | 0.000638 | 0 | 2 | 0.011988 | 0.014512 | 0.00566 | 0.013183 | 0.016646 | 0.039269 | 0.03315 | 0.008234 | 0.013544 | 0.012795 | 0.01212 | 0.025648 | 0.019562 | 0.010694 | 0.018858 | 0.021133 | 0.049521 | 0.040478 | 0.013736 | 0.017488 | 0.016461 | 0.016371 | -336.21 | -72.666 | -17.149 | -53.41 | 0.117799 | -39.526 | 640.98 | 6.07538 | -81.692 | 39.1276 | -253.05 | -10.513 | -24.914 | 13.1545 | 2190.73 | 214 | 334 | 319 | 303 | 301 | 332 | 333 | 140 | 335 | 126 | 524 | Wollastonite | Jadeite | Corundum | CaNb2O6 | Cassiterite | Scheelite | Manganotantalite | Rutile | Mn | Magnetite | Zircon
T3 | 8 | 40 | 20 | 40 | 0 | 1472 | 0 | 0 | 0 | 0 | 78.1578 | 0 | 0 | 0.224685 | 0.005057 | 0.111564 | 0 | 21.2557 | 99.7548 | 0 | 0 | 0 | 0 | 99.2299 | 0 | 0 | 0.374788 | 0.00653 | 0.143526 | 0 | 0 | 99.7548 | 0 | 0 | 0 | 0 | 33.0282 | 0 | 0 | 0.235269 | 0.004617 | 0.100196 | 0 | 66.6317 | 0 | 0 | 0 | 0 | 98.9808 | 0 | 0 | 0.705069 | 0.013836 | 0.300273 | 0 | 0 | 100 | 2 | O | 0 | 0 | 0 | 0 | 0.991365 | 0 | 0 | 0.007062 | 0.000139 | 0.003007 | 0 | 2 | 0.011958 | 0.014497 | 0.005655 | 0.013173 | 0.016626 | 0.039252 | 0.033133 | 0.008224 | 0.013533 | 0.012786 | 0.012109 | 0.025581 | 0.019542 | 0.010684 | 0.018844 | 0.021109 | 0.0495 | 0.040458 | 0.013718 | 0.017474 | 0.016449 | 0.016357 | -432.67 | -75.012 | -17.711 | -47.331 | 0.117941 | -203.34 | -44.612 | 2.89075 | 190.133 | 8.90105 | -54.52 | -10.52 | -24.907 | 13.1555 | 2200.7 | 214 | 334 | 319 | 303 | 301 | 332 | 333 | 140 | 335 | 126 | 524 | Wollastonite | Jadeite | Corundum | CaNb2O6 | Cassiterite | Scheelite | Manganotantalite | Rutile | Mn | Magnetite | Zircon
T3 | 8 | 40 | 20 | 40 | 0 | 1473 | 0.004449 | 0 | 0 | 0 | 78.2245 | 0 | 0 | 0.238101 | 0 | 0.090328 | 0.004946 | 21.2818 | 99.8441 | 0.009519 | 0 | 0 | 0 | 99.3145 | 0 | 0 | 0.397166 | 0 | 0.116207 | 0.006681 | 0 | 99.8441 | 0.007937 | 0 | 0 | 0 | 33.0196 | 0 | 0 | 0.24904 | 0 | 0.081034 | 0.002717 | 66.6397 | 0.023792 | 0 | 0 | 0 | 98.9787 | 0 | 0 | 0.746515 | 0 | 0.242905 | 0.008143 | 0 | 100 | 2 | O | 0.000238 | 0 | 0 | 0 | 0.99099 | 0 | 0 | 0.007474 | 0 | 0.002432 | 8.2e-05 | 2 | 0.011956 | 0.014496 | 0.005654 | 0.013172 | 0.016626 | 0.039251 | 0.033133 | 0.008224 | 0.013533 | 0.012786 | 0.012108 | 0.025578 | 0.01954 | 0.010683 | 0.018844 | 0.021109 | 0.049499 | 0.040457 | 0.013718 | 0.017474 | 0.016449 | 0.016356 | 187.513 | -25.287 | -15.072 | -86.897 | 0.117891 | -127.79 | -34.21 | 2.74481 | -373.72 | 10.811 | 173.553 | -10.527 | -24.899 | 13.1575 | 2210.75 | 214 | 334 | 319 | 303 | 301 | 332 | 333 | 140 | 335 | 126 | 524 | Wollastonite | Jadeite | Corundum | CaNb2O6 | Cassiterite | Scheelite | Manganotantalite | Rutile | Mn | Magnetite | Zircon
T3 | 8 | 40 | 20 | 40 | 0 | 1474 | 0 | 0 | 0 | 0 | 77.8587 | 0 | 0 | 0.23861 | 0 | 0.109628 | 0.016676 | 21.1881 | 99.4117 | 0 | 0 | 0 | 0 | 98.8501 | 0 | 0 | 0.398015 | 0 | 0.141036 | 0.022527 | 0 | 99.4117 | 0 | 0 | 0 | 0 | 33.0076 | 0 | 0 | 0.250654 | 0 | 0.098774 | 0.009199 | 66.6337 | 0 | 0 | 0 | 0 | 98.9252 | 0 | 0 | 0.75122 | 0 | 0.29603 | 0.027569 | 0 | 100 | 2 | O | 0 | 0 | 0 | 0 | 0.990718 | 0 | 0 | 0.007523 | 0 | 0.002965 | 0.000276 | 2 | 0.011954 | 0.014495 | 0.005654 | 0.013172 | 0.016625 | 0.03925 | 0.033131 | 0.008223 | 0.013532 | 0.012785 | 0.012108 | 0.025573 | 0.019539 | 0.010683 | 0.018843 | 0.021107 | 0.049497 | 0.040455 | 0.013716 | 0.017473 | 0.016448 | 0.016355 | -303.48 | -48.173 | -21.723 | -53.089 | 0.118175 | -60.544 | -105.45 | 2.73937 | -54.04 | 9.04418 | 51.9598 | -10.534 | -24.892 | 13.1555 | 2220.7 | 214 | 334 | 319 | 303 | 301 | 332 | 333 | 140 | 335 | 126 | 524 | Wollastonite | Jadeite | Corundum | CaNb2O6 | Cassiterite | Scheelite | Manganotantalite | Rutile | Mn | Magnetite | Zircon
T3 | 8 | 40 | 20 | 40 | 0 | 1475 | 0.00659 | 0 | 0 | 0 | 78.3221 | 0 | 0 | 0.231307 | 0.00164 | 0.136699 | 0.015763 | 21.3236 | 100.038 | 0.014098 | 0 | 0 | 0 | 99.4385 | 0 | 0 | 0.385834 | 0.002118 | 0.175862 | 0.021293 | 2e-06 | 100.038 | 0.01173 | 0 | 0 | 0 | 32.989 | 0 | 0 | 0.241409 | 0.001492 | 0.122367 | 0.008639 | 66.6254 | 0.035145 | 0 | 0 | 0 | 98.8445 | 0 | 0 | 0.72333 | 0.004472 | 0.366646 | 0.025885 | 0 | 100 | 2 | O | 0.000352 | 0 | 0 | 0 | 0.990283 | 0 | 0 | 0.007247 | 4.5e-05 | 0.003673 | 0.000259 | 2 | 0.011952 | 0.014494 | 0.005654 | 0.013171 | 0.016624 | 0.039249 | 0.033131 | 0.008222 | 0.013531 | 0.012784 | 0.012107 | 0.025569 | 0.019538 | 0.010682 | 0.018842 | 0.021106 | 0.049496 | 0.040454 | 0.013715 | 0.017472 | 0.016447 | 0.016354 | 126.655 | -28.12 | -21.373 | -56.761 | 0.117821 | -103.86 | -41.726 | 2.81607 | 583.971 | 7.40391 | 54.9275 | -10.541 | -24.885 | 13.1555 | 2230.74 | 214 | 334 | 319 | 303 | 301 | 332 | 333 | 140 | 335 | 126 | 524 | Wollastonite | Jadeite | Corundum | CaNb2O6 | Cassiterite | Scheelite | Manganotantalite | Rutile | Mn | Magnetite | Zircon
T3 | 8 | 40 | 20 | 40 | 0 | 1476 | 0 | 0 | 0 | 0 | 78.2938 | 0 | 0 | 0.216304 | 0 | 0.1569 | 0.014985 | 21.3035 | 99.9854 | 0 | 0 | 0 | 0 | 99.4025 | 0 | 0 | 0.360808 | 0 | 0.201851 | 0.020242 | 0 | 99.9854 | 0 | 0 | 0 | 0 | 33.0055 | 0 | 0 | 0.225945 | 0 | 0.140571 | 0.008219 | 66.6198 | 0 | 0 | 0 | 0 | 98.8774 | 0 | 0 | 0.676883 | 0 | 0.42112 | 0.024624 | 0 | 100 | 2 | O | 0 | 0 | 0 | 0 | 0.99086 | 0 | 0 | 0.006783 | 0 | 0.00422 | 0.000247 | 2 | 0.011954 | 0.014496 | 0.005654 | 0.013172 | 0.016625 | 0.03925 | 0.033132 | 0.008222 | 0.013532 | 0.012785 | 0.012108 | 0.025575 | 0.019541 | 0.010684 | 0.018843 | 0.021107 | 0.049498 | 0.040456 | 0.013715 | 0.017472 | 0.016447 | 0.016355 | -154.84 | -30.549 | -33.415 | -39.747 | 0.117842 | -71.387 | -44.458 | 2.99061 | -52.861 | 6.54741 | 57.7477 | -10.548 | -24.878 | 13.155 | 2240.72 | 214 | 334 | 319 | 303 | 301 | 332 | 333 | 140 | 335 | 126 | 524 | Wollastonite | Jadeite | Corundum | CaNb2O6 | Cassiterite | Scheelite | Manganotantalite | Rutile | Mn | Magnetite | Zircon
T3 | 8 | 40 | 20 | 40 | 0 | 1477 | 0 | 0 | 0 | 0 | 78.3129 | 0 | 0 | 0.180879 | 0 | 0.2524 | 0.024506 | 21.3157 | 100.086 | 0 | 0 | 0 | 0 | 99.4269 | 0 | 0 | 0.301717 | 0 | 0.324712 | 0.033103 | 2e-06 | 100.086 | 0 | 0 | 0 | 0 | 32.9806 | 0 | 0 | 0.188752 | 0 | 0.225906 | 0.013429 | 66.5914 | 0 | 0 | 0 | 0 | 98.7186 | 0 | 0 | 0.56498 | 0 | 0.676191 | 0.040195 | 0 | 100 | 2 | O | 0 | 0 | 0 | 0 | 0.990535 | 0 | 0 | 0.005669 | 0 | 0.006785 | 0.000403 | 2 | 0.011951 | 0.014496 | 0.005654 | 0.013172 | 0.016623 | 0.039248 | 0.033129 | 0.00822 | 0.013529 | 0.012783 | 0.012107 | 0.025567 | 0.019541 | 0.010683 | 0.018843 | 0.021105 | 0.049495 | 0.040453 | 0.013712 | 0.01747 | 0.016445 | 0.016355 | -100.84 | -101.6 | -33.319 | -48.711 | 0.117833 | -58.795 | -18.471 | 3.51572 | -42.119 | 4.34222 | 35.5782 | -10.555 | -24.871 | 13.156 | 2250.68 | 214 | 334 | 319 | 303 | 301 | 332 | 333 | 140 | 335 | 126 | 524 | Wollastonite | Jadeite | Corundum | CaNb2O6 | Cassiterite | Scheelite | Manganotantalite | Rutile | Mn | Magnetite | Zircon
T3 | 8 | 40 | 20 | 40 | 0 | 1478 | 0 | 0 | 0 | 0 | 78.2437 | 0 | 0 | 0.206718 | 0.032806 | 0.293531 | 0.014242 | 21.332 | 100.123 | 0 | 0 | 0 | 0 | 99.339 | 0 | 0 | 0.344817 | 0.04236 | 0.377626 | 0.019238 | 0 | 100.123 | 0 | 0 | 0 | 0 | 32.9152 | 0 | 0 | 0.215478 | 0.029815 | 0.262431 | 0.007795 | 66.5693 | 0 | 0 | 0 | 0 | 98.458 | 0 | 0 | 0.644552 | 0.089186 | 0.784999 | 0.023318 | 0 | 100 | 2 | O | 0 | 0 | 0 | 0 | 0.988902 | 0 | 0 | 0.006474 | 0.000896 | 0.007884 | 0.000234 | 2 | 0.011941 | 0.014492 | 0.005652 | 0.013168 | 0.016616 | 0.039242 | 0.033124 | 0.008216 | 0.013525 | 0.012779 | 0.012104 | 0.025545 | 0.019535 | 0.01068 | 0.018838 | 0.021096 | 0.049488 | 0.040446 | 0.013705 | 0.017464 | 0.01644 | 0.01635 | -434.05 | -65.308 | -37.336 | -67.124 | 0.117884 | -39.584 | -108.77 | 3.11317 | 30.1623 | 3.82961 | 60.7054 | -10.562 | -24.864 | 13.155 | 2260.73 | 214 | 334 | 319 | 303 | 301 | 332 | 333 | 140 | 335 | 126 | 524 | Wollastonite | Jadeite | Corundum | CaNb2O6 | Cassiterite | Scheelite | Manganotantalite | Rutile | Mn | Magnetite | Zircon
T3 | 8 | 40 | 20 | 40 | 0 | 1479 | 0 | 0 | 0 | 0 | 78.6258 | 0 | 0 | 0.131043 | 0 | 0.050709 | 0.01798 | 21.3067 | 100.132 | 0 | 0 | 0 | 0 | 99.8241 | 0 | 0 | 0.218587 | 0 | 0.065237 | 0.024287 | 4e-06 | 100.132 | 0 | 0 | 0 | 0 | 33.1562 | 0 | 0 | 0.136928 | 0 | 0.045447 | 0.009865 | 66.6515 | 0 | 0 | 0 | 0 | 99.4235 | 0 | 0 | 0.410596 | 0 | 0.136278 | 0.029583 | 0 | 100 | 2 | O | 0 | 0 | 0 | 0 | 0.994913 | 0 | 0 | 0.004109 | 0 | 0.001364 | 0.000296 | 2 | 0.011979 | 0.014507 | 0.005658 | 0.01318 | 0.016641 | 0.039264 | 0.033145 | 0.008231 | 0.013541 | 0.012792 | 0.012116 | 0.025628 | 0.019556 | 0.010691 | 0.018854 | 0.021127 | 0.049515 | 0.040472 | 0.013731 | 0.017484 | 0.016457 | 0.016367 | -591.14 | -209.57 | -23.393 | -92.505 | 0.117588 | -58.212 | -72.435 | 4.73976 | -36.914 | 18.644 | 48.2763 | -10.569 | -24.857 | 13.157 | 2270.7 | 214 | 334 | 319 | 303 | 301 | 332 | 333 | 140 | 335 | 126 | 524 | Wollastonite | Jadeite | Corundum | CaNb2O6 | Cassiterite | Scheelite | Manganotantalite | Rutile | Mn | Magnetite | Zircon
T3 | 8 | 40 | 20 | 40 | 0 | 1480 | 0 | 0 | 0 | 0 | 78.2538 | 0 | 0 | 0.257166 | 0 | 0.222743 | 0.042268 | 21.3485 | 100.125 | 0 | 0 | 0 | 0 | 99.3518 | 0 | 0 | 0.428968 | 0 | 0.286558 | 0.057095 | -1e-05 | 100.125 | 0 | 0 | 0 | 0 | 32.9095 | 0 | 0 | 0.267984 | 0 | 0.199083 | 0.023128 | 66.6003 | 0 | 0 | 0 | 0 | 98.5323 | 0 | 0 | 0.802354 | 0 | 0.596062 | 0.069248 | 0 | 100 | 2 | O | 0 | 0 | 0 | 0 | 0.988269 | 0 | 0 | 0.008048 | 0 | 0.005978 | 0.000695 | 2 | 0.011941 | 0.014491 | 0.005652 | 0.013169 | 0.016619 | 0.039247 | 0.033128 | 0.008218 | 0.013528 | 0.012782 | 0.012104 | 0.025547 | 0.019533 | 0.01068 | 0.018839 | 0.0211 | 0.049494 | 0.040452 | 0.013709 | 0.017467 | 0.016443 | 0.016351 | -384.73 | -364.95 | -34.449 | -31.318 | 0.117895 | -275.96 | -83.365 | 2.56206 | -116.76 | 4.82646 | 20.9097 | -10.576 | -24.85 | 13.1585 | 2280.74 | 214 | 334 | 319 | 303 | 301 | 332 | 333 | 140 | 335 | 126 | 524 | Wollastonite | Jadeite | Corundum | CaNb2O6 | Cassiterite | Scheelite | Manganotantalite | Rutile | Mn | Magnetite | Zircon
T3 | 8 | 40 | 20 | 40 | 0 | 1481 | 0.010037 | 0.009054 | 0 | 0.017654 | 78.0899 | 0 | 0 | 0.282346 | 0.005818 | 0.11677 | 0.004243 | 21.3013 | 99.837 | 0.021474 | 0.012204 | 0 | 0.025254 | 99.1437 | 0 | 0 | 0.470969 | 0.007513 | 0.150225 | 0.005731 | 0 | 99.837 | 0.017884 | 0.019707 | 0 | 0.009509 | 32.9239 | 0 | 0 | 0.294969 | 0.0053 | 0.104632 | 0.002328 | 66.6218 | 0.053603 | 0.029533 | 0 | 0.01425 | 98.682 | 0 | 0 | 0.884104 | 0.015885 | 0.31361 | 0.006976 | 0 | 100 | 2 | O | 0.000537 | 0.000592 | 0 | 0.000285 | 0.988383 | 0 | 0 | 0.008855 | 0.000159 | 0.003141 | 7e-05 | 2 | 0.01194 | 0.014487 | 0.005651 | 0.013168 | 0.016618 | 0.039243 | 0.033124 | 0.008219 | 0.013528 | 0.012781 | 0.012103 | 0.025545 | 0.019529 | 0.010678 | 0.018837 | 0.021098 | 0.049489 | 0.040447 | 0.013709 | 0.017468 | 0.016443 | 0.016349 | 83.1772 | 114.13 | -22.376 | 53.4218 | 0.118001 | -45.305 | -44.55 | 2.36008 | 165.332 | 8.53607 | 202.123 | -10.583 | -24.842 | 13.1565 | 2290.72 | 214 | 334 | 319 | 303 | 301 | 332 | 333 | 140 | 335 | 126 | 524 | Wollastonite | Jadeite | Corundum | CaNb2O6 | Cassiterite | Scheelite | Manganotantalite | Rutile | Mn | Magnetite | Zircon
T3 | 8 | 40 | 20 | 40 | 0 | 1482 | 0.003633 | 0 | 0 | 0.01632 | 78.1137 | 0 | 0 | 0.265083 | 0 | 0.122592 | 0 | 21.2836 | 99.8049 | 0.007771 | 0 | 0 | 0.023347 | 99.1739 | 0 | 0 | 0.442175 | 0 | 0.157714 | 0 | 6e-06 | 99.8049 | 0.006479 | 0 | 0 | 0.008799 | 32.9661 | 0 | 0 | 0.277205 | 0 | 0.109956 | 0 | 66.6315 | 0.019418 | 0 | 0 | 0.013187 | 98.807 | 0 | 0 | 0.830848 | 0 | 0.329562 | 0 | 0 | 100 | 2 | O | 0.000194 | 0 | 0 | 0.000264 | 0.989505 | 0 | 0 | 0.008321 | 0 | 0.0033 | 0 | 2 | 0.011947 | 0.014492 | 0.005653 | 0.01317 | 0.016621 | 0.039247 | 0.033128 | 0.008221 | 0.01353 | 0.012783 | 0.012105 | 0.02556 | 0.019535 | 0.010681 | 0.01884 | 0.021103 | 0.049493 | 0.040451 | 0.013712 | 0.01747 | 0.016446 | 0.016352 | 229.447 | -25.689 | -19.827 | 57.7348 | 0.11798 | -39.048 | -114.21 | 2.49503 | -82.667 | 8.16799 | -7657.8 | -10.59 | -24.835 | 13.155 | 2300.68 | 214 | 334 | 319 | 303 | 301 | 332 | 333 | 140 | 335 | 126 | 524 | Wollastonite | Jadeite | Corundum | CaNb2O6 | Cassiterite | Scheelite | Manganotantalite | Rutile | Mn | Magnetite | Zircon
T3 | 8 | 40 | 20 | 40 | 0 | 1483 | 0.009719 | 0 | 0 | 0 | 78.358 | 0 | 0 | 0.25665 | 0.035003 | 0.089937 | 0.003565 | 21.3458 | 100.099 | 0.020792 | 0 | 0 | 0 | 99.4841 | 0 | 0 | 0.428107 | 0.045198 | 0.115703 | 0.004816 | 0 | 100.099 | 0.017282 | 0 | 0 | 0 | 32.9717 | 0 | 0 | 0.267595 | 0.031821 | 0.080428 | 0.001952 | 66.6293 | 0.051789 | 0 | 0 | 0 | 98.8041 | 0 | 0 | 0.801884 | 0.095355 | 0.241015 | 0.005849 | 0 | 100 | 2 | O | 0.000519 | 0 | 0 | 0 | 0.989706 | 0 | 0 | 0.008032 | 0.000955 | 0.002414 | 5.9e-05 | 2 | 0.011949 | 0.014492 | 0.005653 | 0.01317 | 0.016621 | 0.039247 | 0.033129 | 0.008221 | 0.01353 | 0.012783 | 0.012106 | 0.025562 | 0.019535 | 0.010681 | 0.01884 | 0.021102 | 0.049494 | 0.040452 | 0.013713 | 0.01747 | 0.016446 | 0.016353 | 85.9437 | -59.887 | -22.723 | -151.55 | 0.11779 | -293.47 | -61.452 | 2.56729 | 28.3424 | 10.8528 | 240.454 | -10.597 | -24.828 | 13.157 | 2310.72 | 214 | 334 | 319 | 303 | 301 | 332 | 333 | 140 | 335 | 126 | 524 | Wollastonite | Jadeite | Corundum | CaNb2O6 | Cassiterite | Scheelite | Manganotantalite | Rutile | Mn | Magnetite | Zircon
T3 | 8 | 40 | 20 | 40 | 0 | 1484 | 0 | 0 | 0 | 0 | 78.6538 | 0 | 0.061384 | 0.2143 | 0.008674 | 0.086273 | 0.004581 | 21.3914 | 100.421 | 0 | 0 | 0 | 0 | 99.8597 | 0 | 0.074953 | 0.357465 | 0.0112 | 0.11099 | 0.006188 | -1e-05 | 100.421 | 0 | 0 | 0 | 0 | 33.0315 | 0 | 0.016909 | 0.223003 | 0.00787 | 0.077002 | 0.002503 | 66.6412 | 0 | 0 | 0 | 0 | 99.044 | 0 | 0.025351 | 0.668666 | 0.023598 | 0.230887 | 0.007505 | 0 | 100 | 2 | O | 0 | 0 | 0 | 0 | 0.991325 | 0 | 0.000507 | 0.006693 | 0.000236 | 0.002311 | 7.5e-05 | 2 | 0.01197 | 0.014499 | 0.005655 | 0.013179 | 0.016635 | 0.03926 | 0.033141 | 0.008227 | 0.013536 | 0.012789 | 0.012115 | 0.025609 | 0.019544 | 0.010686 | 0.018853 | 0.02112 | 0.04951 | 0.040467 | 0.013723 | 0.017479 | 0.016453 | 0.016366 | -805.09 | -55.6 | -26.134 | -150.52 | 0.117577 | -45.618 | 38.4235 | 3.01694 | 111.31 | 11.2841 | 187.445 | -10.604 | -24.821 | 13.156 | 2320.7 | 214 | 334 | 319 | 303 | 301 | 332 | 333 | 140 | 335 | 126 | 524 | Wollastonite | Jadeite | Corundum | CaNb2O6 | Cassiterite | Scheelite | Manganotantalite | Rutile | Mn | Magnetite | Zircon
T3 | 8 | 40 | 20 | 40 | 0 | 1485 | 0.006767 | 0 | 0 | 0 | 78.0822 | 0 | 0 | 0.240034 | 0 | 0.089196 | 0.023716 | 21.2537 | 99.6956 | 0.014477 | 0 | 0 | 0 | 99.1339 | 0 | 0 | 0.40039 | 0 | 0.114751 | 0.032036 | 0 | 99.6956 | 0.012087 | 0 | 0 | 0 | 33.0034 | 0 | 0 | 0.251396 | 0 | 0.080125 | 0.013043 | 66.64 | 0.036232 | 0 | 0 | 0 | 98.9309 | 0 | 0 | 0.753583 | 0 | 0.240182 | 0.039097 | 0 | 100 | 2 | O | 0.000363 | 0 | 0 | 0 | 0.990499 | 0 | 0 | 0.007545 | 0 | 0.002405 | 0.000391 | 2 | 0.011952 | 0.014492 | 0.005653 | 0.01317 | 0.016623 | 0.039245 | 0.033127 | 0.008222 | 0.013531 | 0.012784 | 0.012106 | 0.025569 | 0.019535 | 0.010681 | 0.01884 | 0.021105 | 0.049491 | 0.04045 | 0.013715 | 0.017471 | 0.016446 | 0.016353 | 123.354 | -56.915 | -20.894 | -415.39 | 0.117991 | -56.189 | -46.737 | 2.72462 | -64.894 | 10.9365 | 36.7367 | -10.611 | -24.814 | 13.156 | 2330.73 | 214 | 334 | 319 | 303 | 301 | 332 | 333 | 140 | 335 | 126 | 524 | Wollastonite | Jadeite | Corundum | CaNb2O6 | Cassiterite | Scheelite | Manganotantalite | Rutile | Mn | Magnetite | Zircon
T3 | 8 | 40 | 20 | 40 | 0 | 1486 | 0.000698 | 0 | 0 | 0 | 78.1322 | 0 | 0 | 0.212691 | 0 | 0.079319 | 0.007445 | 21.2334 | 99.6658 | 0.001493 | 0 | 0 | 0 | 99.1974 | 0 | 0 | 0.354781 | 0 | 0.102044 | 0.010057 | 0 | 99.6658 | 0.001248 | 0 | 0 | 0 | 33.0575 | 0 | 0 | 0.222981 | 0 | 0.071323 | 0.004098 | 66.6429 | 0.003741 | 0 | 0 | 0 | 99.1017 | 0 | 0 | 0.668465 | 0 | 0.213817 | 0.012287 | 0 | 100 | 2 | O | 3.7e-05 | 0 | 0 | 0 | 0.992078 | 0 | 0 | 0.006692 | 0 | 0.00214 | 0.000123 | 2 | 0.01196 | 0.014497 | 0.005655 | 0.013172 | 0.016628 | 0.039249 | 0.033131 | 0.008225 | 0.013533 | 0.012786 | 0.012109 | 0.025588 | 0.019542 | 0.010684 | 0.018844 | 0.021111 | 0.049497 | 0.040455 | 0.013719 | 0.017475 | 0.016449 | 0.016357 | 1194.21 | -34.367 | -15.675 | -62.05 | 0.117947 | -51.485 | -52.37 | 3.03694 | -34.461 | 12.2022 | 115.541 | -10.618 | -24.807 | 13.156 | 2340.71 | 214 | 334 | 319 | 303 | 301 | 332 | 333 | 140 | 335 | 126 | 524 | Wollastonite | Jadeite | Corundum | CaNb2O6 | Cassiterite | Scheelite | Manganotantalite | Rutile | Mn | Magnetite | Zircon
T3 | 8 | 40 | 20 | 40 | 0 | 1487 | 0.004539 | 0 | 0 | 0 | 78.2806 | 0 | 0 | 0.254965 | 0 | 0.119184 | 0.005544 | 21.3168 | 99.9816 | 0.00971 | 0 | 0 | 0 | 99.3858 | 0 | 0 | 0.425296 | 0 | 0.15333 | 0.007489 | 0 | 99.9816 | 0.008082 | 0 | 0 | 0 | 32.9849 | 0 | 0 | 0.266207 | 0 | 0.106732 | 0.00304 | 66.6311 | 0.02422 | 0 | 0 | 0 | 98.849 | 0 | 0 | 0.797769 | 0 | 0.319853 | 0.00911 | 0 | 100 | 2 | O | 0.000243 | 0 | 0 | 0 | 0.990074 | 0 | 0 | 0.00799 | 0 | 0.003204 | 9.1e-05 | 2 | 0.011951 | 0.014493 | 0.005653 | 0.013171 | 0.016623 | 0.039248 | 0.03313 | 0.008222 | 0.013531 | 0.012784 | 0.012107 | 0.025567 | 0.019537 | 0.010682 | 0.018841 | 0.021104 | 0.049496 | 0.040453 | 0.013714 | 0.017472 | 0.016447 | 0.016354 | 183.744 | -105.35 | -19.553 | -49.312 | 0.117849 | -200.5 | -38.015 | 2.58249 | -31.883 | 8.3801 | 154.875 | -10.625 | -24.8 | 13.1565 | 2350.67 | 214 | 334 | 319 | 303 | 301 | 332 | 333 | 140 | 335 | 126 | 524 | Wollastonite | Jadeite | Corundum | CaNb2O6 | Cassiterite | Scheelite | Manganotantalite | Rutile | Mn | Magnetite | Zircon
T3 | 8 | 40 | 20 | 40 | 0 | 1488 | 0.001068 | 0 | 0 | 0 | 77.7003 | 0 | 0 | 0.252821 | 0 | 0.118054 | 0.014072 | 21.1576 | 99.244 | 0.002285 | 0 | 0 | 0 | 98.6491 | 0 | 0 | 0.42172 | 0 | 0.151877 | 0.019008 | 0 | 99.244 | 0.001916 | 0 | 0 | 0 | 32.9867 | 0 | 0 | 0.265954 | 0 | 0.106515 | 0.007773 | 66.6312 | 0.005743 | 0 | 0 | 0 | 98.8547 | 0 | 0 | 0.797014 | 0 | 0.319206 | 0.023294 | 0 | 100 | 2 | O | 5.8e-05 | 0 | 0 | 0 | 0.990128 | 0 | 0 | 0.007983 | 0 | 0.003197 | 0.000233 | 2 | 0.011949 | 0.014492 | 0.005653 | 0.013169 | 0.016621 | 0.039243 | 0.033125 | 0.00822 | 0.013529 | 0.012782 | 0.012105 | 0.025562 | 0.019534 | 0.01068 | 0.018839 | 0.021102 | 0.049488 | 0.040447 | 0.013712 | 0.017469 | 0.016445 | 0.016351 | 779.734 | -34.057 | -23.122 | -75.273 | 0.118282 | -98.174 | -59.651 | 2.60157 | -73.425 | 8.45193 | 61.4366 | -10.632 | -24.792 | 13.155 | 2360.72 | 214 | 334 | 319 | 303 | 301 | 332 | 333 | 140 | 335 | 126 | 524 | Wollastonite | Jadeite | Corundum | CaNb2O6 | Cassiterite | Scheelite | Manganotantalite | Rutile | Mn | Magnetite | Zircon
T3 | 8 | 40 | 20 | 40 | 0 | 1489 | 0 | 0 | 0 | 0 | 78.3929 | 0 | 0 | 0.254279 | 0 | 0.135503 | 0.001181 | 21.3446 | 100.129 | 0 | 0 | 0 | 0 | 99.5284 | 0 | 0 | 0.424151 | 0 | 0.174324 | 0.001595 | 4e-06 | 100.129 | 0 | 0 | 0 | 0 | 32.9868 | 0 | 0 | 0.265125 | 0 | 0.121179 | 0.000647 | 66.6263 | 0 | 0 | 0 | 0 | 98.8406 | 0 | 0 | 0.794413 | 0 | 0.363096 | 0.001937 | 0 | 100 | 2 | O | 0 | 0 | 0 | 0 | 0.990203 | 0 | 0 | 0.007959 | 0 | 0.003638 | 1.9e-05 | 2 | 0.01195 | 0.014492 | 0.005653 | 0.013169 | 0.01662 | 0.039244 | 0.033126 | 0.00822 | 0.013529 | 0.012782 | 0.012105 | 0.025564 | 0.019535 | 0.010681 | 0.018839 | 0.021101 | 0.049489 | 0.040448 | 0.013712 | 0.017469 | 0.016444 | 0.016352 | -284.25 | -69.564 | -32.872 | -78.026 | 0.117747 | -56.229 | -56.878 | 2.58828 | -91.338 | 7.46153 | 724.407 | -10.639 | -24.785 | 13.1565 | 2370.69 | 214 | 334 | 319 | 303 | 301 | 332 | 333 | 140 | 335 | 126 | 524 | Wollastonite | Jadeite | Corundum | CaNb2O6 | Cassiterite | Scheelite | Manganotantalite | Rutile | Mn | Magnetite | Zircon
T3 | 8 | 40 | 20 | 40 | 0 | 1490 | 0 | 0 | 0 | 0.007464 | 77.8133 | 0 | 0 | 0.254017 | 0.020279 | 0.125661 | 0.006911 | 21.1965 | 99.4242 | 0 | 0 | 0 | 0.010677 | 98.7926 | 0 | 0 | 0.423715 | 0.026185 | 0.161663 | 0.009335 | 0 | 99.4242 | 0 | 0 | 0 | 0.00404 | 32.9703 | 0 | 0 | 0.266692 | 0.018564 | 0.113158 | 0.00381 | 66.6234 | 0 | 0 | 0 | 0.006053 | 98.7888 | 0 | 0 | 0.799089 | 0.055622 | 0.339054 | 0.011416 | 0 | 100 | 2 | O | 0 | 0 | 0 | 0.000121 | 0.989751 | 0 | 0 | 0.008006 | 0.000557 | 0.003397 | 0.000114 | 2 | 0.011945 | 0.014491 | 0.005652 | 0.013168 | 0.016619 | 0.03924 | 0.033123 | 0.008219 | 0.013528 | 0.012781 | 0.012104 | 0.025555 | 0.019533 | 0.01068 | 0.018837 | 0.0211 | 0.049485 | 0.040445 | 0.01371 | 0.017468 | 0.016443 | 0.01635 | -188.42 | -28.033 | -25.071 | 125.369 | 0.118195 | -87.049 | -14.797 | 2.59041 | 48.1737 | 7.98603 | 124.369 | -10.646 | -24.778 | 13.1555 | 2380.67 | 214 | 334 | 319 | 303 | 301 | 332 | 333 | 140 | 335 | 126 | 524 | Wollastonite | Jadeite | Corundum | CaNb2O6 | Cassiterite | Scheelite | Manganotantalite | Rutile | Mn | Magnetite | Zircon
T3 | 8 | 40 | 20 | 40 | 0 | 1491 | 0.006185 | 0 | 0 | 0.000469 | 77.9589 | 0 | 0 | 0.218999 | 0 | 0.101239 | 0.029981 | 21.2116 | 99.5274 | 0.013232 | 0 | 0 | 0.000671 | 98.9774 | 0 | 0 | 0.365304 | 0 | 0.130244 | 0.040499 | 2e-06 | 99.5274 | 0.011069 | 0 | 0 | 0.000254 | 33.0149 | 0 | 0 | 0.229808 | 0 | 0.091118 | 0.01652 | 66.6363 | 0.033177 | 0 | 0 | 0.00038 | 98.955 | 0 | 0 | 0.688801 | 0 | 0.273108 | 0.049516 | 0 | 100 | 2 | O | 0.000332 | 0 | 0 | 8e-06 | 0.990898 | 0 | 0 | 0.006897 | 0 | 0.002735 | 0.000496 | 2 | 0.011954 | 0.014494 | 0.005653 | 0.013171 | 0.016625 | 0.039246 | 0.033128 | 0.008222 | 0.013531 | 0.012784 | 0.012107 | 0.025574 | 0.019537 | 0.010682 | 0.018841 | 0.021107 | 0.049493 | 0.040451 | 0.013716 | 0.017472 | 0.016447 | 0.016354 | 134.956 | -23.173 | -18.497 | 1983.88 | 0.118088 | -152.76 | -37.244 | 2.95756 | -221.57 | 9.7286 | 29.2051 | -10.653 | -24.771 | 13.157 | 2390.78 | 214 | 334 | 319 | 303 | 301 | 332 | 333 | 140 | 335 | 126 | 524 | Wollastonite | Jadeite | Corundum | CaNb2O6 | Cassiterite | Scheelite | Manganotantalite | Rutile | Mn | Magnetite | Zircon
T3 | 8 | 40 | 20 | 40 | 0 | 1492 | 0.007415 | 0.008869 | 0 | 0 | 78.5041 | 0 | 0 | 0.193011 | 0 | 0.083526 | 0.028977 | 21.3401 | 100.166 | 0.015862 | 0.011955 | 0 | 0 | 99.6696 | 0 | 0 | 0.321954 | 0 | 0.107457 | 0.039142 | 2e-06 | 100.166 | 0.013189 | 0.019272 | 0 | 0 | 33.0435 | 0 | 0 | 0.201305 | 0 | 0.074719 | 0.01587 | 66.6321 | 0.039537 | 0.028887 | 0 | 0 | 99.0565 | 0 | 0 | 0.603464 | 0 | 0.22399 | 0.047574 | 0 | 100 | 2 | O | 0.000396 | 0.000578 | 0 | 0 | 0.99182 | 0 | 0 | 0.006042 | 0 | 0.002243 | 0.000476 | 2 | 0.01196 | 0.014496 | 0.005654 | 0.013173 | 0.016628 | 0.039249 | 0.033131 | 0.008224 | 0.013533 | 0.012786 | 0.012109 | 0.025586 | 0.01954 | 0.010684 | 0.018844 | 0.021111 | 0.049497 | 0.040455 | 0.013719 | 0.017474 | 0.016449 | 0.016357 | 112.672 | 116.553 | -19.272 | -834.98 | 0.117671 | -55.89 | -39.547 | 3.3154 | -50.084 | 11.6269 | 30.198 | -10.66 | -24.764 | 13.156 | 2400.68 | 214 | 334 | 319 | 303 | 301 | 332 | 333 | 140 | 335 | 126 | 524 | Wollastonite | Jadeite | Corundum | CaNb2O6 | Cassiterite | Scheelite | Manganotantalite | Rutile | Mn | Magnetite | Zircon
T3 | 8 | 40 | 20 | 40 | 0 | 1493 | 0.003764 | 0 | 0 | 0 | 78.1752 | 0 | 0 | 0.209671 | 0.003765 | 0.10915 | 0.009893 | 21.257 | 99.7685 | 0.008052 | 0 | 0 | 0 | 99.252 | 0 | 0 | 0.349744 | 0.004862 | 0.140421 | 0.013363 | 0 | 99.7685 | 0.006721 | 0 | 0 | 0 | 33.034 | 0 | 0 | 0.219538 | 0.003437 | 0.098023 | 0.005439 | 66.6329 | 0.020142 | 0 | 0 | 0 | 99.0016 | 0 | 0 | 0.657947 | 0.010301 | 0.293772 | 0.016301 | 0 | 100 | 2 | O | 0.000202 | 0 | 0 | 0 | 0.991523 | 0 | 0 | 0.006589 | 0.000103 | 0.002942 | 0.000163 | 2 | 0.011957 | 0.014496 | 0.005654 | 0.013172 | 0.016626 | 0.039248 | 0.03313 | 0.008223 | 0.013532 | 0.012785 | 0.012108 | 0.02558 | 0.01954 | 0.010683 | 0.018843 | 0.021108 | 0.049494 | 0.040453 | 0.013717 | 0.017473 | 0.016448 | 0.016355 | 221.656 | -48.841 | -23.914 | -104.82 | 0.117917 | -47.861 | -49.1 | 3.07585 | 254.991 | 9.07994 | 87.1162 | -10.667 | -24.757 | 13.1565 | 2410.72 | 214 | 334 | 319 | 303 | 301 | 332 | 333 | 140 | 335 | 126 | 524 | Wollastonite | Jadeite | Corundum | CaNb2O6 | Cassiterite | Scheelite | Manganotantalite | Rutile | Mn | Magnetite | Zircon
T3 | 8 | 40 | 20 | 40 | 0 | 1494 | 0.000985 | 0 | 0 | 0 | 78.3512 | 0 | 0 | 0.199445 | 0 | 0.09317 | 0.000187 | 21.2854 | 99.9303 | 0.002108 | 0 | 0 | 0 | 99.4754 | 0 | 0 | 0.332685 | 0 | 0.119863 | 0.000252 | 0 | 99.9303 | 0.001757 | 0 | 0 | 0 | 33.0672 | 0 | 0 | 0.208571 | 0 | 0.083569 | 0.000103 | 66.6388 | 0.005268 | 0 | 0 | 0 | 99.1187 | 0 | 0 | 0.625189 | 0 | 0.250497 | 0.000307 | 0 | 100 | 2 | O | 5.3e-05 | 0 | 0 | 0 | 0.992431 | 0 | 0 | 0.00626 | 0 | 0.002508 | 3e-06 | 2 | 0.011963 | 0.014499 | 0.005655 | 0.013173 | 0.016628 | 0.039251 | 0.033133 | 0.008225 | 0.013534 | 0.012786 | 0.01211 | 0.025593 | 0.019544 | 0.010685 | 0.018845 | 0.021112 | 0.049499 | 0.040457 | 0.01372 | 0.017475 | 0.01645 | 0.016358 | 846.145 | -42.716 | -21.592 | -94.049 | 0.117779 | -63.685 | -123.64 | 3.21853 | -108 | 10.5052 | 4580.47 | -10.674 | -24.75 | 13.156 | 2420.7 | 214 | 334 | 319 | 303 | 301 | 332 | 333 | 140 | 335 | 126 | 524 | Wollastonite | Jadeite | Corundum | CaNb2O6 | Cassiterite | Scheelite | Manganotantalite | Rutile | Mn | Magnetite | Zircon
T3 | 8 | 40 | 20 | 40 | 0 | 1495 | 0.004392 | 0 | 0 | 0 | 78.1985 | 0 | 0 | 0.176829 | 0 | 0.073954 | 0.034284 | 21.2394 | 99.7274 | 0.009397 | 0 | 0 | 0 | 99.2816 | 0 | 0 | 0.29496 | 0 | 0.095141 | 0.046311 | 0 | 99.7274 | 0.007852 | 0 | 0 | 0 | 33.077 | 0 | 0 | 0.185335 | 0 | 0.066482 | 0.018869 | 66.6445 | 0.023539 | 0 | 0 | 0 | 99.1649 | 0 | 0 | 0.555637 | 0 | 0.199312 | 0.056569 | 0 | 100 | 2 | O | 0.000236 | 0 | 0 | 0 | 0.992639 | 0 | 0 | 0.005562 | 0 | 0.001995 | 0.000566 | 2 | 0.011963 | 0.014497 | 0.005654 | 0.013172 | 0.016629 | 0.039247 | 0.03313 | 0.008225 | 0.013533 | 0.012786 | 0.012109 | 0.025593 | 0.019541 | 0.010684 | 0.018843 | 0.021113 | 0.049494 | 0.040453 | 0.01372 | 0.017474 | 0.016449 | 0.016357 | 190.059 | -99.722 | -24.012 | -38.125 | 0.11789 | -63.369 | -44.775 | 3.59088 | -218.57 | 13.0294 | 25.629 | -10.681 | -24.743 | 13.155 | 2430.66 | 214 | 334 | 319 | 303 | 301 | 332 | 333 | 140 | 335 | 126 | 524 | Wollastonite | Jadeite | Corundum | CaNb2O6 | Cassiterite | Scheelite | Manganotantalite | Rutile | Mn | Magnetite | Zircon
T3 | 8 | 40 | 20 | 40 | 0 | 1496 | 0 | 0 | 0 | 0 | 78.6727 | 0 | 0 | 0.158942 | 0 | 0.081515 | 0.000485 | 21.3406 | 100.254 | 0 | 0 | 0 | 0 | 99.8836 | 0 | 0 | 0.265125 | 0 | 0.104868 | 0.000655 | 4e-06 | 100.254 | 0 | 0 | 0 | 0 | 33.1187 | 0 | 0 | 0.165793 | 0 | 0.072929 | 0.000266 | 66.6424 | 0 | 0 | 0 | 0 | 99.2836 | 0 | 0 | 0.497017 | 0 | 0.218627 | 0.000797 | 0 | 100 | 2 | O | 0 | 0 | 0 | 0 | 0.993922 | 0 | 0 | 0.004976 | 0 | 0.002189 | 8e-06 | 2 | 0.01197 | 0.014501 | 0.005656 | 0.013174 | 0.016632 | 0.039251 | 0.033133 | 0.008227 | 0.013535 | 0.012787 | 0.012111 | 0.025608 | 0.019548 | 0.010687 | 0.018846 | 0.021116 | 0.049499 | 0.040458 | 0.013723 | 0.017477 | 0.016451 | 0.01636 | -69.208 | -31.499 | -23.578 | -59.174 | 0.117519 | -7419.8 | -20.248 | 3.96081 | -934.66 | 11.8955 | 1763.5 | -10.688 | -24.735 | 13.156 | 2440.7 | 214 | 334 | 319 | 303 | 301 | 332 | 333 | 140 | 335 | 126 | 524 | Wollastonite | Jadeite | Corundum | CaNb2O6 | Cassiterite | Scheelite | Manganotantalite | Rutile | Mn | Magnetite | Zircon
T3 | 8 | 40 | 20 | 40 | 0 | 1497 | 0.005351 | 0 | 0 | 0 | 77.5988 | 0 | 0 | 0.173519 | 0 | 0.104975 | 0.023193 | 21.0816 | 98.9875 | 0.011448 | 0 | 0 | 0 | 98.5202 | 0 | 0 | 0.28944 | 0 | 0.13505 | 0.031329 | 4e-06 | 98.9875 | 0.009635 | 0 | 0 | 0 | 33.0643 | 0 | 0 | 0.183202 | 0 | 0.095061 | 0.012858 | 66.635 | 0.028878 | 0 | 0 | 0 | 99.0986 | 0 | 0 | 0.549083 | 0 | 0.284913 | 0.038538 | 0 | 100 | 2 | O | 0.000289 | 0 | 0 | 0 | 0.9924 | 0 | 0 | 0.005499 | 0 | 0.002853 | 0.000386 | 2 | 0.011961 | 0.014498 | 0.005655 | 0.013173 | 0.01663 | 0.03925 | 0.033132 | 0.008225 | 0.013534 | 0.012786 | 0.01211 | 0.02559 | 0.019543 | 0.010685 | 0.018845 | 0.021113 | 0.049497 | 0.040456 | 0.013719 | 0.017475 | 0.016449 | 0.016358 | 156.056 | -54.663 | -17.632 | -82.75 | 0.118365 | -72.74 | -49.349 | 3.65354 | -1411.8 | 9.41125 | 37.5612 | -10.696 | -24.728 | 13.157 | 2450.74 | 214 | 334 | 319 | 303 | 301 | 332 | 333 | 140 | 335 | 126 | 524 | Wollastonite | Jadeite | Corundum | CaNb2O6 | Cassiterite | Scheelite | Manganotantalite | Rutile | Mn | Magnetite | Zircon
T3 | 8 | 40 | 20 | 40 | 0 | 1498 | 0 | 0 | 0 | 0 | 77.7531 | 0 | 0 | 0.187999 | 0.010842 | 0.083902 | 0.000387 | 21.1159 | 99.1522 | 0 | 0 | 0 | 0 | 98.7161 | 0 | 0 | 0.313594 | 0.014 | 0.10794 | 0.000523 | 0 | 99.1522 | 0 | 0 | 0 | 0 | 33.0777 | 0 | 0 | 0.198177 | 0.009965 | 0.075859 | 0.000214 | 66.6381 | 0 | 0 | 0 | 0 | 99.1481 | 0 | 0 | 0.59402 | 0.02987 | 0.227381 | 0.000643 | 0 | 100 | 2 | O | 0 | 0 | 0 | 0 | 0.992758 | 0 | 0 | 0.005948 | 0.000299 | 0.002277 | 6e-06 | 2 | 0.011962 | 0.014498 | 0.005655 | 0.013172 | 0.016627 | 0.039245 | 0.033128 | 0.008224 | 0.013532 | 0.012785 | 0.012109 | 0.02559 | 0.019543 | 0.010684 | 0.018843 | 0.02111 | 0.049492 | 0.040452 | 0.013718 | 0.017474 | 0.016448 | 0.016356 | -168.96 | -42.168 | -19.558 | -47.126 | 0.118223 | -99.806 | -38.103 | 3.39558 | 89.233 | 11.5778 | 2207.49 | -10.703 | -24.721 | 13.1545 | 2460.78 | 214 | 334 | 319 | 303 | 301 | 332 | 333 | 140 | 335 | 126 | 524 | Wollastonite | Jadeite | Corundum | CaNb2O6 | Cassiterite | Scheelite | Manganotantalite | Rutile | Mn | Magnetite | Zircon
T3 | 8 | 40 | 20 | 40 | 0 | 1499 | 0.002695 | 0.004772 | 0 | 0 | 78.0052 | 0 | 0 | 0.261067 | 0.003939 | 0.1277 | 0.017206 | 21.2539 | 99.6765 | 0.005765 | 0.006433 | 0 | 0 | 99.0362 | 0 | 0 | 0.435475 | 0.005086 | 0.164285 | 0.023242 | 6e-06 | 99.6765 | 0.004812 | 0.010411 | 0 | 0 | 32.9617 | 0 | 0 | 0.273348 | 0.003596 | 0.11468 | 0.00946 | 66.622 | 0.014418 | 0.015598 | 0 | 0 | 98.7681 | 0 | 0 | 0.819076 | 0.010774 | 0.343635 | 0.028347 | 0 | 100 | 2 | O | 0.000144 | 0.000313 | 0 | 0 | 0.989512 | 0 | 0 | 0.008206 | 0.000108 | 0.003443 | 0.000284 | 2 | 0.011945 | 0.014489 | 0.005652 | 0.013168 | 0.016619 | 0.039241 | 0.033123 | 0.008219 | 0.013528 | 0.012781 | 0.012104 | 0.025554 | 0.019531 | 0.010679 | 0.018837 | 0.021099 | 0.049486 | 0.040445 | 0.01371 | 0.017468 | 0.016443 | 0.01635 | 309.159 | 215.615 | -29.937 | -41.193 | 0.118049 | -47.399 | -32.977 | 2.52845 | 243.742 | 7.87063 | 50.3649 | -10.71 | -24.714 | 13.155 | 2470.76 | 214 | 334 | 319 | 303 | 301 | 332 | 333 | 140 | 335 | 126 | 524 | Wollastonite | Jadeite | Corundum | CaNb2O6 | Cassiterite | Scheelite | Manganotantalite | Rutile | Mn | Magnetite | Zircon
T3 | 8 | 40 | 20 | 40 | 0 | 1500 | 0.003053 | 0 | 0 | 0.000731 | 78.5502 | 0 | 0 | 0.211278 | 0 | 0.113593 | 0.012472 | 21.3598 | 100.251 | 0.006532 | 0 | 0 | 0.001046 | 99.7282 | 0 | 0 | 0.352425 | 0 | 0.146137 | 0.016847 | 6e-06 | 100.251 | 0.005426 | 0 | 0 | 0.000393 | 33.0328 | 0 | 0 | 0.220156 | 0 | 0.101523 | 0.006824 | 66.6329 | 0.016261 | 0 | 0 | 0.000588 | 98.9986 | 0 | 0 | 0.659805 | 0 | 0.304261 | 0.020452 | 0 | 100 | 2 | O | 0.000163 | 0 | 0 | 1.2e-05 | 0.991486 | 0 | 0 | 0.006608 | 0 | 0.003047 | 0.000205 | 2 | 0.011957 | 0.014496 | 0.005654 | 0.013172 | 0.016626 | 0.039248 | 0.03313 | 0.008223 | 0.013532 | 0.012785 | 0.012108 | 0.025581 | 0.01954 | 0.010683 | 0.018843 | 0.021108 | 0.049495 | 0.040453 | 0.013717 | 0.017473 | 0.016448 | 0.016355 | 273.158 | -41.166 | -16.982 | 1273.81 | 0.117631 | -36.456 | -31.528 | 3.05475 | -102.07 | 8.75492 | 69.2446 | -10.717 | -24.707 | 13.155 | 2480.73 | 214 | 334 | 319 | 303 | 301 | 332 | 333 | 140 | 335 | 126 | 524 | Wollastonite | Jadeite | Corundum | CaNb2O6 | Cassiterite | Scheelite | Manganotantalite | Rutile | Mn | Magnetite | Zircon