## Sheet2
SAMPLE | NUMBER | TAKEOFF | KILOVOLT | CURRENT | BEAMSIZE | LINE | Si WT% | Na WT% | Al WT% | Nb WT% | Sn WT% | W WT% | Ta WT% | Ti WT% | Mn WT% | Fe WT% | Zr WT% | O WT% | TOTAL | SiO2 | Na2O | Al2O3 | Nb2O5 | SnO2 | WO3 | Ta2O5 | TiO2 | MnO | FeO | ZrO2 | O | TOTAL | Si AT% | Na AT% | Al AT% | Nb AT% | Sn AT% | W AT% | Ta AT% | Ti AT% | Mn AT% | Fe AT% | Zr AT% | O AT% | Si OXMOL% | Na OXMOL% | Al OXMOL% | Nb OXMOL% | Sn OXMOL% | W OXMOL% | Ta OXMOL% | Ti OXMOL% | Mn OXMOL% | Fe OXMOL% | Zr OXMOL% | O OXMOL% | TOTAL | FORMULA | BASIS | Si FORMULA | Na FORMULA | Al FORMULA | Nb FORMULA | Sn FORMULA | W FORMULA | Ta FORMULA | Ti FORMULA | Mn FORMULA | Fe FORMULA | Zr FORMULA | O FORMULA | Si CDL99 | Na CDL99 | Al CDL99 | Nb CDL99 | Sn CDL99 | W CDL99 | Ta CDL99 | Ti CDL99 | Mn CDL99 | Fe CDL99 | Zr CDL99 | SiO2 CDL99 | Na2O CDL99 | Al2O3 CDL99 | Nb2O5 CDL99 | SnO2 CDL99 | WO3 CDL99 | Ta2O5 CDL99 | TiO2 CDL99 | MnO CDL99 | FeO CDL99 | ZrO2 CDL99 | Si %ERR | Na %ERR | Al %ERR | Nb %ERR | Sn %ERR | W %ERR | Ta %ERR | Ti %ERR | Mn %ERR | Fe %ERR | Zr %ERR | X-POS | Y-POS | Z-POS | RELDIST | Si STD_NUM | Na STD_NUM | Al STD_NUM | Nb STD_NUM | Sn STD_NUM | W STD_NUM | Ta STD_NUM | Ti STD_NUM | Mn STD_NUM | Fe STD_NUM | Zr STD_NUM | Si STD_NAM | Na STD_NAM | Al STD_NAM | Nb STD_NAM | Sn STD_NAM | W STD_NAM | Ta STD_NAM | Ti STD_NAM | Mn STD_NAM | Fe STD_NAM | Zr STD_NAM
Aberfoyle_1 | 2 | 40 | 20 | 40 | 0 | 58 | 0 | 0.003394 | 0 | 0 | 78.2359 | 0 | 0 | 0.064635 | 0 | 0 | 0 | 21.1375 | 99.4415 | 0 | 0.004575 | 0 | 0 | 99.3291 | 0 | 0 | 0.107815 | 0 | 0 | 0 | 2e-06 | 99.4415 | 0 | 0.00745 | 0 | 0 | 33.2615 | 0 | 0 | 0.06809 | 0 | 0 | 0 | 66.6629 | 0 | 0.011175 | 0 | 0 | 99.7846 | 0 | 0 | 0.204269 | 0 | 0 | 0 | 0 | 100 | 2 | O | 0 | 0.000224 | 0 | 0 | 0.997901 | 0 | 0 | 0.002043 | 0 | 0 | 0 | 2 | 0.011765 | 0.018069 | 0.005641 | 0.013366 | 0.016511 | 0.039392 | 0.032878 | 0.008262 | 0.014166 | 0.013051 | 0.012324 | 0.025169 | 0.024357 | 0.010659 | 0.01912 | 0.020963 | 0.049677 | 0.040146 | 0.013782 | 0.018292 | 0.016791 | 0.016647 | -388 | 377.305 | -20.557 | -73.492 | 0.117576 | -56.509 | -49.532 | 9.31554 | -80.574 | -390.65 | -156.38 | -5.603 | -35.701 | 13.088 | 0 | 214 | 334 | 319 | 303 | 301 | 332 | 333 | 140 | 335 | 126 | 524 | Wollastonite | Jadeite | Corundum | CaNb2O6 | Cassiterite | Scheelite | Manganotantalite | Rutile | Mn | Magnetite | Zircon
Aberfoyle_1 | 2 | 40 | 20 | 40 | 0 | 59 | 0 | 0.019013 | 0 | 0.003249 | 78.1492 | 0 | 0 | 0.17379 | 0 | 0.017939 | 0.00224 | 21.1998 | 99.5652 | 0 | 0.025629 | 0 | 0.004648 | 99.219 | 0 | 0 | 0.289891 | 0 | 0.023078 | 0.003025 | 0 | 99.5652 | 0 | 0.041595 | 0 | 0.001759 | 33.116 | 0 | 0 | 0.18248 | 0 | 0.016155 | 0.001235 | 66.6408 | 0 | 0.062384 | 0 | 0.002638 | 99.3354 | 0 | 0 | 0.547371 | 0 | 0.04846 | 0.003704 | 0 | 100 | 2 | O | 0 | 0.001248 | 0 | 5.3e-05 | 0.993866 | 0 | 0 | 0.005477 | 0 | 0.000485 | 3.7e-05 | 2 | 0.011751 | 0.018054 | 0.005637 | 0.013357 | 0.016497 | 0.039379 | 0.032866 | 0.008254 | 0.014158 | 0.013046 | 0.012315 | 0.025139 | 0.024336 | 0.010651 | 0.019108 | 0.020945 | 0.04966 | 0.040131 | 0.013768 | 0.018282 | 0.016783 | 0.016636 | -443 | 68.1628 | -25.912 | 291.155 | 0.117643 | -931.34 | -35.301 | 3.66235 | -121.5 | 52.1947 | 388.973 | -5.582 | -35.691 | 13.088 | 23.2648 | 214 | 334 | 319 | 303 | 301 | 332 | 333 | 140 | 335 | 126 | 524 | Wollastonite | Jadeite | Corundum | CaNb2O6 | Cassiterite | Scheelite | Manganotantalite | Rutile | Mn | Magnetite | Zircon
Aberfoyle_1 | 2 | 40 | 20 | 40 | 0 | 60 | 0 | 0 | 0 | 0 | 78.1505 | 0 | 0 | 0.182257 | 0 | 0.044287 | 0.020569 | 21.2118 | 99.6094 | 0 | 0 | 0 | 0 | 99.2206 | 0 | 0 | 0.304015 | 0 | 0.056975 | 0.027785 | 0 | 99.6094 | 0 | 0 | 0 | 0 | 33.1041 | 0 | 0 | 0.191299 | 0 | 0.03987 | 0.011337 | 66.6534 | 0 | 0 | 0 | 0 | 99.2728 | 0 | 0 | 0.573669 | 0 | 0.119561 | 0.033997 | 0 | 100 | 2 | O | 0 | 0 | 0 | 0 | 0.993322 | 0 | 0 | 0.00574 | 0 | 0.001196 | 0.00034 | 2 | 0.01175 | 0.018056 | 0.005637 | 0.013358 | 0.016499 | 0.039383 | 0.032869 | 0.008254 | 0.014159 | 0.013047 | 0.012316 | 0.025138 | 0.02434 | 0.010651 | 0.019109 | 0.020947 | 0.049665 | 0.040135 | 0.013768 | 0.018283 | 0.016784 | 0.016636 | -71.131 | -58.202 | -22.218 | -586.63 | 0.11766 | -45.453 | -39.545 | 3.50673 | -73.802 | 21.629 | 42.9771 | -5.603 | -35.681 | 13.088 | 46.5378 | 214 | 334 | 319 | 303 | 301 | 332 | 333 | 140 | 335 | 126 | 524 | Wollastonite | Jadeite | Corundum | CaNb2O6 | Cassiterite | Scheelite | Manganotantalite | Rutile | Mn | Magnetite | Zircon
Aberfoyle_1 | 2 | 40 | 20 | 40 | 0 | 61 | 0.00191 | 0 | 0 | 0.002712 | 78.0138 | 0 | 0 | 0.219536 | 0 | 0.065915 | 0.007191 | 21.2047 | 99.5157 | 0.004087 | 0 | 0 | 0.00388 | 99.047 | 0 | 0 | 0.366199 | 0 | 0.0848 | 0.009714 | 0 | 99.5157 | 0.00342 | 0 | 0 | 0.001468 | 33.0542 | 0 | 0 | 0.230483 | 0 | 0.059355 | 0.003964 | 66.6471 | 0.010256 | 0 | 0 | 0.002201 | 99.1066 | 0 | 0 | 0.69106 | 0 | 0.177963 | 0.011886 | 0 | 100 | 2 | O | 0.000103 | 0 | 0 | 4.4e-05 | 0.991916 | 0 | 0 | 0.006917 | 0 | 0.001781 | 0.000119 | 2 | 0.011745 | 0.018052 | 0.005636 | 0.013355 | 0.016493 | 0.039378 | 0.032865 | 0.008251 | 0.014156 | 0.013044 | 0.012313 | 0.025127 | 0.024334 | 0.010648 | 0.019105 | 0.02094 | 0.049659 | 0.04013 | 0.013764 | 0.018279 | 0.016782 | 0.016633 | 427.816 | -94.94 | -32.026 | 348.578 | 0.117762 | -90.139 | -33.667 | 2.96251 | -120.77 | 14.7926 | 121.609 | -5.603 | -35.671 | 13.088 | 56.5285 | 214 | 334 | 319 | 303 | 301 | 332 | 333 | 140 | 335 | 126 | 524 | Wollastonite | Jadeite | Corundum | CaNb2O6 | Cassiterite | Scheelite | Manganotantalite | Rutile | Mn | Magnetite | Zircon
Aberfoyle_1 | 2 | 40 | 20 | 40 | 0 | 62 | 0 | 0.000174 | 0 | 0.051151 | 77.5663 | 0 | 0 | 0.383296 | 0.001657 | 0.084621 | 0.016452 | 21.2213 | 99.325 | 0 | 0.000234 | 0 | 0.073174 | 98.479 | 0 | 0 | 0.63936 | 0.00214 | 0.108865 | 0.022224 | 0 | 99.325 | 0 | 0.00038 | 0 | 0.027665 | 32.838 | 0 | 0 | 0.402083 | 0.001515 | 0.076137 | 0.009063 | 66.6452 | 0 | 0.000569 | 0 | 0.041488 | 98.4919 | 0 | 0 | 1.20598 | 0.004545 | 0.22836 | 0.027182 | 0 | 100 | 2 | O | 0 | 1.1e-05 | 0 | 0.00083 | 0.985456 | 0 | 0 | 0.012066 | 4.5e-05 | 0.002285 | 0.000272 | 2 | 0.011723 | 0.018029 | 0.005628 | 0.013342 | 0.016474 | 0.039358 | 0.032846 | 0.008239 | 0.014145 | 0.013036 | 0.0123 | 0.025079 | 0.024303 | 0.010635 | 0.019086 | 0.020916 | 0.049633 | 0.040107 | 0.013744 | 0.018265 | 0.016771 | 0.016614 | -71.474 | 7338.97 | -47.271 | 19.1542 | 0.11812 | -40.978 | -31.161 | 1.82032 | 604.255 | 11.6903 | 53.4898 | -5.603 | -35.661 | 13.088 | 66.5383 | 214 | 334 | 319 | 303 | 301 | 332 | 333 | 140 | 335 | 126 | 524 | Wollastonite | Jadeite | Corundum | CaNb2O6 | Cassiterite | Scheelite | Manganotantalite | Rutile | Mn | Magnetite | Zircon
Aberfoyle_1 | 2 | 40 | 20 | 40 | 0 | 63 | 0 | 0 | 0 | 0.008589 | 78.2127 | 0 | 0 | 0.254976 | 0 | 0.079398 | 0.019705 | 21.2906 | 99.866 | 0 | 0 | 0 | 0.012287 | 99.2996 | 0 | 0 | 0.425316 | 0 | 0.102145 | 0.026617 | 0 | 99.866 | 0 | 0 | 0 | 0.00463 | 33.0031 | 0 | 0 | 0.266597 | 0 | 0.071203 | 0.010819 | 66.6437 | 0 | 0 | 0 | 0.006941 | 98.9479 | 0 | 0 | 0.799296 | 0 | 0.213477 | 0.032436 | 0 | 100 | 2 | O | 0 | 0 | 0 | 0.000139 | 0.990433 | 0 | 0 | 0.008001 | 0 | 0.002137 | 0.000325 | 2 | 0.011739 | 0.018045 | 0.005633 | 0.01335 | 0.016487 | 0.039369 | 0.032857 | 0.008248 | 0.014152 | 0.013041 | 0.012308 | 0.025115 | 0.024324 | 0.010644 | 0.019098 | 0.020932 | 0.049648 | 0.04012 | 0.013757 | 0.018273 | 0.016777 | 0.016626 | -135.58 | -63.335 | -53.022 | 110.543 | 0.117599 | -73.776 | -61.095 | 2.59167 | -198.17 | 12.4114 | 44.806 | -5.603 | -35.651 | 13.088 | 76.529 | 214 | 334 | 319 | 303 | 301 | 332 | 333 | 140 | 335 | 126 | 524 | Wollastonite | Jadeite | Corundum | CaNb2O6 | Cassiterite | Scheelite | Manganotantalite | Rutile | Mn | Magnetite | Zircon
Aberfoyle_1 | 2 | 40 | 20 | 40 | 0 | 64 | 0 | 0 | 0 | 0.032491 | 77.9263 | 0 | 0 | 0.377269 | 0 | 0.089495 | 0.007695 | 21.3041 | 99.7374 | 0 | 0 | 0 | 0.04648 | 98.9361 | 0 | 0 | 0.629307 | 0 | 0.115135 | 0.010395 | 2e-06 | 99.7374 | 0 | 0 | 0 | 0.017504 | 32.861 | 0 | 0 | 0.394209 | 0 | 0.080206 | 0.004222 | 66.6429 | 0 | 0 | 0 | 0.026244 | 98.5385 | 0 | 0 | 1.18209 | 0 | 0.24051 | 0.012661 | 0 | 100 | 2 | O | 0 | 0 | 0 | 0.000525 | 0.986183 | 0 | 0 | 0.011831 | 0 | 0.002407 | 0.000127 | 2 | 0.011724 | 0.01803 | 0.005629 | 0.013342 | 0.016473 | 0.039355 | 0.032844 | 0.00824 | 0.014144 | 0.013035 | 0.0123 | 0.025083 | 0.024304 | 0.010635 | 0.019086 | 0.020914 | 0.04963 | 0.040105 | 0.013744 | 0.018264 | 0.01677 | 0.016614 | -102.09 | -61.359 | -31.261 | 29.7409 | 0.117821 | -72.038 | -34.525 | 1.84479 | -133.5 | 11.0953 | 113.562 | -5.603 | -35.641 | 13.088 | 86.5273 | 214 | 334 | 319 | 303 | 301 | 332 | 333 | 140 | 335 | 126 | 524 | Wollastonite | Jadeite | Corundum | CaNb2O6 | Cassiterite | Scheelite | Manganotantalite | Rutile | Mn | Magnetite | Zircon
Aberfoyle_1 | 2 | 40 | 20 | 40 | 0 | 65 | 0 | 0 | 0 | 0 | 78.1934 | 0 | 0 | 0.151415 | 0 | 0.009594 | 0.007731 | 21.1883 | 99.5505 | 0 | 0 | 0 | 0 | 99.2751 | 0 | 0 | 0.25257 | 0 | 0.012343 | 0.010443 | 0 | 99.5505 | 0 | 0 | 0 | 0 | 33.1642 | 0 | 0 | 0.159128 | 0 | 0.008648 | 0.004266 | 66.6638 | 0 | 0 | 0 | 0 | 99.4839 | 0 | 0 | 0.477344 | 0 | 0.025942 | 0.012798 | 0 | 100 | 2 | O | 0 | 0 | 0 | 0 | 0.994968 | 0 | 0 | 0.004774 | 0 | 0.000259 | 0.000128 | 2 | 0.011755 | 0.018059 | 0.005638 | 0.01336 | 0.016502 | 0.039383 | 0.03287 | 0.008257 | 0.014161 | 0.013048 | 0.012318 | 0.025147 | 0.024344 | 0.010653 | 0.019111 | 0.020951 | 0.049665 | 0.040136 | 0.013773 | 0.018285 | 0.016786 | 0.016639 | -80.956 | -51.216 | -21.46 | -80.61 | 0.117609 | -71.872 | -29.776 | 4.15844 | -133.11 | 96.8847 | 113.205 | -5.603 | -35.631 | 13.088 | 96.5409 | 214 | 334 | 319 | 303 | 301 | 332 | 333 | 140 | 335 | 126 | 524 | Wollastonite | Jadeite | Corundum | CaNb2O6 | Cassiterite | Scheelite | Manganotantalite | Rutile | Mn | Magnetite | Zircon
Aberfoyle_1 | 2 | 40 | 20 | 40 | 0 | 66 | 0 | 0 | 0 | 0.016077 | 78.313 | 0 | 0 | 0.186592 | 0 | 0.031072 | 0.025747 | 21.2635 | 99.8359 | 0 | 0 | 0 | 0.022999 | 99.4269 | 0 | 0 | 0.311247 | 0 | 0.039974 | 0.034779 | 0 | 99.8359 | 0 | 0 | 0 | 0.00868 | 33.0951 | 0 | 0 | 0.19539 | 0 | 0.027907 | 0.014157 | 66.6588 | 0 | 0 | 0 | 0.013018 | 99.2747 | 0 | 0 | 0.586107 | 0 | 0.083712 | 0.042467 | 0 | 100 | 2 | O | 0 | 0 | 0 | 0.00026 | 0.992969 | 0 | 0 | 0.005862 | 0 | 0.000837 | 0.000425 | 2 | 0.011748 | 0.018052 | 0.005636 | 0.013356 | 0.016497 | 0.039378 | 0.032865 | 0.008253 | 0.014157 | 0.013045 | 0.012314 | 0.025134 | 0.024334 | 0.010649 | 0.019106 | 0.020945 | 0.049658 | 0.04013 | 0.013767 | 0.01828 | 0.016782 | 0.016634 | -80.175 | -76.295 | -19.087 | 59.4217 | 0.117526 | -41.742 | -50.008 | 3.43198 | -70.175 | 30.4788 | 34.4684 | -5.603 | -35.621 | 13.088 | 106.528 | 214 | 334 | 319 | 303 | 301 | 332 | 333 | 140 | 335 | 126 | 524 | Wollastonite | Jadeite | Corundum | CaNb2O6 | Cassiterite | Scheelite | Manganotantalite | Rutile | Mn | Magnetite | Zircon
Aberfoyle_1 | 2 | 40 | 20 | 40 | 0 | 67 | 0 | 0 | 0 | 0.018365 | 78.0969 | 0 | 0 | 0.317537 | 0 | 0.078796 | 0.015654 | 21.3038 | 99.8311 | 0 | 0 | 0 | 0.026272 | 99.1526 | 0 | 0 | 0.52967 | 0 | 0.101371 | 0.021146 | 0 | 99.8311 | 0 | 0 | 0 | 0.009894 | 32.9343 | 0 | 0 | 0.331808 | 0 | 0.070621 | 0.00859 | 66.6448 | 0 | 0 | 0 | 0.014834 | 98.7527 | 0 | 0 | 0.994919 | 0 | 0.211756 | 0.025755 | 0 | 100 | 2 | O | 0 | 0 | 0 | 0.000297 | 0.988354 | 0 | 0 | 0.009958 | 0 | 0.002119 | 0.000258 | 2 | 0.011732 | 0.018037 | 0.005631 | 0.013346 | 0.01648 | 0.039362 | 0.032851 | 0.008244 | 0.014148 | 0.013038 | 0.012304 | 0.025099 | 0.024314 | 0.01064 | 0.019092 | 0.020923 | 0.049639 | 0.040113 | 0.013751 | 0.018269 | 0.016774 | 0.01662 | -221.95 | -57.932 | -33.548 | 52.0733 | 0.117689 | -71.097 | -55.939 | 2.1385 | -93.897 | 12.498 | 56.1999 | -5.603 | -35.611 | 13.088 | 116.538 | 214 | 334 | 319 | 303 | 301 | 332 | 333 | 140 | 335 | 126 | 524 | Wollastonite | Jadeite | Corundum | CaNb2O6 | Cassiterite | Scheelite | Manganotantalite | Rutile | Mn | Magnetite | Zircon
Aberfoyle_1 | 2 | 40 | 20 | 40 | 0 | 68 | 0 | 0 | 0 | 0 | 78.4233 | 0 | 0 | 0.111083 | 0 | 0.006632 | 0.008058 | 21.2226 | 99.7717 | 0 | 0 | 0 | 0 | 99.567 | 0 | 0 | 0.185292 | 0 | 0.008532 | 0.010885 | -1e-05 | 99.7717 | 0 | 0 | 0 | 0 | 33.2084 | 0 | 0 | 0.116554 | 0 | 0.005969 | 0.00444 | 66.6647 | 0 | 0 | 0 | 0 | 99.6191 | 0 | 0 | 0.349641 | 0 | 0.017905 | 0.013318 | 0 | 100 | 2 | O | 0 | 0 | 0 | 0 | 0.996281 | 0 | 0 | 0.003497 | 0 | 0.000179 | 0.000133 | 2 | 0.011758 | 0.018062 | 0.005639 | 0.013361 | 0.016504 | 0.039383 | 0.03287 | 0.008258 | 0.014161 | 0.013048 | 0.012319 | 0.025154 | 0.024347 | 0.010655 | 0.019113 | 0.020954 | 0.049665 | 0.040136 | 0.013775 | 0.018286 | 0.016786 | 0.016641 | -94.353 | -36.74 | -20.448 | -43.317 | 0.117419 | -102.02 | -23.946 | 5.55376 | -173.57 | 139.781 | 108.649 | -5.603 | -35.601 | 13.088 | 126.528 | 214 | 334 | 319 | 303 | 301 | 332 | 333 | 140 | 335 | 126 | 524 | Wollastonite | Jadeite | Corundum | CaNb2O6 | Cassiterite | Scheelite | Manganotantalite | Rutile | Mn | Magnetite | Zircon
Aberfoyle_1 | 2 | 40 | 20 | 40 | 0 | 69 | 0 | 0 | 0 | 0 | 78.5035 | 0 | 0 | 0.078989 | 0 | 0 | 0 | 21.2181 | 99.8006 | 0 | 0 | 0 | 0 | 99.6689 | 0 | 0 | 0.131758 | 0 | 0 | 0 | 4e-06 | 99.8006 | 0 | 0 | 0 | 0 | 33.2504 | 0 | 0 | 0.0829 | 0 | 0 | 0 | 66.6667 | 0 | 0 | 0 | 0 | 99.7513 | 0 | 0 | 0.2487 | 0 | 0 | 0 | 0 | 100 | 2 | O | 0 | 0 | 0 | 0 | 0.997513 | 0 | 0 | 0.002487 | 0 | 0 | 0 | 2 | 0.011762 | 0.018066 | 0.00564 | 0.013363 | 0.016508 | 0.039386 | 0.032873 | 0.00826 | 0.014164 | 0.013049 | 0.012322 | 0.025163 | 0.024353 | 0.010657 | 0.019117 | 0.020959 | 0.049669 | 0.04014 | 0.013779 | 0.018289 | 0.016788 | 0.016644 | -46.333 | -43.471 | -17.011 | -132.66 | 0.117357 | -48.282 | -24.512 | 7.68073 | -442.83 | -8375.6 | -150.4 | -5.603 | -35.591 | 13.088 | 136.538 | 214 | 334 | 319 | 303 | 301 | 332 | 333 | 140 | 335 | 126 | 524 | Wollastonite | Jadeite | Corundum | CaNb2O6 | Cassiterite | Scheelite | Manganotantalite | Rutile | Mn | Magnetite | Zircon
Aberfoyle_1 | 2 | 40 | 20 | 40 | 0 | 70 | 0 | 0 | 0 | 0.03381 | 78.15 | 0 | 0 | 0.174113 | 0.003336 | 0.04571 | 0.015285 | 21.2203 | 99.6426 | 0 | 0 | 0 | 0.048367 | 99.22 | 0 | 0 | 0.29043 | 0.004308 | 0.058806 | 0.020647 | -1e-05 | 99.6426 | 0 | 0 | 0 | 0.01829 | 33.0914 | 0 | 0 | 0.182682 | 0.003052 | 0.041135 | 0.008421 | 66.655 | 0 | 0 | 0 | 0.027432 | 99.2668 | 0 | 0 | 0.548004 | 0.009155 | 0.123396 | 0.025262 | 0 | 100 | 2 | O | 0 | 0 | 0 | 0.000549 | 0.992917 | 0 | 0 | 0.005481 | 9.2e-05 | 0.001234 | 0.000253 | 2 | 0.011746 | 0.01805 | 0.005635 | 0.013354 | 0.016495 | 0.039372 | 0.03286 | 0.008252 | 0.014155 | 0.013043 | 0.012312 | 0.02513 | 0.024332 | 0.010648 | 0.019104 | 0.020942 | 0.049652 | 0.040124 | 0.013765 | 0.018278 | 0.01678 | 0.016632 | -183.9 | -38.523 | -21.064 | 28.6342 | 0.117639 | -43.74 | -59.781 | 3.65521 | 300.867 | 20.975 | 57.5771 | -5.603 | -35.581 | 13.088 | 146.529 | 214 | 334 | 319 | 303 | 301 | 332 | 333 | 140 | 335 | 126 | 524 | Wollastonite | Jadeite | Corundum | CaNb2O6 | Cassiterite | Scheelite | Manganotantalite | Rutile | Mn | Magnetite | Zircon
Aberfoyle_1 | 2 | 40 | 20 | 40 | 0 | 71 | 0 | 0 | 0 | 0 | 78.3174 | 0 | 0 | 0.082612 | 0.002791 | 0 | 0 | 21.1712 | 99.5739 | 0 | 0 | 0 | 0 | 99.4325 | 0 | 0 | 0.137802 | 0.003604 | 0 | 0 | 2e-06 | 99.5739 | 0 | 0 | 0 | 0 | 33.2447 | 0 | 0 | 0.086893 | 0.00256 | 0 | 0 | 66.6658 | 0 | 0 | 0 | 0 | 99.7317 | 0 | 0 | 0.260673 | 0.007678 | 0 | 0 | 0 | 100 | 2 | O | 0 | 0 | 0 | 0 | 0.997355 | 0 | 0 | 0.002607 | 7.7e-05 | 0 | 0 | 2 | 0.011762 | 0.018066 | 0.00564 | 0.013363 | 0.016508 | 0.039386 | 0.032873 | 0.00826 | 0.014163 | 0.013049 | 0.012321 | 0.025162 | 0.024352 | 0.010657 | 0.019116 | 0.020958 | 0.049669 | 0.040139 | 0.013778 | 0.018288 | 0.016788 | 0.016644 | -216.61 | -66.481 | -18.43 | -80.989 | 0.117498 | -126.68 | -34.937 | 7.35791 | 359.614 | -89.949 | -1852.4 | -5.603 | -35.571 | 13.088 | 156.538 | 214 | 334 | 319 | 303 | 301 | 332 | 333 | 140 | 335 | 126 | 524 | Wollastonite | Jadeite | Corundum | CaNb2O6 | Cassiterite | Scheelite | Manganotantalite | Rutile | Mn | Magnetite | Zircon
Aberfoyle_1 | 2 | 40 | 20 | 40 | 0 | 72 | 0 | 0.0726 | 0 | 0 | 78.415 | 0 | 0 | 0.109987 | 0 | 0 | 0.007521 | 21.2428 | 99.8479 | 0 | 0.097863 | 0 | 0 | 99.5564 | 0 | 0 | 0.183465 | 0 | 0 | 0.010159 | 0 | 99.8479 | 0 | 0.158379 | 0 | 0 | 33.1349 | 0 | 0 | 0.115161 | 0 | 0 | 0.004135 | 66.5875 | 0 | 0.237568 | 0 | 0 | 99.4046 | 0 | 0 | 0.345483 | 0 | 0 | 0.012405 | 0 | 100 | 2 | O | 0 | 0.004757 | 0 | 0 | 0.995228 | 0 | 0 | 0.003459 | 0 | 0 | 0.000124 | 2 | 0.011752 | 0.01805 | 0.005638 | 0.013358 | 0.016498 | 0.039376 | 0.032864 | 0.008255 | 0.014157 | 0.013045 | 0.012316 | 0.025142 | 0.024332 | 0.010652 | 0.019109 | 0.020946 | 0.049656 | 0.040128 | 0.013769 | 0.018281 | 0.016782 | 0.016637 | -88.096 | 18.6025 | -20.817 | -45.215 | 0.117431 | -43.065 | -33.493 | 5.60378 | -149.85 | -81.859 | 116.329 | -5.603 | -35.561 | 13.088 | 166.529 | 214 | 334 | 319 | 303 | 301 | 332 | 333 | 140 | 335 | 126 | 524 | Wollastonite | Jadeite | Corundum | CaNb2O6 | Cassiterite | Scheelite | Manganotantalite | Rutile | Mn | Magnetite | Zircon
Aberfoyle_1 | 2 | 40 | 20 | 40 | 0 | 73 | 0 | 0 | 0 | 0 | 78.263 | 0 | 0 | 0.105978 | 0 | 0.003868 | 0.006734 | 21.1747 | 99.5543 | 0 | 0 | 0 | 0 | 99.3635 | 0 | 0 | 0.176777 | 0 | 0.004976 | 0.009096 | 4e-06 | 99.5543 | 0 | 0 | 0 | 0 | 33.2158 | 0 | 0 | 0.111451 | 0 | 0.003489 | 0.003719 | 66.6655 | 0 | 0 | 0 | 0 | 99.644 | 0 | 0 | 0.33434 | 0 | 0.010466 | 0.011155 | 0 | 100 | 2 | O | 0 | 0 | 0 | 0 | 0.996493 | 0 | 0 | 0.003344 | 0 | 0.000105 | 0.000112 | 2 | 0.011758 | 0.018062 | 0.005639 | 0.013361 | 0.016505 | 0.039383 | 0.03287 | 0.008259 | 0.014162 | 0.013048 | 0.01232 | 0.025156 | 0.024348 | 0.010655 | 0.019114 | 0.020955 | 0.049665 | 0.040136 | 0.013776 | 0.018286 | 0.016786 | 0.016641 | -314.39 | -253.23 | -24.267 | -55.514 | 0.117541 | -48.166 | -51.422 | 5.80606 | -656.4 | 239.088 | 129.883 | -5.603 | -35.551 | 13.088 | 176.527 | 214 | 334 | 319 | 303 | 301 | 332 | 333 | 140 | 335 | 126 | 524 | Wollastonite | Jadeite | Corundum | CaNb2O6 | Cassiterite | Scheelite | Manganotantalite | Rutile | Mn | Magnetite | Zircon
Aberfoyle_1 | 2 | 40 | 20 | 40 | 0 | 74 | 0 | 0 | 0 | 0.010286 | 78.1195 | 0 | 0 | 0.154127 | 0 | 0 | 0.000281 | 21.1693 | 99.4535 | 0 | 0 | 0 | 0.014715 | 99.1813 | 0 | 0 | 0.257093 | 0 | 0 | 0.00038 | 2e-06 | 99.4535 | 0 | 0 | 0 | 0.005579 | 33.1645 | 0 | 0 | 0.162134 | 0 | 0 | 0.000155 | 66.6676 | 0 | 0 | 0 | 0.008369 | 99.5047 | 0 | 0 | 0.486455 | 0 | 0 | 0.000466 | 0 | 100 | 2 | O | 0 | 0 | 0 | 0.000167 | 0.994922 | 0 | 0 | 0.004864 | 0 | 0 | 5e-06 | 2 | 0.011753 | 0.018057 | 0.005637 | 0.013358 | 0.0165 | 0.039379 | 0.032866 | 0.008256 | 0.014159 | 0.013046 | 0.012316 | 0.025145 | 0.02434 | 0.010652 | 0.019109 | 0.020949 | 0.04966 | 0.040131 | 0.013771 | 0.018283 | 0.016784 | 0.016637 | -255.8 | -54.083 | -29.394 | 92.4798 | 0.117651 | -86.342 | -63.217 | 4.09036 | -65.346 | -362.41 | 3091.67 | -5.603 | -35.541 | 13.088 | 186.541 | 214 | 334 | 319 | 303 | 301 | 332 | 333 | 140 | 335 | 126 | 524 | Wollastonite | Jadeite | Corundum | CaNb2O6 | Cassiterite | Scheelite | Manganotantalite | Rutile | Mn | Magnetite | Zircon
Aberfoyle_1 | 2 | 40 | 20 | 40 | 0 | 75 | 0 | 0.003851 | 0 | 0 | 78.4265 | 0 | 0 | 0.082908 | 0 | 0.0044 | 0.004575 | 21.2041 | 99.7264 | 0 | 0.005191 | 0 | 0 | 99.571 | 0 | 0 | 0.138295 | 0 | 0.005661 | 0.006181 | 2e-06 | 99.7264 | 0 | 0.008425 | 0 | 0 | 33.2369 | 0 | 0 | 0.087063 | 0 | 0.003963 | 0.002523 | 66.6611 | 0 | 0.012637 | 0 | 0 | 99.7067 | 0 | 0 | 0.261177 | 0 | 0.011889 | 0.007569 | 0 | 100 | 2 | O | 0 | 0.000253 | 0 | 0 | 0.99719 | 0 | 0 | 0.002612 | 0 | 0.000119 | 7.6e-05 | 2 | 0.011761 | 0.018065 | 0.00564 | 0.013363 | 0.016507 | 0.039385 | 0.032872 | 0.00826 | 0.014163 | 0.013049 | 0.012321 | 0.02516 | 0.024351 | 0.010656 | 0.019116 | 0.020958 | 0.049668 | 0.040138 | 0.013778 | 0.018288 | 0.016787 | 0.016643 | -143.62 | 332.619 | -27.988 | -110.96 | 0.117417 | -51.548 | -25.592 | 7.33252 | -624.36 | 210.283 | 190.843 | -5.603 | -35.531 | 13.088 | 196.528 | 214 | 334 | 319 | 303 | 301 | 332 | 333 | 140 | 335 | 126 | 524 | Wollastonite | Jadeite | Corundum | CaNb2O6 | Cassiterite | Scheelite | Manganotantalite | Rutile | Mn | Magnetite | Zircon
Aberfoyle_1 | 2 | 40 | 20 | 40 | 0 | 76 | 0.004406 | 0 | 0 | 0.006077 | 78.0948 | 0 | 0 | 0.129759 | 0 | 0.008868 | 0.006405 | 21.1543 | 99.4046 | 0.009427 | 0 | 0 | 0.008693 | 99.15 | 0 | 0 | 0.216446 | 0 | 0.011409 | 0.008652 | 0 | 99.4046 | 0.00791 | 0 | 0 | 0.003298 | 33.1761 | 0 | 0 | 0.136591 | 0 | 0.008007 | 0.003541 | 66.6646 | 0.023731 | 0 | 0 | 0.004947 | 99.5269 | 0 | 0 | 0.409766 | 0 | 0.02402 | 0.010621 | 0 | 100 | 2 | O | 0.000237 | 0 | 0 | 9.9e-05 | 0.995315 | 0 | 0 | 0.004098 | 0 | 0.00024 | 0.000106 | 2 | 0.011754 | 0.018058 | 0.005638 | 0.013359 | 0.016502 | 0.03938 | 0.032867 | 0.008256 | 0.01416 | 0.013046 | 0.012317 | 0.025147 | 0.024342 | 0.010652 | 0.019111 | 0.020951 | 0.049661 | 0.040132 | 0.013772 | 0.018284 | 0.016784 | 0.016638 | 185.791 | -39.029 | -18.654 | 156.041 | 0.117672 | -65.493 | -35.735 | 4.79952 | -396.44 | 104.738 | 136.484 | -5.603 | -35.521 | 13.088 | 206.538 | 214 | 334 | 319 | 303 | 301 | 332 | 333 | 140 | 335 | 126 | 524 | Wollastonite | Jadeite | Corundum | CaNb2O6 | Cassiterite | Scheelite | Manganotantalite | Rutile | Mn | Magnetite | Zircon
Aberfoyle_1 | 2 | 40 | 20 | 40 | 0 | 77 | 0 | 0 | 0 | 0.014538 | 78.0417 | 0 | 0 | 0.101915 | 0 | 0.00832 | 0.002892 | 21.1186 | 99.288 | 0 | 0 | 0 | 0.020798 | 99.0826 | 0 | 0 | 0.17 | 0 | 0.010703 | 0.003906 | 0 | 99.288 | 0 | 0 | 0 | 0.007904 | 33.21 | 0 | 0 | 0.107463 | 0 | 0.007524 | 0.001601 | 66.6655 | 0 | 0 | 0 | 0.011856 | 99.6384 | 0 | 0 | 0.322416 | 0 | 0.022574 | 0.004804 | 0 | 100 | 2 | O | 0 | 0 | 0 | 0.000237 | 0.996319 | 0 | 0 | 0.003224 | 0 | 0.000226 | 4.8e-05 | 2 | 0.011758 | 0.018062 | 0.005639 | 0.013361 | 0.016505 | 0.039383 | 0.03287 | 0.008258 | 0.014162 | 0.013048 | 0.012319 | 0.025154 | 0.024347 | 0.010655 | 0.019113 | 0.020955 | 0.049665 | 0.040136 | 0.013775 | 0.018286 | 0.016786 | 0.016641 | -356.99 | -157.72 | -23.406 | 65.6595 | 0.117714 | -53.732 | -74.155 | 6.02454 | -179.81 | 111.602 | 301.526 | -5.603 | -35.511 | 13.088 | 216.528 | 214 | 334 | 319 | 303 | 301 | 332 | 333 | 140 | 335 | 126 | 524 | Wollastonite | Jadeite | Corundum | CaNb2O6 | Cassiterite | Scheelite | Manganotantalite | Rutile | Mn | Magnetite | Zircon
Aberfoyle_1 | 2 | 40 | 20 | 40 | 0 | 78 | 0 | 0 | 0 | 0.051555 | 77.8023 | 0 | 0 | 0.259213 | 0 | 0.044057 | 0.01712 | 21.1903 | 99.3645 | 0 | 0 | 0 | 0.073752 | 98.7785 | 0 | 0 | 0.432383 | 0 | 0.05668 | 0.023125 | -1e-05 | 99.3645 | 0 | 0 | 0 | 0.02793 | 32.9925 | 0 | 0 | 0.272369 | 0 | 0.039706 | 0.009446 | 66.6581 | 0 | 0 | 0 | 0.041901 | 98.9934 | 0 | 0 | 0.81724 | 0 | 0.119137 | 0.028342 | 0 | 100 | 2 | O | 0 | 0 | 0 | 0.000838 | 0.989901 | 0 | 0 | 0.008172 | 0 | 0.001191 | 0.000283 | 2 | 0.011736 | 0.01804 | 0.005632 | 0.013348 | 0.016486 | 0.039363 | 0.032852 | 0.008247 | 0.01415 | 0.013039 | 0.012306 | 0.025108 | 0.024317 | 0.010641 | 0.019095 | 0.020931 | 0.04964 | 0.040114 | 0.013756 | 0.018271 | 0.016775 | 0.016623 | -251.25 | -79.114 | -21.807 | 19.0175 | 0.11791 | -78.924 | -61.462 | 2.55396 | -180.84 | 21.7261 | 51.4569 | -5.603 | -35.501 | 13.088 | 226.538 | 214 | 334 | 319 | 303 | 301 | 332 | 333 | 140 | 335 | 126 | 524 | Wollastonite | Jadeite | Corundum | CaNb2O6 | Cassiterite | Scheelite | Manganotantalite | Rutile | Mn | Magnetite | Zircon
Aberfoyle_1 | 2 | 40 | 20 | 40 | 0 | 79 | 0 | 0 | 0 | 0 | 78.2716 | 0 | 0 | 0.085896 | 0 | 0.007306 | 0.008094 | 21.1651 | 99.538 | 0 | 0 | 0 | 0 | 99.3743 | 0 | 0 | 0.14328 | 0 | 0.0094 | 0.010933 | 4e-06 | 99.538 | 0 | 0 | 0 | 0 | 33.2341 | 0 | 0 | 0.090372 | 0 | 0.006593 | 0.004471 | 66.6645 | 0 | 0 | 0 | 0 | 99.6957 | 0 | 0 | 0.271097 | 0 | 0.019779 | 0.013414 | 0 | 100 | 2 | O | 0 | 0 | 0 | 0 | 0.997056 | 0 | 0 | 0.002711 | 0 | 0.000198 | 0.000134 | 2 | 0.01176 | 0.018064 | 0.00564 | 0.013362 | 0.016507 | 0.039385 | 0.032871 | 0.008259 | 0.014163 | 0.013049 | 0.012321 | 0.025159 | 0.02435 | 0.010656 | 0.019115 | 0.020957 | 0.049667 | 0.040138 | 0.013777 | 0.018287 | 0.016787 | 0.016643 | -63.885 | -528.82 | -25.282 | -72.048 | 0.117535 | -53.516 | -29.482 | 7.08861 | -113.25 | 126.968 | 108.189 | -5.603 | -35.491 | 13.088 | 236.529 | 214 | 334 | 319 | 303 | 301 | 332 | 333 | 140 | 335 | 126 | 524 | Wollastonite | Jadeite | Corundum | CaNb2O6 | Cassiterite | Scheelite | Manganotantalite | Rutile | Mn | Magnetite | Zircon
Aberfoyle_1 | 2 | 40 | 20 | 40 | 0 | 80 | 0 | 0 | 0 | 0 | 78.2261 | 0 | 0 | 0.093978 | 0 | 0 | 0 | 21.1533 | 99.4734 | 0 | 0 | 0 | 0 | 99.3167 | 0 | 0 | 0.156761 | 0 | 0 | 0 | 2e-06 | 99.4734 | 0 | 0 | 0 | 0 | 33.2344 | 0 | 0 | 0.098933 | 0 | 0 | 0 | 66.6667 | 0 | 0 | 0 | 0 | 99.7032 | 0 | 0 | 0.296799 | 0 | 0 | 0 | 0 | 100 | 2 | O | 0 | 0 | 0 | 0 | 0.997032 | 0 | 0 | 0.002968 | 0 | 0 | 0 | 2 | 0.011759 | 0.018062 | 0.005639 | 0.013361 | 0.016504 | 0.03938 | 0.032868 | 0.008259 | 0.014161 | 0.013047 | 0.012319 | 0.025157 | 0.024347 | 0.010655 | 0.019113 | 0.020954 | 0.049661 | 0.040133 | 0.013776 | 0.018285 | 0.016785 | 0.016641 | -210.43 | -51.447 | -25.264 | -41.571 | 0.117553 | -168.17 | -33.409 | 6.50609 | -59.667 | -384.81 | -88.266 | -5.603 | -35.481 | 13.088 | 246.539 | 214 | 334 | 319 | 303 | 301 | 332 | 333 | 140 | 335 | 126 | 524 | Wollastonite | Jadeite | Corundum | CaNb2O6 | Cassiterite | Scheelite | Manganotantalite | Rutile | Mn | Magnetite | Zircon
Aberfoyle_1 | 2 | 40 | 20 | 40 | 0 | 81 | 0 | 0 | 0 | 0 | 78.2974 | 0 | 0 | 0.12153 | 0 | 0.002941 | 0.001816 | 21.1924 | 99.6161 | 0 | 0 | 0 | 0 | 99.4072 | 0 | 0 | 0.20272 | 0 | 0.003784 | 0.002453 | 0 | 99.6161 | 0 | 0 | 0 | 0 | 33.2029 | 0 | 0 | 0.1277 | 0 | 0.002651 | 0.001002 | 66.6658 | 0 | 0 | 0 | 0 | 99.606 | 0 | 0 | 0.383091 | 0 | 0.007952 | 0.003006 | 0 | 100 | 2 | O | 0 | 0 | 0 | 0 | 0.996099 | 0 | 0 | 0.003831 | 0 | 8e-05 | 3e-05 | 2 | 0.011757 | 0.018061 | 0.005639 | 0.01336 | 0.016503 | 0.039382 | 0.032869 | 0.008258 | 0.014161 | 0.013047 | 0.012319 | 0.025152 | 0.024346 | 0.010654 | 0.019112 | 0.020953 | 0.049663 | 0.040134 | 0.013774 | 0.018285 | 0.016785 | 0.01664 | -703.16 | -148.2 | -23.016 | -86.911 | 0.117514 | -44.669 | -23.103 | 5.10364 | -68.867 | 314.132 | 479.637 | -5.603 | -35.471 | 13.088 | 256.541 | 214 | 334 | 319 | 303 | 301 | 332 | 333 | 140 | 335 | 126 | 524 | Wollastonite | Jadeite | Corundum | CaNb2O6 | Cassiterite | Scheelite | Manganotantalite | Rutile | Mn | Magnetite | Zircon
Aberfoyle_1 | 2 | 40 | 20 | 40 | 0 | 82 | 0 | 0 | 0 | 0 | 78.3333 | 0 | 0 | 0.106448 | 0 | 0.009215 | 0.006542 | 21.1955 | 99.6509 | 0 | 0 | 0 | 0 | 99.4527 | 0 | 0 | 0.177562 | 0 | 0.011856 | 0.008837 | 0 | 99.6509 | 0 | 0 | 0 | 0 | 33.2124 | 0 | 0 | 0.111833 | 0 | 0.008304 | 0.003609 | 66.6639 | 0 | 0 | 0 | 0 | 99.6288 | 0 | 0 | 0.335471 | 0 | 0.02491 | 0.010827 | 0 | 100 | 2 | O | 0 | 0 | 0 | 0 | 0.996412 | 0 | 0 | 0.003355 | 0 | 0.000249 | 0.000108 | 2 | 0.011758 | 0.018062 | 0.005639 | 0.013361 | 0.016505 | 0.039383 | 0.03287 | 0.008258 | 0.014162 | 0.013048 | 0.012319 | 0.025155 | 0.024348 | 0.010655 | 0.019113 | 0.020954 | 0.049665 | 0.040136 | 0.013775 | 0.018286 | 0.016786 | 0.016641 | -64.861 | -162.79 | -29.659 | -62.67 | 0.117488 | -51.974 | -34.628 | 5.78168 | -62.143 | 100.834 | 133.662 | -5.603 | -35.461 | 13.088 | 266.528 | 214 | 334 | 319 | 303 | 301 | 332 | 333 | 140 | 335 | 126 | 524 | Wollastonite | Jadeite | Corundum | CaNb2O6 | Cassiterite | Scheelite | Manganotantalite | Rutile | Mn | Magnetite | Zircon
Aberfoyle_1 | 2 | 40 | 20 | 40 | 0 | 83 | 0 | 0 | 0 | 0 | 78.1471 | 0 | 0 | 0.13836 | 0 | 0.00106 | 0.004099 | 21.1634 | 99.454 | 0 | 0 | 0 | 0 | 99.2163 | 0 | 0 | 0.230793 | 0 | 0.001364 | 0.005537 | 2e-06 | 99.454 | 0 | 0 | 0 | 0 | 33.1848 | 0 | 0 | 0.145585 | 0 | 0.000957 | 0.002265 | 66.6664 | 0 | 0 | 0 | 0 | 99.5536 | 0 | 0 | 0.436751 | 0 | 0.002871 | 0.006795 | 0 | 100 | 2 | O | 0 | 0 | 0 | 0 | 0.99555 | 0 | 0 | 0.004368 | 0 | 2.9e-05 | 6.8e-05 | 2 | 0.011754 | 0.018057 | 0.005637 | 0.013357 | 0.0165 | 0.039375 | 0.032863 | 0.008256 | 0.014158 | 0.013045 | 0.012316 | 0.025145 | 0.02434 | 0.010652 | 0.019108 | 0.020948 | 0.049655 | 0.040128 | 0.013771 | 0.018282 | 0.016783 | 0.016636 | -91.593 | -74.003 | -32.933 | -46.319 | 0.117614 | -88.256 | -42.321 | 4.52048 | -2049.5 | 869.774 | 212.846 | -5.603 | -35.451 | 13.088 | 276.537 | 214 | 334 | 319 | 303 | 301 | 332 | 333 | 140 | 335 | 126 | 524 | Wollastonite | Jadeite | Corundum | CaNb2O6 | Cassiterite | Scheelite | Manganotantalite | Rutile | Mn | Magnetite | Zircon
Aberfoyle_1 | 2 | 40 | 20 | 40 | 0 | 84 | 0 | 0 | 0 | 0 | 78.2657 | 0 | 0 | 0.165661 | 0 | 0.004382 | 0.008082 | 21.216 | 99.6598 | 0 | 0 | 0 | 0 | 99.3669 | 0 | 0 | 0.276333 | 0 | 0.005637 | 0.010918 | 0 | 99.6598 | 0 | 0 | 0 | 0 | 33.1524 | 0 | 0 | 0.173877 | 0 | 0.003945 | 0.004455 | 66.6654 | 0 | 0 | 0 | 0 | 99.4532 | 0 | 0 | 0.521611 | 0 | 0.011834 | 0.013363 | 0 | 100 | 2 | O | 0 | 0 | 0 | 0 | 0.994591 | 0 | 0 | 0.005216 | 0 | 0.000118 | 0.000134 | 2 | 0.011751 | 0.018054 | 0.005636 | 0.013355 | 0.016496 | 0.039372 | 0.032861 | 0.008254 | 0.014157 | 0.013044 | 0.012314 | 0.025139 | 0.024336 | 0.01065 | 0.019106 | 0.020944 | 0.049652 | 0.040125 | 0.013768 | 0.01828 | 0.016781 | 0.016634 | -70.655 | -58.112 | -23.378 | -90.539 | 0.117524 | -75.956 | -31.094 | 3.82658 | -118.26 | 211.076 | 108.281 | -5.603 | -35.441 | 13.088 | 286.528 | 214 | 334 | 319 | 303 | 301 | 332 | 333 | 140 | 335 | 126 | 524 | Wollastonite | Jadeite | Corundum | CaNb2O6 | Cassiterite | Scheelite | Manganotantalite | Rutile | Mn | Magnetite | Zircon
Aberfoyle_1 | 2 | 40 | 20 | 40 | 0 | 85 | 0 | 0 | 0 | 0.031325 | 77.8203 | 0 | 0 | 0.312081 | 0 | 0.044452 | 0.01657 | 21.2216 | 99.4463 | 0 | 0 | 0 | 0.044811 | 98.8014 | 0 | 0 | 0.52057 | 0 | 0.057187 | 0.022382 | 2e-06 | 99.4463 | 0 | 0 | 0 | 0.016944 | 32.9503 | 0 | 0 | 0.327426 | 0 | 0.040001 | 0.009129 | 66.6562 | 0 | 0 | 0 | 0.025415 | 98.845 | 0 | 0 | 0.982219 | 0 | 0.119996 | 0.027384 | 0 | 100 | 2 | O | 0 | 0 | 0 | 0.000508 | 0.988666 | 0 | 0 | 0.009824 | 0 | 0.0012 | 0.000274 | 2 | 0.01173 | 0.018033 | 0.00563 | 0.013343 | 0.016478 | 0.039354 | 0.032844 | 0.008243 | 0.014146 | 0.013036 | 0.012302 | 0.025095 | 0.024308 | 0.010637 | 0.019088 | 0.020921 | 0.049628 | 0.040104 | 0.01375 | 0.018266 | 0.016771 | 0.016617 | -141.04 | -56.691 | -25.844 | 30.8252 | 0.117875 | -111.69 | -34.931 | 2.17053 | -176.78 | 21.5351 | 53.1234 | -5.603 | -35.431 | 13.088 | 296.538 | 214 | 334 | 319 | 303 | 301 | 332 | 333 | 140 | 335 | 126 | 524 | Wollastonite | Jadeite | Corundum | CaNb2O6 | Cassiterite | Scheelite | Manganotantalite | Rutile | Mn | Magnetite | Zircon
Aberfoyle_1 | 2 | 40 | 20 | 40 | 0 | 86 | 0.006889 | 0.000771 | 0 | 0.006657 | 78.2719 | 0 | 0 | 0.247737 | 0 | 0.00911 | 0.003384 | 21.2832 | 99.8297 | 0.014737 | 0.001039 | 0 | 0.009523 | 99.3748 | 0 | 0 | 0.41324 | 0 | 0.011719 | 0.004571 | 2e-06 | 99.8297 | 0.012292 | 0.00168 | 0 | 0.003591 | 33.0495 | 0 | 0 | 0.259196 | 0 | 0.008175 | 0.001859 | 66.6637 | 0.036875 | 0.00252 | 0 | 0.005386 | 99.1475 | 0 | 0 | 0.777581 | 0 | 0.024524 | 0.005578 | 0 | 100 | 2 | O | 0.000369 | 5e-05 | 0 | 0.000108 | 0.991529 | 0 | 0 | 0.007776 | 0 | 0.000245 | 5.6e-05 | 2 | 0.01174 | 0.018043 | 0.005633 | 0.01335 | 0.016487 | 0.039363 | 0.032852 | 0.008249 | 0.014151 | 0.01304 | 0.012308 | 0.025117 | 0.024321 | 0.010643 | 0.019097 | 0.020931 | 0.04964 | 0.040115 | 0.013759 | 0.018273 | 0.016776 | 0.016626 | 118.801 | 1655.9 | -18.298 | 142.408 | 0.11752 | -152.61 | -28.603 | 2.65881 | -69.191 | 101.935 | 257.509 | -5.603 | -35.421 | 13.088 | 306.529 | 214 | 334 | 319 | 303 | 301 | 332 | 333 | 140 | 335 | 126 | 524 | Wollastonite | Jadeite | Corundum | CaNb2O6 | Cassiterite | Scheelite | Manganotantalite | Rutile | Mn | Magnetite | Zircon
Aberfoyle_1 | 2 | 40 | 20 | 40 | 0 | 87 | 0 | 0 | 0 | 0 | 78.4252 | 0.002734 | 0 | 0.12464 | 0 | 0.000559 | 0.010696 | 21.2321 | 99.7959 | 0 | 0 | 0 | 0 | 99.5694 | 0.003448 | 0 | 0.207906 | 0 | 0.000719 | 0.014448 | -1e-05 | 99.7959 | 0 | 0 | 0 | 0 | 33.1954 | 0.000747 | 0 | 0.130724 | 0 | 0.000503 | 0.005891 | 66.6667 | 0 | 0 | 0 | 0 | 99.5864 | 0.002242 | 0 | 0.392174 | 0 | 0.001508 | 0.017672 | 0 | 100 | 2 | O | 0 | 0 | 0 | 0 | 0.995861 | 2.2e-05 | 0 | 0.003922 | 0 | 1.5e-05 | 0.000177 | 2 | 0.011756 | 0.018058 | 0.005638 | 0.013359 | 0.016501 | 0.039377 | 0.032865 | 0.008257 | 0.014159 | 0.013046 | 0.012317 | 0.02515 | 0.024342 | 0.010652 | 0.01911 | 0.02095 | 0.049658 | 0.04013 | 0.013773 | 0.018283 | 0.016783 | 0.016638 | -287.72 | -86.334 | -32.154 | -49.781 | 0.117404 | 1014.37 | -31.1 | 4.98356 | -106.17 | 1649.75 | 82.0111 | -5.603 | -35.411 | 13.088 | 316.538 | 214 | 334 | 319 | 303 | 301 | 332 | 333 | 140 | 335 | 126 | 524 | Wollastonite | Jadeite | Corundum | CaNb2O6 | Cassiterite | Scheelite | Manganotantalite | Rutile | Mn | Magnetite | Zircon
Aberfoyle_1 | 2 | 40 | 20 | 40 | 0 | 88 | 0 | 0 | 0 | 0 | 78.1408 | 0 | 0 | 0.123633 | 0.004732 | 0.005818 | 0.011445 | 21.1572 | 99.4436 | 0 | 0 | 0 | 0 | 99.2083 | 0 | 0 | 0.206227 | 0.006111 | 0.007484 | 0.015459 | 0 | 99.4436 | 0 | 0 | 0 | 0 | 33.1905 | 0 | 0 | 0.130121 | 0.004343 | 0.005252 | 0.006325 | 66.6635 | 0 | 0 | 0 | 0 | 99.5619 | 0 | 0 | 0.390326 | 0.013027 | 0.015753 | 0.018973 | 0 | 100 | 2 | O | 0 | 0 | 0 | 0 | 0.995762 | 0 | 0 | 0.003904 | 0.00013 | 0.000158 | 0.00019 | 2 | 0.011754 | 0.018058 | 0.005638 | 0.013358 | 0.016501 | 0.039376 | 0.032864 | 0.008256 | 0.014159 | 0.013045 | 0.012316 | 0.025146 | 0.024341 | 0.010652 | 0.019109 | 0.020949 | 0.049656 | 0.040128 | 0.013772 | 0.018282 | 0.016783 | 0.016637 | -100.75 | -278.99 | -35.715 | -96.355 | 0.117621 | -89.475 | -27.001 | 5.02129 | 212.445 | 159.208 | 76.6898 | -5.603 | -35.401 | 13.088 | 326.529 | 214 | 334 | 319 | 303 | 301 | 332 | 333 | 140 | 335 | 126 | 524 | Wollastonite | Jadeite | Corundum | CaNb2O6 | Cassiterite | Scheelite | Manganotantalite | Rutile | Mn | Magnetite | Zircon
Aberfoyle_1 | 2 | 40 | 20 | 40 | 0 | 89 | 0 | 0 | 0 | 0.003157 | 77.9578 | 0 | 0 | 0.125808 | 0 | 0.002421 | 0 | 21.1043 | 99.1934 | 0 | 0 | 0 | 0.004517 | 98.9759 | 0 | 0 | 0.209854 | 0 | 0.003115 | 0 | 2e-06 | 99.1934 | 0 | 0 | 0 | 0.001718 | 33.1971 | 0 | 0 | 0.132748 | 0 | 0.002191 | 0 | 66.6662 | 0 | 0 | 0 | 0.002577 | 99.5926 | 0 | 0 | 0.398247 | 0 | 0.006574 | 0 | 0 | 100 | 2 | O | 0 | 0 | 0 | 5.2e-05 | 0.99592 | 0 | 0 | 0.003982 | 0 | 6.6e-05 | 0 | 2 | 0.011754 | 0.018058 | 0.005638 | 0.013358 | 0.016501 | 0.039376 | 0.032864 | 0.008256 | 0.014159 | 0.013046 | 0.012317 | 0.025147 | 0.024342 | 0.010652 | 0.019109 | 0.020949 | 0.049656 | 0.040128 | 0.013772 | 0.018283 | 0.016783 | 0.016637 | -124.72 | -88.152 | -24.414 | 299.616 | 0.117759 | -93.209 | -22.061 | 4.9402 | -137.42 | 381.368 | -245.88 | -5.603 | -35.391 | 13.088 | 336.527 | 214 | 334 | 319 | 303 | 301 | 332 | 333 | 140 | 335 | 126 | 524 | Wollastonite | Jadeite | Corundum | CaNb2O6 | Cassiterite | Scheelite | Manganotantalite | Rutile | Mn | Magnetite | Zircon
Aberfoyle_1 | 2 | 40 | 20 | 40 | 0 | 90 | 0 | 0 | 0 | 0 | 78.2258 | 0 | 0 | 0.137125 | 0 | 0.005579 | 0.003898 | 21.185 | 99.5574 | 0 | 0 | 0 | 0 | 99.3163 | 0 | 0 | 0.228732 | 0 | 0.007178 | 0.005265 | 0 | 99.5574 | 0 | 0 | 0 | 0 | 33.1837 | 0 | 0 | 0.144135 | 0 | 0.00503 | 0.002151 | 66.665 | 0 | 0 | 0 | 0 | 99.5461 | 0 | 0 | 0.432383 | 0 | 0.015089 | 0.006454 | 0 | 100 | 2 | O | 0 | 0 | 0 | 0 | 0.995536 | 0 | 0 | 0.004324 | 0 | 0.000151 | 6.5e-05 | 2 | 0.011754 | 0.018057 | 0.005637 | 0.013357 | 0.016499 | 0.039375 | 0.032863 | 0.008256 | 0.014158 | 0.013045 | 0.012316 | 0.025145 | 0.02434 | 0.010652 | 0.019108 | 0.020948 | 0.049655 | 0.040128 | 0.013771 | 0.018282 | 0.016782 | 0.016636 | -748.98 | -102.24 | -20.411 | -41.143 | 0.117554 | -153.64 | -28.058 | 4.5583 | -390.75 | 165.976 | 223.798 | -5.603 | -35.381 | 13.088 | 346.541 | 214 | 334 | 319 | 303 | 301 | 332 | 333 | 140 | 335 | 126 | 524 | Wollastonite | Jadeite | Corundum | CaNb2O6 | Cassiterite | Scheelite | Manganotantalite | Rutile | Mn | Magnetite | Zircon
Aberfoyle_1 | 2 | 40 | 20 | 40 | 0 | 91 | 0 | 0 | 0 | 0.013291 | 77.9353 | 0 | 0 | 0.207693 | 0 | 0.028963 | 0.025496 | 21.1738 | 99.3846 | 0 | 0 | 0 | 0.019013 | 98.9474 | 0 | 0 | 0.346444 | 0 | 0.037261 | 0.03444 | 6e-06 | 99.3846 | 0 | 0 | 0 | 0.007206 | 33.075 | 0 | 0 | 0.218407 | 0 | 0.026123 | 0.014079 | 66.6592 | 0 | 0 | 0 | 0.010808 | 99.2135 | 0 | 0 | 0.655144 | 0 | 0.07836 | 0.042231 | 0 | 100 | 2 | O | 0 | 0 | 0 | 0.000216 | 0.992362 | 0 | 0 | 0.006553 | 0 | 0.000784 | 0.000422 | 2 | 0.011743 | 0.018046 | 0.005634 | 0.013351 | 0.01649 | 0.039365 | 0.032854 | 0.00825 | 0.014153 | 0.013041 | 0.012309 | 0.025122 | 0.024325 | 0.010645 | 0.019099 | 0.020936 | 0.049643 | 0.040117 | 0.013761 | 0.018274 | 0.016777 | 0.016628 | -146.7 | -88.96 | -31.335 | 71.7005 | 0.117785 | -50.545 | -73.064 | 3.11342 | -17262 | 32.6286 | 34.7881 | -5.603 | -35.371 | 13.088 | 356.429 | 214 | 334 | 319 | 303 | 301 | 332 | 333 | 140 | 335 | 126 | 524 | Wollastonite | Jadeite | Corundum | CaNb2O6 | Cassiterite | Scheelite | Manganotantalite | Rutile | Mn | Magnetite | Zircon
Aberfoyle_1 | 2 | 40 | 20 | 40 | 0 | 92 | 0 | 0 | 0 | 0 | 78.1468 | 0 | 0 | 0.19414 | 0 | 0 | 0 | 21.1988 | 99.5397 | 0 | 0 | 0 | 0 | 99.2159 | 0 | 0 | 0.323838 | 0 | 0 | 0 | 0 | 99.5397 | 0 | 0 | 0 | 0 | 33.1294 | 0 | 0 | 0.203938 | 0 | 0 | 0 | 66.6667 | 0 | 0 | 0 | 0 | 99.3882 | 0 | 0 | 0.611812 | 0 | 0 | 0 | 0 | 100 | 2 | O | 0 | 0 | 0 | 0 | 0.993882 | 0 | 0 | 0.006118 | 0 | 0 | 0 | 2 | 0.011748 | 0.018051 | 0.005635 | 0.013354 | 0.016494 | 0.03937 | 0.032858 | 0.008253 | 0.014155 | 0.013043 | 0.012312 | 0.025133 | 0.024333 | 0.010648 | 0.019103 | 0.02094 | 0.049649 | 0.040122 | 0.013766 | 0.018278 | 0.01678 | 0.016632 | -321.01 | -66.76 | -26.139 | -274.22 | 0.117612 | -89.845 | -33.416 | 3.31028 | -69.41 | -151.06 | -255.27 | -5.603 | -35.361 | 13.088 | 366.538 | 214 | 334 | 319 | 303 | 301 | 332 | 333 | 140 | 335 | 126 | 524 | Wollastonite | Jadeite | Corundum | CaNb2O6 | Cassiterite | Scheelite | Manganotantalite | Rutile | Mn | Magnetite | Zircon
Aberfoyle_1 | 2 | 40 | 20 | 40 | 0 | 93 | 0 | 0 | 0 | 0 | 78.1068 | 0 | 0 | 0.224237 | 0.007511 | 0.015053 | 0.018159 | 21.2211 | 99.5929 | 0 | 0 | 0 | 0 | 99.1652 | 0 | 0 | 0.37404 | 0.009699 | 0.019366 | 0.024529 | 2e-06 | 99.5929 | 0 | 0 | 0 | 0 | 33.0744 | 0 | 0 | 0.235282 | 0.006872 | 0.013547 | 0.010005 | 66.6599 | 0 | 0 | 0 | 0 | 99.2031 | 0 | 0 | 0.705702 | 0.02061 | 0.040633 | 0.030009 | 0 | 100 | 2 | O | 0 | 0 | 0 | 0 | 0.992335 | 0 | 0 | 0.007059 | 0.000206 | 0.000406 | 0.0003 | 2 | 0.011742 | 0.018046 | 0.005634 | 0.013351 | 0.016489 | 0.039365 | 0.032854 | 0.00825 | 0.014152 | 0.013041 | 0.012309 | 0.025121 | 0.024325 | 0.010645 | 0.019099 | 0.020935 | 0.049642 | 0.040116 | 0.013761 | 0.018274 | 0.016777 | 0.016627 | -126.48 | -165.79 | -43.29 | -3423.9 | 0.117647 | -92.092 | -27.012 | 2.90613 | 134.18 | 62.0178 | 48.5626 | -5.603 | -35.351 | 13.088 | 376.429 | 214 | 334 | 319 | 303 | 301 | 332 | 333 | 140 | 335 | 126 | 524 | Wollastonite | Jadeite | Corundum | CaNb2O6 | Cassiterite | Scheelite | Manganotantalite | Rutile | Mn | Magnetite | Zircon
Aberfoyle_1 | 2 | 40 | 20 | 40 | 0 | 94 | 0 | 0 | 0 | 0 | 78.1017 | 0 | 0 | 0.176344 | 0 | 0 | 0.004785 | 21.1765 | 99.4593 | 0 | 0 | 0 | 0 | 99.1587 | 0 | 0 | 0.294152 | 0 | 0 | 0.006464 | 0 | 99.4593 | 0 | 0 | 0 | 0 | 33.1453 | 0 | 0 | 0.185438 | 0 | 0 | 0.002642 | 66.6667 | 0 | 0 | 0 | 0 | 99.4358 | 0 | 0 | 0.556315 | 0 | 0 | 0.007927 | 0 | 100 | 2 | O | 0 | 0 | 0 | 0 | 0.994358 | 0 | 0 | 0.005563 | 0 | 0 | 7.9e-05 | 2 | 0.011749 | 0.018053 | 0.005636 | 0.013355 | 0.016495 | 0.039371 | 0.03286 | 0.008253 | 0.014156 | 0.013044 | 0.012313 | 0.025136 | 0.024335 | 0.010649 | 0.019105 | 0.020943 | 0.04965 | 0.040123 | 0.013767 | 0.018279 | 0.016781 | 0.016633 | -182.26 | -60.461 | -20.344 | -67.526 | 0.117648 | -51.195 | -38.418 | 3.6135 | -299.19 | -56.737 | 182.392 | -5.603 | -35.341 | 13.088 | 386.538 | 214 | 334 | 319 | 303 | 301 | 332 | 333 | 140 | 335 | 126 | 524 | Wollastonite | Jadeite | Corundum | CaNb2O6 | Cassiterite | Scheelite | Manganotantalite | Rutile | Mn | Magnetite | Zircon
Aberfoyle_1 | 2 | 40 | 20 | 40 | 0 | 95 | 0 | 0 | 0 | 0 | 78.2057 | 0 | 0 | 0.082004 | 0 | 0 | 0 | 21.1398 | 99.4275 | 0 | 0 | 0 | 0 | 99.2907 | 0 | 0 | 0.136787 | 0 | 0 | 0 | 0 | 99.4275 | 0 | 0 | 0 | 0 | 33.247 | 0 | 0 | 0.086382 | 0 | 0 | 0 | 66.6667 | 0 | 0 | 0 | 0 | 99.7409 | 0 | 0 | 0.259147 | 0 | 0 | 0 | 0 | 100 | 2 | O | 0 | 0 | 0 | 0 | 0.997409 | 0 | 0 | 0.002591 | 0 | 0 | 0 | 2 | 0.01176 | 0.018063 | 0.005639 | 0.013361 | 0.016506 | 0.039381 | 0.032868 | 0.008259 | 0.014162 | 0.013048 | 0.01232 | 0.025158 | 0.024349 | 0.010656 | 0.019114 | 0.020956 | 0.049662 | 0.040134 | 0.013777 | 0.018286 | 0.016786 | 0.016642 | -70.979 | -57.8 | -31.189 | -61.091 | 0.117569 | -44.146 | -31.65 | 7.40928 | -87.336 | -67.619 | -91.991 | -5.603 | -35.331 | 13.088 | 396.441 | 214 | 334 | 319 | 303 | 301 | 332 | 333 | 140 | 335 | 126 | 524 | Wollastonite | Jadeite | Corundum | CaNb2O6 | Cassiterite | Scheelite | Manganotantalite | Rutile | Mn | Magnetite | Zircon
Aberfoyle_1 | 2 | 40 | 20 | 40 | 0 | 96 | 0 | 0 | 0 | 8.5e-05 | 78.0533 | 0 | 0 | 0.148664 | 0 | 0.00384 | 0.007274 | 21.147 | 99.3602 | 0 | 0 | 0 | 0.000122 | 99.0973 | 0 | 0 | 0.24798 | 0 | 0.00494 | 0.009825 | 0 | 99.3602 | 0 | 0 | 0 | 4.6e-05 | 33.1704 | 0 | 0 | 0.156547 | 0 | 0.003468 | 0.004022 | 66.6655 | 0 | 0 | 0 | 6.9e-05 | 99.5078 | 0 | 0 | 0.469624 | 0 | 0.010403 | 0.012066 | 0 | 100 | 2 | O | 0 | 0 | 0 | 1e-06 | 0.995129 | 0 | 0 | 0.004696 | 0 | 0.000104 | 0.000121 | 2 | 0.01175 | 0.018053 | 0.005636 | 0.013355 | 0.016496 | 0.039369 | 0.032858 | 0.008254 | 0.014156 | 0.013043 | 0.012314 | 0.025139 | 0.024335 | 0.010649 | 0.019105 | 0.020944 | 0.049647 | 0.040121 | 0.013768 | 0.018279 | 0.01678 | 0.016633 | -68.946 | -61.889 | -26.535 | 11087.4 | 0.117672 | -55.823 | -45.649 | 4.22817 | -70.88 | 240.746 | 120.236 | -5.603 | -35.321 | 13.088 | 406.428 | 214 | 334 | 319 | 303 | 301 | 332 | 333 | 140 | 335 | 126 | 524 | Wollastonite | Jadeite | Corundum | CaNb2O6 | Cassiterite | Scheelite | Manganotantalite | Rutile | Mn | Magnetite | Zircon
Aberfoyle_1 | 2 | 40 | 20 | 40 | 0 | 97 | 0 | 0 | 0 | 0 | 78.0423 | 0 | 0 | 0.10784 | 0 | 0.001289 | 0 | 21.1134 | 99.2648 | 0 | 0 | 0 | 0 | 99.0833 | 0 | 0 | 0.179884 | 0 | 0.001659 | 0 | 2e-06 | 99.2648 | 0 | 0 | 0 | 0 | 33.2188 | 0 | 0 | 0.11374 | 0 | 0.001166 | 0 | 66.6663 | 0 | 0 | 0 | 0 | 99.6553 | 0 | 0 | 0.341217 | 0 | 0.003499 | 0 | 0 | 100 | 2 | O | 0 | 0 | 0 | 0 | 0.99657 | 0 | 0 | 0.003412 | 0 | 3.5e-05 | 0 | 2 | 0.011757 | 0.018061 | 0.005638 | 0.01336 | 0.016503 | 0.039378 | 0.032866 | 0.008258 | 0.01416 | 0.013046 | 0.012318 | 0.025152 | 0.024345 | 0.010654 | 0.019111 | 0.020952 | 0.049659 | 0.040131 | 0.013774 | 0.018284 | 0.016784 | 0.016639 | -300.62 | -133.9 | -23.076 | -57.546 | 0.117694 | -138.35 | -32.565 | 5.7107 | -149.55 | 715.528 | -335.95 | -5.603 | -35.311 | 13.088 | 416.438 | 214 | 334 | 319 | 303 | 301 | 332 | 333 | 140 | 335 | 126 | 524 | Wollastonite | Jadeite | Corundum | CaNb2O6 | Cassiterite | Scheelite | Manganotantalite | Rutile | Mn | Magnetite | Zircon
Aberfoyle_1 | 2 | 40 | 20 | 40 | 0 | 98 | 0.002214 | 0 | 0 | 0.052972 | 77.8092 | 0 | 0.026132 | 0.216425 | 0 | 0.050169 | 0.017653 | 21.1744 | 99.3491 | 0.004736 | 0 | 0 | 0.075778 | 98.7873 | 0 | 0.031909 | 0.361009 | 0 | 0.064543 | 0.023846 | 0 | 99.3491 | 0.00397 | 0 | 0 | 0.028718 | 33.0199 | 0 | 0.007274 | 0.227578 | 0 | 0.045248 | 0.009748 | 66.6576 | 0.011914 | 0 | 0 | 0.043089 | 99.0861 | 0 | 0.010914 | 0.682917 | 0 | 0.135779 | 0.029251 | 0 | 100 | 2 | O | 0.000119 | 0 | 0 | 0.000862 | 0.990731 | 0 | 0.000218 | 0.006828 | 0 | 0.001358 | 0.000292 | 2 | 0.011741 | 0.018041 | 0.005633 | 0.013351 | 0.016491 | 0.039364 | 0.032853 | 0.008248 | 0.014151 | 0.01304 | 0.01231 | 0.025118 | 0.024319 | 0.010643 | 0.019099 | 0.020937 | 0.049642 | 0.040116 | 0.013759 | 0.018272 | 0.016775 | 0.016628 | 369.049 | -139.29 | -33.256 | 18.5321 | 0.117898 | -51.54 | 88.9047 | 2.9996 | -65.054 | 19.1775 | 49.9354 | -5.603 | -35.301 | 13.088 | 426.428 | 214 | 334 | 319 | 303 | 301 | 332 | 333 | 140 | 335 | 126 | 524 | Wollastonite | Jadeite | Corundum | CaNb2O6 | Cassiterite | Scheelite | Manganotantalite | Rutile | Mn | Magnetite | Zircon
Aberfoyle_1 | 2 | 40 | 20 | 40 | 0 | 99 | 0.002346 | 0.015972 | 0 | 0 | 78.1081 | 0 | 0 | 0.089127 | 0 | 0.009027 | 0.006161 | 21.1312 | 99.362 | 0.005018 | 0.02153 | 0 | 0 | 99.1668 | 0 | 0 | 0.148669 | 0 | 0.011614 | 0.008322 | 0 | 99.362 | 0.004214 | 0.035059 | 0 | 0 | 33.2089 | 0 | 0 | 0.093896 | 0 | 0.008157 | 0.003408 | 66.6464 | 0.012642 | 0.052584 | 0 | 0 | 99.6184 | 0 | 0 | 0.281665 | 0 | 0.024469 | 0.010223 | 0 | 100 | 2 | O | 0.000126 | 0.001052 | 0 | 0 | 0.996568 | 0 | 0 | 0.002818 | 0 | 0.000245 | 0.000102 | 2 | 0.011757 | 0.018059 | 0.005638 | 0.01336 | 0.016503 | 0.039378 | 0.032865 | 0.008257 | 0.01416 | 0.013046 | 0.012318 | 0.025151 | 0.024343 | 0.010654 | 0.019111 | 0.020952 | 0.049658 | 0.04013 | 0.013773 | 0.018283 | 0.016784 | 0.016639 | 348.842 | 80.9624 | -22.309 | -94.962 | 0.117647 | -55.691 | -41.586 | 6.84162 | -209.7 | 102.901 | 141.886 | -5.603 | -35.291 | 13.088 | 436.438 | 214 | 334 | 319 | 303 | 301 | 332 | 333 | 140 | 335 | 126 | 524 | Wollastonite | Jadeite | Corundum | CaNb2O6 | Cassiterite | Scheelite | Manganotantalite | Rutile | Mn | Magnetite | Zircon
Aberfoyle_1 | 2 | 40 | 20 | 40 | 0 | 100 | 0 | 0 | 0 | 0.007965 | 78.0064 | 0 | 0 | 0.148281 | 0.007316 | 0.008972 | 0 | 21.1385 | 99.3174 | 0 | 0 | 0 | 0.011394 | 99.0376 | 0 | 0 | 0.247341 | 0.009447 | 0.011542 | 0 | 0 | 99.3174 | 0 | 0 | 0 | 0.004326 | 33.1622 | 0 | 0 | 0.156198 | 0.006719 | 0.008106 | 0 | 66.6625 | 0 | 0 | 0 | 0.006488 | 99.4805 | 0 | 0 | 0.468566 | 0.020157 | 0.024317 | 0 | 0 | 100 | 2 | O | 0 | 0 | 0 | 0.00013 | 0.994929 | 0 | 0 | 0.004686 | 0.000202 | 0.000243 | 0 | 2 | 0.011751 | 0.018055 | 0.005637 | 0.013356 | 0.016497 | 0.039373 | 0.032861 | 0.008254 | 0.014157 | 0.013044 | 0.012315 | 0.025139 | 0.024338 | 0.01065 | 0.019107 | 0.020945 | 0.049652 | 0.040125 | 0.013769 | 0.01828 | 0.016781 | 0.016635 | -52.995 | -114.93 | -25.818 | 119.205 | 0.117723 | -61.095 | -27.122 | 4.23856 | 137.777 | 103.518 | -180.12 | -5.603 | -35.281 | 13.088 | 446.429 | 214 | 334 | 319 | 303 | 301 | 332 | 333 | 140 | 335 | 126 | 524 | Wollastonite | Jadeite | Corundum | CaNb2O6 | Cassiterite | Scheelite | Manganotantalite | Rutile | Mn | Magnetite | Zircon
Aberfoyle_1 | 2 | 40 | 20 | 40 | 0 | 101 | 0 | 0 | 0 | 0 | 78.011 | 0 | 0 | 0.171863 | 0 | 0.003432 | 0.00131 | 21.1488 | 99.3364 | 0 | 0 | 0 | 0 | 99.0436 | 0 | 0 | 0.286677 | 0 | 0.004415 | 0.00177 | -1e-05 | 99.3364 | 0 | 0 | 0 | 0 | 33.1496 | 0 | 0 | 0.18096 | 0 | 0.003099 | 0.000725 | 66.6656 | 0 | 0 | 0 | 0 | 99.4457 | 0 | 0 | 0.542863 | 0 | 0.009298 | 0.002173 | 0 | 100 | 2 | O | 0 | 0 | 0 | 0 | 0.994503 | 0 | 0 | 0.005429 | 0 | 9.3e-05 | 2.2e-05 | 2 | 0.011748 | 0.018051 | 0.005635 | 0.013354 | 0.016494 | 0.039366 | 0.032856 | 0.008253 | 0.014155 | 0.013042 | 0.012312 | 0.025133 | 0.024332 | 0.010648 | 0.019103 | 0.02094 | 0.049644 | 0.040119 | 0.013766 | 0.018277 | 0.016779 | 0.016631 | -71.311 | -83.523 | -29.28 | -64.677 | 0.117702 | -51.224 | -32.519 | 3.69921 | -157.6 | 269.239 | 664.154 | -5.603 | -35.271 | 13.088 | 456.439 | 214 | 334 | 319 | 303 | 301 | 332 | 333 | 140 | 335 | 126 | 524 | Wollastonite | Jadeite | Corundum | CaNb2O6 | Cassiterite | Scheelite | Manganotantalite | Rutile | Mn | Magnetite | Zircon
Aberfoyle_1 | 2 | 40 | 20 | 40 | 0 | 102 | 0 | 0 | 0 | 0 | 78.1396 | 0 | 0 | 0.130335 | 0 | 0.002739 | 0 | 21.1551 | 99.4277 | 0 | 0 | 0 | 0 | 99.2068 | 0 | 0 | 0.217406 | 0 | 0.003524 | 0 | -1e-05 | 99.4277 | 0 | 0 | 0 | 0 | 33.1945 | 0 | 0 | 0.137194 | 0 | 0.002473 | 0 | 66.6658 | 0 | 0 | 0 | 0 | 99.581 | 0 | 0 | 0.41157 | 0 | 0.00742 | 0 | 0 | 100 | 2 | O | 0 | 0 | 0 | 0 | 0.995847 | 0 | 0 | 0.004116 | 0 | 7.4e-05 | 0 | 2 | 0.011754 | 0.018058 | 0.005638 | 0.013358 | 0.0165 | 0.039376 | 0.032864 | 0.008256 | 0.014159 | 0.013045 | 0.012317 | 0.025147 | 0.024342 | 0.010652 | 0.019109 | 0.020949 | 0.049656 | 0.040129 | 0.013772 | 0.018282 | 0.016783 | 0.016637 | -184.05 | -147.17 | -30.426 | -63.868 | 0.117619 | -62.684 | -36.39 | 4.77955 | -150.82 | 337.17 | -606.28 | -5.603 | -35.261 | 13.088 | 466.441 | 214 | 334 | 319 | 303 | 301 | 332 | 333 | 140 | 335 | 126 | 524 | Wollastonite | Jadeite | Corundum | CaNb2O6 | Cassiterite | Scheelite | Manganotantalite | Rutile | Mn | Magnetite | Zircon
Aberfoyle_1 | 2 | 40 | 20 | 40 | 0 | 103 | 0 | 0 | 0 | 0.026182 | 77.752 | 0 | 0 | 0.219534 | 0.000177 | 0.02605 | 0.0032 | 21.1293 | 99.1564 | 0 | 0 | 0 | 0.037455 | 98.7147 | 0 | 0 | 0.366195 | 0.000228 | 0.033514 | 0.004323 | 0 | 99.1564 | 0 | 0 | 0 | 0.014226 | 33.0678 | 0 | 0 | 0.231352 | 0.000163 | 0.023546 | 0.001771 | 66.6611 | 0 | 0 | 0 | 0.02134 | 99.2081 | 0 | 0 | 0.694089 | 0.000488 | 0.070642 | 0.005313 | 0 | 100 | 2 | O | 0 | 0 | 0 | 0.000427 | 0.992117 | 0 | 0 | 0.006941 | 5e-06 | 0.000706 | 5.3e-05 | 2 | 0.011741 | 0.018045 | 0.005634 | 0.013351 | 0.016489 | 0.039364 | 0.032853 | 0.008249 | 0.014152 | 0.01304 | 0.012309 | 0.025119 | 0.024325 | 0.010645 | 0.019099 | 0.020935 | 0.049641 | 0.040115 | 0.01376 | 0.018274 | 0.016777 | 0.016627 | -504.79 | -72.289 | -24.618 | 36.7557 | 0.117923 | -38.606 | -55.159 | 2.96183 | 5654.06 | 36.1844 | 272.293 | -5.603 | -35.251 | 13.088 | 476.428 | 214 | 334 | 319 | 303 | 301 | 332 | 333 | 140 | 335 | 126 | 524 | Wollastonite | Jadeite | Corundum | CaNb2O6 | Cassiterite | Scheelite | Manganotantalite | Rutile | Mn | Magnetite | Zircon
Aberfoyle_1 | 2 | 40 | 20 | 40 | 0 | 104 | 0 | 0 | 0 | 0.017722 | 78.0187 | 0 | 0 | 0.18895 | 0.008073 | 0.025026 | 0.006092 | 21.1801 | 99.4446 | 0 | 0 | 0 | 0.025352 | 99.0533 | 0 | 0 | 0.31518 | 0.010424 | 0.032195 | 0.00823 | 0 | 99.4446 | 0 | 0 | 0 | 0.009605 | 33.1002 | 0 | 0 | 0.198636 | 0.007399 | 0.022565 | 0.003363 | 66.6583 | 0 | 0 | 0 | 0.014406 | 99.2898 | 0 | 0 | 0.595844 | 0.022195 | 0.067687 | 0.010088 | 0 | 100 | 2 | O | 0 | 0 | 0 | 0.000288 | 0.99313 | 0 | 0 | 0.00596 | 0.000222 | 0.000677 | 0.000101 | 2 | 0.011745 | 0.018049 | 0.005635 | 0.013353 | 0.016492 | 0.039367 | 0.032856 | 0.008251 | 0.014154 | 0.013042 | 0.012311 | 0.025127 | 0.024329 | 0.010647 | 0.019101 | 0.020939 | 0.049646 | 0.040119 | 0.013763 | 0.018276 | 0.016778 | 0.01663 | -62.925 | -45.888 | -28.101 | 53.9626 | 0.117717 | -65.365 | -33.57 | 3.39218 | 124.932 | 37.6355 | 143.387 | -5.603 | -35.241 | 13.088 | 486.437 | 214 | 334 | 319 | 303 | 301 | 332 | 333 | 140 | 335 | 126 | 524 | Wollastonite | Jadeite | Corundum | CaNb2O6 | Cassiterite | Scheelite | Manganotantalite | Rutile | Mn | Magnetite | Zircon
Aberfoyle_1 | 2 | 40 | 20 | 40 | 0 | 105 | 0.000918 | 0 | 0 | 0 | 78.1565 | 0 | 0 | 0.117805 | 0 | 0.002177 | 0.000431 | 21.1523 | 99.4301 | 0.001963 | 0 | 0 | 0 | 99.2282 | 0 | 0 | 0.196505 | 0 | 0.002801 | 0.000583 | 0 | 99.4301 | 0.001647 | 0 | 0 | 0 | 33.2061 | 0 | 0 | 0.124021 | 0 | 0.001966 | 0.000238 | 66.666 | 0.004942 | 0 | 0 | 0 | 99.6164 | 0 | 0 | 0.372055 | 0 | 0.005897 | 0.000715 | 0 | 100 | 2 | O | 4.9e-05 | 0 | 0 | 0 | 0.996193 | 0 | 0 | 0.003721 | 0 | 5.9e-05 | 7e-06 | 2 | 0.011754 | 0.018057 | 0.005637 | 0.013357 | 0.016499 | 0.039372 | 0.03286 | 0.008256 | 0.014158 | 0.013044 | 0.012316 | 0.025146 | 0.02434 | 0.010652 | 0.019108 | 0.020948 | 0.049651 | 0.040125 | 0.013771 | 0.018281 | 0.016781 | 0.016636 | 891.167 | -51.81 | -33.042 | -54.956 | 0.117592 | -39.127 | -30.505 | 5.25375 | -76.123 | 424.012 | 2016.74 | -5.603 | -35.231 | 13.088 | 496.428 | 214 | 334 | 319 | 303 | 301 | 332 | 333 | 140 | 335 | 126 | 524 | Wollastonite | Jadeite | Corundum | CaNb2O6 | Cassiterite | Scheelite | Manganotantalite | Rutile | Mn | Magnetite | Zircon
Aberfoyle_1 | 2 | 40 | 20 | 40 | 0 | 106 | 0 | 0.000834 | 0 | 0 | 77.9952 | 0 | 0 | 0.149317 | 0 | 0.009838 | 0 | 21.1311 | 99.2863 | 0 | 0.001124 | 0 | 0 | 99.0235 | 0 | 0 | 0.249069 | 0 | 0.012656 | 0 | 2e-06 | 99.2863 | 0 | 0.001831 | 0 | 0 | 33.1691 | 0 | 0 | 0.157345 | 0 | 0.008892 | 0 | 66.6628 | 0 | 0.002746 | 0 | 0 | 99.4986 | 0 | 0 | 0.471993 | 0 | 0.026672 | 0 | 0 | 100 | 2 | O | 0 | 5.5e-05 | 0 | 0 | 0.995132 | 0 | 0 | 0.004721 | 0 | 0.000267 | 0 | 2 | 0.01175 | 0.018053 | 0.005636 | 0.013355 | 0.016496 | 0.039368 | 0.032857 | 0.008254 | 0.014156 | 0.013043 | 0.012313 | 0.025137 | 0.024335 | 0.010649 | 0.019105 | 0.020943 | 0.049646 | 0.04012 | 0.013767 | 0.018278 | 0.016779 | 0.016633 | -94.069 | 1531.18 | -23.088 | -81.931 | 0.117715 | -34.56 | -35.575 | 4.21098 | -564.77 | 94.4709 | -90.335 | -5.603 | -35.221 | 13.088 | 506.438 | 214 | 334 | 319 | 303 | 301 | 332 | 333 | 140 | 335 | 126 | 524 | Wollastonite | Jadeite | Corundum | CaNb2O6 | Cassiterite | Scheelite | Manganotantalite | Rutile | Mn | Magnetite | Zircon
Aberfoyle_1 | 2 | 40 | 20 | 40 | 0 | 107 | 0 | 0 | 0 | 0.013779 | 77.8924 | 0 | 0 | 0.252814 | 0 | 0.042031 | 0.007543 | 21.1901 | 99.3986 | 0 | 0 | 0 | 0.019711 | 98.8929 | 0 | 0 | 0.421708 | 0 | 0.054073 | 0.01019 | 6e-06 | 99.3986 | 0 | 0 | 0 | 0.007464 | 33.0296 | 0 | 0 | 0.265636 | 0 | 0.037879 | 0.004162 | 66.6553 | 0 | 0 | 0 | 0.011194 | 99.066 | 0 | 0 | 0.796726 | 0 | 0.11361 | 0.012483 | 0 | 100 | 2 | O | 0 | 0 | 0 | 0.000224 | 0.991056 | 0 | 0 | 0.00797 | 0 | 0.001137 | 0.000125 | 2 | 0.011736 | 0.01804 | 0.005632 | 0.013347 | 0.016483 | 0.039356 | 0.032846 | 0.008246 | 0.014148 | 0.013037 | 0.012305 | 0.025108 | 0.024317 | 0.010641 | 0.019093 | 0.020927 | 0.049631 | 0.040107 | 0.013755 | 0.018269 | 0.016772 | 0.016622 | -130.88 | -42.525 | -40.918 | 69.1663 | 0.117798 | -54.818 | -38.196 | 2.61074 | -118.57 | 22.7306 | 115.885 | -5.603 | -35.211 | 13.088 | 516.428 | 214 | 334 | 319 | 303 | 301 | 332 | 333 | 140 | 335 | 126 | 524 | Wollastonite | Jadeite | Corundum | CaNb2O6 | Cassiterite | Scheelite | Manganotantalite | Rutile | Mn | Magnetite | Zircon
Aberfoyle_1 | 2 | 40 | 20 | 40 | 0 | 108 | 0 | 0 | 0 | 0.026454 | 77.7201 | 0 | 0 | 0.394887 | 0 | 0.043467 | 0.021508 | 21.2493 | 99.4557 | 0 | 0 | 0 | 0.037844 | 98.6741 | 0 | 0 | 0.658694 | 0 | 0.055921 | 0.029054 | 0 | 99.4557 | 0 | 0 | 0 | 0.014291 | 32.865 | 0 | 0 | 0.413763 | 0 | 0.039064 | 0.011834 | 66.656 | 0 | 0 | 0 | 0.021435 | 98.5847 | 0 | 0 | 1.24116 | 0 | 0.11718 | 0.035498 | 0 | 100 | 2 | O | 0 | 0 | 0 | 0.000429 | 0.986108 | 0 | 0 | 0.012415 | 0 | 0.001172 | 0.000355 | 2 | 0.011719 | 0.018022 | 0.005626 | 0.013336 | 0.016467 | 0.03934 | 0.032832 | 0.008237 | 0.01414 | 0.013031 | 0.012295 | 0.025071 | 0.024293 | 0.01063 | 0.019078 | 0.020907 | 0.049611 | 0.04009 | 0.01374 | 0.018258 | 0.016764 | 0.016608 | -51.342 | -98.023 | -28.113 | 36.3475 | 0.117935 | -74.274 | -25.74 | 1.77457 | -41.761 | 21.9966 | 41.0618 | -5.603 | -35.201 | 13.088 | 526.438 | 214 | 334 | 319 | 303 | 301 | 332 | 333 | 140 | 335 | 126 | 524 | Wollastonite | Jadeite | Corundum | CaNb2O6 | Cassiterite | Scheelite | Manganotantalite | Rutile | Mn | Magnetite | Zircon
Aberfoyle_1 | 2 | 40 | 20 | 40 | 0 | 109 | 0 | 0 | 0 | 0 | 78.0085 | 0 | 0 | 0.234408 | 0 | 0.031445 | 0 | 21.1975 | 99.4718 | 0 | 0 | 0 | 0 | 99.0403 | 0 | 0 | 0.391007 | 0 | 0.040454 | 0 | 0 | 99.4718 | 0 | 0 | 0 | 0 | 33.0682 | 0 | 0 | 0.246219 | 0 | 0.02833 | 0 | 66.6572 | 0 | 0 | 0 | 0 | 99.1766 | 0 | 0 | 0.738447 | 0 | 0.084965 | 0 | 0 | 100 | 2 | O | 0 | 0 | 0 | 0 | 0.992188 | 0 | 0 | 0.007388 | 0 | 0.00085 | 0 | 2 | 0.011742 | 0.018046 | 0.005634 | 0.01335 | 0.016487 | 0.039364 | 0.032853 | 0.008249 | 0.014152 | 0.01304 | 0.012309 | 0.02512 | 0.024325 | 0.010645 | 0.019098 | 0.020932 | 0.049641 | 0.040115 | 0.01376 | 0.018273 | 0.016776 | 0.016627 | -64.564 | -96.765 | -22.988 | -177.26 | 0.117718 | -58.258 | -39.141 | 2.793 | -181.03 | 30.1161 | -90.26 | -5.603 | -35.191 | 13.088 | 536.429 | 214 | 334 | 319 | 303 | 301 | 332 | 333 | 140 | 335 | 126 | 524 | Wollastonite | Jadeite | Corundum | CaNb2O6 | Cassiterite | Scheelite | Manganotantalite | Rutile | Mn | Magnetite | Zircon
Aberfoyle_1 | 2 | 40 | 20 | 40 | 0 | 110 | 0 | 0 | 0 | 0.008201 | 78.07 | 0 | 0 | 0.231896 | 0 | 0.017486 | 0.007788 | 21.2146 | 99.55 | 0 | 0 | 0 | 0.011732 | 99.1184 | 0 | 0 | 0.386816 | 0 | 0.022495 | 0.01052 | 2e-06 | 99.55 | 0 | 0 | 0 | 0.004438 | 33.07 | 0 | 0 | 0.2434 | 0 | 0.015741 | 0.004292 | 66.6622 | 0 | 0 | 0 | 0.006657 | 99.2031 | 0 | 0 | 0.73015 | 0 | 0.047221 | 0.012877 | 0 | 100 | 2 | O | 0 | 0 | 0 | 0.000133 | 0.992166 | 0 | 0 | 0.007302 | 0 | 0.000472 | 0.000129 | 2 | 0.01174 | 0.018043 | 0.005633 | 0.013349 | 0.016486 | 0.03936 | 0.032849 | 0.008248 | 0.014151 | 0.013039 | 0.012307 | 0.025117 | 0.024322 | 0.010643 | 0.019096 | 0.020931 | 0.049636 | 0.040111 | 0.013759 | 0.018272 | 0.016775 | 0.016625 | -85.566 | -41.97 | -28.444 | 115.723 | 0.11766 | -57.897 | -32.618 | 2.81976 | -46.922 | 53.4986 | 112.285 | -5.603 | -35.181 | 13.088 | 546.439 | 214 | 334 | 319 | 303 | 301 | 332 | 333 | 140 | 335 | 126 | 524 | Wollastonite | Jadeite | Corundum | CaNb2O6 | Cassiterite | Scheelite | Manganotantalite | Rutile | Mn | Magnetite | Zircon
Aberfoyle_1 | 2 | 40 | 20 | 40 | 0 | 111 | 0 | 0 | 0 | 0.012987 | 77.9249 | 0 | 0 | 0.233269 | 0 | 0.03452 | 0.019588 | 21.1875 | 99.4128 | 0 | 0 | 0 | 0.018579 | 98.9343 | 0 | 0 | 0.389105 | 0 | 0.04441 | 0.026459 | -1e-05 | 99.4128 | 0 | 0 | 0 | 0.007037 | 33.0484 | 0 | 0 | 0.245137 | 0 | 0.031114 | 0.010809 | 66.6575 | 0 | 0 | 0 | 0.010553 | 99.1284 | 0 | 0 | 0.735286 | 0 | 0.093327 | 0.032422 | 0 | 100 | 2 | O | 0 | 0 | 0 | 0.000211 | 0.99159 | 0 | 0 | 0.007355 | 0 | 0.000934 | 0.000324 | 2 | 0.011739 | 0.018041 | 0.005632 | 0.013348 | 0.016485 | 0.039358 | 0.032848 | 0.008247 | 0.014149 | 0.013038 | 0.012306 | 0.025113 | 0.024319 | 0.010642 | 0.019095 | 0.02093 | 0.049634 | 0.040109 | 0.013757 | 0.01827 | 0.016773 | 0.016623 | -379.46 | -88.839 | -33.086 | 73.3431 | 0.117776 | -85.219 | -57.651 | 2.80462 | -67.815 | 27.5016 | 45.0606 | -5.603 | -35.171 | 13.0885 | 556.441 | 214 | 334 | 319 | 303 | 301 | 332 | 333 | 140 | 335 | 126 | 524 | Wollastonite | Jadeite | Corundum | CaNb2O6 | Cassiterite | Scheelite | Manganotantalite | Rutile | Mn | Magnetite | Zircon
Aberfoyle_1 | 2 | 40 | 20 | 40 | 0 | 112 | 0 | 0 | 0 | 0.026971 | 77.8899 | 0 | 0 | 0.316083 | 0 | 0.056339 | 0.020479 | 21.246 | 99.5557 | 0 | 0 | 0 | 0.038583 | 98.8898 | 0 | 0 | 0.527246 | 0 | 0.07248 | 0.027663 | 6e-06 | 99.5557 | 0 | 0 | 0 | 0.014572 | 32.9401 | 0 | 0 | 0.331226 | 0 | 0.050637 | 0.011269 | 66.6522 | 0 | 0 | 0 | 0.021853 | 98.799 | 0 | 0 | 0.993463 | 0 | 0.151878 | 0.033799 | 0 | 100 | 2 | O | 0 | 0 | 0 | 0.000437 | 0.988417 | 0 | 0 | 0.009939 | 0 | 0.001519 | 0.000338 | 2 | 0.011729 | 0.018032 | 0.005629 | 0.013343 | 0.016477 | 0.039353 | 0.032843 | 0.008242 | 0.014145 | 0.013035 | 0.012301 | 0.025092 | 0.024307 | 0.010637 | 0.019088 | 0.02092 | 0.049627 | 0.040103 | 0.013748 | 0.018265 | 0.01677 | 0.016616 | -150.48 | -88.519 | -25.899 | 35.6823 | 0.117821 | -44.737 | -31.073 | 2.1466 | -128.33 | 17.1602 | 43.1131 | -5.603 | -35.161 | 13.0885 | 566.428 | 214 | 334 | 319 | 303 | 301 | 332 | 333 | 140 | 335 | 126 | 524 | Wollastonite | Jadeite | Corundum | CaNb2O6 | Cassiterite | Scheelite | Manganotantalite | Rutile | Mn | Magnetite | Zircon
Aberfoyle_1 | 2 | 40 | 20 | 40 | 0 | 113 | 0 | 0 | 0 | 0 | 78.1385 | 0 | 0 | 0.144217 | 0 | 8e-05 | 0.007342 | 21.1659 | 99.456 | 0 | 0 | 0 | 0 | 99.2054 | 0 | 0 | 0.240563 | 0 | 0.000103 | 0.009917 | 0 | 99.456 | 0 | 0 | 0 | 0 | 33.1775 | 0 | 0 | 0.151731 | 0 | 7.2e-05 | 0.004056 | 66.6666 | 0 | 0 | 0 | 0 | 99.5324 | 0 | 0 | 0.455193 | 0 | 0.000217 | 0.012168 | 0 | 100 | 2 | O | 0 | 0 | 0 | 0 | 0.995326 | 0 | 0 | 0.004552 | 0 | 2e-06 | 0.000122 | 2 | 0.011751 | 0.018054 | 0.005636 | 0.013355 | 0.016497 | 0.039369 | 0.032858 | 0.008254 | 0.014156 | 0.013043 | 0.012314 | 0.02514 | 0.024336 | 0.01065 | 0.019105 | 0.020945 | 0.049648 | 0.040122 | 0.013769 | 0.018279 | 0.01678 | 0.016634 | -365.09 | -57.087 | -28.817 | -488.58 | 0.117606 | -58.29 | -27.495 | 4.34901 | -231.26 | 11476.2 | 119.135 | -5.603 | -35.151 | 13.0885 | 576.437 | 214 | 334 | 319 | 303 | 301 | 332 | 333 | 140 | 335 | 126 | 524 | Wollastonite | Jadeite | Corundum | CaNb2O6 | Cassiterite | Scheelite | Manganotantalite | Rutile | Mn | Magnetite | Zircon
Aberfoyle_1 | 2 | 40 | 20 | 40 | 0 | 114 | 0.000908 | 0 | 0 | 0 | 77.9723 | 0 | 0 | 0.235671 | 0 | 0.01707 | 0.015073 | 21.1908 | 99.4318 | 0.001942 | 0 | 0 | 0 | 98.9944 | 0 | 0 | 0.393113 | 0 | 0.021961 | 0.02036 | 2e-06 | 99.4318 | 0.001627 | 0 | 0 | 0 | 33.0655 | 0 | 0 | 0.247639 | 0 | 0.015385 | 0.008317 | 66.6615 | 0.004881 | 0 | 0 | 0 | 99.1812 | 0 | 0 | 0.742803 | 0 | 0.046147 | 0.024946 | 0 | 100 | 2 | O | 4.9e-05 | 0 | 0 | 0 | 0.992041 | 0 | 0 | 0.00743 | 0 | 0.000462 | 0.00025 | 2 | 0.011739 | 0.018042 | 0.005633 | 0.013348 | 0.016486 | 0.039358 | 0.032848 | 0.008248 | 0.01415 | 0.013039 | 0.012307 | 0.025114 | 0.024321 | 0.010643 | 0.019096 | 0.020931 | 0.049634 | 0.04011 | 0.013758 | 0.018271 | 0.016774 | 0.016624 | 899.387 | -230.66 | -21.34 | -373.79 | 0.117735 | -31.033 | -29.312 | 2.77936 | -69.898 | 54.7791 | 58.3552 | -5.603 | -35.141 | 13.0885 | 586.428 | 214 | 334 | 319 | 303 | 301 | 332 | 333 | 140 | 335 | 126 | 524 | Wollastonite | Jadeite | Corundum | CaNb2O6 | Cassiterite | Scheelite | Manganotantalite | Rutile | Mn | Magnetite | Zircon
Aberfoyle_1 | 2 | 40 | 20 | 40 | 0 | 115 | 0 | 0 | 0 | 0 | 77.8914 | 0 | 0 | 0.261689 | 0 | 0.018596 | 0.005515 | 21.1824 | 99.3596 | 0 | 0 | 0 | 0 | 98.8917 | 0 | 0 | 0.436513 | 0 | 0.023923 | 0.00745 | 2e-06 | 99.3596 | 0 | 0 | 0 | 0 | 33.044 | 0 | 0 | 0.275086 | 0 | 0.016766 | 0.003044 | 66.6611 | 0 | 0 | 0 | 0 | 99.1155 | 0 | 0 | 0.825118 | 0 | 0.050289 | 0.009132 | 0 | 100 | 2 | O | 0 | 0 | 0 | 0 | 0.991404 | 0 | 0 | 0.008253 | 0 | 0.000503 | 9.1e-05 | 2 | 0.011739 | 0.018043 | 0.005633 | 0.013349 | 0.016485 | 0.039362 | 0.032851 | 0.008248 | 0.014151 | 0.013039 | 0.012307 | 0.025114 | 0.024321 | 0.010643 | 0.019096 | 0.02093 | 0.049638 | 0.040113 | 0.013758 | 0.018272 | 0.016775 | 0.016625 | -92.528 | -59.433 | -23.655 | -81.374 | 0.117809 | -68.833 | -41.793 | 2.53285 | -408.31 | 50.3566 | 158.265 | -5.603 | -35.131 | 13.0885 | 596.438 | 214 | 334 | 319 | 303 | 301 | 332 | 333 | 140 | 335 | 126 | 524 | Wollastonite | Jadeite | Corundum | CaNb2O6 | Cassiterite | Scheelite | Manganotantalite | Rutile | Mn | Magnetite | Zircon
Aberfoyle_1 | 2 | 40 | 20 | 40 | 0 | 116 | 0 | 0 | 0 | 0 | 77.9797 | 0 | 0 | 0.245482 | 0 | 0.011931 | 0.002935 | 21.1926 | 99.4327 | 0 | 0 | 0 | 0 | 99.0039 | 0 | 0 | 0.409478 | 0 | 0.01535 | 0.003965 | 2e-06 | 99.4327 | 0 | 0 | 0 | 0 | 33.0666 | 0 | 0 | 0.257932 | 0 | 0.010753 | 0.001619 | 66.6631 | 0 | 0 | 0 | 0 | 99.1892 | 0 | 0 | 0.773713 | 0 | 0.032255 | 0.004858 | 0 | 100 | 2 | O | 0 | 0 | 0 | 0 | 0.992052 | 0 | 0 | 0.007738 | 0 | 0.000323 | 4.9e-05 | 2 | 0.011743 | 0.018047 | 0.005634 | 0.013352 | 0.016489 | 0.039369 | 0.032857 | 0.00825 | 0.014154 | 0.013042 | 0.01231 | 0.025121 | 0.024327 | 0.010646 | 0.0191 | 0.020935 | 0.049647 | 0.04012 | 0.013761 | 0.018276 | 0.016778 | 0.016628 | -90.453 | -248.85 | -25.395 | -44.16 | 0.117755 | -48.967 | -36.703 | 2.68098 | -64.495 | 78.0353 | 296.83 | -5.603 | -35.121 | 13.0885 | 606.429 | 214 | 334 | 319 | 303 | 301 | 332 | 333 | 140 | 335 | 126 | 524 | Wollastonite | Jadeite | Corundum | CaNb2O6 | Cassiterite | Scheelite | Manganotantalite | Rutile | Mn | Magnetite | Zircon
Aberfoyle_1 | 2 | 40 | 20 | 40 | 0 | 117 | 0 | 0 | 0 | 0 | 78.2044 | 0 | 0 | 0.071942 | 0 | 0 | 0 | 21.1327 | 99.4091 | 0 | 0 | 0 | 0 | 99.2891 | 0 | 0 | 0.120003 | 0 | 0 | 0 | 0 | 99.4091 | 0 | 0 | 0 | 0 | 33.2575 | 0 | 0 | 0.075809 | 0 | 0 | 0 | 66.6667 | 0 | 0 | 0 | 0 | 99.7726 | 0 | 0 | 0.227427 | 0 | 0 | 0 | 0 | 100 | 2 | O | 0 | 0 | 0 | 0 | 0.997726 | 0 | 0 | 0.002274 | 0 | 0 | 0 | 2 | 0.011759 | 0.018062 | 0.005639 | 0.01336 | 0.016505 | 0.039377 | 0.032865 | 0.008259 | 0.01416 | 0.013046 | 0.012319 | 0.025157 | 0.024347 | 0.010655 | 0.019112 | 0.020954 | 0.049657 | 0.04013 | 0.013776 | 0.018284 | 0.016784 | 0.016641 | -19217 | -71.017 | -33.197 | -100.27 | 0.117555 | -30.586 | -49.708 | 8.39933 | -53.561 | -59.576 | -972.21 | -5.603 | -35.111 | 13.0885 | 616.438 | 214 | 334 | 319 | 303 | 301 | 332 | 333 | 140 | 335 | 126 | 524 | Wollastonite | Jadeite | Corundum | CaNb2O6 | Cassiterite | Scheelite | Manganotantalite | Rutile | Mn | Magnetite | Zircon
Aberfoyle_1 | 2 | 40 | 20 | 40 | 0 | 118 | 0.00088 | 0 | 0 | 0.207332 | 76.8576 | 0 | 0.203631 | 0.420892 | 0.004529 | 0.136622 | 0.028792 | 21.1886 | 99.0489 | 0.001884 | 0 | 0 | 0.296597 | 97.5792 | 0 | 0.248646 | 0.702072 | 0.005848 | 0.175763 | 0.038893 | -1e-05 | 99.0489 | 0.001578 | 0 | 0 | 0.11232 | 32.5917 | 0 | 0.05664 | 0.442251 | 0.004149 | 0.123127 | 0.015886 | 66.6524 | 0.004743 | 0 | 0 | 0.168835 | 97.9813 | 0 | 0.08514 | 1.32955 | 0.012475 | 0.37016 | 0.047759 | 0 | 100 | 2 | O | 4.7e-05 | 0 | 0 | 0.00337 | 0.977959 | 0 | 0.0017 | 0.01327 | 0.000125 | 0.003695 | 0.000477 | 2 | 0.01172 | 0.018002 | 0.005621 | 0.013346 | 0.016481 | 0.039348 | 0.032838 | 0.008233 | 0.014137 | 0.013029 | 0.012304 | 0.025074 | 0.024266 | 0.010621 | 0.019092 | 0.020925 | 0.049621 | 0.040097 | 0.013733 | 0.018254 | 0.016762 | 0.01662 | 925.936 | -53.177 | -37.775 | 5.23743 | 0.118724 | -46.743 | 11.782 | 1.68148 | 221.588 | 7.52835 | 30.8713 | -5.603 | -35.101 | 13.0885 | 626.429 | 214 | 334 | 319 | 303 | 301 | 332 | 333 | 140 | 335 | 126 | 524 | Wollastonite | Jadeite | Corundum | CaNb2O6 | Cassiterite | Scheelite | Manganotantalite | Rutile | Mn | Magnetite | Zircon
Aberfoyle_1 | 2 | 40 | 20 | 40 | 0 | 119 | 0 | 0 | 0 | 0.053486 | 77.8209 | 0 | 0 | 0.296717 | 0 | 0.041758 | 0.020417 | 21.2217 | 99.4549 | 0 | 0 | 0 | 0.076513 | 98.8021 | 0 | 0 | 0.494941 | 0 | 0.053721 | 0.027579 | 0 | 99.4549 | 0 | 0 | 0 | 0.028933 | 32.952 | 0 | 0 | 0.31132 | 0 | 0.037578 | 0.011248 | 66.659 | 0 | 0 | 0 | 0.043408 | 98.8759 | 0 | 0 | 0.934148 | 0 | 0.112758 | 0.033752 | 0 | 100 | 2 | O | 0 | 0 | 0 | 0.000868 | 0.988673 | 0 | 0 | 0.009341 | 0 | 0.001127 | 0.000337 | 2 | 0.01173 | 0.018033 | 0.00563 | 0.013344 | 0.01648 | 0.039354 | 0.032844 | 0.008243 | 0.014146 | 0.013036 | 0.012302 | 0.025095 | 0.024308 | 0.010637 | 0.019089 | 0.020924 | 0.049629 | 0.040105 | 0.01375 | 0.018266 | 0.016771 | 0.016618 | -104.14 | -34.115 | -33.224 | 18.3513 | 0.117881 | -64.267 | -40.984 | 2.26785 | -79.655 | 22.8726 | 43.2458 | -5.603 | -35.091 | 13.0885 | 636.427 | 214 | 334 | 319 | 303 | 301 | 332 | 333 | 140 | 335 | 126 | 524 | Wollastonite | Jadeite | Corundum | CaNb2O6 | Cassiterite | Scheelite | Manganotantalite | Rutile | Mn | Magnetite | Zircon
Aberfoyle_1 | 2 | 40 | 20 | 40 | 0 | 120 | 0 | 0 | 0 | 0.166654 | 77.314 | 0 | 0.062409 | 0.390174 | 0 | 0.109406 | 0.024205 | 21.2307 | 99.2976 | 0 | 0 | 0 | 0.238406 | 98.1587 | 0 | 0.076205 | 0.650833 | 0 | 0.140751 | 0.032696 | 0 | 99.2976 | 0 | 0 | 0 | 0.090103 | 32.7199 | 0 | 0.017324 | 0.409158 | 0 | 0.098403 | 0.013329 | 66.6518 | 0 | 0 | 0 | 0.135313 | 98.2742 | 0 | 0.026017 | 1.22891 | 0 | 0.295555 | 0.040032 | 0 | 100 | 2 | O | 0 | 0 | 0 | 0.002704 | 0.981817 | 0 | 0.00052 | 0.012277 | 0 | 0.002953 | 0.0004 | 2 | 0.011716 | 0.018011 | 0.005623 | 0.013338 | 0.016473 | 0.039342 | 0.032833 | 0.008234 | 0.014137 | 0.013029 | 0.012296 | 0.025064 | 0.024279 | 0.010625 | 0.01908 | 0.020914 | 0.049614 | 0.040091 | 0.013735 | 0.018255 | 0.016762 | 0.016609 | -46.279 | -210.97 | -44.472 | 6.3528 | 0.118321 | -48.362 | 37.4598 | 1.79207 | -163.82 | 9.21274 | 36.5674 | -5.603 | -35.081 | 13.0885 | 646.441 | 214 | 334 | 319 | 303 | 301 | 332 | 333 | 140 | 335 | 126 | 524 | Wollastonite | Jadeite | Corundum | CaNb2O6 | Cassiterite | Scheelite | Manganotantalite | Rutile | Mn | Magnetite | Zircon
Aberfoyle_1 | 2 | 40 | 20 | 40 | 0 | 121 | 0 | 0 | 0 | 0 | 77.9135 | 0 | 0 | 0.096168 | 0 | 0 | 0 | 21.0705 | 99.0802 | 0 | 0 | 0 | 0 | 98.9198 | 0 | 0 | 0.160415 | 0 | 0 | 0 | 0 | 99.0802 | 0 | 0 | 0 | 0 | 33.2317 | 0 | 0 | 0.101637 | 0 | 0 | 0 | 66.6667 | 0 | 0 | 0 | 0 | 99.6951 | 0 | 0 | 0.30491 | 0 | 0 | 0 | 0 | 100 | 2 | O | 0 | 0 | 0 | 0 | 0.996951 | 0 | 0 | 0.003049 | 0 | 0 | 0 | 2 | 0.011757 | 0.01806 | 0.005638 | 0.013359 | 0.016502 | 0.039374 | 0.032863 | 0.008257 | 0.014159 | 0.013045 | 0.012317 | 0.025152 | 0.024344 | 0.010653 | 0.01911 | 0.020951 | 0.049654 | 0.040127 | 0.013773 | 0.018283 | 0.016783 | 0.016638 | -6617.2 | -68.114 | -28.367 | -202.66 | 0.117778 | -101.73 | -46.46 | 6.36437 | -82.716 | -179.4 | -1270.1 | -5.603 | -35.071 | 13.0885 | 656.428 | 214 | 334 | 319 | 303 | 301 | 332 | 333 | 140 | 335 | 126 | 524 | Wollastonite | Jadeite | Corundum | CaNb2O6 | Cassiterite | Scheelite | Manganotantalite | Rutile | Mn | Magnetite | Zircon
Aberfoyle_1 | 2 | 40 | 20 | 40 | 0 | 122 | 0 | 0 | 0 | 0.027401 | 77.9869 | 0 | 0 | 0.168944 | 0 | 0.028635 | 0.016511 | 21.1647 | 99.3931 | 0 | 0 | 0 | 0.039198 | 99.0129 | 0 | 0 | 0.281808 | 0 | 0.036839 | 0.022303 | 6e-06 | 99.3931 | 0 | 0 | 0 | 0.014863 | 33.1119 | 0 | 0 | 0.177739 | 0 | 0.025839 | 0.009121 | 66.6605 | 0 | 0 | 0 | 0.022295 | 99.3396 | 0 | 0 | 0.533238 | 0 | 0.07752 | 0.027365 | 0 | 100 | 2 | O | 0 | 0 | 0 | 0.000446 | 0.993449 | 0 | 0 | 0.005333 | 0 | 0.000775 | 0.000274 | 2 | 0.011745 | 0.018047 | 0.005634 | 0.013352 | 0.016493 | 0.039364 | 0.032853 | 0.008251 | 0.014153 | 0.013041 | 0.01231 | 0.025126 | 0.024328 | 0.010646 | 0.0191 | 0.020939 | 0.049641 | 0.040116 | 0.013763 | 0.018275 | 0.016777 | 0.016629 | -135.5 | -71.634 | -28.616 | 35.1563 | 0.117733 | -42.748 | -35.327 | 3.75706 | -396.84 | 32.9923 | 53.3462 | -5.603 | -35.031 | 13.0885 | 696.429 | 214 | 334 | 319 | 303 | 301 | 332 | 333 | 140 | 335 | 126 | 524 | Wollastonite | Jadeite | Corundum | CaNb2O6 | Cassiterite | Scheelite | Manganotantalite | Rutile | Mn | Magnetite | Zircon
Aberfoyle_1 | 2 | 40 | 20 | 40 | 0 | 123 | 0 | 0 | 0 | 0.003221 | 77.8904 | 0 | 0 | 0.178866 | 0.003372 | 0.004695 | 0.015678 | 21.1287 | 99.2249 | 0 | 0 | 0 | 0.004608 | 98.8904 | 0 | 0 | 0.298359 | 0.004354 | 0.00604 | 0.021178 | 0 | 99.2249 | 0 | 0 | 0 | 0.00175 | 33.1292 | 0 | 0 | 0.18851 | 0.003098 | 0.004244 | 0.008676 | 66.6645 | 0 | 0 | 0 | 0.002625 | 99.3838 | 0 | 0 | 0.565507 | 0.009295 | 0.012732 | 0.026028 | 0 | 100 | 2 | O | 0 | 0 | 0 | 5.3e-05 | 0.993909 | 0 | 0 | 0.005655 | 9.3e-05 | 0.000127 | 0.00026 | 2 | 0.011746 | 0.018049 | 0.005635 | 0.013352 | 0.016493 | 0.039365 | 0.032854 | 0.008252 | 0.014154 | 0.013041 | 0.012311 | 0.025129 | 0.024329 | 0.010647 | 0.019101 | 0.020939 | 0.049642 | 0.040117 | 0.013764 | 0.018276 | 0.016778 | 0.01663 | -199.68 | -49.758 | -23.576 | 293.573 | 0.117799 | -49.964 | -46.108 | 3.56617 | 297.644 | 197.014 | 56.1461 | -5.603 | -35.021 | 13.0885 | 706.439 | 214 | 334 | 319 | 303 | 301 | 332 | 333 | 140 | 335 | 126 | 524 | Wollastonite | Jadeite | Corundum | CaNb2O6 | Cassiterite | Scheelite | Manganotantalite | Rutile | Mn | Magnetite | Zircon
Aberfoyle_1 | 2 | 40 | 20 | 40 | 0 | 124 | 0.008037 | 0 | 0 | 0.005703 | 78.0697 | 0 | 0 | 0.181177 | 0 | 0.003426 | 0.011468 | 21.186 | 99.4655 | 0.017194 | 0 | 0 | 0.008158 | 99.1181 | 0 | 0 | 0.302214 | 0 | 0.004407 | 0.015491 | 6e-06 | 99.4655 | 0.014407 | 0 | 0 | 0.003091 | 33.1165 | 0 | 0 | 0.190434 | 0 | 0.003088 | 0.00633 | 66.6662 | 0.043222 | 0 | 0 | 0.004636 | 99.3526 | 0 | 0 | 0.571319 | 0 | 0.009265 | 0.018989 | 0 | 100 | 2 | O | 0.000432 | 0 | 0 | 9.3e-05 | 0.993502 | 0 | 0 | 0.005713 | 0 | 9.3e-05 | 0.00019 | 2 | 0.011745 | 0.018047 | 0.005634 | 0.013352 | 0.016492 | 0.039364 | 0.032854 | 0.008251 | 0.014153 | 0.013041 | 0.012311 | 0.025127 | 0.024327 | 0.010646 | 0.019101 | 0.020938 | 0.049642 | 0.040116 | 0.013764 | 0.018275 | 0.016777 | 0.016629 | 101.916 | -39.567 | -26.932 | 166.136 | 0.117663 | -59.085 | -33.427 | 3.52447 | -84.031 | 269.698 | 76.4995 | -5.603 | -35.011 | 13.0885 | 716.441 | 214 | 334 | 319 | 303 | 301 | 332 | 333 | 140 | 335 | 126 | 524 | Wollastonite | Jadeite | Corundum | CaNb2O6 | Cassiterite | Scheelite | Manganotantalite | Rutile | Mn | Magnetite | Zircon
Aberfoyle_1 | 2 | 40 | 20 | 40 | 0 | 125 | 0 | 0 | 0 | 0 | 77.9931 | 0 | 0 | 0.136797 | 0 | 0.006864 | 0.000595 | 21.1213 | 99.2586 | 0 | 0 | 0 | 0 | 99.0208 | 0 | 0 | 0.228185 | 0 | 0.008831 | 0.000804 | 0 | 99.2586 | 0 | 0 | 0 | 0 | 33.1846 | 0 | 0 | 0.144223 | 0 | 0.006207 | 0.00033 | 66.6646 | 0 | 0 | 0 | 0 | 99.5477 | 0 | 0 | 0.432643 | 0 | 0.018621 | 0.000989 | 0 | 100 | 2 | O | 0 | 0 | 0 | 0 | 0.99557 | 0 | 0 | 0.004327 | 0 | 0.000186 | 1e-05 | 2 | 0.011751 | 0.018055 | 0.005637 | 0.013356 | 0.016497 | 0.039369 | 0.032858 | 0.008254 | 0.014156 | 0.013043 | 0.012314 | 0.02514 | 0.024338 | 0.01065 | 0.019106 | 0.020945 | 0.049648 | 0.040122 | 0.013769 | 0.018279 | 0.01678 | 0.016634 | -84.253 | -43.816 | -25.628 | -77.862 | 0.117716 | -28.623 | -27.823 | 4.56791 | -55.347 | 135.036 | 1461.21 | -5.603 | -35.001 | 13.0885 | 726.428 | 214 | 334 | 319 | 303 | 301 | 332 | 333 | 140 | 335 | 126 | 524 | Wollastonite | Jadeite | Corundum | CaNb2O6 | Cassiterite | Scheelite | Manganotantalite | Rutile | Mn | Magnetite | Zircon
Aberfoyle_1 | 2 | 40 | 20 | 40 | 0 | 126 | 0 | 0 | 0 | 0 | 77.9974 | 0 | 0 | 0.1196 | 0 | 0.009146 | 0.009884 | 21.1149 | 99.2509 | 0 | 0 | 0 | 0 | 99.0263 | 0 | 0 | 0.1995 | 0 | 0.011766 | 0.013352 | 0 | 99.2509 | 0 | 0 | 0 | 0 | 33.1962 | 0 | 0 | 0.12613 | 0 | 0.008273 | 0.005474 | 66.6639 | 0 | 0 | 0 | 0 | 99.5804 | 0 | 0 | 0.378358 | 0 | 0.024817 | 0.016419 | 0 | 100 | 2 | O | 0 | 0 | 0 | 0 | 0.995928 | 0 | 0 | 0.003784 | 0 | 0.000248 | 0.000164 | 2 | 0.011753 | 0.018056 | 0.005637 | 0.013357 | 0.016499 | 0.039371 | 0.03286 | 0.008255 | 0.014157 | 0.013044 | 0.012315 | 0.025145 | 0.024339 | 0.010651 | 0.019107 | 0.020947 | 0.04965 | 0.040124 | 0.01377 | 0.01828 | 0.016781 | 0.016635 | -243.68 | -73.609 | -22.383 | -292.31 | 0.117716 | -44.575 | -369.56 | 5.17938 | -59.529 | 101.561 | 88.6789 | -5.603 | -34.991 | 13.0885 | 736.437 | 214 | 334 | 319 | 303 | 301 | 332 | 333 | 140 | 335 | 126 | 524 | Wollastonite | Jadeite | Corundum | CaNb2O6 | Cassiterite | Scheelite | Manganotantalite | Rutile | Mn | Magnetite | Zircon
Aberfoyle_1 | 2 | 40 | 20 | 40 | 0 | 127 | 0 | 0 | 0 | 0.000954 | 78.001 | 0 | 0 | 0.10681 | 0 | 0.010507 | 0.012191 | 21.1089 | 99.2404 | 0 | 0 | 0 | 0.001365 | 99.0309 | 0 | 0 | 0.178165 | 0 | 0.013518 | 0.016468 | 0 | 99.2404 | 0 | 0 | 0 | 0.000519 | 33.207 | 0 | 0 | 0.112673 | 0 | 0.009507 | 0.006753 | 66.6636 | 0 | 0 | 0 | 0.000778 | 99.6125 | 0 | 0 | 0.33799 | 0 | 0.028518 | 0.020257 | 0 | 100 | 2 | O | 0 | 0 | 0 | 1.6e-05 | 0.996255 | 0 | 0 | 0.00338 | 0 | 0.000285 | 0.000203 | 2 | 0.011755 | 0.018057 | 0.005637 | 0.013357 | 0.0165 | 0.039372 | 0.032861 | 0.008256 | 0.014158 | 0.013044 | 0.012316 | 0.025147 | 0.024341 | 0.010652 | 0.019108 | 0.020949 | 0.049652 | 0.040125 | 0.013771 | 0.018281 | 0.016781 | 0.016636 | -81.106 | -79.936 | -22.961 | 989.586 | 0.117714 | -75.17 | -77.87 | 5.76159 | -66.256 | 88.515 | 72.034 | -5.603 | -34.981 | 13.0885 | 746.428 | 214 | 334 | 319 | 303 | 301 | 332 | 333 | 140 | 335 | 126 | 524 | Wollastonite | Jadeite | Corundum | CaNb2O6 | Cassiterite | Scheelite | Manganotantalite | Rutile | Mn | Magnetite | Zircon
Aberfoyle_1 | 2 | 40 | 20 | 40 | 0 | 128 | 0 | 0 | 0 | 0.022095 | 77.9655 | 0 | 0 | 0.181753 | 0 | 0.018292 | 0.003646 | 21.1577 | 99.349 | 0 | 0 | 0 | 0.031608 | 98.9857 | 0 | 0 | 0.303174 | 0 | 0.023532 | 0.004925 | 0 | 99.349 | 0 | 0 | 0 | 0.011989 | 33.115 | 0 | 0 | 0.191286 | 0 | 0.016512 | 0.002015 | 66.6632 | 0 | 0 | 0 | 0.017985 | 99.3525 | 0 | 0 | 0.5739 | 0 | 0.049539 | 0.006046 | 0 | 100 | 2 | O | 0 | 0 | 0 | 0.00036 | 0.993503 | 0 | 0 | 0.005739 | 0 | 0.000495 | 6e-05 | 2 | 0.011745 | 0.018048 | 0.005634 | 0.013352 | 0.016492 | 0.039364 | 0.032853 | 0.008251 | 0.014153 | 0.013041 | 0.01231 | 0.025127 | 0.024328 | 0.010646 | 0.0191 | 0.020938 | 0.049641 | 0.040116 | 0.013763 | 0.018275 | 0.016777 | 0.016629 | -73.072 | -58.769 | -23.039 | 43.4247 | 0.117744 | -48.325 | -51.689 | 3.5142 | -81.28 | 51.1839 | 239.088 | -5.603 | -34.971 | 13.0885 | 756.438 | 214 | 334 | 319 | 303 | 301 | 332 | 333 | 140 | 335 | 126 | 524 | Wollastonite | Jadeite | Corundum | CaNb2O6 | Cassiterite | Scheelite | Manganotantalite | Rutile | Mn | Magnetite | Zircon
Aberfoyle_1 | 2 | 40 | 20 | 40 | 0 | 129 | 0.000689 | 0 | 0 | 0.044789 | 77.9137 | 0 | 0 | 0.264771 | 0 | 0.030293 | 0.01707 | 21.2179 | 99.4892 | 0.001474 | 0 | 0 | 0.064072 | 98.9199 | 0 | 0 | 0.441653 | 0 | 0.038972 | 0.023058 | 0 | 99.4892 | 0.001233 | 0 | 0 | 0.024234 | 32.9984 | 0 | 0 | 0.277861 | 0 | 0.027267 | 0.009407 | 66.6616 | 0.0037 | 0 | 0 | 0.036358 | 99.0161 | 0 | 0 | 0.83376 | 0 | 0.081819 | 0.028226 | 0 | 100 | 2 | O | 3.7e-05 | 0 | 0 | 0.000727 | 0.990026 | 0 | 0 | 0.008336 | 0 | 0.000818 | 0.000282 | 2 | 0.011733 | 0.018035 | 0.005631 | 0.013345 | 0.016482 | 0.039354 | 0.032844 | 0.008245 | 0.014147 | 0.013036 | 0.012303 | 0.025102 | 0.024311 | 0.010639 | 0.01909 | 0.020926 | 0.049628 | 0.040104 | 0.013753 | 0.018267 | 0.016771 | 0.016619 | 1184.68 | -327.03 | -25.086 | 21.7774 | 0.117792 | -41.523 | -42.186 | 2.50608 | -53.874 | 31.2213 | 51.5922 | -5.603 | -34.961 | 13.0885 | 766.429 | 214 | 334 | 319 | 303 | 301 | 332 | 333 | 140 | 335 | 126 | 524 | Wollastonite | Jadeite | Corundum | CaNb2O6 | Cassiterite | Scheelite | Manganotantalite | Rutile | Mn | Magnetite | Zircon
Aberfoyle_1 | 2 | 40 | 20 | 40 | 0 | 130 | 0 | 0 | 0 | 0.006573 | 77.9521 | 0 | 0 | 0.246915 | 0 | 0.029745 | 0.003304 | 21.1941 | 99.4328 | 0 | 0 | 0 | 0.009403 | 98.9687 | 0 | 0 | 0.411869 | 0 | 0.038267 | 0.004462 | 0 | 99.4328 | 0 | 0 | 0 | 0.00356 | 33.0501 | 0 | 0 | 0.259401 | 0 | 0.026802 | 0.001822 | 66.6583 | 0 | 0 | 0 | 0.005339 | 99.1308 | 0 | 0 | 0.778049 | 0 | 0.080391 | 0.005466 | 0 | 100 | 2 | O | 0 | 0 | 0 | 0.000107 | 0.991627 | 0 | 0 | 0.007783 | 0 | 0.000804 | 5.5e-05 | 2 | 0.011738 | 0.018041 | 0.005632 | 0.013348 | 0.016484 | 0.039357 | 0.032847 | 0.008247 | 0.014149 | 0.013038 | 0.012306 | 0.025112 | 0.024319 | 0.010642 | 0.019094 | 0.020928 | 0.049633 | 0.040108 | 0.013756 | 0.01827 | 0.016773 | 0.016623 | -74.068 | -115.9 | -25.635 | 144.2 | 0.117749 | -46.781 | -27.565 | 2.66623 | -151.94 | 31.7857 | 263.735 | -5.603 | -34.951 | 13.0885 | 776.438 | 214 | 334 | 319 | 303 | 301 | 332 | 333 | 140 | 335 | 126 | 524 | Wollastonite | Jadeite | Corundum | CaNb2O6 | Cassiterite | Scheelite | Manganotantalite | Rutile | Mn | Magnetite | Zircon
Aberfoyle_1 | 2 | 40 | 20 | 40 | 0 | 131 | 0 | 0 | 0 | 0.076565 | 77.656 | 0 | 0.013581 | 0.279986 | 0 | 0.05473 | 0.008121 | 21.1784 | 99.2673 | 0 | 0 | 0 | 0.10953 | 98.5928 | 0 | 0.016583 | 0.467033 | 0 | 0.07041 | 0.01097 | 0 | 99.2673 | 0 | 0 | 0 | 0.041502 | 32.9488 | 0 | 0.00378 | 0.29436 | 0 | 0.049352 | 0.004483 | 66.6578 | 0 | 0 | 0 | 0.062278 | 98.887 | 0 | 0.005672 | 0.883445 | 0 | 0.148117 | 0.013455 | 0 | 100 | 2 | O | 0 | 0 | 0 | 0.001245 | 0.988595 | 0 | 0.000113 | 0.008832 | 0 | 0.001481 | 0.000135 | 2 | 0.011729 | 0.018029 | 0.005629 | 0.013342 | 0.016479 | 0.039346 | 0.032838 | 0.008242 | 0.014143 | 0.013033 | 0.012301 | 0.025093 | 0.024303 | 0.010635 | 0.019086 | 0.020921 | 0.049619 | 0.040097 | 0.013748 | 0.018262 | 0.016767 | 0.016616 | -42.974 | -90.475 | -38.459 | 13.0307 | 0.117986 | -58.219 | 170.579 | 2.38524 | -229.6 | 17.638 | 107.653 | -5.603 | -34.941 | 13.0885 | 786.429 | 214 | 334 | 319 | 303 | 301 | 332 | 333 | 140 | 335 | 126 | 524 | Wollastonite | Jadeite | Corundum | CaNb2O6 | Cassiterite | Scheelite | Manganotantalite | Rutile | Mn | Magnetite | Zircon
Aberfoyle_1 | 2 | 40 | 20 | 40 | 0 | 132 | 0 | 0.009401 | 0 | 0 | 78.2383 | 0 | 0 | 0.100943 | 0 | 0.017585 | 0 | 21.1696 | 99.5358 | 0 | 0.012672 | 0 | 0 | 99.3321 | 0 | 0 | 0.168379 | 0 | 0.022623 | 0 | 0 | 99.5358 | 0 | 0.020599 | 0 | 0 | 33.2063 | 0 | 0 | 0.106159 | 0 | 0.015862 | 0 | 66.6511 | 0 | 0.030893 | 0 | 0 | 99.6031 | 0 | 0 | 0.318426 | 0 | 0.047578 | 0 | 0 | 100 | 2 | O | 0 | 0.000618 | 0 | 0 | 0.996422 | 0 | 0 | 0.003186 | 0 | 0.000476 | 0 | 2 | 0.011754 | 0.018055 | 0.005637 | 0.013356 | 0.016498 | 0.039368 | 0.032857 | 0.008255 | 0.014156 | 0.013043 | 0.012315 | 0.025145 | 0.024337 | 0.010651 | 0.019106 | 0.020946 | 0.049646 | 0.04012 | 0.01377 | 0.018278 | 0.016779 | 0.016635 | -146.7 | 136.791 | -21.172 | -101.03 | 0.117515 | -111.44 | -30.024 | 6.07687 | -100.47 | 53.2155 | -230.51 | -5.603 | -34.931 | 13.0885 | 796.439 | 214 | 334 | 319 | 303 | 301 | 332 | 333 | 140 | 335 | 126 | 524 | Wollastonite | Jadeite | Corundum | CaNb2O6 | Cassiterite | Scheelite | Manganotantalite | Rutile | Mn | Magnetite | Zircon
Aberfoyle_1 | 2 | 40 | 20 | 40 | 0 | 133 | 0 | 0 | 0 | 0.000359 | 78.0268 | 0 | 0 | 0.137919 | 0 | 0 | 0.005044 | 21.1309 | 99.301 | 0 | 0 | 0 | 0.000513 | 99.0636 | 0 | 0 | 0.230057 | 0 | 0 | 0.006814 | -1e-05 | 99.301 | 0 | 0 | 0 | 0.000195 | 33.185 | 0 | 0 | 0.145345 | 0 | 0 | 0.002791 | 66.6667 | 0 | 0 | 0 | 0.000292 | 99.5553 | 0 | 0 | 0.436037 | 0 | 0 | 0.008374 | 0 | 100 | 2 | O | 0 | 0 | 0 | 6e-06 | 0.995549 | 0 | 0 | 0.00436 | 0 | 0 | 8.4e-05 | 2 | 0.01175 | 0.018052 | 0.005636 | 0.013354 | 0.016495 | 0.039365 | 0.032855 | 0.008254 | 0.014155 | 0.013042 | 0.012313 | 0.025138 | 0.024334 | 0.010649 | 0.019104 | 0.020943 | 0.049642 | 0.040117 | 0.013767 | 0.018277 | 0.016778 | 0.016632 | -264.11 | -136.17 | -23.713 | 2632.12 | 0.117677 | -52.497 | -31.44 | 4.53281 | -281.34 | -74.606 | 173.062 | -5.603 | -34.921 | 13.0885 | 806.441 | 214 | 334 | 319 | 303 | 301 | 332 | 333 | 140 | 335 | 126 | 524 | Wollastonite | Jadeite | Corundum | CaNb2O6 | Cassiterite | Scheelite | Manganotantalite | Rutile | Mn | Magnetite | Zircon
Aberfoyle_1 | 2 | 40 | 20 | 40 | 0 | 134 | 0 | 0 | 0 | 0 | 78.1103 | 0 | 0 | 0.137999 | 0 | 0 | 0.013379 | 21.1562 | 99.4179 | 0 | 0 | 0 | 0 | 99.1696 | 0 | 0 | 0.230191 | 0 | 0 | 0.018073 | 2e-06 | 99.4179 | 0 | 0 | 0 | 0 | 33.1807 | 0 | 0 | 0.145256 | 0 | 0 | 0.007395 | 66.6667 | 0 | 0 | 0 | 0 | 99.5421 | 0 | 0 | 0.435767 | 0 | 0 | 0.022185 | 0 | 100 | 2 | O | 0 | 0 | 0 | 0 | 0.99542 | 0 | 0 | 0.004358 | 0 | 0 | 0.000222 | 2 | 0.011749 | 0.018052 | 0.005636 | 0.013354 | 0.016495 | 0.039364 | 0.032854 | 0.008253 | 0.014155 | 0.013042 | 0.012313 | 0.025136 | 0.024333 | 0.010649 | 0.019103 | 0.020943 | 0.049642 | 0.040117 | 0.013767 | 0.018277 | 0.016778 | 0.016632 | -115.16 | -54.795 | -20.104 | -45.004 | 0.117615 | -29.413 | -31.633 | 4.53028 | -96.577 | -137.82 | 65.6814 | -5.603 | -34.911 | 13.0885 | 816.428 | 214 | 334 | 319 | 303 | 301 | 332 | 333 | 140 | 335 | 126 | 524 | Wollastonite | Jadeite | Corundum | CaNb2O6 | Cassiterite | Scheelite | Manganotantalite | Rutile | Mn | Magnetite | Zircon
Aberfoyle_1 | 2 | 40 | 20 | 40 | 0 | 135 | 0.016723 | 0 | 0 | 0.001657 | 78.0197 | 0 | 0 | 0.231956 | 0 | 0.032788 | 0.013217 | 21.2236 | 99.5396 | 0.035777 | 0 | 0 | 0.00237 | 99.0545 | 0 | 0 | 0.386917 | 0 | 0.042182 | 0.017853 | 2e-06 | 99.5396 | 0.029921 | 0 | 0 | 0.000896 | 33.0321 | 0 | 0 | 0.243342 | 0 | 0.029503 | 0.007281 | 66.657 | 0.089739 | 0 | 0 | 0.001344 | 99.0688 | 0 | 0 | 0.729823 | 0 | 0.088484 | 0.021836 | 0 | 100 | 2 | O | 0.000898 | 0 | 0 | 2.7e-05 | 0.991106 | 0 | 0 | 0.007301 | 0 | 0.000885 | 0.000218 | 2 | 0.011735 | 0.018037 | 0.005631 | 0.013346 | 0.016481 | 0.039352 | 0.032842 | 0.008245 | 0.014147 | 0.013036 | 0.012305 | 0.025105 | 0.024313 | 0.01064 | 0.019092 | 0.020925 | 0.049626 | 0.040102 | 0.013754 | 0.018267 | 0.016771 | 0.016621 | 49.0891 | -62.949 | -35.567 | 569.707 | 0.117688 | -37.952 | -32.022 | 2.81823 | -233.51 | 28.9067 | 66.4392 | -5.603 | -34.901 | 13.0885 | 826.438 | 214 | 334 | 319 | 303 | 301 | 332 | 333 | 140 | 335 | 126 | 524 | Wollastonite | Jadeite | Corundum | CaNb2O6 | Cassiterite | Scheelite | Manganotantalite | Rutile | Mn | Magnetite | Zircon
Aberfoyle_1 | 2 | 40 | 20 | 40 | 0 | 136 | 0.000775 | 0 | 0 | 0.021029 | 77.7741 | 0 | 0 | 0.296667 | 0 | 0.051939 | 0.010106 | 21.1952 | 99.3499 | 0.001657 | 0 | 0 | 0.030083 | 98.7428 | 0 | 0 | 0.494857 | 0 | 0.06682 | 0.013651 | 0 | 99.3499 | 0.001388 | 0 | 0 | 0.011389 | 32.9703 | 0 | 0 | 0.311627 | 0 | 0.046795 | 0.005574 | 66.653 | 0.004162 | 0 | 0 | 0.017079 | 98.887 | 0 | 0 | 0.934656 | 0 | 0.14035 | 0.016718 | 0 | 100 | 2 | O | 4.2e-05 | 0 | 0 | 0.000342 | 0.989311 | 0 | 0 | 0.009351 | 0 | 0.001404 | 0.000167 | 2 | 0.011729 | 0.018031 | 0.005629 | 0.013341 | 0.016475 | 0.039345 | 0.032837 | 0.008242 | 0.014143 | 0.013033 | 0.0123 | 0.025092 | 0.024306 | 0.010636 | 0.019085 | 0.020917 | 0.049618 | 0.040096 | 0.013748 | 0.018262 | 0.016767 | 0.016615 | 1053.34 | -58.423 | -27.091 | 45.5537 | 0.117877 | -57.869 | -49.315 | 2.2677 | -619.9 | 18.5428 | 86.6439 | -5.603 | -34.891 | 13.0885 | 836.428 | 214 | 334 | 319 | 303 | 301 | 332 | 333 | 140 | 335 | 126 | 524 | Wollastonite | Jadeite | Corundum | CaNb2O6 | Cassiterite | Scheelite | Manganotantalite | Rutile | Mn | Magnetite | Zircon
Aberfoyle_1 | 2 | 40 | 20 | 40 | 0 | 137 | 0 | 0 | 0 | 0 | 78.0925 | 0 | 0 | 0.157702 | 0 | 0.005456 | 0.000557 | 21.1616 | 99.4179 | 0 | 0 | 0 | 0 | 99.147 | 0 | 0 | 0.263056 | 0 | 0.007019 | 0.000752 | 6e-06 | 99.4179 | 0 | 0 | 0 | 0 | 33.1638 | 0 | 0 | 0.165948 | 0 | 0.004924 | 0.000308 | 66.665 | 0 | 0 | 0 | 0 | 99.4865 | 0 | 0 | 0.497818 | 0 | 0.014771 | 0.000923 | 0 | 100 | 2 | O | 0 | 0 | 0 | 0 | 0.994938 | 0 | 0 | 0.004979 | 0 | 0.000148 | 9e-06 | 2 | 0.011748 | 0.01805 | 0.005635 | 0.013353 | 0.016493 | 0.039363 | 0.032853 | 0.008252 | 0.014154 | 0.013041 | 0.012312 | 0.025133 | 0.024331 | 0.010648 | 0.019102 | 0.02094 | 0.04964 | 0.040115 | 0.013765 | 0.018276 | 0.016777 | 0.01663 | -89.145 | -78.58 | -31.351 | -117.39 | 0.117625 | -38.825 | -26.019 | 4.00315 | -154.63 | 169.663 | 1562.15 | -5.603 | -34.881 | 13.0885 | 846.438 | 214 | 334 | 319 | 303 | 301 | 332 | 333 | 140 | 335 | 126 | 524 | Wollastonite | Jadeite | Corundum | CaNb2O6 | Cassiterite | Scheelite | Manganotantalite | Rutile | Mn | Magnetite | Zircon
Aberfoyle_1 | 2 | 40 | 20 | 40 | 0 | 138 | 0 | 0 | 0 | 0.010698 | 78.1036 | 0 | 0 | 0.188225 | 0 | 0.020546 | 0.003094 | 21.1948 | 99.5209 | 0 | 0 | 0 | 0.015304 | 99.1611 | 0 | 0 | 0.31397 | 0 | 0.026433 | 0.004179 | -1e-05 | 99.5209 | 0 | 0 | 0 | 0.005795 | 33.1148 | 0 | 0 | 0.197745 | 0 | 0.018514 | 0.001707 | 66.6615 | 0 | 0 | 0 | 0.008691 | 99.3375 | 0 | 0 | 0.593195 | 0 | 0.055538 | 0.00512 | 0 | 100 | 2 | O | 0 | 0 | 0 | 0.000174 | 0.993521 | 0 | 0 | 0.005933 | 0 | 0.000555 | 5.1e-05 | 2 | 0.011744 | 0.018046 | 0.005634 | 0.01335 | 0.016489 | 0.039359 | 0.032849 | 0.00825 | 0.014151 | 0.013039 | 0.012309 | 0.025124 | 0.024325 | 0.010645 | 0.019098 | 0.020934 | 0.049635 | 0.040111 | 0.013761 | 0.018272 | 0.016775 | 0.016627 | -93.066 | -66.311 | -28.319 | 88.894 | 0.11762 | -50.399 | -36.595 | 3.4035 | -59.971 | 45.6518 | 281.604 | -5.603 | -34.871 | 13.0885 | 856.429 | 214 | 334 | 319 | 303 | 301 | 332 | 333 | 140 | 335 | 126 | 524 | Wollastonite | Jadeite | Corundum | CaNb2O6 | Cassiterite | Scheelite | Manganotantalite | Rutile | Mn | Magnetite | Zircon
Aberfoyle_1 | 2 | 40 | 20 | 40 | 0 | 139 | 0 | 0 | 0 | 0.021221 | 78.083 | 0 | 0 | 0.168646 | 0 | 0.005779 | 0.0101 | 21.179 | 99.4677 | 0 | 0 | 0 | 0.030358 | 99.1349 | 0 | 0 | 0.281312 | 0 | 0.007434 | 0.013642 | 0 | 99.4677 | 0 | 0 | 0 | 0.011504 | 33.1335 | 0 | 0 | 0.177324 | 0 | 0.005211 | 0.005576 | 66.6669 | 0 | 0 | 0 | 0.017259 | 99.4183 | 0 | 0 | 0.532066 | 0 | 0.015637 | 0.016732 | 0 | 100 | 2 | O | 0 | 0 | 0 | 0.000345 | 0.994003 | 0 | 0 | 0.00532 | 0 | 0.000156 | 0.000167 | 2 | 0.011744 | 0.018045 | 0.005634 | 0.01335 | 0.01649 | 0.039356 | 0.032847 | 0.00825 | 0.014151 | 0.013038 | 0.012308 | 0.025125 | 0.024324 | 0.010644 | 0.019097 | 0.020936 | 0.049631 | 0.040108 | 0.013762 | 0.018272 | 0.016774 | 0.016626 | -184.21 | -75.745 | -30.031 | 45.1738 | 0.117626 | -87.407 | -40.431 | 3.76268 | -105.98 | 160.191 | 86.7539 | -5.603 | -34.861 | 13.0885 | 866.439 | 214 | 334 | 319 | 303 | 301 | 332 | 333 | 140 | 335 | 126 | 524 | Wollastonite | Jadeite | Corundum | CaNb2O6 | Cassiterite | Scheelite | Manganotantalite | Rutile | Mn | Magnetite | Zircon
Aberfoyle_1 | 2 | 40 | 20 | 40 | 0 | 140 | 0 | 0 | 0 | 0.069828 | 77.6764 | 0 | 0 | 0.327547 | 0 | 0.056502 | 0.017357 | 21.2135 | 99.3611 | 0 | 0 | 0 | 0.099892 | 98.6187 | 0 | 0 | 0.546368 | 0 | 0.07269 | 0.023446 | 4e-06 | 99.3611 | 0 | 0 | 0 | 0.037786 | 32.902 | 0 | 0 | 0.343784 | 0 | 0.050864 | 0.009566 | 66.656 | 0 | 0 | 0 | 0.056693 | 98.7304 | 0 | 0 | 1.03161 | 0 | 0.152631 | 0.028705 | 0 | 100 | 2 | O | 0 | 0 | 0 | 0.001134 | 0.987218 | 0 | 0 | 0.010315 | 0 | 0.001526 | 0.000287 | 2 | 0.011723 | 0.018024 | 0.005627 | 0.013338 | 0.016472 | 0.03934 | 0.032832 | 0.008239 | 0.01414 | 0.013031 | 0.012296 | 0.025079 | 0.024296 | 0.010632 | 0.01908 | 0.020913 | 0.049611 | 0.04009 | 0.013743 | 0.018258 | 0.016764 | 0.01661 | -645.39 | -132.35 | -31.8 | 14.2158 | 0.117967 | -60.221 | -272.51 | 2.08082 | -117.3 | 17.1072 | 50.7218 | -5.603 | -34.851 | 13.0885 | 876.429 | 214 | 334 | 319 | 303 | 301 | 332 | 333 | 140 | 335 | 126 | 524 | Wollastonite | Jadeite | Corundum | CaNb2O6 | Cassiterite | Scheelite | Manganotantalite | Rutile | Mn | Magnetite | Zircon
Aberfoyle_1 | 2 | 40 | 20 | 40 | 0 | 141 | 0 | 0 | 0 | 0.046522 | 77.7059 | 0 | 0 | 0.365376 | 0.003029 | 0.093292 | 0.020478 | 21.2492 | 99.4837 | 0 | 0 | 0 | 0.066551 | 98.6561 | 0 | 0 | 0.609468 | 0.003911 | 0.12002 | 0.027662 | 4e-06 | 99.4837 | 0 | 0 | 0 | 0.025127 | 32.8523 | 0 | 0 | 0.382763 | 0.002767 | 0.083825 | 0.011265 | 66.642 | 0 | 0 | 0 | 0.037676 | 98.521 | 0 | 0 | 1.14787 | 0.008297 | 0.251383 | 0.033783 | 0 | 100 | 2 | O | 0 | 0 | 0 | 0.000754 | 0.985933 | 0 | 0 | 0.011487 | 8.3e-05 | 0.002516 | 0.000338 | 2 | 0.011717 | 0.01802 | 0.005625 | 0.013335 | 0.016465 | 0.039335 | 0.032827 | 0.008235 | 0.014137 | 0.013028 | 0.012293 | 0.025068 | 0.02429 | 0.010629 | 0.019076 | 0.020905 | 0.049605 | 0.040084 | 0.013737 | 0.018254 | 0.016761 | 0.016605 | -85.595 | -71.814 | -42.392 | 20.9776 | 0.117939 | -83.194 | -30.656 | 1.89458 | 330.836 | 10.6698 | 43.0862 | -5.603 | -34.841 | 13.0885 | 886.428 | 214 | 334 | 319 | 303 | 301 | 332 | 333 | 140 | 335 | 126 | 524 | Wollastonite | Jadeite | Corundum | CaNb2O6 | Cassiterite | Scheelite | Manganotantalite | Rutile | Mn | Magnetite | Zircon
Aberfoyle_1 | 2 | 40 | 20 | 40 | 0 | 142 | 0 | 0 | 0 | 0 | 78.0089 | 0 | 0 | 0.176974 | 0 | 0.014943 | 0.004288 | 21.156 | 99.3612 | 0 | 0 | 0 | 0 | 99.0409 | 0 | 0 | 0.295203 | 0 | 0.019224 | 0.005793 | 0 | 99.3612 | 0 | 0 | 0 | 0 | 33.1357 | 0 | 0 | 0.186269 | 0 | 0.01349 | 0.00237 | 66.6622 | 0 | 0 | 0 | 0 | 99.3937 | 0 | 0 | 0.558731 | 0 | 0.040463 | 0.007109 | 0 | 100 | 2 | O | 0 | 0 | 0 | 0 | 0.994138 | 0 | 0 | 0.005588 | 0 | 0.000405 | 7.1e-05 | 2 | 0.011745 | 0.018048 | 0.005634 | 0.013351 | 0.01649 | 0.03936 | 0.032851 | 0.008251 | 0.014152 | 0.01304 | 0.01231 | 0.025128 | 0.024328 | 0.010646 | 0.019099 | 0.020936 | 0.049637 | 0.040112 | 0.013763 | 0.018274 | 0.016776 | 0.016628 | -91.532 | -61.755 | -18.67 | -772.73 | 0.11769 | -123.41 | -25.696 | 3.60059 | -56.177 | 62.4655 | 203.392 | -5.603 | -34.831 | 13.0885 | 896.441 | 214 | 334 | 319 | 303 | 301 | 332 | 333 | 140 | 335 | 126 | 524 | Wollastonite | Jadeite | Corundum | CaNb2O6 | Cassiterite | Scheelite | Manganotantalite | Rutile | Mn | Magnetite | Zircon
Aberfoyle_1 | 2 | 40 | 20 | 40 | 0 | 143 | 0 | 0 | 0 | 0 | 78.0957 | 0 | 0 | 0.141973 | 0 | 0.004023 | 0 | 21.1514 | 99.3931 | 0 | 0 | 0 | 0 | 99.1511 | 0 | 0 | 0.23682 | 0 | 0.005175 | 0 | 4e-06 | 99.3931 | 0 | 0 | 0 | 0 | 33.1815 | 0 | 0 | 0.14947 | 0 | 0.003632 | 0 | 66.6655 | 0 | 0 | 0 | 0 | 99.5407 | 0 | 0 | 0.448393 | 0 | 0.010897 | 0 | 0 | 100 | 2 | O | 0 | 0 | 0 | 0 | 0.995461 | 0 | 0 | 0.004484 | 0 | 0.000109 | 0 | 2 | 0.01175 | 0.018052 | 0.005636 | 0.013354 | 0.016495 | 0.039365 | 0.032854 | 0.008253 | 0.014155 | 0.013042 | 0.012313 | 0.025137 | 0.024334 | 0.010649 | 0.019103 | 0.020942 | 0.049642 | 0.040117 | 0.013767 | 0.018277 | 0.016778 | 0.016632 | -211.97 | -74.629 | -23.622 | -255.41 | 0.117623 | -45.263 | -33.179 | 4.41225 | -48.221 | 229.81 | -151.05 | -5.603 | -34.821 | 13.0885 | 906.428 | 214 | 334 | 319 | 303 | 301 | 332 | 333 | 140 | 335 | 126 | 524 | Wollastonite | Jadeite | Corundum | CaNb2O6 | Cassiterite | Scheelite | Manganotantalite | Rutile | Mn | Magnetite | Zircon
Aberfoyle_1 | 2 | 40 | 20 | 40 | 0 | 144 | 0 | 0 | 0 | 0 | 78.2195 | 0 | 0 | 0.179206 | 0 | 0.02299 | 0.004306 | 21.2166 | 99.6426 | 0 | 0 | 0 | 0 | 99.3082 | 0 | 0 | 0.298926 | 0 | 0.029577 | 0.005816 | 2e-06 | 99.6426 | 0 | 0 | 0 | 0 | 33.1291 | 0 | 0 | 0.188073 | 0 | 0.020694 | 0.002373 | 66.6598 | 0 | 0 | 0 | 0 | 99.3667 | 0 | 0 | 0.564101 | 0 | 0.06207 | 0.007117 | 0 | 100 | 2 | O | 0 | 0 | 0 | 0 | 0.993976 | 0 | 0 | 0.005643 | 0 | 0.000621 | 7.1e-05 | 2 | 0.011745 | 0.018047 | 0.005634 | 0.013351 | 0.01649 | 0.03936 | 0.03285 | 0.00825 | 0.014152 | 0.01304 | 0.01231 | 0.025127 | 0.024327 | 0.010646 | 0.019099 | 0.020936 | 0.049637 | 0.040112 | 0.013762 | 0.018273 | 0.016775 | 0.016628 | -97.597 | -106.16 | -38.953 | -102.06 | 0.117529 | -63.759 | -33.717 | 3.55945 | -151.37 | 40.888 | 202.578 | -5.603 | -34.811 | 13.0885 | 916.438 | 214 | 334 | 319 | 303 | 301 | 332 | 333 | 140 | 335 | 126 | 524 | Wollastonite | Jadeite | Corundum | CaNb2O6 | Cassiterite | Scheelite | Manganotantalite | Rutile | Mn | Magnetite | Zircon
Aberfoyle_1 | 2 | 40 | 20 | 40 | 0 | 145 | 0.00608 | 0 | 0 | 0 | 78.2826 | 0 | 0 | 0.106693 | 0.000592 | 0 | 0 | 21.1841 | 99.5801 | 0.013008 | 0 | 0 | 0 | 99.3884 | 0 | 0 | 0.177971 | 0.000764 | 0 | 0 | 0 | 99.5801 | 0.010901 | 0 | 0 | 0 | 33.2099 | 0 | 0 | 0.112155 | 0.000542 | 0 | 0 | 66.6665 | 0.032702 | 0 | 0 | 0 | 99.6292 | 0 | 0 | 0.336463 | 0.001626 | 0 | 0 | 0 | 100 | 2 | O | 0.000327 | 0 | 0 | 0 | 0.9963 | 0 | 0 | 0.003365 | 1.6e-05 | 0 | 0 | 2 | 0.011753 | 0.018055 | 0.005637 | 0.013356 | 0.016498 | 0.039368 | 0.032857 | 0.008255 | 0.014156 | 0.013043 | 0.012315 | 0.025145 | 0.024338 | 0.010651 | 0.019106 | 0.020946 | 0.049646 | 0.040121 | 0.01377 | 0.018279 | 0.01678 | 0.016635 | 134.706 | -284.99 | -24.227 | -124.98 | 0.117482 | -74.922 | -28.91 | 5.76698 | 1692.11 | -110.75 | -207.32 | -5.603 | -34.801 | 13.0885 | 926.428 | 214 | 334 | 319 | 303 | 301 | 332 | 333 | 140 | 335 | 126 | 524 | Wollastonite | Jadeite | Corundum | CaNb2O6 | Cassiterite | Scheelite | Manganotantalite | Rutile | Mn | Magnetite | Zircon
Aberfoyle_1 | 2 | 40 | 20 | 40 | 0 | 146 | 0.000631 | 0 | 0 | 0.010049 | 77.959 | 0 | 0 | 0.232614 | 0 | 0.022494 | 0.020672 | 21.1927 | 99.4381 | 0.001349 | 0 | 0 | 0.014375 | 98.9775 | 0 | 0 | 0.388013 | 0 | 0.028938 | 0.027924 | 4e-06 | 99.4381 | 0.00113 | 0 | 0 | 0.005443 | 33.0565 | 0 | 0 | 0.244402 | 0 | 0.020271 | 0.011405 | 66.6608 | 0.00339 | 0 | 0 | 0.008164 | 99.1603 | 0 | 0 | 0.733137 | 0 | 0.060807 | 0.034212 | 0 | 100 | 2 | O | 3.4e-05 | 0 | 0 | 0.000163 | 0.991783 | 0 | 0 | 0.007333 | 0 | 0.000608 | 0.000342 | 2 | 0.011736 | 0.018037 | 0.005631 | 0.013345 | 0.016482 | 0.039349 | 0.03284 | 0.008246 | 0.014146 | 0.013035 | 0.012304 | 0.025108 | 0.024313 | 0.01064 | 0.01909 | 0.020926 | 0.049622 | 0.0401 | 0.013754 | 0.018266 | 0.01677 | 0.01662 | 1294.2 | -50.768 | -27.981 | 94.5533 | 0.11772 | -93.942 | -41.647 | 2.81111 | -80.143 | 41.7586 | 42.725 | -5.603 | -34.791 | 13.0885 | 936.438 | 214 | 334 | 319 | 303 | 301 | 332 | 333 | 140 | 335 | 126 | 524 | Wollastonite | Jadeite | Corundum | CaNb2O6 | Cassiterite | Scheelite | Manganotantalite | Rutile | Mn | Magnetite | Zircon
Aberfoyle_1 | 2 | 40 | 20 | 40 | 0 | 147 | 0.004223 | 0 | 0 | 0 | 78.0533 | 0 | 0 | 0.253874 | 0 | 0.003332 | 0.004976 | 21.2211 | 99.5408 | 0.009035 | 0 | 0 | 0 | 99.0972 | 0 | 0 | 0.423476 | 0 | 0.004286 | 0.006722 | 6e-06 | 99.5408 | 0.007558 | 0 | 0 | 0 | 33.0546 | 0 | 0 | 0.266402 | 0 | 0.002999 | 0.002742 | 66.6657 | 0.022673 | 0 | 0 | 0 | 99.1609 | 0 | 0 | 0.799182 | 0 | 0.008996 | 0.008226 | 0 | 100 | 2 | O | 0.000227 | 0 | 0 | 0 | 0.991654 | 0 | 0 | 0.007992 | 0 | 9e-05 | 8.2e-05 | 2 | 0.011735 | 0.018036 | 0.005631 | 0.013345 | 0.01648 | 0.039348 | 0.032839 | 0.008245 | 0.014146 | 0.013035 | 0.012303 | 0.025106 | 0.024313 | 0.010639 | 0.01909 | 0.020923 | 0.049621 | 0.040099 | 0.013754 | 0.018266 | 0.01677 | 0.016619 | 193.526 | -48.555 | -26.597 | -47.011 | 0.117641 | -39.633 | -33.51 | 2.60086 | -191.67 | 277.145 | 175.282 | -5.603 | -34.781 | 13.0885 | 946.341 | 214 | 334 | 319 | 303 | 301 | 332 | 333 | 140 | 335 | 126 | 524 | Wollastonite | Jadeite | Corundum | CaNb2O6 | Cassiterite | Scheelite | Manganotantalite | Rutile | Mn | Magnetite | Zircon
Aberfoyle_1 | 2 | 40 | 20 | 40 | 0 | 148 | 0 | 0 | 0 | 0 | 78.233 | 0 | 0 | 0.128568 | 0 | 0.002529 | 0.005074 | 21.1808 | 99.55 | 0 | 0 | 0 | 0 | 99.3254 | 0 | 0 | 0.214459 | 0 | 0.003254 | 0.006854 | 4e-06 | 99.55 | 0 | 0 | 0 | 0 | 33.1938 | 0 | 0 | 0.135169 | 0 | 0.002281 | 0.002801 | 66.6659 | 0 | 0 | 0 | 0 | 99.5793 | 0 | 0 | 0.405499 | 0 | 0.006842 | 0.008403 | 0 | 100 | 2 | O | 0 | 0 | 0 | 0 | 0.995827 | 0 | 0 | 0.004055 | 0 | 6.8e-05 | 8.4e-05 | 2 | 0.01175 | 0.018051 | 0.005636 | 0.013353 | 0.016494 | 0.039361 | 0.032851 | 0.008253 | 0.014154 | 0.013041 | 0.012312 | 0.025137 | 0.024332 | 0.010648 | 0.019102 | 0.020941 | 0.049637 | 0.040113 | 0.013767 | 0.018276 | 0.016777 | 0.016631 | -206.18 | -344.02 | -27.729 | -106.16 | 0.117505 | -33.102 | -34.704 | 4.83906 | -575.03 | 364.962 | 172.046 | -5.603 | -34.771 | 13.0885 | 956.328 | 214 | 334 | 319 | 303 | 301 | 332 | 333 | 140 | 335 | 126 | 524 | Wollastonite | Jadeite | Corundum | CaNb2O6 | Cassiterite | Scheelite | Manganotantalite | Rutile | Mn | Magnetite | Zircon
Aberfoyle_1 | 2 | 40 | 20 | 40 | 0 | 149 | 0 | 0 | 0 | 0 | 78.1266 | 0 | 0 | 0.165865 | 0 | 0.015302 | 0 | 21.1789 | 99.4867 | 0 | 0 | 0 | 0 | 99.1903 | 0 | 0 | 0.276673 | 0 | 0.019686 | 0 | 0 | 99.4867 | 0 | 0 | 0 | 0 | 33.1498 | 0 | 0 | 0.174388 | 0 | 0.013799 | 0 | 66.6621 | 0 | 0 | 0 | 0 | 99.4355 | 0 | 0 | 0.523091 | 0 | 0.041391 | 0 | 0 | 100 | 2 | O | 0 | 0 | 0 | 0 | 0.994561 | 0 | 0 | 0.005232 | 0 | 0.000414 | 0 | 2 | 0.011746 | 0.018047 | 0.005634 | 0.01335 | 0.01649 | 0.039357 | 0.032848 | 0.008251 | 0.014151 | 0.013039 | 0.012309 | 0.025128 | 0.024327 | 0.010646 | 0.019098 | 0.020935 | 0.049633 | 0.040109 | 0.013762 | 0.018272 | 0.016774 | 0.016627 | -144.07 | -380.77 | -34.47 | -53.901 | 0.117584 | -111.51 | -29.721 | 3.8207 | -144.49 | 61.0124 | -114.01 | -5.603 | -34.761 | 13.0885 | 966.441 | 214 | 334 | 319 | 303 | 301 | 332 | 333 | 140 | 335 | 126 | 524 | Wollastonite | Jadeite | Corundum | CaNb2O6 | Cassiterite | Scheelite | Manganotantalite | Rutile | Mn | Magnetite | Zircon
Aberfoyle_1 | 2 | 40 | 20 | 40 | 0 | 150 | 0.00027 | 0 | 0 | 0.041109 | 77.963 | 0 | 0 | 0.262517 | 0 | 0.031367 | 0.01629 | 21.2277 | 99.5423 | 0.000578 | 0 | 0 | 0.058808 | 98.9827 | 0 | 0 | 0.437894 | 0 | 0.040354 | 0.022005 | 0 | 99.5423 | 0.000483 | 0 | 0 | 0.022232 | 33.0038 | 0 | 0 | 0.275366 | 0 | 0.028221 | 0.008973 | 66.661 | 0.00145 | 0 | 0 | 0.033353 | 99.0274 | 0 | 0 | 0.826233 | 0 | 0.084675 | 0.026923 | 0 | 100 | 2 | O | 1.5e-05 | 0 | 0 | 0.000667 | 0.990198 | 0 | 0 | 0.008262 | 0 | 0.000847 | 0.000269 | 2 | 0.011731 | 0.018032 | 0.005629 | 0.013342 | 0.016478 | 0.039345 | 0.032836 | 0.008243 | 0.014144 | 0.013033 | 0.012301 | 0.025098 | 0.024306 | 0.010637 | 0.019086 | 0.020921 | 0.049617 | 0.040095 | 0.01375 | 0.018263 | 0.016767 | 0.016616 | 3018.63 | -99.416 | -48.022 | 23.6573 | 0.117724 | -59.596 | -64.368 | 2.52446 | -161.11 | 30.1732 | 54.0163 | -5.603 | -34.751 | 13.0885 | 976.328 | 214 | 334 | 319 | 303 | 301 | 332 | 333 | 140 | 335 | 126 | 524 | Wollastonite | Jadeite | Corundum | CaNb2O6 | Cassiterite | Scheelite | Manganotantalite | Rutile | Mn | Magnetite | Zircon
Aberfoyle_1 | 2 | 40 | 20 | 40 | 0 | 151 | 0 | 0 | 0 | 0.013117 | 77.9097 | 0 | 0 | 0.248168 | 0 | 0.025737 | 0.006697 | 21.1864 | 99.3898 | 0 | 0 | 0 | 0.018764 | 98.9149 | 0 | 0 | 0.413958 | 0 | 0.03311 | 0.009046 | 2e-06 | 99.3898 | 0 | 0 | 0 | 0.007107 | 33.0451 | 0 | 0 | 0.260819 | 0 | 0.0232 | 0.003696 | 66.6601 | 0 | 0 | 0 | 0.01066 | 99.1263 | 0 | 0 | 0.782386 | 0 | 0.069593 | 0.011086 | 0 | 100 | 2 | O | 0 | 0 | 0 | 0.000213 | 0.991449 | 0 | 0 | 0.007825 | 0 | 0.000696 | 0.000111 | 2 | 0.011735 | 0.018036 | 0.005631 | 0.013344 | 0.01648 | 0.039347 | 0.032839 | 0.008245 | 0.014146 | 0.013035 | 0.012303 | 0.025105 | 0.024312 | 0.010639 | 0.019089 | 0.020923 | 0.04962 | 0.040098 | 0.013753 | 0.018265 | 0.016769 | 0.016619 | -51.219 | -43.861 | -32.218 | 72.6062 | 0.117755 | -60.774 | -34.72 | 2.6536 | -154.24 | 36.5989 | 130.42 | -5.603 | -34.741 | 13.0885 | 986.437 | 214 | 334 | 319 | 303 | 301 | 332 | 333 | 140 | 335 | 126 | 524 | Wollastonite | Jadeite | Corundum | CaNb2O6 | Cassiterite | Scheelite | Manganotantalite | Rutile | Mn | Magnetite | Zircon
Aberfoyle_1 | 2 | 40 | 20 | 40 | 0 | 152 | 0.010009 | 0 | 0 | 0.15333 | 77.1502 | 0 | 0.247212 | 0.366468 | 0 | 0.133335 | 0.018356 | 21.222 | 99.3009 | 0.021413 | 0 | 0 | 0.219345 | 97.9506 | 0 | 0.30186 | 0.611291 | 0 | 0.171535 | 0.024796 | 2e-06 | 99.3009 | 0.017908 | 0 | 0 | 0.082934 | 32.664 | 0 | 0.068654 | 0.384457 | 0 | 0.119975 | 0.010112 | 66.6519 | 0.053823 | 0 | 0 | 0.124629 | 98.1719 | 0 | 0.103169 | 1.15549 | 0 | 0.360585 | 0.030392 | 0 | 100 | 2 | O | 0.000537 | 0 | 0 | 0.002489 | 0.980137 | 0 | 0.00206 | 0.011536 | 0 | 0.0036 | 0.000303 | 2 | 0.011729 | 0.018004 | 0.005622 | 0.01335 | 0.016485 | 0.039345 | 0.032836 | 0.008235 | 0.014137 | 0.013028 | 0.012309 | 0.025092 | 0.024269 | 0.010623 | 0.019098 | 0.020929 | 0.049617 | 0.040094 | 0.013737 | 0.018254 | 0.01676 | 0.016626 | 81.7705 | -72.261 | -47.817 | 6.8529 | 0.118445 | -53.541 | 9.77882 | 1.88944 | -204.5 | 7.69428 | 48.0461 | -5.603 | -34.731 | 13.0885 | 996.329 | 214 | 334 | 319 | 303 | 301 | 332 | 333 | 140 | 335 | 126 | 524 | Wollastonite | Jadeite | Corundum | CaNb2O6 | Cassiterite | Scheelite | Manganotantalite | Rutile | Mn | Magnetite | Zircon
Aberfoyle_1 | 2 | 40 | 20 | 40 | 0 | 153 | 0 | 0 | 0 | 0 | 78.3362 | 0 | 0 | 0.115989 | 0 | 0 | 0.008436 | 21.2007 | 99.6612 | 0 | 0 | 0 | 0 | 99.4564 | 0 | 0 | 0.193476 | 0 | 0 | 0.011396 | 0 | 99.6612 | 0 | 0 | 0 | 0 | 33.2069 | 0 | 0 | 0.121832 | 0 | 0 | 0.004653 | 66.6667 | 0 | 0 | 0 | 0 | 99.6205 | 0 | 0 | 0.365495 | 0 | 0 | 0.013959 | 0 | 100 | 2 | O | 0 | 0 | 0 | 0 | 0.996206 | 0 | 0 | 0.003655 | 0 | 0 | 0.00014 | 2 | 0.011752 | 0.018052 | 0.005636 | 0.013354 | 0.016496 | 0.039363 | 0.032853 | 0.008254 | 0.014154 | 0.013041 | 0.012313 | 0.025142 | 0.024334 | 0.010649 | 0.019103 | 0.020943 | 0.04964 | 0.040116 | 0.013768 | 0.018277 | 0.016777 | 0.016632 | -117.12 | -117.12 | -24.745 | -56.148 | 0.117427 | -484.45 | -37.08 | 5.32972 | -326.36 | -348.78 | 103.756 | -5.603 | -34.721 | 13.0885 | 1006.34 | 214 | 334 | 319 | 303 | 301 | 332 | 333 | 140 | 335 | 126 | 524 | Wollastonite | Jadeite | Corundum | CaNb2O6 | Cassiterite | Scheelite | Manganotantalite | Rutile | Mn | Magnetite | Zircon
Aberfoyle_1 | 2 | 40 | 20 | 40 | 0 | 154 | 0 | 0 | 0 | 0.013959 | 78.1343 | 0 | 0 | 0.146328 | 0 | 0.037576 | 0.016605 | 21.1861 | 99.5349 | 0 | 0 | 0 | 0.019969 | 99.2001 | 0 | 0 | 0.244084 | 0 | 0.048341 | 0.022431 | 0 | 99.5349 | 0 | 0 | 0 | 0.007564 | 33.139 | 0 | 0 | 0.153781 | 0 | 0.033871 | 0.009164 | 66.6566 | 0 | 0 | 0 | 0.011343 | 99.3983 | 0 | 0 | 0.461258 | 0 | 0.101593 | 0.027486 | 0 | 100 | 2 | O | 0 | 0 | 0 | 0.000227 | 0.994319 | 0 | 0 | 0.004614 | 0 | 0.001016 | 0.000275 | 2 | 0.011745 | 0.018046 | 0.005634 | 0.01335 | 0.01649 | 0.039356 | 0.032847 | 0.00825 | 0.014151 | 0.013038 | 0.012309 | 0.025126 | 0.024326 | 0.010645 | 0.019098 | 0.020936 | 0.049632 | 0.040108 | 0.013762 | 0.018272 | 0.016774 | 0.016627 | -153.11 | -145.05 | -58.503 | 68.298 | 0.117587 | -31.041 | -45.01 | 4.28877 | -165.35 | 25.3311 | 53.0402 | -5.603 | -34.711 | 13.0885 | 1016.34 | 214 | 334 | 319 | 303 | 301 | 332 | 333 | 140 | 335 | 126 | 524 | Wollastonite | Jadeite | Corundum | CaNb2O6 | Cassiterite | Scheelite | Manganotantalite | Rutile | Mn | Magnetite | Zircon
Aberfoyle_1 | 2 | 40 | 20 | 40 | 0 | 155 | 0 | 0 | 0 | 0 | 78.3778 | 0 | 0 | 0.148211 | 0 | 0.006667 | 4.9e-05 | 21.2324 | 99.7651 | 0 | 0 | 0 | 0 | 99.5093 | 0 | 0 | 0.247224 | 0 | 0.008577 | 6.6e-05 | -1e-05 | 99.7651 | 0 | 0 | 0 | 0 | 33.1739 | 0 | 0 | 0.155439 | 0 | 0.005997 | 2.7e-05 | 66.6647 | 0 | 0 | 0 | 0 | 99.5156 | 0 | 0 | 0.46629 | 0 | 0.01799 | 8e-05 | 0 | 100 | 2 | O | 0 | 0 | 0 | 0 | 0.995246 | 0 | 0 | 0.004663 | 0 | 0.00018 | 1e-06 | 2 | 0.01175 | 0.018052 | 0.005636 | 0.013353 | 0.016494 | 0.039365 | 0.032854 | 0.008253 | 0.014154 | 0.013041 | 0.012312 | 0.025138 | 0.024333 | 0.010648 | 0.019103 | 0.020941 | 0.049642 | 0.040117 | 0.013767 | 0.018276 | 0.016778 | 0.016631 | -76.368 | -98.749 | -46.421 | -90.133 | 0.117407 | -63.584 | -42.428 | 4.23965 | -6242 | 138.995 | 17868.7 | -5.603 | -34.701 | 13.0885 | 1026.33 | 214 | 334 | 319 | 303 | 301 | 332 | 333 | 140 | 335 | 126 | 524 | Wollastonite | Jadeite | Corundum | CaNb2O6 | Cassiterite | Scheelite | Manganotantalite | Rutile | Mn | Magnetite | Zircon
Aberfoyle_1 | 2 | 40 | 20 | 40 | 0 | 156 | 0.002177 | 0 | 0 | 0 | 78.1602 | 0 | 0 | 0.11562 | 0 | 0 | 0.00105 | 21.1529 | 99.4319 | 0.004657 | 0 | 0 | 0 | 99.233 | 0 | 0 | 0.19286 | 0 | 0 | 0.001418 | 2e-06 | 99.4319 | 0.003908 | 0 | 0 | 0 | 33.2071 | 0 | 0 | 0.121718 | 0 | 0 | 0.00058 | 66.6667 | 0.011725 | 0 | 0 | 0 | 99.6214 | 0 | 0 | 0.365154 | 0 | 0 | 0.001741 | 0 | 100 | 2 | O | 0.000117 | 0 | 0 | 0 | 0.996214 | 0 | 0 | 0.003652 | 0 | 0 | 1.7e-05 | 2 | 0.011751 | 0.018052 | 0.005636 | 0.013354 | 0.016495 | 0.039362 | 0.032852 | 0.008254 | 0.014154 | 0.013041 | 0.012313 | 0.025139 | 0.024334 | 0.010649 | 0.019103 | 0.020943 | 0.049639 | 0.040114 | 0.013768 | 0.018276 | 0.016777 | 0.016632 | 375.699 | -74.261 | -37.91 | -76.836 | 0.11756 | -28.918 | -34.267 | 5.34572 | -759.09 | -358.5 | 828.787 | -5.603 | -34.691 | 13.0885 | 1036.34 | 214 | 334 | 319 | 303 | 301 | 332 | 333 | 140 | 335 | 126 | 524 | Wollastonite | Jadeite | Corundum | CaNb2O6 | Cassiterite | Scheelite | Manganotantalite | Rutile | Mn | Magnetite | Zircon
Aberfoyle_1 | 2 | 40 | 20 | 40 | 0 | 157 | 0 | 0 | 0 | 0.097134 | 77.5592 | 0 | 0.065736 | 0.284083 | 0 | 0.11315 | 0.026 | 21.1984 | 99.3437 | 0 | 0 | 0 | 0.138955 | 98.4699 | 0 | 0.080268 | 0.473867 | 0 | 0.145567 | 0.035121 | 2e-06 | 99.3437 | 0 | 0 | 0 | 0.052591 | 32.8701 | 0 | 0.018274 | 0.298326 | 0 | 0.101914 | 0.014337 | 66.6445 | 0 | 0 | 0 | 0.078918 | 98.6494 | 0 | 0.027422 | 0.895334 | 0 | 0.305864 | 0.043029 | 0 | 100 | 2 | O | 0 | 0 | 0 | 0.001578 | 0.98643 | 0 | 0.000548 | 0.008953 | 0 | 0.003058 | 0.00043 | 2 | 0.011727 | 0.018021 | 0.005626 | 0.013342 | 0.016478 | 0.039341 | 0.032833 | 0.008238 | 0.014139 | 0.01303 | 0.012301 | 0.025088 | 0.024292 | 0.010631 | 0.019086 | 0.020921 | 0.049612 | 0.040091 | 0.013742 | 0.018257 | 0.016763 | 0.016616 | -124.69 | -54.196 | -59.009 | 10.4187 | 0.11807 | -36.392 | 35.5851 | 2.35422 | -90.533 | 8.93292 | 34.1029 | -5.603 | -34.681 | 13.0885 | 1046.33 | 214 | 334 | 319 | 303 | 301 | 332 | 333 | 140 | 335 | 126 | 524 | Wollastonite | Jadeite | Corundum | CaNb2O6 | Cassiterite | Scheelite | Manganotantalite | Rutile | Mn | Magnetite | Zircon
Aberfoyle_1 | 2 | 40 | 20 | 40 | 0 | 158 | 0 | 0 | 0 | 0 | 78.2408 | 0 | 0 | 0.137321 | 0 | 0.010244 | 0 | 21.1892 | 99.5776 | 0 | 0 | 0 | 0 | 99.3353 | 0 | 0 | 0.22906 | 0 | 0.013179 | 0 | 6e-06 | 99.5776 | 0 | 0 | 0 | 0 | 33.1829 | 0 | 0 | 0.14431 | 0 | 0.009234 | 0 | 66.6636 | 0 | 0 | 0 | 0 | 99.5394 | 0 | 0 | 0.43289 | 0 | 0.027698 | 0 | 0 | 100 | 2 | O | 0 | 0 | 0 | 0 | 0.995532 | 0 | 0 | 0.00433 | 0 | 0.000277 | 0 | 2 | 0.011747 | 0.018048 | 0.005635 | 0.013351 | 0.016491 | 0.039355 | 0.032846 | 0.008251 | 0.014151 | 0.013038 | 0.01231 | 0.025132 | 0.024328 | 0.010646 | 0.019099 | 0.020937 | 0.04963 | 0.040107 | 0.013764 | 0.018272 | 0.016774 | 0.016628 | -162.34 | -90.174 | -29.277 | -90.198 | 0.117483 | -38.099 | -28.868 | 4.5499 | -59.907 | 90.725 | -161.72 | -5.603 | -34.671 | 13.0885 | 1056.34 | 214 | 334 | 319 | 303 | 301 | 332 | 333 | 140 | 335 | 126 | 524 | Wollastonite | Jadeite | Corundum | CaNb2O6 | Cassiterite | Scheelite | Manganotantalite | Rutile | Mn | Magnetite | Zircon
Aberfoyle_1 | 2 | 40 | 20 | 40 | 0 | 159 | 0 | 0 | 0 | 0 | 78.0196 | 0 | 0 | 0.186619 | 0 | 0.010289 | 0 | 21.1625 | 99.379 | 0 | 0 | 0 | 0 | 99.0545 | 0 | 0 | 0.311292 | 0 | 0.013237 | 0 | 0 | 99.379 | 0 | 0 | 0 | 0 | 33.1308 | 0 | 0 | 0.196365 | 0 | 0.009286 | 0 | 66.6636 | 0 | 0 | 0 | 0 | 99.3831 | 0 | 0 | 0.589039 | 0 | 0.027856 | 0 | 0 | 100 | 2 | O | 0 | 0 | 0 | 0 | 0.993969 | 0 | 0 | 0.005891 | 0 | 0.000279 | 0 | 2 | 0.011743 | 0.018045 | 0.005633 | 0.013349 | 0.016487 | 0.039355 | 0.032846 | 0.008249 | 0.01415 | 0.013038 | 0.012308 | 0.025123 | 0.024324 | 0.010644 | 0.019096 | 0.020933 | 0.04963 | 0.040107 | 0.013761 | 0.018271 | 0.016773 | 0.016626 | -299.09 | -98.942 | -27.495 | -97.11 | 0.117666 | -69.341 | -35.697 | 3.42997 | -75.369 | 90.328 | -130.03 | -5.603 | -34.661 | 13.0885 | 1066.33 | 214 | 334 | 319 | 303 | 301 | 332 | 333 | 140 | 335 | 126 | 524 | Wollastonite | Jadeite | Corundum | CaNb2O6 | Cassiterite | Scheelite | Manganotantalite | Rutile | Mn | Magnetite | Zircon
Aberfoyle_1 | 2 | 40 | 20 | 40 | 0 | 160 | 0 | 0 | 0 | 0 | 78.2137 | 0 | 0 | 0.160745 | 0 | 0.014523 | 0.01349 | 21.2035 | 99.6059 | 0 | 0 | 0 | 0 | 99.3009 | 0 | 0 | 0.268133 | 0 | 0.018684 | 0.018222 | 0 | 99.6059 | 0 | 0 | 0 | 0 | 33.1484 | 0 | 0 | 0.168809 | 0 | 0.013082 | 0.007439 | 66.6623 | 0 | 0 | 0 | 0 | 99.4321 | 0 | 0 | 0.506362 | 0 | 0.03924 | 0.022314 | 0 | 100 | 2 | O | 0 | 0 | 0 | 0 | 0.994516 | 0 | 0 | 0.005065 | 0 | 0.000392 | 0.000223 | 2 | 0.011747 | 0.018049 | 0.005635 | 0.013352 | 0.016492 | 0.039362 | 0.032852 | 0.008252 | 0.014153 | 0.01304 | 0.012311 | 0.02513 | 0.024329 | 0.010647 | 0.019101 | 0.020939 | 0.049638 | 0.040114 | 0.013764 | 0.018275 | 0.016776 | 0.016629 | -138.32 | -75.676 | -21.528 | -110.72 | 0.117536 | -29.707 | -32.723 | 3.93296 | -62.73 | 64.2482 | 65.1374 | -5.603 | -34.651 | 13.0885 | 1076.34 | 214 | 334 | 319 | 303 | 301 | 332 | 333 | 140 | 335 | 126 | 524 | Wollastonite | Jadeite | Corundum | CaNb2O6 | Cassiterite | Scheelite | Manganotantalite | Rutile | Mn | Magnetite | Zircon
Aberfoyle_1 | 2 | 40 | 20 | 40 | 0 | 161 | 0 | 0 | 0 | 0 | 77.9614 | 0 | 0 | 0.241945 | 0 | 0.002977 | 0.00395 | 21.183 | 99.3933 | 0 | 0 | 0 | 0 | 98.9806 | 0 | 0 | 0.403578 | 0 | 0.003829 | 0.005336 | -1e-05 | 99.3933 | 0 | 0 | 0 | 0 | 33.075 | 0 | 0 | 0.254341 | 0 | 0.002684 | 0.002181 | 66.6658 | 0 | 0 | 0 | 0 | 99.2224 | 0 | 0 | 0.763001 | 0 | 0.008051 | 0.006542 | 0 | 100 | 2 | O | 0 | 0 | 0 | 0 | 0.992264 | 0 | 0 | 0.00763 | 0 | 8.1e-05 | 6.5e-05 | 2 | 0.011738 | 0.018039 | 0.005632 | 0.013346 | 0.016482 | 0.03935 | 0.032841 | 0.008246 | 0.014147 | 0.013036 | 0.012304 | 0.025111 | 0.024316 | 0.010641 | 0.019091 | 0.020926 | 0.049623 | 0.040101 | 0.013756 | 0.018268 | 0.016771 | 0.016621 | -794.82 | -64.355 | -23.336 | -384.12 | 0.11771 | -78.299 | -32.594 | 2.71456 | -131.61 | 310.149 | 220.638 | -5.603 | -34.641 | 13.0885 | 1086.33 | 214 | 334 | 319 | 303 | 301 | 332 | 333 | 140 | 335 | 126 | 524 | Wollastonite | Jadeite | Corundum | CaNb2O6 | Cassiterite | Scheelite | Manganotantalite | Rutile | Mn | Magnetite | Zircon
Aberfoyle_1 | 2 | 40 | 20 | 40 | 0 | 162 | 0.003092 | 0 | 0 | 0 | 77.9889 | 0 | 0 | 0.274285 | 0 | 0 | 0.009826 | 21.2168 | 99.4928 | 0.006614 | 0 | 0 | 0 | 99.0154 | 0 | 0 | 0.457523 | 0 | 0 | 0.013273 | 2e-06 | 99.4928 | 0.005534 | 0 | 0 | 0 | 33.0345 | 0 | 0 | 0.287883 | 0 | 0 | 0.005416 | 66.6667 | 0.016603 | 0 | 0 | 0 | 99.1035 | 0 | 0 | 0.863648 | 0 | 0 | 0.016247 | 0 | 100 | 2 | O | 0.000166 | 0 | 0 | 0 | 0.991035 | 0 | 0 | 0.008636 | 0 | 0 | 0.000162 | 2 | 0.011732 | 0.018032 | 0.005629 | 0.013341 | 0.016476 | 0.039341 | 0.032834 | 0.008243 | 0.014143 | 0.013033 | 0.0123 | 0.025099 | 0.024307 | 0.010637 | 0.019086 | 0.020918 | 0.049612 | 0.040092 | 0.01375 | 0.018263 | 0.016767 | 0.016615 | 264.169 | -53.617 | -22.256 | -786.18 | 0.117676 | -128.9 | -20.238 | 2.42894 | -199.19 | -303.81 | 89.0917 | -5.603 | -34.631 | 13.0885 | 1096.33 | 214 | 334 | 319 | 303 | 301 | 332 | 333 | 140 | 335 | 126 | 524 | Wollastonite | Jadeite | Corundum | CaNb2O6 | Cassiterite | Scheelite | Manganotantalite | Rutile | Mn | Magnetite | Zircon
Aberfoyle_1 | 2 | 40 | 20 | 40 | 0 | 163 | 0 | 0 | 0 | 0 | 77.9988 | 0 | 0 | 0.194952 | 0 | 0 | 0.012105 | 21.1637 | 99.3695 | 0 | 0 | 0 | 0 | 99.028 | 0 | 0 | 0.325192 | 0 | 0 | 0.016351 | 2e-06 | 99.3695 | 0 | 0 | 0 | 0 | 33.1215 | 0 | 0 | 0.20513 | 0 | 0 | 0.006688 | 66.6667 | 0 | 0 | 0 | 0 | 99.3646 | 0 | 0 | 0.61539 | 0 | 0 | 0.020065 | 0 | 100 | 2 | O | 0 | 0 | 0 | 0 | 0.993646 | 0 | 0 | 0.006154 | 0 | 0 | 0.000201 | 2 | 0.011741 | 0.018041 | 0.005632 | 0.013347 | 0.016485 | 0.039349 | 0.032841 | 0.008248 | 0.014148 | 0.013036 | 0.012306 | 0.025117 | 0.024319 | 0.010642 | 0.019093 | 0.02093 | 0.049622 | 0.040101 | 0.013758 | 0.018268 | 0.016771 | 0.016623 | -710.23 | -216.85 | -23.872 | -89.465 | 0.11767 | -51.361 | -30.208 | 3.29603 | -68.32 | -185.81 | 72.4818 | -5.603 | -34.621 | 13.0885 | 1106.34 | 214 | 334 | 319 | 303 | 301 | 332 | 333 | 140 | 335 | 126 | 524 | Wollastonite | Jadeite | Corundum | CaNb2O6 | Cassiterite | Scheelite | Manganotantalite | Rutile | Mn | Magnetite | Zircon
Aberfoyle_1 | 2 | 40 | 20 | 40 | 0 | 164 | 0 | 0 | 0 | 0 | 78.0579 | 0 | 0 | 0.193726 | 0 | 0.004947 | 0.005006 | 21.1778 | 99.4393 | 0 | 0 | 0 | 0 | 99.1031 | 0 | 0 | 0.323147 | 0 | 0.006365 | 0.006762 | 0 | 99.4393 | 0 | 0 | 0 | 0 | 33.1239 | 0 | 0 | 0.2037 | 0 | 0.004462 | 0.002764 | 66.6652 | 0 | 0 | 0 | 0 | 99.3672 | 0 | 0 | 0.611073 | 0 | 0.013385 | 0.008291 | 0 | 100 | 2 | O | 0 | 0 | 0 | 0 | 0.993739 | 0 | 0 | 0.006111 | 0 | 0.000134 | 8.3e-05 | 2 | 0.011741 | 0.018042 | 0.005632 | 0.013347 | 0.016485 | 0.039349 | 0.032841 | 0.008248 | 0.014148 | 0.013036 | 0.012306 | 0.025118 | 0.02432 | 0.010642 | 0.019093 | 0.020929 | 0.049623 | 0.040101 | 0.013758 | 0.018269 | 0.016771 | 0.016623 | -74.039 | -121.16 | -22.779 | -9090.9 | 0.117623 | -44.547 | -28.481 | 3.31495 | -69.338 | 186.933 | 174.289 | -5.603 | -34.611 | 13.0885 | 1116.33 | 214 | 334 | 319 | 303 | 301 | 332 | 333 | 140 | 335 | 126 | 524 | Wollastonite | Jadeite | Corundum | CaNb2O6 | Cassiterite | Scheelite | Manganotantalite | Rutile | Mn | Magnetite | Zircon
Aberfoyle_1 | 2 | 40 | 20 | 40 | 0 | 165 | 0 | 0 | 0 | 0 | 77.9516 | 0 | 0 | 0.228052 | 0 | 0.004884 | 0.007891 | 21.1731 | 99.3655 | 0 | 0 | 0 | 0 | 98.9682 | 0 | 0 | 0.380404 | 0 | 0.006283 | 0.010659 | 2e-06 | 99.3655 | 0 | 0 | 0 | 0 | 33.0862 | 0 | 0 | 0.239847 | 0 | 0.004405 | 0.004358 | 66.6652 | 0 | 0 | 0 | 0 | 99.2542 | 0 | 0 | 0.719509 | 0 | 0.013216 | 0.013073 | 0 | 100 | 2 | O | 0 | 0 | 0 | 0 | 0.992608 | 0 | 0 | 0.007196 | 0 | 0.000132 | 0.000131 | 2 | 0.011737 | 0.018038 | 0.005631 | 0.013345 | 0.016481 | 0.039346 | 0.032838 | 0.008246 | 0.014146 | 0.013035 | 0.012304 | 0.02511 | 0.024314 | 0.01064 | 0.01909 | 0.020925 | 0.049618 | 0.040097 | 0.013755 | 0.018266 | 0.016769 | 0.01662 | -188.05 | -121.69 | -19.689 | -175.54 | 0.117704 | -49.182 | -35.166 | 2.86136 | -111.52 | 189.339 | 110.799 | -5.603 | -34.601 | 13.0885 | 1126.34 | 214 | 334 | 319 | 303 | 301 | 332 | 333 | 140 | 335 | 126 | 524 | Wollastonite | Jadeite | Corundum | CaNb2O6 | Cassiterite | Scheelite | Manganotantalite | Rutile | Mn | Magnetite | Zircon
Aberfoyle_1 | 2 | 40 | 20 | 40 | 0 | 166 | 0.001443 | 0 | 0 | 0.008501 | 77.9884 | 0 | 0 | 0.278979 | 0 | 0.009079 | 0.005227 | 21.2226 | 99.5142 | 0.003087 | 0 | 0 | 0.012162 | 99.0149 | 0 | 0 | 0.465353 | 0 | 0.011681 | 0.00706 | 0 | 99.5142 | 0.002582 | 0 | 0 | 0.004599 | 33.0243 | 0 | 0 | 0.292721 | 0 | 0.008171 | 0.00288 | 66.6647 | 0.007746 | 0 | 0 | 0.006899 | 99.074 | 0 | 0 | 0.878171 | 0 | 0.024513 | 0.008639 | 0 | 100 | 2 | O | 7.7e-05 | 0 | 0 | 0.000138 | 0.990759 | 0 | 0 | 0.008782 | 0 | 0.000245 | 8.6e-05 | 2 | 0.011731 | 0.018031 | 0.005629 | 0.013341 | 0.016475 | 0.03934 | 0.032833 | 0.008243 | 0.014143 | 0.013032 | 0.0123 | 0.025096 | 0.024306 | 0.010636 | 0.019085 | 0.020917 | 0.049611 | 0.040091 | 0.013749 | 0.018262 | 0.016766 | 0.016615 | 565.653 | -55.733 | -23.105 | 111.597 | 0.117677 | -43.058 | -25.84 | 2.39292 | -113.63 | 102.211 | 166.869 | -5.603 | -34.591 | 13.089 | 1136.33 | 214 | 334 | 319 | 303 | 301 | 332 | 333 | 140 | 335 | 126 | 524 | Wollastonite | Jadeite | Corundum | CaNb2O6 | Cassiterite | Scheelite | Manganotantalite | Rutile | Mn | Magnetite | Zircon
Aberfoyle_1 | 2 | 40 | 20 | 40 | 0 | 167 | 0 | 0 | 0 | 0.001445 | 78.0067 | 0 | 0 | 0.25551 | 0 | 0 | 0.014713 | 21.2079 | 99.4862 | 0 | 0 | 0 | 0.002067 | 99.038 | 0 | 0 | 0.426205 | 0 | 0 | 0.019874 | 4e-06 | 99.4862 | 0 | 0 | 0 | 0.000782 | 33.056 | 0 | 0 | 0.26829 | 0 | 0 | 0.008112 | 66.6668 | 0 | 0 | 0 | 0.001174 | 99.1696 | 0 | 0 | 0.804883 | 0 | 0 | 0.024337 | 0 | 100 | 2 | O | 0 | 0 | 0 | 2.3e-05 | 0.991679 | 0 | 0 | 0.008049 | 0 | 0 | 0.000243 | 2 | 0.011734 | 0.018034 | 0.00563 | 0.013343 | 0.016479 | 0.039343 | 0.032836 | 0.008245 | 0.014145 | 0.013034 | 0.012302 | 0.025104 | 0.02431 | 0.010638 | 0.019087 | 0.020921 | 0.049615 | 0.040094 | 0.013752 | 0.018264 | 0.016768 | 0.016617 | -5755.6 | -145.35 | -22.301 | 652.973 | 0.117664 | -73.964 | -37.756 | 2.58583 | -85.779 | -335.84 | 59.7396 | -5.603 | -34.581 | 13.089 | 1146.34 | 214 | 334 | 319 | 303 | 301 | 332 | 333 | 140 | 335 | 126 | 524 | Wollastonite | Jadeite | Corundum | CaNb2O6 | Cassiterite | Scheelite | Manganotantalite | Rutile | Mn | Magnetite | Zircon
Aberfoyle_1 | 2 | 40 | 20 | 40 | 0 | 168 | 0 | 0 | 0 | 0 | 78.0398 | 0 | 0 | 0.227134 | 0 | 0 | 0.008003 | 21.1948 | 99.4697 | 0 | 0 | 0 | 0 | 99.08 | 0 | 0 | 0.378872 | 0 | 0 | 0.01081 | 6e-06 | 99.4697 | 0 | 0 | 0 | 0 | 33.0903 | 0 | 0 | 0.238641 | 0 | 0 | 0.004415 | 66.6667 | 0 | 0 | 0 | 0 | 99.2708 | 0 | 0 | 0.715922 | 0 | 0 | 0.013245 | 0 | 100 | 2 | O | 0 | 0 | 0 | 0 | 0.992708 | 0 | 0 | 0.007159 | 0 | 0 | 0.000132 | 2 | 0.011737 | 0.018038 | 0.005631 | 0.013345 | 0.016482 | 0.039346 | 0.032838 | 0.008246 | 0.014146 | 0.013035 | 0.012304 | 0.025109 | 0.024315 | 0.01064 | 0.01909 | 0.020925 | 0.049618 | 0.040097 | 0.013755 | 0.018266 | 0.016769 | 0.01662 | -109.23 | -52.843 | -24.967 | -207.85 | 0.117637 | -27.245 | -25.434 | 2.87178 | -221.64 | -224.73 | 109.262 | -5.603 | -34.571 | 13.089 | 1156.33 | 214 | 334 | 319 | 303 | 301 | 332 | 333 | 140 | 335 | 126 | 524 | Wollastonite | Jadeite | Corundum | CaNb2O6 | Cassiterite | Scheelite | Manganotantalite | Rutile | Mn | Magnetite | Zircon
Aberfoyle_1 | 2 | 40 | 20 | 40 | 0 | 169 | 0 | 0 | 0 | 0.003483 | 78.2089 | 0 | 0 | 0.267199 | 0 | 0 | 0.007918 | 21.2687 | 99.7561 | 0 | 0 | 0 | 0.004983 | 99.2947 | 0 | 0 | 0.445704 | 0 | 0 | 0.010695 | 0 | 99.7561 | 0 | 0 | 0 | 0.00188 | 33.047 | 0 | 0 | 0.279763 | 0 | 0 | 0.004353 | 66.667 | 0 | 0 | 0 | 0.00282 | 99.1448 | 0 | 0 | 0.839321 | 0 | 0 | 0.01306 | 0 | 100 | 2 | O | 0 | 0 | 0 | 5.6e-05 | 0.991406 | 0 | 0 | 0.008393 | 0 | 0 | 0.000131 | 2 | 0.011732 | 0.018031 | 0.005629 | 0.01334 | 0.016475 | 0.039338 | 0.032831 | 0.008243 | 0.014142 | 0.013032 | 0.0123 | 0.0251 | 0.024306 | 0.010636 | 0.019084 | 0.020917 | 0.049609 | 0.040089 | 0.01375 | 0.018261 | 0.016765 | 0.016614 | -573.67 | -94.386 | -20.006 | 271.306 | 0.117493 | -150.18 | -33.012 | 2.48531 | -78.322 | -1195.6 | 110.386 | -5.603 | -34.561 | 13.089 | 1166.34 | 214 | 334 | 319 | 303 | 301 | 332 | 333 | 140 | 335 | 126 | 524 | Wollastonite | Jadeite | Corundum | CaNb2O6 | Cassiterite | Scheelite | Manganotantalite | Rutile | Mn | Magnetite | Zircon
Aberfoyle_1 | 2 | 40 | 20 | 40 | 0 | 170 | 0.000429 | 0 | 0 | 0.051126 | 77.529 | 0 | 0 | 0.40395 | 0 | 0.038861 | 0.012135 | 21.2103 | 99.2458 | 0.000918 | 0 | 0 | 0.073137 | 98.4315 | 0 | 0 | 0.673813 | 0 | 0.049994 | 0.016392 | 0 | 99.2458 | 0.000768 | 0 | 0 | 0.027671 | 32.8462 | 0 | 0 | 0.424061 | 0 | 0.03499 | 0.00669 | 66.6596 | 0.002305 | 0 | 0 | 0.041516 | 98.5587 | 0 | 0 | 1.27244 | 0 | 0.104992 | 0.020073 | 0 | 100 | 2 | O | 2.3e-05 | 0 | 0 | 0.00083 | 0.98549 | 0 | 0 | 0.012723 | 0 | 0.00105 | 0.000201 | 2 | 0.011712 | 0.018011 | 0.005623 | 0.013329 | 0.016458 | 0.039319 | 0.032814 | 0.008232 | 0.014132 | 0.013024 | 0.012287 | 0.025055 | 0.024278 | 0.010624 | 0.019067 | 0.020896 | 0.049585 | 0.040068 | 0.013732 | 0.018248 | 0.016755 | 0.016598 | 1898.59 | -49.249 | -36.765 | 19.1443 | 0.118028 | -46.301 | -155.65 | 1.74009 | -111.77 | 24.4949 | 72.1969 | -5.603 | -34.551 | 13.089 | 1176.33 | 214 | 334 | 319 | 303 | 301 | 332 | 333 | 140 | 335 | 126 | 524 | Wollastonite | Jadeite | Corundum | CaNb2O6 | Cassiterite | Scheelite | Manganotantalite | Rutile | Mn | Magnetite | Zircon
Aberfoyle_1 | 2 | 40 | 20 | 40 | 0 | 171 | 0 | 0 | 0 | 0.044102 | 77.5838 | 0 | 0.037645 | 0.278925 | 0 | 0.050667 | 0.017945 | 21.1518 | 99.1649 | 0 | 0 | 0 | 0.06309 | 98.5012 | 0 | 0.045967 | 0.465263 | 0 | 0.065183 | 0.02424 | 0 | 99.1649 | 0 | 0 | 0 | 0.023935 | 32.9591 | 0 | 0.01049 | 0.29361 | 0 | 0.045745 | 0.009919 | 66.6572 | 0 | 0 | 0 | 0.035911 | 98.9003 | 0 | 0.015739 | 0.881033 | 0 | 0.137267 | 0.029763 | 0 | 100 | 2 | O | 0 | 0 | 0 | 0.000718 | 0.988916 | 0 | 0.000315 | 0.00881 | 0 | 0.001373 | 0.000298 | 2 | 0.011728 | 0.018024 | 0.005627 | 0.01334 | 0.016475 | 0.039335 | 0.032828 | 0.00824 | 0.014139 | 0.013029 | 0.012299 | 0.025091 | 0.024296 | 0.010632 | 0.019083 | 0.020917 | 0.049604 | 0.040085 | 0.013745 | 0.018257 | 0.016762 | 0.016613 | -70.336 | -81.998 | -32.457 | 22.0971 | 0.117997 | -52.841 | 61.8025 | 2.39254 | -127.96 | 18.9824 | 49.0947 | -5.603 | -34.541 | 13.089 | 1186.33 | 214 | 334 | 319 | 303 | 301 | 332 | 333 | 140 | 335 | 126 | 524 | Wollastonite | Jadeite | Corundum | CaNb2O6 | Cassiterite | Scheelite | Manganotantalite | Rutile | Mn | Magnetite | Zircon
Aberfoyle_1 | 2 | 40 | 20 | 40 | 0 | 172 | 0.004816 | 0 | 0 | 0.014945 | 77.7769 | 0 | 0 | 0.375553 | 0 | 0.030153 | 0.009188 | 21.2441 | 99.4557 | 0.010302 | 0 | 0 | 0.02138 | 98.7464 | 0 | 0 | 0.626445 | 0 | 0.038792 | 0.012412 | 0 | 99.4557 | 0.008608 | 0 | 0 | 0.008076 | 32.8986 | 0 | 0 | 0.393619 | 0 | 0.027106 | 0.005057 | 66.659 | 0.025822 | 0 | 0 | 0.012113 | 98.6849 | 0 | 0 | 1.18073 | 0 | 0.08131 | 0.015169 | 0 | 100 | 2 | O | 0.000258 | 0 | 0 | 0.000242 | 0.987071 | 0 | 0 | 0.01181 | 0 | 0.000813 | 0.000152 | 2 | 0.011717 | 0.018016 | 0.005624 | 0.013332 | 0.016461 | 0.039324 | 0.032818 | 0.008235 | 0.014134 | 0.013026 | 0.012291 | 0.025066 | 0.024286 | 0.010627 | 0.019072 | 0.020899 | 0.04959 | 0.040073 | 0.013736 | 0.018251 | 0.016757 | 0.016602 | 169.481 | -106.99 | -42.044 | 63.7551 | 0.117828 | -55.854 | -30.293 | 1.85073 | -79.008 | 31.3379 | 95.1523 | -5.603 | -34.531 | 13.089 | 1196.34 | 214 | 334 | 319 | 303 | 301 | 332 | 333 | 140 | 335 | 126 | 524 | Wollastonite | Jadeite | Corundum | CaNb2O6 | Cassiterite | Scheelite | Manganotantalite | Rutile | Mn | Magnetite | Zircon
Aberfoyle_1 | 2 | 40 | 20 | 40 | 0 | 173 | 0 | 0 | 0 | 0.019571 | 78.0226 | 0 | 0 | 0.267619 | 0 | 0.010845 | 0.019694 | 21.2329 | 99.5732 | 0 | 0 | 0 | 0.027997 | 99.0583 | 0 | 0 | 0.446404 | 0 | 0.013952 | 0.026603 | 4e-06 | 99.5732 | 0 | 0 | 0 | 0.010582 | 33.023 | 0 | 0 | 0.280667 | 0 | 0.009755 | 0.010846 | 66.6652 | 0 | 0 | 0 | 0.015875 | 99.0802 | 0 | 0 | 0.842096 | 0 | 0.02927 | 0.032541 | 0 | 100 | 2 | O | 0 | 0 | 0 | 0.000317 | 0.990711 | 0 | 0 | 0.00842 | 0 | 0.000293 | 0.000325 | 2 | 0.01173 | 0.018029 | 0.005628 | 0.013339 | 0.016475 | 0.039336 | 0.032829 | 0.008242 | 0.014141 | 0.013031 | 0.012298 | 0.025094 | 0.024302 | 0.010635 | 0.019082 | 0.020917 | 0.049606 | 0.040086 | 0.013748 | 0.01826 | 0.016764 | 0.016612 | -90.352 | -54.129 | -22.701 | 48.8858 | 0.117643 | -42.236 | -36.886 | 2.48163 | -98.422 | 85.6946 | 44.7927 | -5.603 | -34.521 | 13.089 | 1206.33 | 214 | 334 | 319 | 303 | 301 | 332 | 333 | 140 | 335 | 126 | 524 | Wollastonite | Jadeite | Corundum | CaNb2O6 | Cassiterite | Scheelite | Manganotantalite | Rutile | Mn | Magnetite | Zircon
Aberfoyle_1 | 2 | 40 | 20 | 40 | 0 | 174 | 0 | 0 | 0 | 0.062038 | 77.7319 | 0 | 0.052817 | 0.442032 | 0 | 0.062055 | 0.017506 | 21.3149 | 99.6832 | 0 | 0 | 0 | 0.088749 | 98.6892 | 0 | 0.064492 | 0.737336 | 0 | 0.079834 | 0.023647 | 4e-06 | 99.6832 | 0 | 0 | 0 | 0.033411 | 32.7689 | 0 | 0.014605 | 0.461738 | 0 | 0.055598 | 0.009602 | 66.6561 | 0 | 0 | 0 | 0.050137 | 98.3465 | 0 | 0.021916 | 1.38577 | 0 | 0.16686 | 0.028819 | 0 | 100 | 2 | O | 0 | 0 | 0 | 0.001002 | 0.983223 | 0 | 0.000438 | 0.013854 | 0 | 0.001668 | 0.000288 | 2 | 0.011711 | 0.018004 | 0.005621 | 0.01333 | 0.016458 | 0.039319 | 0.032814 | 0.00823 | 0.01413 | 0.013022 | 0.012289 | 0.025055 | 0.02427 | 0.010621 | 0.019069 | 0.020896 | 0.049585 | 0.040068 | 0.013728 | 0.018245 | 0.016753 | 0.0166 | -81.126 | -137.24 | -25.497 | 15.9033 | 0.117888 | -49.656 | 44.1568 | 1.61383 | -112.15 | 15.638 | 50.2653 | -5.603 | -34.511 | 13.089 | 1216.34 | 214 | 334 | 319 | 303 | 301 | 332 | 333 | 140 | 335 | 126 | 524 | Wollastonite | Jadeite | Corundum | CaNb2O6 | Cassiterite | Scheelite | Manganotantalite | Rutile | Mn | Magnetite | Zircon
Aberfoyle_1 | 2 | 40 | 20 | 40 | 0 | 175 | 0.003722 | 0 | 0 | 0.016404 | 78.3587 | 0 | 0.014344 | 0.212213 | 0 | 0.026719 | 0.01319 | 21.2948 | 99.9401 | 0.007963 | 0 | 0 | 0.023466 | 99.485 | 0 | 0.017515 | 0.353984 | 0 | 0.034374 | 0.017817 | 2e-06 | 99.9401 | 0.006638 | 0 | 0 | 0.008843 | 33.0666 | 0 | 0.00397 | 0.221898 | 0 | 0.023963 | 0.007242 | 66.6608 | 0.019914 | 0 | 0 | 0.013265 | 99.2015 | 0 | 0.005956 | 0.665705 | 0 | 0.07189 | 0.021727 | 0 | 100 | 2 | O | 0.000199 | 0 | 0 | 0.000265 | 0.992086 | 0 | 0.000119 | 0.006658 | 0 | 0.000719 | 0.000217 | 2 | 0.011738 | 0.018034 | 0.00563 | 0.013344 | 0.016481 | 0.039343 | 0.032836 | 0.008245 | 0.014144 | 0.013033 | 0.012303 | 0.025111 | 0.02431 | 0.010638 | 0.019089 | 0.020924 | 0.049615 | 0.040094 | 0.013753 | 0.018263 | 0.016767 | 0.016619 | 219.549 | -61.911 | -26.844 | 58.2023 | 0.117389 | -67.461 | 161.509 | 3.05173 | -6375.6 | 35.2781 | 66.5627 | -5.603 | -34.501 | 13.089 | 1226.33 | 214 | 334 | 319 | 303 | 301 | 332 | 333 | 140 | 335 | 126 | 524 | Wollastonite | Jadeite | Corundum | CaNb2O6 | Cassiterite | Scheelite | Manganotantalite | Rutile | Mn | Magnetite | Zircon
Aberfoyle_1 | 2 | 40 | 20 | 40 | 0 | 176 | 0 | 0 | 0 | 0.02273 | 77.8746 | 0 | 0 | 0.240626 | 0 | 0.032836 | 0.002251 | 21.1765 | 99.3495 | 0 | 0 | 0 | 0.032516 | 98.8704 | 0 | 0 | 0.401378 | 0 | 0.042244 | 0.003041 | 2e-06 | 99.3495 | 0 | 0 | 0 | 0.012322 | 33.045 | 0 | 0 | 0.253006 | 0 | 0.029613 | 0.001243 | 66.6589 | 0 | 0 | 0 | 0.018482 | 99.13 | 0 | 0 | 0.75898 | 0 | 0.088833 | 0.003729 | 0 | 100 | 2 | O | 0 | 0 | 0 | 0.00037 | 0.991465 | 0 | 0 | 0.007591 | 0 | 0.000888 | 3.7e-05 | 2 | 0.011732 | 0.018032 | 0.005629 | 0.013341 | 0.016476 | 0.039338 | 0.032831 | 0.008243 | 0.014142 | 0.013031 | 0.0123 | 0.025099 | 0.024307 | 0.010637 | 0.019085 | 0.020919 | 0.049608 | 0.040088 | 0.013749 | 0.018261 | 0.016765 | 0.016615 | -413.9 | -56.114 | -50.996 | 42.1981 | 0.117754 | -33.104 | -427.17 | 2.72667 | -156.35 | 28.8554 | 386.442 | -5.603 | -34.491 | 13.089 | 1236.34 | 214 | 334 | 319 | 303 | 301 | 332 | 333 | 140 | 335 | 126 | 524 | Wollastonite | Jadeite | Corundum | CaNb2O6 | Cassiterite | Scheelite | Manganotantalite | Rutile | Mn | Magnetite | Zircon
Aberfoyle_1 | 2 | 40 | 20 | 40 | 0 | 177 | 0 | 0 | 0 | 0.009005 | 78.0868 | 0 | 0 | 0.306793 | 0 | 0.022335 | 0.008974 | 21.2714 | 99.7052 | 0 | 0 | 0 | 0.012882 | 99.1397 | 0 | 0 | 0.511748 | 0 | 0.028734 | 0.012122 | 2e-06 | 99.7052 | 0 | 0 | 0 | 0.00486 | 32.9882 | 0 | 0 | 0.321148 | 0 | 0.020053 | 0.004933 | 66.6608 | 0 | 0 | 0 | 0.007289 | 98.9544 | 0 | 0 | 0.963344 | 0 | 0.060154 | 0.014796 | 0 | 100 | 2 | O | 0 | 0 | 0 | 0.000146 | 0.989734 | 0 | 0 | 0.009635 | 0 | 0.000602 | 0.000148 | 2 | 0.011726 | 0.018026 | 0.005627 | 0.013337 | 0.01647 | 0.039332 | 0.032826 | 0.00824 | 0.014139 | 0.013029 | 0.012296 | 0.025086 | 0.024298 | 0.010633 | 0.019079 | 0.02091 | 0.049601 | 0.040082 | 0.013744 | 0.018257 | 0.016762 | 0.016609 | -182.71 | -45.988 | -23.915 | 105.368 | 0.117588 | -46.1 | -27.955 | 2.20193 | -91.316 | 42.0304 | 97.454 | -5.603 | -34.481 | 13.089 | 1246.33 | 214 | 334 | 319 | 303 | 301 | 332 | 333 | 140 | 335 | 126 | 524 | Wollastonite | Jadeite | Corundum | CaNb2O6 | Cassiterite | Scheelite | Manganotantalite | Rutile | Mn | Magnetite | Zircon
Aberfoyle_1 | 2 | 40 | 20 | 40 | 0 | 178 | 0.003908 | 0 | 0 | 0.007899 | 77.8069 | 0 | 0 | 0.302493 | 0 | 0.021102 | 0.00568 | 21.1955 | 99.3435 | 0.00836 | 0 | 0 | 0.0113 | 98.7844 | 0 | 0 | 0.504576 | 0 | 0.027148 | 0.007673 | 0 | 99.3435 | 0.007001 | 0 | 0 | 0.004278 | 32.9878 | 0 | 0 | 0.317781 | 0 | 0.019014 | 0.003133 | 66.661 | 0.021002 | 0 | 0 | 0.006417 | 98.9529 | 0 | 0 | 0.953245 | 0 | 0.057037 | 0.009399 | 0 | 100 | 2 | O | 0.00021 | 0 | 0 | 0.000128 | 0.989716 | 0 | 0 | 0.009534 | 0 | 0.00057 | 9.4e-05 | 2 | 0.011726 | 0.018025 | 0.005627 | 0.013337 | 0.01647 | 0.039332 | 0.032826 | 0.00824 | 0.014139 | 0.013029 | 0.012296 | 0.025085 | 0.024298 | 0.010633 | 0.019079 | 0.02091 | 0.049601 | 0.040082 | 0.013744 | 0.018257 | 0.016762 | 0.01661 | 208.955 | -47.946 | -32.009 | 120.016 | 0.117802 | -48.472 | -37.505 | 2.22908 | -80.303 | 44.4381 | 153.559 | -5.603 | -34.471 | 13.089 | 1256.34 | 214 | 334 | 319 | 303 | 301 | 332 | 333 | 140 | 335 | 126 | 524 | Wollastonite | Jadeite | Corundum | CaNb2O6 | Cassiterite | Scheelite | Manganotantalite | Rutile | Mn | Magnetite | Zircon
Aberfoyle_1 | 2 | 40 | 20 | 40 | 0 | 179 | 0 | 0 | 0 | 0.009212 | 78.0539 | 0 | 0 | 0.356892 | 0 | 0.030003 | 0.009167 | 21.2983 | 99.7575 | 0 | 0 | 0 | 0.013179 | 99.0981 | 0 | 0 | 0.595317 | 0 | 0.038598 | 0.012383 | 0 | 99.7575 | 0 | 0 | 0 | 0.004965 | 32.9315 | 0 | 0 | 0.373106 | 0 | 0.026902 | 0.005032 | 66.6585 | 0 | 0 | 0 | 0.007447 | 98.7776 | 0 | 0 | 1.11913 | 0 | 0.080694 | 0.015095 | 0 | 100 | 2 | O | 0 | 0 | 0 | 0.000149 | 0.988065 | 0 | 0 | 0.011195 | 0 | 0.000807 | 0.000151 | 2 | 0.011721 | 0.01802 | 0.005626 | 0.013334 | 0.016464 | 0.039327 | 0.032822 | 0.008237 | 0.014136 | 0.013027 | 0.012293 | 0.025076 | 0.02429 | 0.010629 | 0.019074 | 0.020903 | 0.049595 | 0.040077 | 0.013739 | 0.018253 | 0.016759 | 0.016605 | -56.226 | -52.504 | -20.379 | 102.986 | 0.117613 | -400.82 | -56.378 | 1.93287 | -43.034 | 31.4934 | 95.3845 | -5.603 | -34.461 | 13.089 | 1266.34 | 214 | 334 | 319 | 303 | 301 | 332 | 333 | 140 | 335 | 126 | 524 | Wollastonite | Jadeite | Corundum | CaNb2O6 | Cassiterite | Scheelite | Manganotantalite | Rutile | Mn | Magnetite | Zircon
Aberfoyle_1 | 2 | 40 | 20 | 40 | 0 | 180 | 0 | 0 | 0 | 0.007518 | 78.6862 | 0 | 0 | 0.3305 | 0 | 0.027949 | 0 | 21.4466 | 100.499 | 0 | 0 | 0 | 0.010755 | 99.9008 | 0 | 0 | 0.551294 | 0 | 0.035956 | 0 | 0 | 100.499 | 0 | 0 | 0 | 0.004024 | 32.9689 | 0 | 0 | 0.343128 | 0 | 0.024888 | 0 | 66.659 | 0 | 0 | 0 | 0.006035 | 98.8901 | 0 | 0 | 1.02921 | 0 | 0.07465 | 0 | 0 | 100 | 2 | O | 0 | 0 | 0 | 0.000121 | 0.989181 | 0 | 0 | 0.010295 | 0 | 0.000747 | 0 | 2 | 0.011726 | 0.018024 | 0.005627 | 0.013336 | 0.016467 | 0.039332 | 0.032825 | 0.008239 | 0.014138 | 0.013028 | 0.012295 | 0.025085 | 0.024296 | 0.010632 | 0.019078 | 0.020907 | 0.0496 | 0.040082 | 0.013743 | 0.018256 | 0.016761 | 0.016608 | -98.228 | -59.383 | -12.841 | 126.051 | 0.117129 | -63.21 | -40.591 | 2.06461 | -273.21 | 33.7514 | -1125.5 | -5.603 | -34.451 | 13.089 | 1276.33 | 214 | 334 | 319 | 303 | 301 | 332 | 333 | 140 | 335 | 126 | 524 | Wollastonite | Jadeite | Corundum | CaNb2O6 | Cassiterite | Scheelite | Manganotantalite | Rutile | Mn | Magnetite | Zircon
Aberfoyle_1 | 2 | 40 | 20 | 40 | 0 | 181 | 0 | 0 | 0 | 0 | 78.0942 | 0 | 0 | 0.296995 | 0 | 0.024935 | 0.014591 | 21.2657 | 99.6964 | 0 | 0 | 0 | 0 | 99.1492 | 0 | 0 | 0.495406 | 0 | 0.032078 | 0.01971 | 0 | 99.6964 | 0 | 0 | 0 | 0 | 32.9994 | 0 | 0 | 0.310968 | 0 | 0.022393 | 0.008023 | 66.6592 | 0 | 0 | 0 | 0 | 98.9761 | 0 | 0 | 0.932695 | 0 | 0.067163 | 0.024062 | 0 | 100 | 2 | O | 0 | 0 | 0 | 0 | 0.990093 | 0 | 0 | 0.00933 | 0 | 0.000672 | 0.000241 | 2 | 0.011727 | 0.018027 | 0.005628 | 0.013338 | 0.016471 | 0.039333 | 0.032827 | 0.00824 | 0.01414 | 0.01303 | 0.012297 | 0.025088 | 0.0243 | 0.010634 | 0.01908 | 0.020911 | 0.049602 | 0.040083 | 0.013745 | 0.018258 | 0.016762 | 0.01661 | -119.84 | -65.14 | -21.88 | -1448.6 | 0.117581 | -40.923 | -28.128 | 2.26502 | -240.42 | 37.7353 | 60.2061 | -5.603 | -34.441 | 13.089 | 1286.34 | 214 | 334 | 319 | 303 | 301 | 332 | 333 | 140 | 335 | 126 | 524 | Wollastonite | Jadeite | Corundum | CaNb2O6 | Cassiterite | Scheelite | Manganotantalite | Rutile | Mn | Magnetite | Zircon
Aberfoyle_1 | 2 | 40 | 20 | 40 | 0 | 182 | 0 | 0 | 0 | 0 | 77.9427 | 0 | 0 | 0.357017 | 0 | 0.017049 | 0.00686 | 21.2599 | 99.5836 | 0 | 0 | 0 | 0 | 98.9569 | 0 | 0 | 0.595526 | 0 | 0.021933 | 0.009266 | 0 | 99.5836 | 0 | 0 | 0 | 0 | 32.9454 | 0 | 0 | 0.373928 | 0 | 0.015315 | 0.003773 | 66.6616 | 0 | 0 | 0 | 0 | 98.8211 | 0 | 0 | 1.12161 | 0 | 0.045939 | 0.011317 | 0 | 100 | 2 | O | 0 | 0 | 0 | 0 | 0.988438 | 0 | 0 | 0.011219 | 0 | 0.000459 | 0.000113 | 2 | 0.011721 | 0.018021 | 0.005626 | 0.013334 | 0.016465 | 0.039327 | 0.032821 | 0.008237 | 0.014137 | 0.013027 | 0.012293 | 0.025075 | 0.024292 | 0.01063 | 0.019075 | 0.020904 | 0.049595 | 0.040077 | 0.01374 | 0.018254 | 0.01676 | 0.016606 | -465.03 | -133.97 | -27.566 | -210.62 | 0.117694 | -35.219 | -23.491 | 1.93243 | -142.97 | 54.801 | 127.236 | -5.603 | -34.431 | 13.089 | 1296.33 | 214 | 334 | 319 | 303 | 301 | 332 | 333 | 140 | 335 | 126 | 524 | Wollastonite | Jadeite | Corundum | CaNb2O6 | Cassiterite | Scheelite | Manganotantalite | Rutile | Mn | Magnetite | Zircon
Aberfoyle_1 | 2 | 40 | 20 | 40 | 0 | 183 | 0.004715 | 0 | 0 | 0.028123 | 77.9862 | 0 | 0 | 0.367316 | 0 | 0.036556 | 0.012529 | 21.3036 | 99.739 | 0.010086 | 0 | 0 | 0.040231 | 99.012 | 0 | 0 | 0.612704 | 0 | 0.047029 | 0.016924 | 0 | 99.739 | 0.008404 | 0 | 0 | 0.015154 | 32.8946 | 0 | 0 | 0.383907 | 0 | 0.03277 | 0.006876 | 66.6583 | 0.02521 | 0 | 0 | 0.022731 | 98.6814 | 0 | 0 | 1.15169 | 0 | 0.098307 | 0.020627 | 0 | 100 | 2 | O | 0.000252 | 0 | 0 | 0.000455 | 0.986963 | 0 | 0 | 0.011519 | 0 | 0.000983 | 0.000206 | 2 | 0.011718 | 0.018016 | 0.005624 | 0.013332 | 0.016462 | 0.039325 | 0.032819 | 0.008235 | 0.014134 | 0.013026 | 0.012291 | 0.025068 | 0.024285 | 0.010627 | 0.019072 | 0.020901 | 0.049592 | 0.040074 | 0.013736 | 0.018251 | 0.016757 | 0.016602 | 173.111 | -119.97 | -23.146 | 34.2228 | 0.117672 | -236.23 | -56.339 | 1.88584 | -343.09 | 25.9916 | 69.9705 | -5.603 | -34.421 | 13.089 | 1306.34 | 214 | 334 | 319 | 303 | 301 | 332 | 333 | 140 | 335 | 126 | 524 | Wollastonite | Jadeite | Corundum | CaNb2O6 | Cassiterite | Scheelite | Manganotantalite | Rutile | Mn | Magnetite | Zircon
Aberfoyle_1 | 2 | 40 | 20 | 40 | 0 | 184 | 0 | 0 | 0 | 0.023593 | 78.0177 | 0 | 0 | 0.288562 | 0 | 0.045557 | 0.002533 | 21.2512 | 99.6292 | 0 | 0 | 0 | 0.033751 | 99.0521 | 0 | 0 | 0.481339 | 0 | 0.058608 | 0.003422 | 0 | 99.6292 | 0 | 0 | 0 | 0.012744 | 32.9875 | 0 | 0 | 0.302325 | 0 | 0.040937 | 0.001394 | 66.6551 | 0 | 0 | 0 | 0.019113 | 98.9471 | 0 | 0 | 0.906834 | 0 | 0.122793 | 0.004181 | 0 | 100 | 2 | O | 0 | 0 | 0 | 0.000382 | 0.989795 | 0 | 0 | 0.009071 | 0 | 0.001228 | 4.2e-05 | 2 | 0.011726 | 0.018024 | 0.005627 | 0.013336 | 0.016469 | 0.039328 | 0.032823 | 0.008239 | 0.014137 | 0.013027 | 0.012295 | 0.025086 | 0.024296 | 0.010632 | 0.019077 | 0.020909 | 0.049596 | 0.040078 | 0.013743 | 0.018255 | 0.01676 | 0.016608 | -650.1 | -77.01 | -34.521 | 40.6648 | 0.11763 | -181.26 | -95.06 | 2.32218 | -98.387 | 21.0186 | 343.376 | -5.603 | -34.411 | 13.089 | 1316.33 | 214 | 334 | 319 | 303 | 301 | 332 | 333 | 140 | 335 | 126 | 524 | Wollastonite | Jadeite | Corundum | CaNb2O6 | Cassiterite | Scheelite | Manganotantalite | Rutile | Mn | Magnetite | Zircon
Aberfoyle_1 | 2 | 40 | 20 | 40 | 0 | 185 | 0 | 0 | 0 | 0.03856 | 78.199 | 0 | 0 | 0.339644 | 0 | 0.033256 | 0.001219 | 21.3367 | 99.9484 | 0 | 0 | 0 | 0.055162 | 99.2823 | 0 | 0 | 0.566547 | 0 | 0.042784 | 0.001647 | 6e-06 | 99.9484 | 0 | 0 | 0 | 0.020747 | 32.9342 | 0 | 0 | 0.354445 | 0 | 0.029767 | 0.000668 | 66.6602 | 0 | 0 | 0 | 0.031124 | 98.8141 | 0 | 0 | 1.06346 | 0 | 0.089311 | 0.002005 | 0 | 100 | 2 | O | 0 | 0 | 0 | 0.000622 | 0.988121 | 0 | 0 | 0.010634 | 0 | 0.000893 | 2e-05 | 2 | 0.011721 | 0.01802 | 0.005626 | 0.013334 | 0.016466 | 0.039328 | 0.032822 | 0.008237 | 0.014136 | 0.013027 | 0.012293 | 0.025076 | 0.024291 | 0.01063 | 0.019075 | 0.020905 | 0.049596 | 0.040078 | 0.01374 | 0.018253 | 0.016759 | 0.016605 | -96.827 | -111.24 | -30.986 | 25.1589 | 0.117508 | -39.524 | -72.599 | 2.01652 | -65.055 | 28.4928 | 712.51 | -5.603 | -34.401 | 13.089 | 1326.34 | 214 | 334 | 319 | 303 | 301 | 332 | 333 | 140 | 335 | 126 | 524 | Wollastonite | Jadeite | Corundum | CaNb2O6 | Cassiterite | Scheelite | Manganotantalite | Rutile | Mn | Magnetite | Zircon
Aberfoyle_1 | 2 | 40 | 20 | 40 | 0 | 186 | 0.009648 | 0 | 0 | 0 | 78.0327 | 0 | 0 | 0.309195 | 0 | 0.056955 | 0.004764 | 21.2739 | 99.6872 | 0.020641 | 0 | 0 | 0 | 99.0711 | 0 | 0 | 0.515756 | 0 | 0.073273 | 0.006435 | 2e-06 | 99.6872 | 0.01722 | 0 | 0 | 0 | 32.9558 | 0 | 0 | 0.323569 | 0 | 0.051122 | 0.002618 | 66.6496 | 0.051634 | 0 | 0 | 0 | 98.817 | 0 | 0 | 0.970211 | 0 | 0.153287 | 0.007849 | 0 | 100 | 2 | O | 0.000517 | 0 | 0 | 0 | 0.988928 | 0 | 0 | 0.00971 | 0 | 0.001534 | 7.9e-05 | 2 | 0.011723 | 0.018023 | 0.005627 | 0.013336 | 0.016466 | 0.039329 | 0.032823 | 0.008238 | 0.014137 | 0.013028 | 0.012295 | 0.025079 | 0.024295 | 0.010631 | 0.019078 | 0.020906 | 0.049597 | 0.040079 | 0.013741 | 0.018254 | 0.01676 | 0.016608 | 84.7824 | -195.58 | -24.537 | -2215.7 | 0.117629 | -37.632 | -28.958 | 2.18668 | -55.428 | 16.9731 | 182.947 | -5.603 | -34.391 | 13.089 | 1336.33 | 214 | 334 | 319 | 303 | 301 | 332 | 333 | 140 | 335 | 126 | 524 | Wollastonite | Jadeite | Corundum | CaNb2O6 | Cassiterite | Scheelite | Manganotantalite | Rutile | Mn | Magnetite | Zircon
Aberfoyle_1 | 2 | 40 | 20 | 40 | 0 | 187 | 0 | 0 | 0 | 0 | 78.8506 | 0 | 0 | 0.091155 | 0 | 0.14518 | 0 | 21.3614 | 100.448 | 0 | 0 | 0 | 0 | 100.11 | 0 | 0 | 0.152053 | 0 | 0.186774 | 0 | 0 | 100.448 | 0 | 0 | 0 | 0 | 33.1519 | 0 | 0 | 0.094965 | 0 | 0.129725 | 0 | 66.6234 | 0 | 0 | 0 | 0 | 99.3268 | 0 | 0 | 0.284527 | 0 | 0.388672 | 0 | 0 | 100 | 2 | O | 0 | 0 | 0 | 0 | 0.995202 | 0 | 0 | 0.002851 | 0 | 0.003894 | 0 | 2 | 0.011746 | 0.018047 | 0.005634 | 0.013349 | 0.016486 | 0.039349 | 0.032842 | 0.008248 | 0.014146 | 0.013035 | 0.012308 | 0.025129 | 0.024327 | 0.010645 | 0.019096 | 0.020931 | 0.049623 | 0.040101 | 0.013758 | 0.018266 | 0.016769 | 0.016625 | -91.941 | -32.016 | -20.176 | -287.49 | 0.11701 | -48.94 | -46.627 | 6.68908 | -76.352 | 7.13014 | -150.79 | -5.603 | -34.231 | 13.089 | 1496.33 | 214 | 334 | 319 | 303 | 301 | 332 | 333 | 140 | 335 | 126 | 524 | Wollastonite | Jadeite | Corundum | CaNb2O6 | Cassiterite | Scheelite | Manganotantalite | Rutile | Mn | Magnetite | Zircon
Aberfoyle_1 | 2 | 40 | 20 | 40 | 0 | 188 | 0 | 0 | 0 | 0 | 79.0562 | 0 | 0 | 0.100741 | 0 | 0.049715 | 0 | 21.3959 | 100.603 | 0 | 0 | 0 | 0 | 100.371 | 0 | 0 | 0.168041 | 0 | 0.063958 | 0 | 0 | 100.603 | 0 | 0 | 0 | 0 | 33.1989 | 0 | 0 | 0.104827 | 0 | 0.04437 | 0 | 66.6519 | 0 | 0 | 0 | 0 | 99.5526 | 0 | 0 | 0.31434 | 0 | 0.13305 | 0 | 0 | 100 | 2 | O | 0 | 0 | 0 | 0 | 0.996189 | 0 | 0 | 0.003145 | 0 | 0.001331 | 0 | 2 | 0.01175 | 0.018049 | 0.005635 | 0.013351 | 0.016491 | 0.039353 | 0.032845 | 0.008251 | 0.01415 | 0.013037 | 0.01231 | 0.025137 | 0.024329 | 0.010647 | 0.019099 | 0.020937 | 0.049628 | 0.040106 | 0.013764 | 0.018271 | 0.016772 | 0.016628 | -83.017 | -150.4 | -17.461 | -67.851 | 0.116853 | -48.282 | -35.27 | 6.08566 | -163.11 | 19.3411 | -77.272 | -5.603 | -34.221 | 13.089 | 1506.34 | 214 | 334 | 319 | 303 | 301 | 332 | 333 | 140 | 335 | 126 | 524 | Wollastonite | Jadeite | Corundum | CaNb2O6 | Cassiterite | Scheelite | Manganotantalite | Rutile | Mn | Magnetite | Zircon
Aberfoyle_1 | 2 | 40 | 20 | 40 | 0 | 189 | 0.003168 | 0 | 0 | 0 | 78.4772 | 0 | 0 | 0.137948 | 0 | 0.02202 | 0.012171 | 21.2646 | 99.917 | 0.006779 | 0 | 0 | 0 | 99.6354 | 0 | 0 | 0.230105 | 0 | 0.028328 | 0.016441 | 0 | 99.917 | 0.005658 | 0 | 0 | 0 | 33.1634 | 0 | 0 | 0.144447 | 0 | 0.019776 | 0.006692 | 66.6601 | 0.016972 | 0 | 0 | 0 | 99.4704 | 0 | 0 | 0.433256 | 0 | 0.059317 | 0.020073 | 0 | 100 | 2 | O | 0.00017 | 0 | 0 | 0 | 0.994999 | 0 | 0 | 0.004334 | 0 | 0.000593 | 0.000201 | 2 | 0.011744 | 0.018042 | 0.005633 | 0.013347 | 0.016486 | 0.039345 | 0.032838 | 0.008249 | 0.014147 | 0.013034 | 0.012306 | 0.025124 | 0.02432 | 0.010643 | 0.019093 | 0.020931 | 0.049617 | 0.040097 | 0.013759 | 0.018267 | 0.016769 | 0.016623 | 258.006 | -74.763 | -24.901 | -419.16 | 0.117278 | -38.688 | -127.09 | 4.52907 | -64.594 | 42.637 | 72.0906 | -5.603 | -34.211 | 13.089 | 1516.34 | 214 | 334 | 319 | 303 | 301 | 332 | 333 | 140 | 335 | 126 | 524 | Wollastonite | Jadeite | Corundum | CaNb2O6 | Cassiterite | Scheelite | Manganotantalite | Rutile | Mn | Magnetite | Zircon
Aberfoyle_1 | 2 | 40 | 20 | 40 | 0 | 190 | 0.000185 | 0.001983 | 0 | 0 | 78.1071 | 0 | 0 | 0.234672 | 0 | 0.043709 | 0.01296 | 21.2332 | 99.6338 | 0.000395 | 0.002673 | 0 | 0 | 99.1656 | 0 | 0 | 0.391447 | 0 | 0.056232 | 0.017506 | 0 | 99.6338 | 0.00033 | 0.004331 | 0 | 0 | 33.0514 | 0 | 0 | 0.24606 | 0 | 0.039309 | 0.007136 | 66.6514 | 0.00099 | 0.006495 | 0 | 0 | 99.1154 | 0 | 0 | 0.737889 | 0 | 0.11788 | 0.021398 | 0 | 100 | 2 | O | 1e-05 | 0.00013 | 0 | 0 | 0.99177 | 0 | 0 | 0.007383 | 0 | 0.00118 | 0.000214 | 2 | 0.011731 | 0.018031 | 0.005629 | 0.01334 | 0.016474 | 0.039333 | 0.032827 | 0.008242 | 0.01414 | 0.01303 | 0.012299 | 0.025097 | 0.024305 | 0.010636 | 0.019083 | 0.020916 | 0.049602 | 0.040084 | 0.013748 | 0.018259 | 0.016763 | 0.016613 | 4418.17 | 643.776 | -29.583 | -211.28 | 0.117558 | -55.222 | -23.897 | 2.78787 | -83.2 | 21.8764 | 67.7088 | -5.603 | -34.201 | 13.089 | 1526.33 | 214 | 334 | 319 | 303 | 301 | 332 | 333 | 140 | 335 | 126 | 524 | Wollastonite | Jadeite | Corundum | CaNb2O6 | Cassiterite | Scheelite | Manganotantalite | Rutile | Mn | Magnetite | Zircon
Aberfoyle_1 | 2 | 40 | 20 | 40 | 0 | 191 | 0.000592 | 0 | 0 | 0 | 78.5516 | 0 | 0 | 0.225813 | 0.001293 | 0.033941 | 0.011085 | 21.3438 | 100.168 | 0.001267 | 0 | 0 | 0 | 99.7299 | 0 | 0 | 0.376669 | 0.00167 | 0.043665 | 0.014974 | 0 | 100.168 | 0.001054 | 0 | 0 | 0 | 33.0696 | 0 | 0 | 0.235559 | 0.001176 | 0.030368 | 0.006072 | 66.6562 | 0.003161 | 0 | 0 | 0 | 99.1776 | 0 | 0 | 0.706456 | 0.003528 | 0.091075 | 0.018211 | 0 | 100 | 2 | O | 3.2e-05 | 0 | 0 | 0 | 0.992245 | 0 | 0 | 0.007068 | 3.5e-05 | 0.000911 | 0.000182 | 2 | 0.011734 | 0.018032 | 0.00563 | 0.013341 | 0.016476 | 0.039336 | 0.032829 | 0.008243 | 0.014141 | 0.013031 | 0.0123 | 0.025103 | 0.024307 | 0.010637 | 0.019084 | 0.020918 | 0.049605 | 0.040087 | 0.01375 | 0.01826 | 0.016764 | 0.016615 | 1377.66 | -38.964 | -19.072 | -54.506 | 0.117219 | -39.054 | -38.479 | 2.88568 | 773.596 | 27.9407 | 79.0485 | -5.603 | -34.191 | 13.089 | 1536.34 | 214 | 334 | 319 | 303 | 301 | 332 | 333 | 140 | 335 | 126 | 524 | Wollastonite | Jadeite | Corundum | CaNb2O6 | Cassiterite | Scheelite | Manganotantalite | Rutile | Mn | Magnetite | Zircon
Aberfoyle_1 | 2 | 40 | 20 | 40 | 0 | 192 | 0 | 0 | 0 | 0 | 78.7068 | 0 | 0 | 0.19912 | 0 | 0 | 0.019051 | 21.3598 | 100.285 | 0 | 0 | 0 | 0 | 99.9269 | 0 | 0 | 0.332144 | 0 | 0 | 0.025734 | 0 | 100.285 | 0 | 0 | 0 | 0 | 33.1153 | 0 | 0 | 0.207592 | 0 | 0 | 0.010429 | 66.6667 | 0 | 0 | 0 | 0 | 99.3459 | 0 | 0 | 0.622777 | 0 | 0 | 0.031288 | 0 | 100 | 2 | O | 0 | 0 | 0 | 0 | 0.993459 | 0 | 0 | 0.006228 | 0 | 0 | 0.000313 | 2 | 0.011739 | 0.018036 | 0.005631 | 0.013343 | 0.016481 | 0.03934 | 0.032834 | 0.008246 | 0.014144 | 0.013033 | 0.012302 | 0.025114 | 0.024312 | 0.010639 | 0.019088 | 0.020924 | 0.049611 | 0.040092 | 0.013755 | 0.018264 | 0.016767 | 0.016618 | -89.328 | -46.466 | -23.241 | -50.416 | 0.117103 | -71.075 | -39.703 | 3.23257 | -106.66 | -1033 | 46.2959 | -5.603 | -34.181 | 13.089 | 1546.23 | 214 | 334 | 319 | 303 | 301 | 332 | 333 | 140 | 335 | 126 | 524 | Wollastonite | Jadeite | Corundum | CaNb2O6 | Cassiterite | Scheelite | Manganotantalite | Rutile | Mn | Magnetite | Zircon
Aberfoyle_1 | 2 | 40 | 20 | 40 | 0 | 193 | 0 | 0 | 0 | 0 | 78.1858 | 0 | 0 | 0.24796 | 0 | 0.01163 | 0.01027 | 21.2523 | 99.7079 | 0 | 0 | 0 | 0 | 99.2655 | 0 | 0 | 0.413612 | 0 | 0.014962 | 0.013873 | 2e-06 | 99.7079 | 0 | 0 | 0 | 0 | 33.0609 | 0 | 0 | 0.259805 | 0 | 0.010452 | 0.005651 | 66.6632 | 0 | 0 | 0 | 0 | 99.1724 | 0 | 0 | 0.779333 | 0 | 0.031351 | 0.01695 | 0 | 100 | 2 | O | 0 | 0 | 0 | 0 | 0.991879 | 0 | 0 | 0.007795 | 0 | 0.000314 | 0.00017 | 2 | 0.011732 | 0.018031 | 0.005629 | 0.01334 | 0.016475 | 0.039334 | 0.032828 | 0.008243 | 0.014141 | 0.01303 | 0.012299 | 0.025099 | 0.024305 | 0.010636 | 0.019083 | 0.020917 | 0.049604 | 0.040085 | 0.013749 | 0.01826 | 0.016764 | 0.016613 | -196.98 | -50.356 | -31.826 | -79.779 | 0.117496 | -40.916 | -48.251 | 2.6548 | -498.62 | 79.9659 | 85.2595 | -5.603 | -34.171 | 13.089 | 1556.34 | 214 | 334 | 319 | 303 | 301 | 332 | 333 | 140 | 335 | 126 | 524 | Wollastonite | Jadeite | Corundum | CaNb2O6 | Cassiterite | Scheelite | Manganotantalite | Rutile | Mn | Magnetite | Zircon
Aberfoyle_1 | 2 | 40 | 20 | 40 | 0 | 194 | 0 | 0 | 0 | 0 | 78.1761 | 0 | 0 | 0.224841 | 0 | 0.013304 | 0.006839 | 21.2335 | 99.6546 | 0 | 0 | 0 | 0 | 99.2532 | 0 | 0 | 0.375048 | 0 | 0.017116 | 0.009238 | 4e-06 | 99.6546 | 0 | 0 | 0 | 0 | 33.0858 | 0 | 0 | 0.235788 | 0 | 0.011967 | 0.003766 | 66.6627 | 0 | 0 | 0 | 0 | 99.2455 | 0 | 0 | 0.70728 | 0 | 0.035896 | 0.011297 | 0 | 100 | 2 | O | 0 | 0 | 0 | 0 | 0.992634 | 0 | 0 | 0.007074 | 0 | 0.000359 | 0.000113 | 2 | 0.011736 | 0.018036 | 0.005631 | 0.013343 | 0.016479 | 0.039341 | 0.032834 | 0.008245 | 0.014144 | 0.013033 | 0.012302 | 0.025107 | 0.024312 | 0.010639 | 0.019088 | 0.020922 | 0.049612 | 0.040092 | 0.013753 | 0.018264 | 0.016767 | 0.016618 | -97.154 | -92.051 | -28.374 | -282.86 | 0.117518 | -36.635 | -28.176 | 2.8975 | -241.52 | 70.0205 | 127.718 | -5.603 | -34.161 | 13.089 | 1566.24 | 214 | 334 | 319 | 303 | 301 | 332 | 333 | 140 | 335 | 126 | 524 | Wollastonite | Jadeite | Corundum | CaNb2O6 | Cassiterite | Scheelite | Manganotantalite | Rutile | Mn | Magnetite | Zircon
Aberfoyle_1 | 2 | 40 | 20 | 40 | 0 | 195 | 0 | 0 | 0 | 0.020327 | 77.8261 | 0 | 0.001212 | 0.308422 | 0 | 0.022817 | 0.017914 | 21.2106 | 99.4073 | 0 | 0 | 0 | 0.029078 | 98.8088 | 0 | 0.00148 | 0.514467 | 0 | 0.029354 | 0.024199 | 2e-06 | 99.4073 | 0 | 0 | 0 | 0.011002 | 32.9728 | 0 | 0.000337 | 0.323783 | 0 | 0.020545 | 0.009875 | 66.6617 | 0 | 0 | 0 | 0.016503 | 98.9204 | 0 | 0.000505 | 0.971371 | 0 | 0.061636 | 0.029627 | 0 | 100 | 2 | O | 0 | 0 | 0 | 0.00033 | 0.989256 | 0 | 1e-05 | 0.009714 | 0 | 0.000616 | 0.000296 | 2 | 0.011725 | 0.018024 | 0.005627 | 0.013336 | 0.01647 | 0.039332 | 0.032826 | 0.008239 | 0.014139 | 0.013029 | 0.012295 | 0.025085 | 0.024296 | 0.010632 | 0.019078 | 0.02091 | 0.049601 | 0.040082 | 0.013744 | 0.018256 | 0.016761 | 0.016609 | -99.227 | -61.583 | -37.487 | 47.0846 | 0.117793 | -255.34 | 1906.1 | 2.19172 | -220.16 | 41.1591 | 49.1619 | -5.603 | -34.151 | 13.089 | 1576.34 | 214 | 334 | 319 | 303 | 301 | 332 | 333 | 140 | 335 | 126 | 524 | Wollastonite | Jadeite | Corundum | CaNb2O6 | Cassiterite | Scheelite | Manganotantalite | Rutile | Mn | Magnetite | Zircon
Aberfoyle_1 | 2 | 40 | 20 | 40 | 0 | 196 | 0 | 0 | 0 | 0 | 78.3556 | 0 | 0 | 0.177724 | 0.001679 | 0 | 0.010703 | 21.2484 | 99.7942 | 0 | 0 | 0 | 0 | 99.4811 | 0 | 0 | 0.296454 | 0.002167 | 0 | 0.014458 | 0 | 99.7942 | 0 | 0 | 0 | 0 | 33.1402 | 0 | 0 | 0.186255 | 0.001534 | 0 | 0.00589 | 66.6662 | 0 | 0 | 0 | 0 | 99.419 | 0 | 0 | 0.558757 | 0.004601 | 0 | 0.01767 | 0 | 100 | 2 | O | 0 | 0 | 0 | 0 | 0.994213 | 0 | 0 | 0.005588 | 4.6e-05 | 0 | 0.000177 | 2 | 0.011752 | 0.018057 | 0.005637 | 0.013358 | 0.016499 | 0.039381 | 0.032868 | 0.008255 | 0.01416 | 0.013047 | 0.012316 | 0.025142 | 0.02434 | 0.010652 | 0.019109 | 0.020948 | 0.049663 | 0.040134 | 0.013771 | 0.018283 | 0.016785 | 0.016637 | -119.06 | -46.562 | -23.54 | -371.85 | 0.117485 | -57.424 | -39.833 | 3.58865 | 597.096 | -89.887 | 81.9507 | -5.603 | -34.141 | 13.089 | 1586.33 | 214 | 334 | 319 | 303 | 301 | 332 | 333 | 140 | 335 | 126 | 524 | Wollastonite | Jadeite | Corundum | CaNb2O6 | Cassiterite | Scheelite | Manganotantalite | Rutile | Mn | Magnetite | Zircon
Aberfoyle_1 | 2 | 40 | 20 | 40 | 0 | 197 | 0.001654 | 0 | 0 | 0 | 78.4445 | 0 | 0 | 0.164122 | 0 | 0 | 0.017847 | 21.2672 | 99.8953 | 0.003538 | 0 | 0 | 0 | 99.5939 | 0 | 0 | 0.273766 | 0 | 0 | 0.024107 | 0 | 99.8953 | 0.002953 | 0 | 0 | 0 | 33.1487 | 0 | 0 | 0.17185 | 0 | 0 | 0.009813 | 66.6667 | 0.00886 | 0 | 0 | 0 | 99.4462 | 0 | 0 | 0.515551 | 0 | 0 | 0.029438 | 0 | 100 | 2 | O | 8.9e-05 | 0 | 0 | 0 | 0.994462 | 0 | 0 | 0.005156 | 0 | 0 | 0.000294 | 2 | 0.011765 | 0.018075 | 0.005643 | 0.013372 | 0.016517 | 0.039422 | 0.032902 | 0.008264 | 0.014174 | 0.01306 | 0.012329 | 0.025169 | 0.024365 | 0.010663 | 0.019129 | 0.020971 | 0.049714 | 0.040175 | 0.013785 | 0.018302 | 0.016802 | 0.016654 | 494.956 | -87.845 | -25.118 | -63.266 | 0.117537 | -36.63 | -43.596 | 3.86436 | -75.621 | -61.04 | 49.4812 | -5.603 | -34.111 | 13.089 | 1616.23 | 214 | 334 | 319 | 303 | 301 | 332 | 333 | 140 | 335 | 126 | 524 | Wollastonite | Jadeite | Corundum | CaNb2O6 | Cassiterite | Scheelite | Manganotantalite | Rutile | Mn | Magnetite | Zircon
Aberfoyle_1 | 2 | 40 | 20 | 40 | 0 | 198 | 0.007979 | 0 | 0 | 0 | 78.1934 | 0 | 0 | 0.158844 | 0 | 0.009362 | 0.000475 | 21.1998 | 99.5699 | 0.017069 | 0 | 0 | 0 | 99.2752 | 0 | 0 | 0.264961 | 0 | 0.012044 | 0.000641 | 0 | 99.5699 | 0.014293 | 0 | 0 | 0 | 33.1463 | 0 | 0 | 0.166846 | 0 | 0.008434 | 0.000262 | 66.6639 | 0.042875 | 0 | 0 | 0 | 99.4306 | 0 | 0 | 0.500495 | 0 | 0.025301 | 0.000785 | 0 | 100 | 2 | O | 0.000429 | 0 | 0 | 0 | 0.994431 | 0 | 0 | 0.005006 | 0 | 0.000253 | 8e-06 | 2 | 0.011763 | 0.018073 | 0.005642 | 0.013371 | 0.016514 | 0.039416 | 0.032897 | 0.008263 | 0.014172 | 0.013058 | 0.012328 | 0.025165 | 0.024363 | 0.010661 | 0.019127 | 0.020967 | 0.049707 | 0.040169 | 0.013783 | 0.0183 | 0.016799 | 0.016653 | 102.812 | -233.33 | -28.664 | -107.02 | 0.117712 | -36.497 | -44.623 | 3.98177 | -49.439 | 99.348 | 1834.67 | -5.603 | -34.101 | 13.089 | 1626.24 | 214 | 334 | 319 | 303 | 301 | 332 | 333 | 140 | 335 | 126 | 524 | Wollastonite | Jadeite | Corundum | CaNb2O6 | Cassiterite | Scheelite | Manganotantalite | Rutile | Mn | Magnetite | Zircon
Aberfoyle_1 | 2 | 40 | 20 | 40 | 0 | 199 | 0.003139 | 0 | 0 | 8.5e-05 | 78.2957 | 0 | 0 | 0.181669 | 0 | 0.007076 | 0.001104 | 21.2367 | 99.7255 | 0.006714 | 0 | 0 | 0.000122 | 99.405 | 0 | 0 | 0.303034 | 0 | 0.009104 | 0.001492 | 4e-06 | 99.7255 | 0.005613 | 0 | 0 | 4.6e-05 | 33.1323 | 0 | 0 | 0.19049 | 0 | 0.006364 | 0.000608 | 66.6646 | 0.016837 | 0 | 0 | 6.9e-05 | 99.3908 | 0 | 0 | 0.571435 | 0 | 0.019091 | 0.001824 | 0 | 100 | 2 | O | 0.000168 | 0 | 0 | 1e-06 | 0.994001 | 0 | 0 | 0.005715 | 0 | 0.000191 | 1.8e-05 | 2 | 0.011762 | 0.018072 | 0.005642 | 0.013369 | 0.016513 | 0.039415 | 0.032896 | 0.008262 | 0.014172 | 0.013058 | 0.012327 | 0.025162 | 0.024361 | 0.01066 | 0.019126 | 0.020965 | 0.049705 | 0.040168 | 0.013782 | 0.018299 | 0.016799 | 0.016651 | 260.88 | -335.3 | -37.854 | 11058.2 | 0.117632 | -44.643 | -34.117 | 3.52037 | -57.628 | 131.165 | 788.892 | -5.603 | -34.091 | 13.089 | 1636.23 | 214 | 334 | 319 | 303 | 301 | 332 | 333 | 140 | 335 | 126 | 524 | Wollastonite | Jadeite | Corundum | CaNb2O6 | Cassiterite | Scheelite | Manganotantalite | Rutile | Mn | Magnetite | Zircon
Aberfoyle_1 | 2 | 40 | 20 | 40 | 0 | 200 | 0 | 0.012077 | 0 | 0.00439 | 78.1502 | 0 | 0 | 0.313361 | 0 | 0.035753 | 0.012901 | 21.3003 | 99.8289 | 0 | 0.016279 | 0 | 0.006279 | 99.2203 | 0 | 0 | 0.522705 | 0 | 0.045996 | 0.017426 | 0 | 99.8289 | 0 | 0.026297 | 0 | 0.002365 | 32.9615 | 0 | 0 | 0.327492 | 0 | 0.032048 | 0.00708 | 66.6432 | 0 | 0.039434 | 0 | 0.003547 | 98.8575 | 0 | 0 | 0.982207 | 0 | 0.096119 | 0.021233 | 0 | 100 | 2 | O | 0 | 0.000789 | 0 | 7.1e-05 | 0.989192 | 0 | 0 | 0.009828 | 0 | 0.000962 | 0.000212 | 2 | 0.011743 | 0.018052 | 0.005636 | 0.013357 | 0.016494 | 0.039394 | 0.032877 | 0.008252 | 0.014161 | 0.013049 | 0.012315 | 0.025123 | 0.024334 | 0.010649 | 0.019108 | 0.020941 | 0.049679 | 0.040145 | 0.013764 | 0.018285 | 0.016788 | 0.016635 | -96.54 | 106.699 | -33.51 | 215.71 | 0.117731 | -63.705 | -26.641 | 2.1651 | -200.01 | 26.6043 | 68.1061 | -5.603 | -34.081 | 13.089 | 1646.23 | 214 | 334 | 319 | 303 | 301 | 332 | 333 | 140 | 335 | 126 | 524 | Wollastonite | Jadeite | Corundum | CaNb2O6 | Cassiterite | Scheelite | Manganotantalite | Rutile | Mn | Magnetite | Zircon
Aberfoyle_1 | 2 | 40 | 20 | 40 | 0 | 201 | 0.002352 | 0 | 0 | 0.006919 | 78.1977 | 0 | 0 | 0.207655 | 0 | 0.030454 | 0.004761 | 21.2377 | 99.6875 | 0.005031 | 0 | 0 | 0.009898 | 99.2806 | 0 | 0 | 0.346381 | 0 | 0.039178 | 0.006431 | 0 | 99.6875 | 0.004205 | 0 | 0 | 0.00374 | 33.0862 | 0 | 0 | 0.217708 | 0 | 0.027385 | 0.002621 | 66.6582 | 0.012611 | 0 | 0 | 0.005609 | 99.2388 | 0 | 0 | 0.652994 | 0 | 0.082137 | 0.007862 | 0 | 100 | 2 | O | 0.000126 | 0 | 0 | 0.000112 | 0.992712 | 0 | 0 | 0.006532 | 0 | 0.000822 | 7.9e-05 | 2 | 0.011756 | 0.018066 | 0.00564 | 0.013365 | 0.016507 | 0.039406 | 0.032888 | 0.008258 | 0.014167 | 0.013054 | 0.012323 | 0.025149 | 0.024352 | 0.010656 | 0.019119 | 0.020957 | 0.049694 | 0.040158 | 0.013776 | 0.018293 | 0.016794 | 0.016645 | 347.919 | -70.116 | -24.468 | 137.196 | 0.117695 | -74.371 | -24.516 | 3.11716 | -151.82 | 31.1032 | 183.455 | -5.603 | -34.071 | 13.089 | 1656.24 | 214 | 334 | 319 | 303 | 301 | 332 | 333 | 140 | 335 | 126 | 524 | Wollastonite | Jadeite | Corundum | CaNb2O6 | Cassiterite | Scheelite | Manganotantalite | Rutile | Mn | Magnetite | Zircon
Aberfoyle_1 | 2 | 40 | 20 | 40 | 0 | 202 | 0.001875 | 0 | 0 | 0 | 78.2795 | 0 | 0 | 0.130791 | 0 | 0 | 0.005382 | 21.1963 | 99.6138 | 0.004011 | 0 | 0 | 0 | 99.3844 | 0 | 0 | 0.218167 | 0 | 0 | 0.00727 | 0 | 99.6138 | 0.003359 | 0 | 0 | 0 | 33.1896 | 0 | 0 | 0.137407 | 0 | 0 | 0.002969 | 66.6667 | 0.010078 | 0 | 0 | 0 | 99.5688 | 0 | 0 | 0.412222 | 0 | 0 | 0.008907 | 0 | 100 | 2 | O | 0.000101 | 0 | 0 | 0 | 0.995688 | 0 | 0 | 0.004122 | 0 | 0 | 8.9e-05 | 2 | 0.011763 | 0.018071 | 0.005642 | 0.013368 | 0.016513 | 0.039405 | 0.032888 | 0.008262 | 0.014169 | 0.013055 | 0.012326 | 0.025165 | 0.024359 | 0.01066 | 0.019123 | 0.020965 | 0.049693 | 0.040159 | 0.013782 | 0.018296 | 0.016795 | 0.016649 | 436.541 | -38.405 | -22.888 | -92.59 | 0.117602 | -66.6 | -28.374 | 4.76749 | -110.3 | -48.076 | 162.418 | -5.603 | -34.061 | 13.089 | 1666.23 | 214 | 334 | 319 | 303 | 301 | 332 | 333 | 140 | 335 | 126 | 524 | Wollastonite | Jadeite | Corundum | CaNb2O6 | Cassiterite | Scheelite | Manganotantalite | Rutile | Mn | Magnetite | Zircon
Aberfoyle_1 | 2 | 40 | 20 | 40 | 0 | 203 | 0 | 0 | 0 | 0 | 78.2252 | 0 | 0 | 0.15706 | 0.001299 | 0.002657 | 0.005474 | 21.1983 | 99.59 | 0 | 0 | 0 | 0 | 99.3155 | 0 | 0 | 0.261985 | 0.001677 | 0.003419 | 0.007395 | 6e-06 | 99.59 | 0 | 0 | 0 | 0 | 33.1629 | 0 | 0 | 0.164987 | 0.00119 | 0.002394 | 0.00302 | 66.6655 | 0 | 0 | 0 | 0 | 99.4852 | 0 | 0 | 0.494943 | 0.003569 | 0.007182 | 0.009059 | 0 | 100 | 2 | O | 0 | 0 | 0 | 0 | 0.994906 | 0 | 0 | 0.00495 | 3.6e-05 | 7.2e-05 | 9.1e-05 | 2 | 0.011759 | 0.018066 | 0.00564 | 0.013364 | 0.016508 | 0.039398 | 0.032882 | 0.00826 | 0.014166 | 0.013052 | 0.012322 | 0.025156 | 0.024353 | 0.010657 | 0.019118 | 0.020958 | 0.049684 | 0.040151 | 0.013778 | 0.018292 | 0.016792 | 0.016645 | -684.67 | -218.82 | -28.29 | -103.82 | 0.117628 | -43.358 | -45.716 | 4.02177 | 771.659 | 347.747 | 159.639 | -5.603 | -34.051 | 13.089 | 1676.24 | 214 | 334 | 319 | 303 | 301 | 332 | 333 | 140 | 335 | 126 | 524 | Wollastonite | Jadeite | Corundum | CaNb2O6 | Cassiterite | Scheelite | Manganotantalite | Rutile | Mn | Magnetite | Zircon
Aberfoyle_1 | 2 | 40 | 20 | 40 | 0 | 204 | 0 | 0 | 0 | 0.030916 | 77.797 | 0 | 0.049035 | 0.307095 | 0 | 0.042258 | 0.012636 | 21.2207 | 99.4596 | 0 | 0 | 0 | 0.044227 | 98.7718 | 0 | 0.059874 | 0.512253 | 0 | 0.054365 | 0.017068 | 4e-06 | 99.4596 | 0 | 0 | 0 | 0.016725 | 32.9434 | 0 | 0.01362 | 0.322223 | 0 | 0.03803 | 0.006962 | 66.6591 | 0 | 0 | 0 | 0.025093 | 98.8526 | 0 | 0.020434 | 0.966889 | 0 | 0.114116 | 0.020891 | 0 | 100 | 2 | O | 0 | 0 | 0 | 0.000502 | 0.988415 | 0 | 0.000409 | 0.009668 | 0 | 0.001141 | 0.000209 | 2 | 0.011742 | 0.018043 | 0.005633 | 0.013355 | 0.016492 | 0.039379 | 0.032865 | 0.008249 | 0.014155 | 0.013044 | 0.012313 | 0.02512 | 0.024321 | 0.010644 | 0.019105 | 0.020939 | 0.04966 | 0.04013 | 0.013759 | 0.018277 | 0.016781 | 0.016632 | -189.25 | -241.51 | -24.39 | 31.2497 | 0.117962 | -111.62 | 47.6021 | 2.2024 | -179.19 | 22.6244 | 69.5069 | -5.603 | -34.041 | 13.089 | 1686.23 | 214 | 334 | 319 | 303 | 301 | 332 | 333 | 140 | 335 | 126 | 524 | Wollastonite | Jadeite | Corundum | CaNb2O6 | Cassiterite | Scheelite | Manganotantalite | Rutile | Mn | Magnetite | Zircon
Aberfoyle_1 | 2 | 40 | 20 | 40 | 0 | 205 | 0.015043 | 0 | 0 | 0.00776 | 78.4607 | 0 | 0 | 0.120632 | 0 | 0 | 0 | 21.2549 | 99.859 | 0.032183 | 0 | 0 | 0.0111 | 99.6145 | 0 | 0 | 0.201221 | 0 | 0 | 0 | 0 | 99.859 | 0.02688 | 0 | 0 | 0.004192 | 33.1752 | 0 | 0 | 0.126387 | 0 | 0 | 0 | 66.6674 | 0.080647 | 0 | 0 | 0.006288 | 99.5339 | 0 | 0 | 0.379192 | 0 | 0 | 0 | 0 | 100 | 2 | O | 0.000806 | 0 | 0 | 0.000126 | 0.995245 | 0 | 0 | 0.003792 | 0 | 0 | 0 | 2 | 0.011758 | 0.018062 | 0.005639 | 0.013363 | 0.016506 | 0.039391 | 0.032876 | 0.008259 | 0.014164 | 0.01305 | 0.012321 | 0.025155 | 0.024348 | 0.010655 | 0.019116 | 0.020956 | 0.049675 | 0.040144 | 0.013776 | 0.018288 | 0.016789 | 0.016643 | 54.6396 | -81.36 | -22.83 | 122.396 | 0.117424 | -52.641 | -78.073 | 5.13999 | -145.4 | -80.841 | -118.07 | -5.603 | -34.031 | 13.089 | 1696.24 | 214 | 334 | 319 | 303 | 301 | 332 | 333 | 140 | 335 | 126 | 524 | Wollastonite | Jadeite | Corundum | CaNb2O6 | Cassiterite | Scheelite | Manganotantalite | Rutile | Mn | Magnetite | Zircon
Aberfoyle_1 | 2 | 40 | 20 | 40 | 0 | 206 | 0.008948 | 0 | 0 | 0.008814 | 78.3939 | 0 | 0 | 0.123831 | 0 | 0 | 0.00513 | 21.2343 | 99.7749 | 0.019142 | 0 | 0 | 0.012609 | 99.5297 | 0 | 0 | 0.206557 | 0 | 0 | 0.00693 | 6e-06 | 99.7749 | 0.016004 | 0 | 0 | 0.004766 | 33.1791 | 0 | 0 | 0.129864 | 0 | 0 | 0.002825 | 66.6675 | 0.048015 | 0 | 0 | 0.007149 | 99.5467 | 0 | 0 | 0.389629 | 0 | 0 | 0.008476 | 0 | 100 | 2 | O | 0.00048 | 0 | 0 | 0.000143 | 0.99536 | 0 | 0 | 0.003896 | 0 | 0 | 8.5e-05 | 2 | 0.011757 | 0.018061 | 0.005639 | 0.013361 | 0.016504 | 0.039386 | 0.032872 | 0.008258 | 0.014162 | 0.013048 | 0.012319 | 0.025152 | 0.024345 | 0.010654 | 0.019114 | 0.020954 | 0.049669 | 0.040139 | 0.013775 | 0.018286 | 0.016787 | 0.016641 | 91.6555 | -121.88 | -26.521 | 107.826 | 0.11746 | -72.328 | -64.494 | 5.0149 | -543.47 | -96.464 | 170.256 | -5.603 | -34.021 | 13.089 | 1706.23 | 214 | 334 | 319 | 303 | 301 | 332 | 333 | 140 | 335 | 126 | 524 | Wollastonite | Jadeite | Corundum | CaNb2O6 | Cassiterite | Scheelite | Manganotantalite | Rutile | Mn | Magnetite | Zircon
Aberfoyle_1 | 2 | 40 | 20 | 40 | 0 | 207 | 0.01497 | 0 | 0 | 0.040394 | 78.1234 | 0 | 0.030334 | 0.141414 | 0 | 0.018844 | 0 | 21.2039 | 99.5732 | 0.032027 | 0 | 0 | 0.057785 | 99.1862 | 0 | 0.037039 | 0.235886 | 0 | 0.024242 | 0 | -1e-05 | 99.5732 | 0.026813 | 0 | 0 | 0.021872 | 33.1113 | 0 | 0.008433 | 0.148514 | 0 | 0.016974 | 0 | 66.6661 | 0.080475 | 0 | 0 | 0.032822 | 99.3774 | 0 | 0.012655 | 0.445735 | 0 | 0.050943 | 0 | 0 | 100 | 2 | O | 0.000804 | 0 | 0 | 0.000656 | 0.993349 | 0 | 0.000253 | 0.004455 | 0 | 0.000509 | 0 | 2 | 0.011754 | 0.018055 | 0.005637 | 0.013361 | 0.016504 | 0.039384 | 0.03287 | 0.008256 | 0.01416 | 0.013047 | 0.012319 | 0.025147 | 0.024337 | 0.010651 | 0.019114 | 0.020953 | 0.049667 | 0.040137 | 0.013771 | 0.018284 | 0.016785 | 0.016641 | 54.8869 | -163.11 | -22.474 | 24.0971 | 0.117682 | -103.61 | 76.6895 | 4.42978 | -285.27 | 49.7321 | -249.75 | -5.603 | -34.011 | 13.089 | 1716.24 | 214 | 334 | 319 | 303 | 301 | 332 | 333 | 140 | 335 | 126 | 524 | Wollastonite | Jadeite | Corundum | CaNb2O6 | Cassiterite | Scheelite | Manganotantalite | Rutile | Mn | Magnetite | Zircon
Aberfoyle_1 | 2 | 40 | 20 | 40 | 0 | 208 | 0 | 0 | 0 | 0 | 78.3462 | 0 | 0 | 0.132661 | 0 | 0 | 0.021092 | 21.2189 | 99.7189 | 0 | 0 | 0 | 0 | 99.4691 | 0 | 0 | 0.221285 | 0 | 0 | 0.028491 | 0 | 99.7189 | 0 | 0 | 0 | 0 | 33.1825 | 0 | 0 | 0.139223 | 0 | 0 | 0.011623 | 66.6667 | 0 | 0 | 0 | 0 | 99.5475 | 0 | 0 | 0.417669 | 0 | 0 | 0.03487 | 0 | 100 | 2 | O | 0 | 0 | 0 | 0 | 0.995475 | 0 | 0 | 0.004177 | 0 | 0 | 0.000349 | 2 | 0.011755 | 0.018059 | 0.005638 | 0.013359 | 0.016502 | 0.03938 | 0.032868 | 0.008257 | 0.01416 | 0.013047 | 0.012317 | 0.025149 | 0.024343 | 0.010653 | 0.019111 | 0.020952 | 0.049662 | 0.040133 | 0.013773 | 0.018284 | 0.016785 | 0.016638 | -106.35 | -41.918 | -16.132 | -988.38 | 0.117481 | -45.023 | -75.52 | 4.7017 | -96.151 | -79.996 | 41.9339 | -5.603 | -34.001 | 13.0895 | 1726.24 | 214 | 334 | 319 | 303 | 301 | 332 | 333 | 140 | 335 | 126 | 524 | Wollastonite | Jadeite | Corundum | CaNb2O6 | Cassiterite | Scheelite | Manganotantalite | Rutile | Mn | Magnetite | Zircon
Aberfoyle_1 | 2 | 40 | 20 | 40 | 0 | 209 | 0.006662 | 0 | 0 | 0 | 78.2109 | 0 | 0 | 0.137919 | 0 | 0 | 0 | 21.1862 | 99.5416 | 0.014252 | 0 | 0 | 0 | 99.2973 | 0 | 0 | 0.230058 | 0 | 0 | 0 | 0 | 99.5416 | 0.011942 | 0 | 0 | 0 | 33.1764 | 0 | 0 | 0.144966 | 0 | 0 | 0 | 66.6667 | 0.035826 | 0 | 0 | 0 | 99.5293 | 0 | 0 | 0.434898 | 0 | 0 | 0 | 0 | 100 | 2 | O | 0.000358 | 0 | 0 | 0 | 0.995293 | 0 | 0 | 0.004349 | 0 | 0 | 0 | 2 | 0.011753 | 0.018056 | 0.005637 | 0.013357 | 0.016499 | 0.039375 | 0.032863 | 0.008255 | 0.014158 | 0.013045 | 0.012316 | 0.025143 | 0.024339 | 0.010651 | 0.019108 | 0.020947 | 0.049655 | 0.040127 | 0.01377 | 0.018281 | 0.016782 | 0.016636 | 122.968 | -57.289 | -20.186 | -83.484 | 0.117566 | -41.461 | -50.524 | 4.53376 | -20042 | -148.14 | -175.15 | -5.603 | -33.991 | 13.0895 | 1736.23 | 214 | 334 | 319 | 303 | 301 | 332 | 333 | 140 | 335 | 126 | 524 | Wollastonite | Jadeite | Corundum | CaNb2O6 | Cassiterite | Scheelite | Manganotantalite | Rutile | Mn | Magnetite | Zircon
Aberfoyle_1 | 2 | 40 | 20 | 40 | 0 | 210 | 0.002031 | 0 | 0 | 0 | 78.3578 | 0 | 0 | 0.125584 | 0 | 0 | 0.0011 | 21.2126 | 99.6991 | 0.004345 | 0 | 0 | 0 | 99.4838 | 0 | 0 | 0.209481 | 0 | 0 | 0.001486 | 6e-06 | 99.6991 | 0.003636 | 0 | 0 | 0 | 33.1973 | 0 | 0 | 0.131835 | 0 | 0 | 0.000606 | 66.6667 | 0.010909 | 0 | 0 | 0 | 99.5918 | 0 | 0 | 0.395506 | 0 | 0 | 0.001819 | 0 | 100 | 2 | O | 0.000109 | 0 | 0 | 0 | 0.995918 | 0 | 0 | 0.003955 | 0 | 0 | 1.8e-05 | 2 | 0.011756 | 0.018058 | 0.005638 | 0.013358 | 0.016501 | 0.039377 | 0.032865 | 0.008257 | 0.014159 | 0.013046 | 0.012317 | 0.025149 | 0.024342 | 0.010653 | 0.01911 | 0.02095 | 0.049658 | 0.04013 | 0.013773 | 0.018283 | 0.016783 | 0.016638 | 402.727 | -116.83 | -22.516 | -1827.3 | 0.117453 | -65.885 | -78.717 | 4.94847 | -57.426 | -252.33 | 791.415 | -5.603 | -33.981 | 13.0895 | 1746.24 | 214 | 334 | 319 | 303 | 301 | 332 | 333 | 140 | 335 | 126 | 524 | Wollastonite | Jadeite | Corundum | CaNb2O6 | Cassiterite | Scheelite | Manganotantalite | Rutile | Mn | Magnetite | Zircon
Aberfoyle_1 | 2 | 40 | 20 | 40 | 0 | 211 | 0.007574 | 0 | 0 | 0 | 78.4829 | 0 | 0 | 0.134012 | 0 | 0 | 0.013981 | 21.2628 | 99.9013 | 0.016203 | 0 | 0 | 0 | 99.6427 | 0 | 0 | 0.223539 | 0 | 0 | 0.018886 | 8e-06 | 99.9013 | 0.013528 | 0 | 0 | 0 | 33.1718 | 0 | 0 | 0.140351 | 0 | 0 | 0.007689 | 66.6667 | 0.040583 | 0 | 0 | 0 | 99.5153 | 0 | 0 | 0.421052 | 0 | 0 | 0.023067 | 0 | 100 | 2 | O | 0.000406 | 0 | 0 | 0 | 0.995153 | 0 | 0 | 0.004211 | 0 | 0 | 0.000231 | 2 | 0.011752 | 0.018053 | 0.005636 | 0.013356 | 0.016497 | 0.03937 | 0.032859 | 0.008254 | 0.014156 | 0.013043 | 0.012314 | 0.025141 | 0.024335 | 0.01065 | 0.019106 | 0.020945 | 0.049649 | 0.040123 | 0.013769 | 0.018279 | 0.01678 | 0.016634 | 108.182 | -41.732 | -26.125 | -697.16 | 0.117347 | -42.421 | -96.808 | 4.6561 | -155.26 | -177.37 | 62.8915 | -5.603 | -33.971 | 13.0895 | 1756.23 | 214 | 334 | 319 | 303 | 301 | 332 | 333 | 140 | 335 | 126 | 524 | Wollastonite | Jadeite | Corundum | CaNb2O6 | Cassiterite | Scheelite | Manganotantalite | Rutile | Mn | Magnetite | Zircon
Aberfoyle_1 | 2 | 40 | 20 | 40 | 0 | 212 | 0.001847 | 0 | 0 | 0 | 78.2013 | 0 | 0 | 0.145315 | 0 | 0 | 0 | 21.183 | 99.5315 | 0.003952 | 0 | 0 | 0 | 99.2852 | 0 | 0 | 0.242393 | 0 | 0 | 0 | 0 | 99.5315 | 0.003312 | 0 | 0 | 0 | 33.1773 | 0 | 0 | 0.152762 | 0 | 0 | 0 | 66.6667 | 0.009936 | 0 | 0 | 0 | 99.5318 | 0 | 0 | 0.458285 | 0 | 0 | 0 | 0 | 100 | 2 | O | 9.9e-05 | 0 | 0 | 0 | 0.995318 | 0 | 0 | 0.004583 | 0 | 0 | 0 | 2 | 0.01175 | 0.018052 | 0.005636 | 0.013354 | 0.016494 | 0.039365 | 0.032854 | 0.008253 | 0.014154 | 0.013042 | 0.012313 | 0.025138 | 0.024333 | 0.010649 | 0.019103 | 0.020942 | 0.049642 | 0.040117 | 0.013767 | 0.018277 | 0.016778 | 0.016632 | 442.588 | -307.29 | -20.77 | -229.71 | 0.117542 | -60.555 | -48.937 | 4.31799 | -371.78 | -129.09 | -483.13 | -5.603 | -33.961 | 13.0895 | 1766.24 | 214 | 334 | 319 | 303 | 301 | 332 | 333 | 140 | 335 | 126 | 524 | Wollastonite | Jadeite | Corundum | CaNb2O6 | Cassiterite | Scheelite | Manganotantalite | Rutile | Mn | Magnetite | Zircon
Aberfoyle_1 | 2 | 40 | 20 | 40 | 0 | 213 | 0 | 0 | 0 | 0.032816 | 79.0493 | 0 | 0 | 0.352655 | 0 | 0.050954 | 0.013587 | 21.5816 | 101.081 | 0 | 0 | 0 | 0.046944 | 100.362 | 0 | 0 | 0.588249 | 0 | 0.065553 | 0.018353 | 0 | 101.081 | 0 | 0 | 0 | 0.017454 | 32.9117 | 0 | 0 | 0.363816 | 0 | 0.045087 | 0.00736 | 66.6546 | 0 | 0 | 0 | 0.026179 | 98.7252 | 0 | 0 | 1.09134 | 0 | 0.135246 | 0.022078 | 0 | 100 | 2 | O | 0 | 0 | 0 | 0.000524 | 0.987532 | 0 | 0 | 0.010916 | 0 | 0.001353 | 0.000221 | 2 | 0.011726 | 0.018025 | 0.005627 | 0.013338 | 0.01647 | 0.039343 | 0.032835 | 0.008239 | 0.014141 | 0.013031 | 0.012297 | 0.025086 | 0.024297 | 0.010633 | 0.01908 | 0.020911 | 0.049615 | 0.040093 | 0.013744 | 0.018259 | 0.016765 | 0.01661 | -81.422 | -43.322 | -14.273 | 29.4449 | 0.11691 | -88.255 | -112.26 | 1.95322 | -58.371 | 18.8828 | 64.6051 | -5.603 | -33.951 | 13.0895 | 1776.23 | 214 | 334 | 319 | 303 | 301 | 332 | 333 | 140 | 335 | 126 | 524 | Wollastonite | Jadeite | Corundum | CaNb2O6 | Cassiterite | Scheelite | Manganotantalite | Rutile | Mn | Magnetite | Zircon
Aberfoyle_1 | 2 | 40 | 20 | 40 | 0 | 214 | 0 | 0 | 0 | 0 | 78.4044 | 0 | 0 | 0.108048 | 0 | 0 | 0.010994 | 21.2147 | 99.7381 | 0 | 0 | 0 | 0 | 99.5431 | 0 | 0 | 0.18023 | 0 | 0 | 0.014851 | 0 | 99.7381 | 0 | 0 | 0 | 0 | 33.2139 | 0 | 0 | 0.113416 | 0 | 0 | 0.00606 | 66.6667 | 0 | 0 | 0 | 0 | 99.6416 | 0 | 0 | 0.340247 | 0 | 0 | 0.01818 | 0 | 100 | 2 | O | 0 | 0 | 0 | 0 | 0.996416 | 0 | 0 | 0.003402 | 0 | 0 | 0.000182 | 2 | 0.011753 | 0.018053 | 0.005636 | 0.013354 | 0.016497 | 0.039364 | 0.032854 | 0.008254 | 0.014155 | 0.013041 | 0.012313 | 0.025143 | 0.024335 | 0.010649 | 0.019104 | 0.020944 | 0.049641 | 0.040116 | 0.013769 | 0.018277 | 0.016778 | 0.016633 | -624.69 | -47.072 | -20.067 | -53.361 | 0.117376 | -84.994 | -28.634 | 5.69812 | -49.914 | -74.492 | 79.7833 | -5.603 | -33.941 | 13.0895 | 1786.24 | 214 | 334 | 319 | 303 | 301 | 332 | 333 | 140 | 335 | 126 | 524 | Wollastonite | Jadeite | Corundum | CaNb2O6 | Cassiterite | Scheelite | Manganotantalite | Rutile | Mn | Magnetite | Zircon
Aberfoyle_1 | 2 | 40 | 20 | 40 | 0 | 215 | 0.008463 | 0 | 0 | 0 | 78.2356 | 0 | 0 | 0.175595 | 0 | 0.005127 | 0.01608 | 21.2272 | 99.6681 | 0.018106 | 0 | 0 | 0 | 99.3287 | 0 | 0 | 0.292902 | 0 | 0.006596 | 0.021721 | 0 | 99.6681 | 0.015142 | 0 | 0 | 0 | 33.1221 | 0 | 0 | 0.184205 | 0 | 0.004613 | 0.008858 | 66.6651 | 0.045424 | 0 | 0 | 0 | 99.3616 | 0 | 0 | 0.55259 | 0 | 0.013839 | 0.026573 | 0 | 100 | 2 | O | 0.000454 | 0 | 0 | 0 | 0.993685 | 0 | 0 | 0.005526 | 0 | 0.000138 | 0.000266 | 2 | 0.011742 | 0.018041 | 0.005632 | 0.013348 | 0.016486 | 0.03935 | 0.032842 | 0.008249 | 0.014148 | 0.013036 | 0.012307 | 0.02512 | 0.024319 | 0.010642 | 0.019094 | 0.020931 | 0.049624 | 0.040102 | 0.013759 | 0.018269 | 0.016771 | 0.016624 | 96.7618 | -75.509 | -22.689 | -78.226 | 0.117492 | -102.26 | -28.013 | 3.6254 | -184.59 | 180.417 | 54.7383 | -5.603 | -33.931 | 13.0895 | 1796.23 | 214 | 334 | 319 | 303 | 301 | 332 | 333 | 140 | 335 | 126 | 524 | Wollastonite | Jadeite | Corundum | CaNb2O6 | Cassiterite | Scheelite | Manganotantalite | Rutile | Mn | Magnetite | Zircon
Aberfoyle_1 | 2 | 40 | 20 | 40 | 0 | 216 | 0.00321 | 0 | 0 | 0.020437 | 77.9208 | 0 | 0 | 0.396361 | 0 | 0.038552 | 0.008131 | 21.2994 | 99.6868 | 0.006866 | 0 | 0 | 0.029236 | 98.929 | 0 | 0 | 0.661153 | 0 | 0.049597 | 0.010983 | 4e-06 | 99.6868 | 0.005722 | 0 | 0 | 0.011015 | 32.8729 | 0 | 0 | 0.414338 | 0 | 0.034566 | 0.004463 | 66.657 | 0.017164 | 0 | 0 | 0.01652 | 98.6064 | 0 | 0 | 1.24286 | 0 | 0.103684 | 0.013388 | 0 | 100 | 2 | O | 0.000172 | 0 | 0 | 0.00033 | 0.986331 | 0 | 0 | 0.012432 | 0 | 0.001037 | 0.000134 | 2 | 0.011716 | 0.018016 | 0.005624 | 0.013332 | 0.016461 | 0.039326 | 0.03282 | 0.008234 | 0.014135 | 0.013026 | 0.012291 | 0.025064 | 0.024285 | 0.010627 | 0.019072 | 0.020899 | 0.049594 | 0.040075 | 0.013735 | 0.018251 | 0.016758 | 0.016602 | 254.123 | -80.956 | -35.612 | 46.8195 | 0.117732 | -61.223 | -26.327 | 1.76841 | -173.71 | 24.6891 | 107.435 | -5.603 | -33.921 | 13.0895 | 1806.24 | 214 | 334 | 319 | 303 | 301 | 332 | 333 | 140 | 335 | 126 | 524 | Wollastonite | Jadeite | Corundum | CaNb2O6 | Cassiterite | Scheelite | Manganotantalite | Rutile | Mn | Magnetite | Zircon
Aberfoyle_1 | 2 | 40 | 20 | 40 | 0 | 217 | 0 | 0 | 0 | 0.01788 | 77.9293 | 0 | 0.019387 | 0.320329 | 0 | 0.042908 | 0.02148 | 21.2563 | 99.6076 | 0 | 0 | 0 | 0.025578 | 98.9398 | 0 | 0.023672 | 0.534328 | 0 | 0.055202 | 0.029015 | 2e-06 | 99.6076 | 0 | 0 | 0 | 0.009656 | 32.9428 | 0 | 0.005376 | 0.335532 | 0 | 0.038549 | 0.011814 | 66.6563 | 0 | 0 | 0 | 0.014483 | 98.8199 | 0 | 0.008063 | 1.00651 | 0 | 0.115638 | 0.03544 | 0 | 100 | 2 | O | 0 | 0 | 0 | 0.00029 | 0.988436 | 0 | 0.000161 | 0.010068 | 0 | 0.001157 | 0.000354 | 2 | 0.011725 | 0.018022 | 0.005626 | 0.013337 | 0.016469 | 0.039331 | 0.032825 | 0.008238 | 0.014138 | 0.013028 | 0.012296 | 0.025083 | 0.024293 | 0.010631 | 0.019079 | 0.020909 | 0.0496 | 0.040081 | 0.013742 | 0.018255 | 0.01676 | 0.016609 | -581.63 | -59.143 | -31.696 | 53.4286 | 0.117719 | -51.116 | 119.581 | 2.12084 | -193.83 | 22.267 | 41.118 | -5.603 | -33.911 | 13.0895 | 1816.24 | 214 | 334 | 319 | 303 | 301 | 332 | 333 | 140 | 335 | 126 | 524 | Wollastonite | Jadeite | Corundum | CaNb2O6 | Cassiterite | Scheelite | Manganotantalite | Rutile | Mn | Magnetite | Zircon
Aberfoyle_1 | 2 | 40 | 20 | 40 | 0 | 218 | 0 | 0 | 0 | 0 | 78.5132 | 0 | 0 | 0.10361 | 0 | 0 | 0 | 21.2372 | 99.854 | 0 | 0 | 0 | 0 | 99.6812 | 0 | 0 | 0.172828 | 0 | 0 | 0 | 0 | 99.854 | 0 | 0 | 0 | 0 | 33.2247 | 0 | 0 | 0.108643 | 0 | 0 | 0 | 66.6667 | 0 | 0 | 0 | 0 | 99.6741 | 0 | 0 | 0.325927 | 0 | 0 | 0 | 0 | 100 | 2 | O | 0 | 0 | 0 | 0 | 0.996741 | 0 | 0 | 0.003259 | 0 | 0 | 0 | 2 | 0.011751 | 0.01805 | 0.005635 | 0.013352 | 0.016493 | 0.039355 | 0.032847 | 0.008253 | 0.014152 | 0.013039 | 0.012311 | 0.02514 | 0.024331 | 0.010648 | 0.0191 | 0.02094 | 0.04963 | 0.040108 | 0.013766 | 0.018273 | 0.016774 | 0.01663 | -189.87 | -43.225 | -21.545 | -2318.2 | 0.117261 | -80.301 | -35.065 | 5.92722 | -246.19 | -120.46 | -287.59 | -5.603 | -33.901 | 13.0895 | 1826.23 | 214 | 334 | 319 | 303 | 301 | 332 | 333 | 140 | 335 | 126 | 524 | Wollastonite | Jadeite | Corundum | CaNb2O6 | Cassiterite | Scheelite | Manganotantalite | Rutile | Mn | Magnetite | Zircon
Aberfoyle_1 | 2 | 40 | 20 | 40 | 0 | 219 | 0 | 0 | 0 | 0.04122 | 78.1886 | 0 | 0 | 0.233108 | 0 | 0.043428 | 0.028984 | 21.2765 | 99.8118 | 0 | 0 | 0 | 0.058966 | 99.269 | 0 | 0 | 0.388837 | 0 | 0.05587 | 0.039152 | -1e-05 | 99.8118 | 0 | 0 | 0 | 0.02224 | 33.0215 | 0 | 0 | 0.243943 | 0 | 0.03898 | 0.015927 | 66.6574 | 0 | 0 | 0 | 0.033361 | 99.07 | 0 | 0 | 0.73187 | 0 | 0.116946 | 0.047784 | 0 | 100 | 2 | O | 0 | 0 | 0 | 0.000667 | 0.990784 | 0 | 0 | 0.007319 | 0 | 0.00117 | 0.000478 | 2 | 0.011729 | 0.018027 | 0.005628 | 0.013338 | 0.016475 | 0.039332 | 0.032826 | 0.008241 | 0.014139 | 0.013029 | 0.012297 | 0.025093 | 0.0243 | 0.010634 | 0.019081 | 0.020917 | 0.049601 | 0.040082 | 0.013747 | 0.018257 | 0.016762 | 0.016611 | -812.6 | -83.336 | -45.161 | 23.5888 | 0.117511 | -37.996 | -63.633 | 2.80429 | -129.59 | 22.0117 | 30.6545 | -5.603 | -33.891 | 13.0895 | 1836.24 | 214 | 334 | 319 | 303 | 301 | 332 | 333 | 140 | 335 | 126 | 524 | Wollastonite | Jadeite | Corundum | CaNb2O6 | Cassiterite | Scheelite | Manganotantalite | Rutile | Mn | Magnetite | Zircon
Aberfoyle_1 | 2 | 40 | 20 | 40 | 0 | 220 | 0.011308 | 0 | 0 | 0 | 78.3215 | 0 | 0 | 0.175714 | 0 | 0.000568 | 0.016906 | 21.2526 | 99.7786 | 0.024193 | 0 | 0 | 0 | 99.4378 | 0 | 0 | 0.293101 | 0 | 0.000731 | 0.022837 | 0 | 99.7786 | 0.020208 | 0 | 0 | 0 | 33.1194 | 0 | 0 | 0.184114 | 0 | 0.00051 | 0.009302 | 66.6665 | 0.060624 | 0 | 0 | 0 | 99.3576 | 0 | 0 | 0.552338 | 0 | 0.001531 | 0.027905 | 0 | 100 | 2 | O | 0.000606 | 0 | 0 | 0 | 0.993584 | 0 | 0 | 0.005523 | 0 | 1.5e-05 | 0.000279 | 2 | 0.011737 | 0.018034 | 0.00563 | 0.013343 | 0.01648 | 0.039336 | 0.03283 | 0.008245 | 0.014143 | 0.013031 | 0.012302 | 0.02511 | 0.024309 | 0.010638 | 0.019087 | 0.020923 | 0.049606 | 0.040087 | 0.013754 | 0.018262 | 0.016765 | 0.016617 | 72.4628 | -199.05 | -28.799 | -49.112 | 0.117383 | -63.454 | -51.534 | 3.62179 | -80.311 | 1621.72 | 52.0794 | -5.603 | -33.881 | 13.0895 | 1846.23 | 214 | 334 | 319 | 303 | 301 | 332 | 333 | 140 | 335 | 126 | 524 | Wollastonite | Jadeite | Corundum | CaNb2O6 | Cassiterite | Scheelite | Manganotantalite | Rutile | Mn | Magnetite | Zircon
Aberfoyle_1 | 2 | 40 | 20 | 40 | 0 | 221 | 0.002233 | 0 | 0 | 0 | 78.3095 | 0 | 0 | 0.152445 | 0 | 0 | 0.011506 | 21.2214 | 99.6971 | 0.004777 | 0 | 0 | 0 | 99.4225 | 0 | 0 | 0.254286 | 0 | 0 | 0.015542 | 2e-06 | 99.6971 | 0.003996 | 0 | 0 | 0 | 33.163 | 0 | 0 | 0.159967 | 0 | 0 | 0.00634 | 66.6667 | 0.011988 | 0 | 0 | 0 | 99.4891 | 0 | 0 | 0.479901 | 0 | 0 | 0.019019 | 0 | 100 | 2 | O | 0.00012 | 0 | 0 | 0 | 0.994891 | 0 | 0 | 0.004799 | 0 | 0 | 0.00019 | 2 | 0.011742 | 0.018041 | 0.005632 | 0.013346 | 0.016485 | 0.039344 | 0.032837 | 0.008248 | 0.014147 | 0.013035 | 0.012306 | 0.025121 | 0.024319 | 0.010642 | 0.019092 | 0.02093 | 0.049616 | 0.040096 | 0.013759 | 0.018267 | 0.016769 | 0.016622 | 365.998 | -72.157 | -26.557 | -329.45 | 0.117404 | -33.255 | -33.351 | 4.12841 | -103.14 | -65.073 | 76.2199 | -5.621 | -33.871 | 13.09 | 1866.82 | 214 | 334 | 319 | 303 | 301 | 332 | 333 | 140 | 335 | 126 | 524 | Wollastonite | Jadeite | Corundum | CaNb2O6 | Cassiterite | Scheelite | Manganotantalite | Rutile | Mn | Magnetite | Zircon
Aberfoyle_1 | 2 | 40 | 20 | 40 | 0 | 222 | 0 | 0 | 0 | 0 | 78.3709 | 0 | 0 | 0.289301 | 0 | 0.026301 | 0.003768 | 21.3317 | 100.022 | 0 | 0 | 0 | 0 | 99.5005 | 0 | 0 | 0.482571 | 0 | 0.033836 | 0.00509 | 6e-06 | 100.022 | 0 | 0 | 0 | 0 | 33.0136 | 0 | 0 | 0.301972 | 0 | 0.023547 | 0.002065 | 66.6588 | 0 | 0 | 0 | 0 | 99.0175 | 0 | 0 | 0.905702 | 0 | 0.070623 | 0.006195 | 0 | 100 | 2 | O | 0 | 0 | 0 | 0 | 0.990525 | 0 | 0 | 0.00906 | 0 | 0.000706 | 6.2e-05 | 2 | 0.011726 | 0.018024 | 0.005627 | 0.013335 | 0.016468 | 0.039325 | 0.03282 | 0.008239 | 0.014137 | 0.013027 | 0.012295 | 0.025086 | 0.024296 | 0.010632 | 0.019077 | 0.020907 | 0.049592 | 0.040075 | 0.013743 | 0.018254 | 0.016759 | 0.016608 | -232.04 | -88.335 | -29.552 | -40.924 | 0.117339 | -44.353 | -28.215 | 2.317 | -455.99 | 35.8098 | 231.072 | -5.603 | -33.861 | 13.09 | 1887.39 | 214 | 334 | 319 | 303 | 301 | 332 | 333 | 140 | 335 | 126 | 524 | Wollastonite | Jadeite | Corundum | CaNb2O6 | Cassiterite | Scheelite | Manganotantalite | Rutile | Mn | Magnetite | Zircon
Aberfoyle_1 | 2 | 40 | 20 | 40 | 0 | 223 | 0.017394 | 0 | 0 | 0 | 78.6124 | 0 | 0 | 0.131107 | 0 | 0.00333 | 0 | 21.303 | 100.067 | 0.037213 | 0 | 0 | 0 | 99.807 | 0 | 0 | 0.218694 | 0 | 0.004284 | 0 | 0 | 100.067 | 0.03101 | 0 | 0 | 0 | 33.1633 | 0 | 0 | 0.137048 | 0 | 0.002985 | 0 | 66.6657 | 0.093027 | 0 | 0 | 0 | 99.4869 | 0 | 0 | 0.41113 | 0 | 0.008956 | 0 | 0 | 100 | 2 | O | 0.00093 | 0 | 0 | 0 | 0.994914 | 0 | 0 | 0.004111 | 0 | 9e-05 | 0 | 2 | 0.011741 | 0.018037 | 0.005631 | 0.013344 | 0.016482 | 0.039335 | 0.03283 | 0.008247 | 0.014143 | 0.013032 | 0.012304 | 0.025117 | 0.024313 | 0.01064 | 0.019089 | 0.020925 | 0.049605 | 0.040087 | 0.013756 | 0.018262 | 0.016765 | 0.01662 | 47.2246 | -53.804 | -22.237 | -83.323 | 0.117146 | -81.362 | -24.587 | 4.74787 | -123.29 | 277.237 | -172.54 | -5.603 | -33.851 | 13.09 | 1897.4 | 214 | 334 | 319 | 303 | 301 | 332 | 333 | 140 | 335 | 126 | 524 | Wollastonite | Jadeite | Corundum | CaNb2O6 | Cassiterite | Scheelite | Manganotantalite | Rutile | Mn | Magnetite | Zircon
Aberfoyle_1 | 2 | 40 | 20 | 40 | 0 | 224 | 0.012814 | 0 | 0 | 0.010748 | 77.9282 | 0 | 0 | 0.371199 | 0 | 0.012443 | 0.009036 | 21.2842 | 99.6286 | 0.027414 | 0 | 0 | 0.015376 | 98.9384 | 0 | 0 | 0.619182 | 0 | 0.016008 | 0.012206 | 0 | 99.6286 | 0.022864 | 0 | 0 | 0.005798 | 32.903 | 0 | 0 | 0.388352 | 0 | 0.011166 | 0.004964 | 66.6639 | 0.068592 | 0 | 0 | 0.008697 | 98.7093 | 0 | 0 | 1.16506 | 0 | 0.033498 | 0.014893 | 0 | 100 | 2 | O | 0.000686 | 0 | 0 | 0.000174 | 0.987129 | 0 | 0 | 0.011651 | 0 | 0.000335 | 0.000149 | 2 | 0.011713 | 0.018009 | 0.005622 | 0.013327 | 0.016456 | 0.03931 | 0.032807 | 0.008232 | 0.01413 | 0.013021 | 0.012287 | 0.025058 | 0.024276 | 0.010623 | 0.019065 | 0.020892 | 0.049573 | 0.040059 | 0.013732 | 0.018245 | 0.016752 | 0.016597 | 63.8539 | -64.683 | -24.354 | 88.3327 | 0.117667 | -125.01 | -19.464 | 1.8685 | -59.647 | 74.7405 | 96.7116 | -5.603 | -33.841 | 13.09 | 1907.39 | 214 | 334 | 319 | 303 | 301 | 332 | 333 | 140 | 335 | 126 | 524 | Wollastonite | Jadeite | Corundum | CaNb2O6 | Cassiterite | Scheelite | Manganotantalite | Rutile | Mn | Magnetite | Zircon
Aberfoyle_1 | 2 | 40 | 20 | 40 | 0 | 225 | 0.020496 | 0.00684 | 0 | 0 | 78.1806 | 0 | 0 | 0.185621 | 0.004045 | 0.020138 | 0 | 21.235 | 99.6528 | 0.043849 | 0.00922 | 0 | 0 | 99.2589 | 0 | 0 | 0.309626 | 0.005223 | 0.025907 | 0 | 0 | 99.6528 | 0.036649 | 0.014942 | 0 | 0 | 33.0801 | 0 | 0 | 0.194613 | 0.003698 | 0.018109 | 0 | 66.6519 | 0.109924 | 0.022407 | 0 | 0 | 99.2186 | 0 | 0 | 0.583712 | 0.011091 | 0.054315 | 0 | 0 | 100 | 2 | O | 0.0011 | 0.000448 | 0 | 0 | 0.992621 | 0 | 0 | 0.00584 | 0.000111 | 0.000543 | 0 | 2 | 0.011732 | 0.018028 | 0.005628 | 0.013339 | 0.016474 | 0.039327 | 0.032822 | 0.008242 | 0.014139 | 0.013028 | 0.012299 | 0.025099 | 0.024301 | 0.010635 | 0.019082 | 0.020915 | 0.049595 | 0.040078 | 0.013748 | 0.018256 | 0.016761 | 0.016613 | 40.0938 | 187.334 | -45.139 | -123.37 | 0.117475 | -62.428 | -40.798 | 3.44378 | 248.023 | 46.5219 | -1867 | -5.603 | -33.831 | 13.09 | 1917.39 | 214 | 334 | 319 | 303 | 301 | 332 | 333 | 140 | 335 | 126 | 524 | Wollastonite | Jadeite | Corundum | CaNb2O6 | Cassiterite | Scheelite | Manganotantalite | Rutile | Mn | Magnetite | Zircon
Aberfoyle_1 | 2 | 40 | 20 | 40 | 0 | 226 | 0 | 0 | 0 | 0 | 78.4943 | 0 | 0 | 0.127985 | 0 | 0.011065 | 0.003638 | 21.2528 | 99.8898 | 0 | 0 | 0 | 0 | 99.6572 | 0 | 0 | 0.213486 | 0 | 0.014235 | 0.004915 | 4e-06 | 99.8898 | 0 | 0 | 0 | 0 | 33.1906 | 0 | 0 | 0.134096 | 0 | 0.009944 | 0.002002 | 66.6634 | 0 | 0 | 0 | 0 | 99.5619 | 0 | 0 | 0.402247 | 0 | 0.029828 | 0.006005 | 0 | 100 | 2 | O | 0 | 0 | 0 | 0 | 0.995768 | 0 | 0 | 0.004023 | 0 | 0.000298 | 6e-05 | 2 | 0.011741 | 0.018038 | 0.005631 | 0.013343 | 0.016482 | 0.039332 | 0.032827 | 0.008247 | 0.014143 | 0.013031 | 0.012303 | 0.025119 | 0.024314 | 0.01064 | 0.019088 | 0.020925 | 0.049601 | 0.040084 | 0.013756 | 0.018262 | 0.016764 | 0.016618 | -106.01 | -125.56 | -19.967 | -162.2 | 0.117218 | -32.376 | -35.94 | 4.85588 | -685.15 | 84.0061 | 239.458 | -5.603 | -33.821 | 13.09 | 1927.41 | 214 | 334 | 319 | 303 | 301 | 332 | 333 | 140 | 335 | 126 | 524 | Wollastonite | Jadeite | Corundum | CaNb2O6 | Cassiterite | Scheelite | Manganotantalite | Rutile | Mn | Magnetite | Zircon
Aberfoyle_1 | 2 | 40 | 20 | 40 | 0 | 227 | 0.006687 | 0 | 0 | 0.015413 | 78.5444 | 0 | 0 | 0.098269 | 0 | 0.035995 | 0.004108 | 21.268 | 99.9729 | 0.014306 | 0 | 0 | 0.022049 | 99.7207 | 0 | 0 | 0.163919 | 0 | 0.046308 | 0.005549 | 4e-06 | 99.9729 | 0.01194 | 0 | 0 | 0.008319 | 33.185 | 0 | 0 | 0.102878 | 0 | 0.032321 | 0.002258 | 66.6573 | 0.035813 | 0 | 0 | 0.012477 | 99.5394 | 0 | 0 | 0.308586 | 0 | 0.096948 | 0.006774 | 0 | 100 | 2 | O | 0.000358 | 0 | 0 | 0.00025 | 0.99569 | 0 | 0 | 0.003087 | 0 | 0.00097 | 6.8e-05 | 2 | 0.011741 | 0.018038 | 0.005631 | 0.013343 | 0.016483 | 0.039332 | 0.032827 | 0.008247 | 0.014142 | 0.01303 | 0.012303 | 0.025119 | 0.024314 | 0.01064 | 0.019088 | 0.020927 | 0.049601 | 0.040084 | 0.013756 | 0.018261 | 0.016764 | 0.016619 | 122.385 | -255.27 | -27.451 | 61.8942 | 0.117187 | -28.472 | -43.639 | 6.22732 | -131.09 | 26.3916 | 212.175 | -5.603 | -33.811 | 13.09 | 1937.39 | 214 | 334 | 319 | 303 | 301 | 332 | 333 | 140 | 335 | 126 | 524 | Wollastonite | Jadeite | Corundum | CaNb2O6 | Cassiterite | Scheelite | Manganotantalite | Rutile | Mn | Magnetite | Zircon
Aberfoyle_1 | 2 | 40 | 20 | 40 | 0 | 228 | 0.007734 | 0 | 0 | 0.000708 | 78.3651 | 0 | 0 | 0.153667 | 0 | 0 | 0.004567 | 21.2414 | 99.7732 | 0.016545 | 0 | 0 | 0.001013 | 99.4931 | 0 | 0 | 0.256326 | 0 | 0 | 0.00617 | 0 | 99.7732 | 0.013828 | 0 | 0 | 0.000383 | 33.1555 | 0 | 0 | 0.161099 | 0 | 0 | 0.002514 | 66.6667 | 0.041483 | 0 | 0 | 0.000574 | 99.4671 | 0 | 0 | 0.4833 | 0 | 0 | 0.007543 | 0 | 100 | 2 | O | 0.000415 | 0 | 0 | 1.1e-05 | 0.994663 | 0 | 0 | 0.004833 | 0 | 0 | 7.5e-05 | 2 | 0.011737 | 0.018033 | 0.00563 | 0.013341 | 0.016479 | 0.039329 | 0.032824 | 0.008245 | 0.014141 | 0.013029 | 0.012301 | 0.025111 | 0.024309 | 0.010638 | 0.019085 | 0.020921 | 0.049597 | 0.04008 | 0.013753 | 0.01826 | 0.016762 | 0.016616 | 105.827 | -66.145 | -26.697 | 1331.58 | 0.117317 | -42.417 | -26.052 | 4.09638 | -286.86 | -318.13 | 190.863 | -5.603 | -33.801 | 13.09 | 1947.4 | 214 | 334 | 319 | 303 | 301 | 332 | 333 | 140 | 335 | 126 | 524 | Wollastonite | Jadeite | Corundum | CaNb2O6 | Cassiterite | Scheelite | Manganotantalite | Rutile | Mn | Magnetite | Zircon
Aberfoyle_1 | 2 | 40 | 20 | 40 | 0 | 229 | 0.008761 | 0 | 0 | 0.008575 | 78.3318 | 0 | 0 | 0.103646 | 0 | 0 | 0.011818 | 21.2061 | 99.6706 | 0.018743 | 0 | 0 | 0.012267 | 99.4508 | 0 | 0 | 0.172888 | 0 | 0 | 0.015963 | 0 | 99.6706 | 0.015691 | 0 | 0 | 0.004643 | 33.1969 | 0 | 0 | 0.108841 | 0 | 0 | 0.006516 | 66.6674 | 0.047076 | 0 | 0 | 0.006965 | 99.5999 | 0 | 0 | 0.326553 | 0 | 0 | 0.019551 | 0 | 100 | 2 | O | 0.000471 | 0 | 0 | 0.000139 | 0.995895 | 0 | 0 | 0.003265 | 0 | 0 | 0.000195 | 2 | 0.011742 | 0.018037 | 0.005631 | 0.013344 | 0.016484 | 0.039333 | 0.032828 | 0.008248 | 0.014143 | 0.013031 | 0.012304 | 0.02512 | 0.024314 | 0.01064 | 0.019089 | 0.020928 | 0.049602 | 0.040085 | 0.013758 | 0.018262 | 0.016765 | 0.01662 | 93.4882 | -408.58 | -23.513 | 110.667 | 0.117348 | -46.486 | -36.918 | 5.92162 | -933.4 | -74.285 | 74.2138 | -5.603 | -33.791 | 13.09 | 1957.39 | 214 | 334 | 319 | 303 | 301 | 332 | 333 | 140 | 335 | 126 | 524 | Wollastonite | Jadeite | Corundum | CaNb2O6 | Cassiterite | Scheelite | Manganotantalite | Rutile | Mn | Magnetite | Zircon
Aberfoyle_1 | 2 | 40 | 20 | 40 | 0 | 230 | 0.000892 | 0 | 0 | 0 | 78.3152 | 0 | 0 | 0.125498 | 0 | 0 | 0.000116 | 21.1994 | 99.6411 | 0.001909 | 0 | 0 | 0 | 99.4297 | 0 | 0 | 0.209338 | 0 | 0 | 0.000157 | 0 | 99.6411 | 0.001598 | 0 | 0 | 0 | 33.1999 | 0 | 0 | 0.131828 | 0 | 0 | 6.4e-05 | 66.6667 | 0.004795 | 0 | 0 | 0 | 99.5995 | 0 | 0 | 0.395483 | 0 | 0 | 0.000193 | 0 | 100 | 2 | O | 4.8e-05 | 0 | 0 | 0 | 0.995996 | 0 | 0 | 0.003955 | 0 | 0 | 2e-06 | 2 | 0.011741 | 0.018036 | 0.005631 | 0.013342 | 0.01648 | 0.039328 | 0.032824 | 0.008246 | 0.014142 | 0.013029 | 0.012302 | 0.025117 | 0.024312 | 0.010639 | 0.019086 | 0.020924 | 0.049595 | 0.040079 | 0.013755 | 0.01826 | 0.016762 | 0.016617 | 915.4 | -58.205 | -28.808 | -42.503 | 0.117338 | -39.268 | -54.728 | 4.94549 | -64.103 | -206.41 | 7458.42 | -5.603 | -33.781 | 13.09 | 1967.4 | 214 | 334 | 319 | 303 | 301 | 332 | 333 | 140 | 335 | 126 | 524 | Wollastonite | Jadeite | Corundum | CaNb2O6 | Cassiterite | Scheelite | Manganotantalite | Rutile | Mn | Magnetite | Zircon
Aberfoyle_1 | 2 | 40 | 20 | 40 | 0 | 231 | 0 | 0 | 0 | 0.006486 | 78.4206 | 0 | 0 | 0.150583 | 0 | 0 | 0.009987 | 21.2499 | 99.8375 | 0 | 0 | 0 | 0.009279 | 99.5636 | 0 | 0 | 0.251181 | 0 | 0 | 0.013491 | 0 | 99.8375 | 0 | 0 | 0 | 0.003504 | 33.166 | 0 | 0 | 0.157804 | 0 | 0 | 0.005496 | 66.6673 | 0 | 0 | 0 | 0.005257 | 99.5048 | 0 | 0 | 0.473444 | 0 | 0 | 0.016489 | 0 | 100 | 2 | O | 0 | 0 | 0 | 0.000105 | 0.99497 | 0 | 0 | 0.004734 | 0 | 0 | 0.000165 | 2 | 0.011737 | 0.018032 | 0.00563 | 0.01334 | 0.016478 | 0.039325 | 0.032821 | 0.008245 | 0.01414 | 0.013028 | 0.0123 | 0.025111 | 0.024307 | 0.010637 | 0.019083 | 0.02092 | 0.049592 | 0.040076 | 0.013753 | 0.018258 | 0.016761 | 0.016614 | -1217.5 | -74.534 | -24.144 | 146.03 | 0.117262 | -33.464 | -67.546 | 4.17355 | -320.25 | -974.26 | 87.6583 | -5.603 | -33.771 | 13.09 | 1977.39 | 214 | 334 | 319 | 303 | 301 | 332 | 333 | 140 | 335 | 126 | 524 | Wollastonite | Jadeite | Corundum | CaNb2O6 | Cassiterite | Scheelite | Manganotantalite | Rutile | Mn | Magnetite | Zircon
Aberfoyle_1 | 2 | 40 | 20 | 40 | 0 | 232 | 0.014008 | 0 | 0 | 0 | 78.5002 | 0 | 0 | 0.159339 | 0 | 0 | 0.010078 | 21.2904 | 99.974 | 0.029969 | 0 | 0 | 0 | 99.6646 | 0 | 0 | 0.265786 | 0 | 0 | 0.013613 | 0 | 99.974 | 0.024989 | 0 | 0 | 0 | 33.1362 | 0 | 0 | 0.16666 | 0 | 0 | 0.005535 | 66.6667 | 0.074966 | 0 | 0 | 0 | 99.4085 | 0 | 0 | 0.499979 | 0 | 0 | 0.016605 | 0 | 100 | 2 | O | 0.00075 | 0 | 0 | 0 | 0.994085 | 0 | 0 | 0.005 | 0 | 0 | 0.000166 | 2 | 0.011734 | 0.018029 | 0.005629 | 0.013339 | 0.016475 | 0.039322 | 0.032819 | 0.008243 | 0.014138 | 0.013027 | 0.012298 | 0.025104 | 0.024303 | 0.010635 | 0.019082 | 0.020917 | 0.049589 | 0.040074 | 0.01375 | 0.018256 | 0.016759 | 0.016613 | 58.5399 | -67.993 | -30.487 | -69.635 | 0.117203 | -35.977 | -25.52 | 3.96088 | -77.811 | -893.15 | 86.8709 | -5.603 | -33.761 | 13.09 | 1987.4 | 214 | 334 | 319 | 303 | 301 | 332 | 333 | 140 | 335 | 126 | 524 | Wollastonite | Jadeite | Corundum | CaNb2O6 | Cassiterite | Scheelite | Manganotantalite | Rutile | Mn | Magnetite | Zircon
Aberfoyle_1 | 2 | 40 | 20 | 40 | 0 | 233 | 0.005764 | 0.004533 | 0 | 0.002798 | 78.5479 | 0 | 0 | 0.141042 | 0 | 0.011444 | 0.00848 | 21.2871 | 100.009 | 0.012332 | 0.00611 | 0 | 0.004003 | 99.7251 | 0 | 0 | 0.235266 | 0 | 0.014723 | 0.011455 | 2e-06 | 100.009 | 0.010283 | 0.009879 | 0 | 0.001509 | 33.1573 | 0 | 0 | 0.147527 | 0 | 0.010267 | 0.004658 | 66.6586 | 0.030846 | 0.014817 | 0 | 0.002264 | 99.4647 | 0 | 0 | 0.442549 | 0 | 0.030798 | 0.013972 | 0 | 100 | 2 | O | 0.000309 | 0.000296 | 0 | 4.5e-05 | 0.994841 | 0 | 0 | 0.004426 | 0 | 0.000308 | 0.00014 | 2 | 0.011738 | 0.018034 | 0.00563 | 0.013341 | 0.016479 | 0.039329 | 0.032825 | 0.008245 | 0.014141 | 0.013029 | 0.012301 | 0.025113 | 0.024309 | 0.010638 | 0.019085 | 0.020922 | 0.049598 | 0.040081 | 0.013754 | 0.01826 | 0.016762 | 0.016616 | 141.894 | 282.224 | -31.364 | 337.521 | 0.117181 | -39.946 | -36.885 | 4.43493 | -1026.6 | 81.245 | 103.127 | -5.603 | -33.751 | 13.09 | 1997.41 | 214 | 334 | 319 | 303 | 301 | 332 | 333 | 140 | 335 | 126 | 524 | Wollastonite | Jadeite | Corundum | CaNb2O6 | Cassiterite | Scheelite | Manganotantalite | Rutile | Mn | Magnetite | Zircon
Aberfoyle_1 | 2 | 40 | 20 | 40 | 0 | 234 | 0.012476 | 0 | 0 | 0.009017 | 78.4562 | 0 | 0 | 0.163674 | 0 | 0.018008 | 0.012228 | 21.2895 | 99.9611 | 0.02669 | 0 | 0 | 0.012899 | 99.6088 | 0 | 0 | 0.273018 | 0 | 0.023167 | 0.016518 | 2e-06 | 99.9611 | 0.022254 | 0 | 0 | 0.004862 | 33.1167 | 0 | 0 | 0.17119 | 0 | 0.016155 | 0.006716 | 66.6621 | 0.066757 | 0 | 0 | 0.007293 | 99.3438 | 0 | 0 | 0.513537 | 0 | 0.048461 | 0.020147 | 0 | 100 | 2 | O | 0.000668 | 0 | 0 | 0.000146 | 0.99357 | 0 | 0 | 0.005136 | 0 | 0.000485 | 0.000201 | 2 | 0.011735 | 0.01803 | 0.005629 | 0.013339 | 0.016476 | 0.039327 | 0.032822 | 0.008243 | 0.014139 | 0.013028 | 0.012299 | 0.025105 | 0.024304 | 0.010636 | 0.019083 | 0.020918 | 0.049594 | 0.040078 | 0.013751 | 0.018257 | 0.016761 | 0.016614 | 65.6952 | -87.846 | -22.867 | 105.245 | 0.117254 | -179.82 | -59.208 | 3.86427 | -117.57 | 51.9261 | 71.7174 | -5.603 | -33.741 | 13.09 | 2007.39 | 214 | 334 | 319 | 303 | 301 | 332 | 333 | 140 | 335 | 126 | 524 | Wollastonite | Jadeite | Corundum | CaNb2O6 | Cassiterite | Scheelite | Manganotantalite | Rutile | Mn | Magnetite | Zircon
Aberfoyle_1 | 2 | 40 | 20 | 40 | 0 | 235 | 0.008286 | 0 | 0 | 0.004937 | 78.6262 | 0 | 0 | 0.097379 | 0 | 0.004229 | 0.006547 | 21.2785 | 100.026 | 0.017727 | 0 | 0 | 0.007062 | 99.8246 | 0 | 0 | 0.162433 | 0 | 0.00544 | 0.008844 | 0 | 100.026 | 0.014789 | 0 | 0 | 0.002664 | 33.2074 | 0 | 0 | 0.101908 | 0 | 0.003796 | 0.003598 | 66.6658 | 0.044368 | 0 | 0 | 0.003996 | 99.6237 | 0 | 0 | 0.30573 | 0 | 0.011387 | 0.010794 | 0 | 100 | 2 | O | 0.000444 | 0 | 0 | 8e-05 | 0.996235 | 0 | 0 | 0.003057 | 0 | 0.000114 | 0.000108 | 2 | 0.011743 | 0.018039 | 0.005632 | 0.013345 | 0.016484 | 0.039334 | 0.032829 | 0.008248 | 0.014144 | 0.013031 | 0.012304 | 0.025123 | 0.024316 | 0.010641 | 0.01909 | 0.020929 | 0.049603 | 0.040086 | 0.013758 | 0.018263 | 0.016765 | 0.016621 | 98.8383 | -98.305 | -29.355 | 191.696 | 0.117122 | -28.122 | -26.408 | 6.28231 | -124.02 | 218.485 | 133.403 | -5.603 | -33.731 | 13.09 | 2017.4 | 214 | 334 | 319 | 303 | 301 | 332 | 333 | 140 | 335 | 126 | 524 | Wollastonite | Jadeite | Corundum | CaNb2O6 | Cassiterite | Scheelite | Manganotantalite | Rutile | Mn | Magnetite | Zircon
Aberfoyle_1 | 2 | 40 | 20 | 40 | 0 | 236 | 0.017512 | 0 | 0 | 0 | 78.6103 | 0 | 0 | 0.09247 | 0 | 0.004243 | 0 | 21.2771 | 100.002 | 0.037464 | 0 | 0 | 0 | 99.8044 | 0 | 0 | 0.154245 | 0 | 0.005458 | 0 | 8e-06 | 100.002 | 0.031257 | 0 | 0 | 0 | 33.2028 | 0 | 0 | 0.096777 | 0 | 0.003809 | 0 | 66.6654 | 0.093767 | 0 | 0 | 0 | 99.6045 | 0 | 0 | 0.29032 | 0 | 0.011425 | 0 | 0 | 100 | 2 | O | 0.000938 | 0 | 0 | 0 | 0.996102 | 0 | 0 | 0.002903 | 0 | 0.000114 | 0 | 2 | 0.011743 | 0.018038 | 0.005632 | 0.013345 | 0.016484 | 0.039334 | 0.032829 | 0.008248 | 0.014144 | 0.013031 | 0.012305 | 0.025122 | 0.024315 | 0.010641 | 0.01909 | 0.020928 | 0.049603 | 0.040086 | 0.013758 | 0.018263 | 0.016765 | 0.016621 | 46.9204 | -54.154 | -23.632 | -55.81 | 0.117133 | -54.764 | -23.993 | 6.59855 | -51.946 | 217.761 | -167.53 | -5.603 | -33.721 | 13.09 | 2027.39 | 214 | 334 | 319 | 303 | 301 | 332 | 333 | 140 | 335 | 126 | 524 | Wollastonite | Jadeite | Corundum | CaNb2O6 | Cassiterite | Scheelite | Manganotantalite | Rutile | Mn | Magnetite | Zircon
Aberfoyle_1 | 2 | 40 | 20 | 40 | 0 | 237 | 0.016578 | 0.18079 | 0 | 0 | 78.4025 | 0 | 0 | 0.117067 | 0 | 0 | 0.00458 | 21.2997 | 100.021 | 0.035466 | 0.2437 | 0 | 0 | 99.5406 | 0 | 0 | 0.195275 | 0 | 0 | 0.006186 | 2e-06 | 100.021 | 0.029472 | 0.392653 | 0 | 0 | 32.983 | 0 | 0 | 0.122032 | 0 | 0 | 0.002507 | 66.4703 | 0.088417 | 0.588979 | 0 | 0 | 98.949 | 0 | 0 | 0.366097 | 0 | 0 | 0.00752 | 0 | 100 | 2 | O | 0.000887 | 0.011814 | 0 | 0 | 0.992412 | 0 | 0 | 0.003672 | 0 | 0 | 7.5e-05 | 2 | 0.011726 | 0.018007 | 0.005627 | 0.013335 | 0.016465 | 0.039314 | 0.032811 | 0.008237 | 0.014132 | 0.013023 | 0.012295 | 0.025085 | 0.024273 | 0.010632 | 0.019076 | 0.020904 | 0.049579 | 0.040064 | 0.01374 | 0.018247 | 0.016753 | 0.016608 | 49.4723 | 8.02923 | -22.502 | -114.58 | 0.117304 | -52.903 | -35.138 | 5.27355 | -77.231 | -937.13 | 190.264 | -5.603 | -33.711 | 13.09 | 2037.4 | 214 | 334 | 319 | 303 | 301 | 332 | 333 | 140 | 335 | 126 | 524 | Wollastonite | Jadeite | Corundum | CaNb2O6 | Cassiterite | Scheelite | Manganotantalite | Rutile | Mn | Magnetite | Zircon
Aberfoyle_1 | 2 | 40 | 20 | 40 | 0 | 238 | 0.001894 | 0 | 0 | 0 | 78.9812 | 0 | 0 | 0.096591 | 0.001987 | 0 | 0 | 21.3614 | 100.443 | 0.004053 | 0 | 0 | 0 | 100.275 | 0 | 0 | 0.16112 | 0.002565 | 0 | 0 | -1e-05 | 100.443 | 0.003368 | 0 | 0 | 0 | 33.2281 | 0 | 0 | 0.100693 | 0.001806 | 0 | 0 | 66.6661 | 0.010104 | 0 | 0 | 0 | 99.6824 | 0 | 0 | 0.302072 | 0.005417 | 0 | 0 | 0 | 100 | 2 | O | 0.000101 | 0 | 0 | 0 | 0.996851 | 0 | 0 | 0.003021 | 5.4e-05 | 0 | 0 | 2 | 0.011747 | 0.018041 | 0.005633 | 0.013345 | 0.016486 | 0.039337 | 0.032831 | 0.008249 | 0.014145 | 0.013032 | 0.012305 | 0.02513 | 0.024319 | 0.010643 | 0.019091 | 0.02093 | 0.049607 | 0.040089 | 0.01376 | 0.018264 | 0.016766 | 0.016622 | 431.407 | -45.371 | -25.424 | -51.918 | 0.11685 | -112.14 | -33.524 | 6.33149 | 504.084 | -85.597 | -281.66 | -5.603 | -33.701 | 13.09 | 2047.39 | 214 | 334 | 319 | 303 | 301 | 332 | 333 | 140 | 335 | 126 | 524 | Wollastonite | Jadeite | Corundum | CaNb2O6 | Cassiterite | Scheelite | Manganotantalite | Rutile | Mn | Magnetite | Zircon
Aberfoyle_1 | 2 | 40 | 20 | 40 | 0 | 239 | 0 | 0 | 0 | 0.003234 | 78.8724 | 0 | 0.056277 | 0.16263 | 0 | 0 | 0 | 21.3873 | 100.482 | 0 | 0 | 0 | 0.004626 | 100.137 | 0 | 0.068718 | 0.271276 | 0 | 0 | 0 | 0 | 100.482 | 0 | 0 | 0 | 0.001736 | 33.1439 | 0 | 0.015512 | 0.169339 | 0 | 0 | 0 | 66.6695 | 0 | 0 | 0 | 0.002605 | 99.4659 | 0 | 0.023276 | 0.508193 | 0 | 0 | 0 | 0 | 100 | 2 | O | 0 | 0 | 0 | 5.2e-05 | 0.994273 | 0 | 0.000465 | 0.00508 | 0 | 0 | 0 | 2 | 0.011745 | 0.018034 | 0.005631 | 0.013346 | 0.016484 | 0.039335 | 0.03283 | 0.008247 | 0.014143 | 0.013031 | 0.012306 | 0.025127 | 0.024309 | 0.010639 | 0.019092 | 0.020929 | 0.049605 | 0.040087 | 0.013756 | 0.018262 | 0.016764 | 0.016623 | -152.98 | -57.978 | -16.212 | 292.28 | 0.116944 | -42.193 | 41.4862 | 3.88836 | -1164.5 | -632.17 | -272.18 | -5.603 | -33.691 | 13.09 | 2057.4 | 214 | 334 | 319 | 303 | 301 | 332 | 333 | 140 | 335 | 126 | 524 | Wollastonite | Jadeite | Corundum | CaNb2O6 | Cassiterite | Scheelite | Manganotantalite | Rutile | Mn | Magnetite | Zircon
Aberfoyle_1 | 2 | 40 | 20 | 40 | 0 | 240 | 0 | 0 | 0 | 0 | 78.2334 | 0 | 0 | 0.14863 | 0 | 0.002163 | 0.001095 | 21.1928 | 99.5781 | 0 | 0 | 0 | 0 | 99.3259 | 0 | 0 | 0.247923 | 0 | 0.002783 | 0.001479 | 2e-06 | 99.5781 | 0 | 0 | 0 | 0 | 33.1753 | 0 | 0 | 0.156173 | 0 | 0.00195 | 0.000604 | 66.666 | 0 | 0 | 0 | 0 | 99.5238 | 0 | 0 | 0.468511 | 0 | 0.005849 | 0.001812 | 0 | 100 | 2 | O | 0 | 0 | 0 | 0 | 0.995267 | 0 | 0 | 0.004685 | 0 | 5.8e-05 | 1.8e-05 | 2 | 0.011739 | 0.018036 | 0.005631 | 0.013342 | 0.01648 | 0.03933 | 0.032825 | 0.008246 | 0.014142 | 0.01303 | 0.012302 | 0.025114 | 0.024312 | 0.010639 | 0.019086 | 0.020923 | 0.049598 | 0.040081 | 0.013754 | 0.018261 | 0.016763 | 0.016617 | -244.66 | -54.306 | -20.499 | -190.8 | 0.117415 | -32.359 | -38.173 | 4.22494 | -80.221 | 426.255 | 793.974 | -5.603 | -33.681 | 13.09 | 2067.39 | 214 | 334 | 319 | 303 | 301 | 332 | 333 | 140 | 335 | 126 | 524 | Wollastonite | Jadeite | Corundum | CaNb2O6 | Cassiterite | Scheelite | Manganotantalite | Rutile | Mn | Magnetite | Zircon
Aberfoyle_1 | 2 | 40 | 20 | 40 | 0 | 241 | 0.002477 | 0 | 0 | 0.014924 | 78.228 | 0 | 0 | 0.213362 | 0 | 0.016868 | 0.009824 | 21.2511 | 99.7366 | 0.0053 | 0 | 0 | 0.021349 | 99.3191 | 0 | 0 | 0.3559 | 0 | 0.021701 | 0.013271 | 0 | 99.7366 | 0.004427 | 0 | 0 | 0.008062 | 33.0804 | 0 | 0 | 0.223565 | 0 | 0.01516 | 0.005406 | 66.663 | 0.013282 | 0 | 0 | 0.012094 | 99.2422 | 0 | 0 | 0.670702 | 0 | 0.04548 | 0.016217 | 0 | 100 | 2 | O | 0.000133 | 0 | 0 | 0.000242 | 0.992468 | 0 | 0 | 0.006707 | 0 | 0.000455 | 0.000162 | 2 | 0.01173 | 0.018026 | 0.005628 | 0.013336 | 0.016472 | 0.039322 | 0.032818 | 0.008241 | 0.014137 | 0.013026 | 0.012296 | 0.025094 | 0.024299 | 0.010633 | 0.019078 | 0.020913 | 0.049588 | 0.040072 | 0.013746 | 0.018254 | 0.016758 | 0.016609 | 329.535 | -81.94 | -19.65 | 63.8654 | 0.117425 | -43.822 | -27.733 | 3.03551 | -539.52 | 55.3725 | 89.0738 | -5.603 | -33.671 | 13.09 | 2077.4 | 214 | 334 | 319 | 303 | 301 | 332 | 333 | 140 | 335 | 126 | 524 | Wollastonite | Jadeite | Corundum | CaNb2O6 | Cassiterite | Scheelite | Manganotantalite | Rutile | Mn | Magnetite | Zircon
Aberfoyle_1 | 2 | 40 | 20 | 40 | 0 | 242 | 0.000169 | 0 | 0 | 0.038897 | 77.9271 | 0 | 0 | 0.324399 | 0 | 0.046978 | 0.020232 | 21.2641 | 99.6218 | 0.000362 | 0 | 0 | 0.055644 | 98.937 | 0 | 0 | 0.541117 | 0 | 0.060437 | 0.027329 | 4e-06 | 99.6218 | 0.000302 | 0 | 0 | 0.020998 | 32.9296 | 0 | 0 | 0.33967 | 0 | 0.04219 | 0.011124 | 66.6561 | 0.000907 | 0 | 0 | 0.031498 | 98.7886 | 0 | 0 | 1.01901 | 0 | 0.126569 | 0.033372 | 0 | 100 | 2 | O | 9e-06 | 0 | 0 | 0.00063 | 0.988045 | 0 | 0 | 0.010192 | 0 | 0.001266 | 0.000334 | 2 | 0.011715 | 0.018011 | 0.005623 | 0.013327 | 0.016458 | 0.039308 | 0.032805 | 0.008233 | 0.014129 | 0.01302 | 0.012287 | 0.025062 | 0.024278 | 0.010624 | 0.019065 | 0.020896 | 0.04957 | 0.040057 | 0.013732 | 0.018244 | 0.016751 | 0.016597 | 4812.02 | -258.91 | -38.673 | 24.9346 | 0.117663 | -55.428 | -30.593 | 2.09661 | -120.32 | 20.3964 | 43.5802 | -5.603 | -33.661 | 13.09 | 2087.41 | 214 | 334 | 319 | 303 | 301 | 332 | 333 | 140 | 335 | 126 | 524 | Wollastonite | Jadeite | Corundum | CaNb2O6 | Cassiterite | Scheelite | Manganotantalite | Rutile | Mn | Magnetite | Zircon
Aberfoyle_1 | 2 | 40 | 20 | 40 | 0 | 243 | 0.014153 | 0 | 0 | 0.012234 | 78.0837 | 0 | 0 | 0.34411 | 0 | 0.035826 | 0.019387 | 21.3205 | 99.8299 | 0.030278 | 0 | 0 | 0.017501 | 99.1359 | 0 | 0 | 0.573995 | 0 | 0.04609 | 0.026188 | 0 | 99.8299 | 0.025207 | 0 | 0 | 0.006587 | 32.9091 | 0 | 0 | 0.359361 | 0 | 0.03209 | 0.010631 | 66.6571 | 0.075607 | 0 | 0 | 0.009878 | 98.7085 | 0 | 0 | 1.07788 | 0 | 0.096252 | 0.031888 | 0 | 100 | 2 | O | 0.000756 | 0 | 0 | 0.000198 | 0.987414 | 0 | 0 | 0.010782 | 0 | 0.000963 | 0.000319 | 2 | 0.011713 | 0.01801 | 0.005623 | 0.013328 | 0.016457 | 0.03931 | 0.032807 | 0.008232 | 0.01413 | 0.013021 | 0.012287 | 0.025059 | 0.024278 | 0.010624 | 0.019067 | 0.020894 | 0.049574 | 0.04006 | 0.013732 | 0.018245 | 0.016752 | 0.016598 | 57.8457 | -60.277 | -76.124 | 77.7021 | 0.117553 | -33.584 | -20.529 | 1.99312 | -148.67 | 26.4955 | 45.4521 | -5.603 | -33.651 | 13.09 | 2097.39 | 214 | 334 | 319 | 303 | 301 | 332 | 333 | 140 | 335 | 126 | 524 | Wollastonite | Jadeite | Corundum | CaNb2O6 | Cassiterite | Scheelite | Manganotantalite | Rutile | Mn | Magnetite | Zircon
Aberfoyle_1 | 2 | 40 | 20 | 40 | 0 | 244 | 0.005747 | 0 | 0 | 0.035367 | 77.8835 | 0 | 0 | 0.423695 | 0 | 0.060539 | 0.015951 | 21.3259 | 99.7507 | 0.012295 | 0 | 0 | 0.050594 | 98.8816 | 0 | 0 | 0.706748 | 0 | 0.077883 | 0.021547 | 0 | 99.7507 | 0.010233 | 0 | 0 | 0.019036 | 32.8137 | 0 | 0 | 0.442325 | 0 | 0.054207 | 0.008744 | 66.6518 | 0.030693 | 0 | 0 | 0.028549 | 98.4252 | 0 | 0 | 1.32676 | 0 | 0.162596 | 0.026229 | 0 | 100 | 2 | O | 0.000307 | 0 | 0 | 0.000571 | 0.98463 | 0 | 0 | 0.013273 | 0 | 0.001627 | 0.000262 | 2 | 0.011703 | 0.017999 | 0.005619 | 0.01332 | 0.016446 | 0.039297 | 0.032795 | 0.008226 | 0.014123 | 0.013016 | 0.01228 | 0.025037 | 0.024262 | 0.010617 | 0.019055 | 0.02088 | 0.049557 | 0.040045 | 0.013722 | 0.018236 | 0.016745 | 0.016588 | 141.889 | -121.49 | -29.006 | 27.3383 | 0.117694 | -56.179 | -33.028 | 1.6709 | -60.066 | 16.0018 | 55.058 | -5.603 | -33.641 | 13.09 | 2107.4 | 214 | 334 | 319 | 303 | 301 | 332 | 333 | 140 | 335 | 126 | 524 | Wollastonite | Jadeite | Corundum | CaNb2O6 | Cassiterite | Scheelite | Manganotantalite | Rutile | Mn | Magnetite | Zircon
Aberfoyle_1 | 2 | 40 | 20 | 40 | 0 | 245 | 0.007987 | 0 | 0 | 0.052843 | 77.6797 | 0 | 0 | 0.446826 | 0 | 0.048578 | 0.019046 | 21.2942 | 99.5491 | 0.017087 | 0 | 0 | 0.075594 | 98.6229 | 0 | 0 | 0.745332 | 0 | 0.062495 | 0.025727 | 0 | 99.5491 | 0.014243 | 0 | 0 | 0.028487 | 32.7792 | 0 | 0 | 0.467205 | 0 | 0.043565 | 0.010457 | 66.6569 | 0.042734 | 0 | 0 | 0.042736 | 98.3506 | 0 | 0 | 1.4018 | 0 | 0.130713 | 0.031376 | 0 | 100 | 2 | O | 0.000427 | 0 | 0 | 0.000855 | 0.983519 | 0 | 0 | 0.014018 | 0 | 0.001307 | 0.000314 | 2 | 0.011699 | 0.017995 | 0.005618 | 0.013318 | 0.016444 | 0.039294 | 0.032792 | 0.008224 | 0.014121 | 0.013015 | 0.012278 | 0.025028 | 0.024256 | 0.010614 | 0.019053 | 0.020878 | 0.049553 | 0.040041 | 0.013719 | 0.018234 | 0.016743 | 0.016585 | 102.151 | -54.077 | -29.269 | 18.5314 | 0.117857 | -39.143 | -39.509 | 1.59855 | -80.167 | 19.7434 | 46.2173 | -5.603 | -33.631 | 13.09 | 2117.39 | 214 | 334 | 319 | 303 | 301 | 332 | 333 | 140 | 335 | 126 | 524 | Wollastonite | Jadeite | Corundum | CaNb2O6 | Cassiterite | Scheelite | Manganotantalite | Rutile | Mn | Magnetite | Zircon
Aberfoyle_1 | 2 | 40 | 20 | 40 | 0 | 246 | 0 | 0 | 0 | 0.154915 | 77.1033 | 0 | 0.110573 | 0.515678 | 0 | 0.118409 | 0.026587 | 21.2667 | 99.2961 | 0 | 0 | 0 | 0.221613 | 97.8911 | 0 | 0.135016 | 0.860181 | 0 | 0.152333 | 0.035914 | 0 | 99.2961 | 0 | 0 | 0 | 0.083613 | 32.5747 | 0 | 0.030642 | 0.53984 | 0 | 0.106318 | 0.014615 | 66.6503 | 0 | 0 | 0 | 0.125572 | 97.8437 | 0 | 0.046019 | 1.6215 | 0 | 0.319343 | 0.043899 | 0 | 100 | 2 | O | 0 | 0 | 0 | 0.002509 | 0.977482 | 0 | 0.000919 | 0.016199 | 0 | 0.00319 | 0.000439 | 2 | 0.011693 | 0.017977 | 0.005613 | 0.013319 | 0.016445 | 0.03929 | 0.032789 | 0.008218 | 0.014116 | 0.01301 | 0.012278 | 0.025016 | 0.024233 | 0.010605 | 0.019053 | 0.020879 | 0.049548 | 0.040037 | 0.013709 | 0.018227 | 0.016738 | 0.016585 | -89.889 | -104.95 | -44.161 | 6.77482 | 0.118359 | -74.064 | 21.3039 | 1.42064 | -66.82 | 8.55848 | 33.3049 | -5.603 | -33.621 | 13.09 | 2127.4 | 214 | 334 | 319 | 303 | 301 | 332 | 333 | 140 | 335 | 126 | 524 | Wollastonite | Jadeite | Corundum | CaNb2O6 | Cassiterite | Scheelite | Manganotantalite | Rutile | Mn | Magnetite | Zircon
Aberfoyle_1 | 2 | 40 | 20 | 40 | 0 | 247 | 0.005553 | 0 | 0 | 0.09557 | 77.931 | 0 | 0.072075 | 0.39012 | 0 | 0.084753 | 0.022362 | 21.3671 | 99.9685 | 0.011879 | 0 | 0 | 0.136718 | 98.942 | 0 | 0.088008 | 0.650743 | 0 | 0.109035 | 0.030207 | 0 | 99.9685 | 0.009867 | 0 | 0 | 0.051342 | 32.7711 | 0 | 0.019881 | 0.406498 | 0 | 0.075745 | 0.012236 | 66.6533 | 0.029621 | 0 | 0 | 0.077065 | 98.3791 | 0 | 0.029841 | 1.22031 | 0 | 0.227386 | 0.036731 | 0 | 100 | 2 | O | 0.000296 | 0 | 0 | 0.001541 | 0.983332 | 0 | 0.000597 | 0.012197 | 0 | 0.002273 | 0.000367 | 2 | 0.011709 | 0.017996 | 0.005619 | 0.013327 | 0.016456 | 0.039304 | 0.032801 | 0.008228 | 0.014124 | 0.013017 | 0.012286 | 0.02505 | 0.024259 | 0.010617 | 0.019064 | 0.020893 | 0.049565 | 0.040052 | 0.013724 | 0.018238 | 0.016746 | 0.016596 | 146.917 | -216.53 | -41.847 | 10.566 | 0.117694 | -42.654 | 32.4619 | 1.79068 | -374.75 | 11.6558 | 39.4909 | -5.603 | -33.611 | 13.09 | 2137.39 | 214 | 334 | 319 | 303 | 301 | 332 | 333 | 140 | 335 | 126 | 524 | Wollastonite | Jadeite | Corundum | CaNb2O6 | Cassiterite | Scheelite | Manganotantalite | Rutile | Mn | Magnetite | Zircon
Aberfoyle_1 | 2 | 40 | 20 | 40 | 0 | 248 | 0 | 0 | 0 | 0 | 78.3885 | 0 | 0 | 0.1552 | 0 | 0.02036 | 0 | 21.2438 | 99.8079 | 0 | 0 | 0 | 0 | 99.5228 | 0 | 0 | 0.258882 | 0 | 0.026193 | 0 | 2e-06 | 99.8079 | 0 | 0 | 0 | 0 | 33.1585 | 0 | 0 | 0.162671 | 0 | 0.018304 | 0 | 66.6606 | 0 | 0 | 0 | 0 | 99.4572 | 0 | 0 | 0.487925 | 0 | 0.054901 | 0 | 0 | 100 | 2 | O | 0 | 0 | 0 | 0 | 0.994845 | 0 | 0 | 0.004881 | 0 | 0.000549 | 0 | 2 | 0.011738 | 0.018035 | 0.00563 | 0.013341 | 0.016478 | 0.039328 | 0.032824 | 0.008245 | 0.014141 | 0.013029 | 0.012301 | 0.025111 | 0.02431 | 0.010638 | 0.019085 | 0.020921 | 0.049596 | 0.04008 | 0.013753 | 0.018259 | 0.016762 | 0.016616 | -165.61 | -36.03 | -17.895 | -277.9 | 0.117297 | -45.062 | -21.409 | 4.05892 | -443.58 | 46.0267 | -1415.3 | -5.603 | -33.601 | 13.09 | 2147.4 | 214 | 334 | 319 | 303 | 301 | 332 | 333 | 140 | 335 | 126 | 524 | Wollastonite | Jadeite | Corundum | CaNb2O6 | Cassiterite | Scheelite | Manganotantalite | Rutile | Mn | Magnetite | Zircon
Aberfoyle_1 | 2 | 40 | 20 | 40 | 0 | 249 | 0.007375 | 0 | 0 | 0.018645 | 78.113 | 0 | 0 | 0.201987 | 0.007118 | 0.013885 | 0.014689 | 21.2226 | 99.5992 | 0.015779 | 0 | 0 | 0.026673 | 99.173 | 0 | 0 | 0.336925 | 0.00919 | 0.017863 | 0.019841 | 0 | 99.5992 | 0.013198 | 0 | 0 | 0.010086 | 33.0757 | 0 | 0 | 0.211927 | 0.006511 | 0.012495 | 0.008093 | 66.662 | 0.039593 | 0 | 0 | 0.015129 | 99.2282 | 0 | 0 | 0.635789 | 0.019534 | 0.037485 | 0.024278 | 0 | 100 | 2 | O | 0.000396 | 0 | 0 | 0.000303 | 0.99234 | 0 | 0 | 0.006358 | 0.000195 | 0.000375 | 0.000243 | 2 | 0.011728 | 0.018023 | 0.005627 | 0.013335 | 0.01647 | 0.039317 | 0.032814 | 0.00824 | 0.014135 | 0.013025 | 0.012295 | 0.025091 | 0.024295 | 0.010632 | 0.019076 | 0.020911 | 0.049582 | 0.040067 | 0.013745 | 0.018252 | 0.016756 | 0.016607 | 110.867 | -89.605 | -26.044 | 51.259 | 0.117502 | -51.232 | -65.337 | 3.18882 | 141.369 | 67.0854 | 59.8013 | -5.603 | -33.591 | 13.09 | 2157.39 | 214 | 334 | 319 | 303 | 301 | 332 | 333 | 140 | 335 | 126 | 524 | Wollastonite | Jadeite | Corundum | CaNb2O6 | Cassiterite | Scheelite | Manganotantalite | Rutile | Mn | Magnetite | Zircon
Aberfoyle_1 | 2 | 40 | 20 | 40 | 0 | 250 | 0.009947 | 0 | 0 | 0.027482 | 78.2021 | 0 | 0 | 0.175902 | 0 | 0.033484 | 0.010798 | 21.2381 | 99.6978 | 0.021281 | 0 | 0 | 0.039314 | 99.2862 | 0 | 0 | 0.293415 | 0 | 0.043077 | 0.014586 | 2e-06 | 99.6978 | 0.017786 | 0 | 0 | 0.014855 | 33.0878 | 0 | 0 | 0.184416 | 0 | 0.030109 | 0.005944 | 66.6591 | 0.053358 | 0 | 0 | 0.022282 | 99.263 | 0 | 0 | 0.553245 | 0 | 0.090328 | 0.017833 | 0 | 100 | 2 | O | 0.000534 | 0 | 0 | 0.000446 | 0.992746 | 0 | 0 | 0.005533 | 0 | 0.000903 | 0.000178 | 2 | 0.011731 | 0.018027 | 0.005628 | 0.013338 | 0.016474 | 0.039323 | 0.032819 | 0.008242 | 0.014138 | 0.013027 | 0.012297 | 0.025097 | 0.0243 | 0.010634 | 0.01908 | 0.020916 | 0.04959 | 0.040074 | 0.013747 | 0.018255 | 0.016759 | 0.016611 | 82.2989 | -53.83 | -25.812 | 35.0182 | 0.117451 | -34.188 | -70.683 | 3.61669 | -74.723 | 28.3026 | 81.1155 | -5.603 | -33.582 | 13.09 | 2167.29 | 214 | 334 | 319 | 303 | 301 | 332 | 333 | 140 | 335 | 126 | 524 | Wollastonite | Jadeite | Corundum | CaNb2O6 | Cassiterite | Scheelite | Manganotantalite | Rutile | Mn | Magnetite | Zircon
Aberfoyle_1 | 2 | 40 | 20 | 40 | 0 | 251 | 0.001738 | 0 | 0 | 0.008719 | 78.0322 | 0 | 0 | 0.254962 | 0 | 0.017439 | 0.019078 | 21.226 | 99.5602 | 0.003718 | 0 | 0 | 0.012474 | 99.0705 | 0 | 0 | 0.425292 | 0 | 0.022435 | 0.025771 | 4e-06 | 99.5602 | 0.003109 | 0 | 0 | 0.004716 | 33.0363 | 0 | 0 | 0.267468 | 0 | 0.015691 | 0.010509 | 66.6622 | 0.009327 | 0 | 0 | 0.007074 | 99.1027 | 0 | 0 | 0.802354 | 0 | 0.047071 | 0.031526 | 0 | 100 | 2 | O | 9.3e-05 | 0 | 0 | 0.000141 | 0.991155 | 0 | 0 | 0.008025 | 0 | 0.000471 | 0.000315 | 2 | 0.011725 | 0.018021 | 0.005626 | 0.013334 | 0.016467 | 0.039317 | 0.032814 | 0.008238 | 0.014135 | 0.013025 | 0.012293 | 0.025084 | 0.024292 | 0.01063 | 0.019074 | 0.020907 | 0.049582 | 0.040067 | 0.013742 | 0.018251 | 0.016756 | 0.016605 | 469.479 | -67.663 | -25.293 | 108.765 | 0.117574 | -32.171 | -58.018 | 2.58885 | -79.374 | 53.5804 | 46.197 | -5.603 | -33.571 | 13.09 | 2177.41 | 214 | 334 | 319 | 303 | 301 | 332 | 333 | 140 | 335 | 126 | 524 | Wollastonite | Jadeite | Corundum | CaNb2O6 | Cassiterite | Scheelite | Manganotantalite | Rutile | Mn | Magnetite | Zircon
Aberfoyle_1 | 2 | 40 | 20 | 40 | 0 | 252 | 0.008901 | 0 | 0 | 0.074702 | 77.7971 | 0 | 0 | 0.27968 | 0 | 0.061237 | 0.015162 | 21.2269 | 99.4636 | 0.019043 | 0 | 0 | 0.106864 | 98.772 | 0 | 0 | 0.466522 | 0 | 0.078781 | 0.02048 | 6e-06 | 99.4636 | 0.015923 | 0 | 0 | 0.040398 | 32.9319 | 0 | 0 | 0.293354 | 0 | 0.055091 | 0.008351 | 66.655 | 0.047781 | 0 | 0 | 0.060612 | 98.821 | 0 | 0 | 0.880289 | 0 | 0.165315 | 0.025059 | 0 | 100 | 2 | O | 0.000478 | 0 | 0 | 0.001212 | 0.988128 | 0 | 0 | 0.008802 | 0 | 0.001653 | 0.000251 | 2 | 0.011716 | 0.018011 | 0.005623 | 0.013329 | 0.016462 | 0.03931 | 0.032807 | 0.008233 | 0.01413 | 0.013021 | 0.012288 | 0.025064 | 0.024279 | 0.010624 | 0.019067 | 0.0209 | 0.049573 | 0.040059 | 0.013734 | 0.018245 | 0.016751 | 0.016599 | 91.8184 | -81.009 | -70.514 | 13.3249 | 0.117775 | -94.807 | -58.833 | 2.38517 | -324.8 | 15.8338 | 57.9264 | -5.603 | -33.562 | 13.09 | 2187.29 | 214 | 334 | 319 | 303 | 301 | 332 | 333 | 140 | 335 | 126 | 524 | Wollastonite | Jadeite | Corundum | CaNb2O6 | Cassiterite | Scheelite | Manganotantalite | Rutile | Mn | Magnetite | Zircon
Aberfoyle_1 | 2 | 40 | 20 | 40 | 0 | 253 | 0.000566 | 0 | 0 | 0.000879 | 78.338 | 0 | 0 | 0.221613 | 0 | 0.010165 | 0.016466 | 21.2785 | 99.8661 | 0.00121 | 0 | 0 | 0.001258 | 99.4587 | 0 | 0 | 0.369663 | 0 | 0.013078 | 0.022242 | 2e-06 | 99.8661 | 0.00101 | 0 | 0 | 0.000474 | 33.0847 | 0 | 0 | 0.231915 | 0 | 0.009124 | 0.009048 | 66.6637 | 0.003029 | 0 | 0 | 0.000712 | 99.2461 | 0 | 0 | 0.695688 | 0 | 0.02737 | 0.027143 | 0 | 100 | 2 | O | 3e-05 | 0 | 0 | 1.4e-05 | 0.992586 | 0 | 0 | 0.006958 | 0 | 0.000274 | 0.000271 | 2 | 0.011729 | 0.018024 | 0.005627 | 0.013335 | 0.01647 | 0.039317 | 0.032814 | 0.00824 | 0.014136 | 0.013025 | 0.012294 | 0.025093 | 0.024296 | 0.010632 | 0.019076 | 0.02091 | 0.049582 | 0.040068 | 0.013745 | 0.018252 | 0.016757 | 0.016607 | 1441.91 | -119.57 | -27.453 | 1072.12 | 0.117324 | -44.112 | -54.748 | 2.93349 | -205.47 | 91.3292 | 53.4205 | -5.603 | -33.551 | 13.09 | 2197.4 | 214 | 334 | 319 | 303 | 301 | 332 | 333 | 140 | 335 | 126 | 524 | Wollastonite | Jadeite | Corundum | CaNb2O6 | Cassiterite | Scheelite | Manganotantalite | Rutile | Mn | Magnetite | Zircon
Aberfoyle_1 | 2 | 40 | 20 | 40 | 0 | 254 | 0.009282 | 0 | 0 | 0.011803 | 78.2339 | 0 | 0 | 0.238328 | 0 | 0.021434 | 0.010528 | 21.2773 | 99.8026 | 0.019857 | 0 | 0 | 0.016884 | 99.3265 | 0 | 0 | 0.397544 | 0 | 0.027575 | 0.014221 | 4e-06 | 99.8026 | 0.016566 | 0 | 0 | 0.006368 | 33.0413 | 0 | 0 | 0.249411 | 0 | 0.019239 | 0.005785 | 66.6613 | 0.049695 | 0 | 0 | 0.009552 | 99.1175 | 0 | 0 | 0.748184 | 0 | 0.057714 | 0.017355 | 0 | 100 | 2 | O | 0.000497 | 0 | 0 | 0.000191 | 0.991319 | 0 | 0 | 0.007483 | 0 | 0.000577 | 0.000174 | 2 | 0.011726 | 0.018022 | 0.005626 | 0.013334 | 0.016468 | 0.039319 | 0.032815 | 0.008239 | 0.014135 | 0.013025 | 0.012294 | 0.025087 | 0.024293 | 0.010631 | 0.019075 | 0.020908 | 0.049584 | 0.040069 | 0.013743 | 0.018252 | 0.016757 | 0.016607 | 88.1411 | -80.761 | -38.808 | 80.5488 | 0.117421 | -55.526 | -50.319 | 2.74871 | -97.546 | 43.7477 | 83.1535 | -5.603 | -33.542 | 13.09 | 2207.29 | 214 | 334 | 319 | 303 | 301 | 332 | 333 | 140 | 335 | 126 | 524 | Wollastonite | Jadeite | Corundum | CaNb2O6 | Cassiterite | Scheelite | Manganotantalite | Rutile | Mn | Magnetite | Zircon
Aberfoyle_1 | 2 | 40 | 20 | 40 | 0 | 255 | 0.010592 | 0 | 0 | 0.019195 | 78.3904 | 0 | 0 | 0.210986 | 0 | 0.011724 | 0.00537 | 21.3014 | 99.9496 | 0.022661 | 0 | 0 | 0.027459 | 99.5252 | 0 | 0 | 0.351936 | 0 | 0.015084 | 0.007254 | 4e-06 | 99.9496 | 0.018885 | 0 | 0 | 0.010346 | 33.0719 | 0 | 0 | 0.22056 | 0 | 0.010512 | 0.002948 | 66.6649 | 0.056661 | 0 | 0 | 0.01552 | 99.2257 | 0 | 0 | 0.661748 | 0 | 0.031541 | 0.008845 | 0 | 100 | 2 | O | 0.000567 | 0 | 0 | 0.00031 | 0.992182 | 0 | 0 | 0.006617 | 0 | 0.000315 | 8.8e-05 | 2 | 0.011728 | 0.018023 | 0.005627 | 0.013335 | 0.016469 | 0.039317 | 0.032814 | 0.00824 | 0.014135 | 0.013025 | 0.012294 | 0.025091 | 0.024294 | 0.010631 | 0.019076 | 0.02091 | 0.049582 | 0.040068 | 0.013744 | 0.018252 | 0.016756 | 0.016607 | 77.2817 | -41.38 | -26.677 | 49.8112 | 0.117289 | -37.487 | -59.583 | 3.06581 | -115.3 | 79.2925 | 162.354 | -5.603 | -33.532 | 13.09 | 2217.29 | 214 | 334 | 319 | 303 | 301 | 332 | 333 | 140 | 335 | 126 | 524 | Wollastonite | Jadeite | Corundum | CaNb2O6 | Cassiterite | Scheelite | Manganotantalite | Rutile | Mn | Magnetite | Zircon
Aberfoyle_1 | 2 | 40 | 20 | 40 | 0 | 256 | 0.008818 | 0 | 0 | 0.057947 | 77.9345 | 0 | 0 | 0.22872 | 0 | 0.054556 | 0.003759 | 21.2166 | 99.5049 | 0.018866 | 0 | 0 | 0.082896 | 98.9464 | 0 | 0 | 0.381519 | 0 | 0.070186 | 0.005078 | 0 | 99.5049 | 0.015783 | 0 | 0 | 0.031352 | 33.0062 | 0 | 0 | 0.240021 | 0 | 0.049104 | 0.002071 | 66.6555 | 0.047355 | 0 | 0 | 0.047035 | 99.0319 | 0 | 0 | 0.72016 | 0 | 0.147333 | 0.006215 | 0 | 100 | 2 | O | 0.000474 | 0 | 0 | 0.000941 | 0.99035 | 0 | 0 | 0.007202 | 0 | 0.001473 | 6.2e-05 | 2 | 0.011722 | 0.018017 | 0.005625 | 0.013331 | 0.016465 | 0.039311 | 0.032809 | 0.008236 | 0.014132 | 0.013022 | 0.012291 | 0.025078 | 0.024286 | 0.010628 | 0.019071 | 0.020905 | 0.049575 | 0.040062 | 0.013739 | 0.018247 | 0.016753 | 0.016603 | 92.7218 | -114.47 | -24.064 | 16.9769 | 0.117648 | -80.717 | -284.43 | 2.85065 | -150.5 | 17.6764 | 231.582 | -5.603 | -33.521 | 13.09 | 2227.31 | 214 | 334 | 319 | 303 | 301 | 332 | 333 | 140 | 335 | 126 | 524 | Wollastonite | Jadeite | Corundum | CaNb2O6 | Cassiterite | Scheelite | Manganotantalite | Rutile | Mn | Magnetite | Zircon
Aberfoyle_1 | 2 | 40 | 20 | 40 | 0 | 257 | 0.002377 | 0 | 0 | 0.026433 | 78.1913 | 0 | 0 | 0.320544 | 0 | 0.044294 | 0.011751 | 21.3262 | 99.9229 | 0.005086 | 0 | 0 | 0.037814 | 99.2725 | 0 | 0 | 0.534687 | 0 | 0.056985 | 0.015873 | -1e-05 | 99.9229 | 0.004233 | 0 | 0 | 0.014228 | 32.945 | 0 | 0 | 0.334655 | 0 | 0.039664 | 0.006442 | 66.6558 | 0.012698 | 0 | 0 | 0.02134 | 98.8238 | 0 | 0 | 1.00385 | 0 | 0.118978 | 0.019324 | 0 | 100 | 2 | O | 0.000127 | 0 | 0 | 0.000427 | 0.98851 | 0 | 0 | 0.010041 | 0 | 0.00119 | 0.000193 | 2 | 0.011715 | 0.01801 | 0.005623 | 0.013327 | 0.016457 | 0.039304 | 0.032803 | 0.008232 | 0.014128 | 0.013019 | 0.012286 | 0.025063 | 0.024277 | 0.010624 | 0.019064 | 0.020894 | 0.049566 | 0.040054 | 0.013732 | 0.018243 | 0.016749 | 0.016596 | 342.939 | -71.215 | -37.875 | 36.3492 | 0.117441 | -40.03 | -41.653 | 2.1182 | -631.2 | 21.5814 | 74.5275 | -5.603 | -33.512 | 13.09 | 2237.29 | 214 | 334 | 319 | 303 | 301 | 332 | 333 | 140 | 335 | 126 | 524 | Wollastonite | Jadeite | Corundum | CaNb2O6 | Cassiterite | Scheelite | Manganotantalite | Rutile | Mn | Magnetite | Zircon
Aberfoyle_1 | 2 | 40 | 20 | 40 | 0 | 258 | 0.010948 | 0 | 0 | 0.011246 | 78.0796 | 0 | 0 | 0.238728 | 0 | 0.016034 | 0.003679 | 21.2337 | 99.594 | 0.023421 | 0 | 0 | 0.016088 | 99.1307 | 0 | 0 | 0.398213 | 0 | 0.020628 | 0.004969 | 4e-06 | 99.594 | 0.01958 | 0 | 0 | 0.006081 | 33.0447 | 0 | 0 | 0.250349 | 0 | 0.014422 | 0.002026 | 66.6629 | 0.058738 | 0 | 0 | 0.009121 | 99.1318 | 0 | 0 | 0.75103 | 0 | 0.043264 | 0.006077 | 0 | 100 | 2 | O | 0.000587 | 0 | 0 | 0.000182 | 0.991397 | 0 | 0 | 0.007511 | 0 | 0.000433 | 6.1e-05 | 2 | 0.011725 | 0.01802 | 0.005626 | 0.013333 | 0.016466 | 0.039314 | 0.032811 | 0.008238 | 0.014133 | 0.013023 | 0.012293 | 0.025084 | 0.02429 | 0.01063 | 0.019073 | 0.020905 | 0.049578 | 0.040064 | 0.013741 | 0.01825 | 0.016755 | 0.016605 | 74.7656 | -63.857 | -26.505 | 84.4878 | 0.117523 | -88.918 | -28.325 | 2.74431 | -83.541 | 58.1981 | 236.653 | -5.603 | -33.501 | 13.09 | 2247.3 | 214 | 334 | 319 | 303 | 301 | 332 | 333 | 140 | 335 | 126 | 524 | Wollastonite | Jadeite | Corundum | CaNb2O6 | Cassiterite | Scheelite | Manganotantalite | Rutile | Mn | Magnetite | Zircon
Aberfoyle_1 | 2 | 40 | 20 | 40 | 0 | 259 | 0.010053 | 0 | 0 | 0.007943 | 78.1257 | 0 | 0 | 0.294259 | 0 | 0.031999 | 0 | 21.2841 | 99.754 | 0.021507 | 0 | 0 | 0.011362 | 99.1891 | 0 | 0 | 0.490841 | 0 | 0.041167 | 0 | 0 | 99.754 | 0.017936 | 0 | 0 | 0.004284 | 32.9834 | 0 | 0 | 0.30783 | 0 | 0.028711 | 0 | 66.6578 | 0.053797 | 0 | 0 | 0.006425 | 98.9304 | 0 | 0 | 0.923303 | 0 | 0.086116 | 0 | 0 | 100 | 2 | O | 0.000538 | 0 | 0 | 0.000129 | 0.989635 | 0 | 0 | 0.009236 | 0 | 0.000861 | 0 | 2 | 0.011719 | 0.018014 | 0.005624 | 0.013329 | 0.016459 | 0.039308 | 0.032805 | 0.008234 | 0.01413 | 0.013021 | 0.012289 | 0.02507 | 0.024283 | 0.010626 | 0.019068 | 0.020897 | 0.04957 | 0.040057 | 0.013735 | 0.018245 | 0.016751 | 0.0166 | 81.3492 | -177.01 | -38.088 | 119.29 | 0.117485 | -38.632 | -42.166 | 2.28177 | -135.27 | 29.5656 | -1579.5 | -5.603 | -33.492 | 13.09 | 2257.29 | 214 | 334 | 319 | 303 | 301 | 332 | 333 | 140 | 335 | 126 | 524 | Wollastonite | Jadeite | Corundum | CaNb2O6 | Cassiterite | Scheelite | Manganotantalite | Rutile | Mn | Magnetite | Zircon
Aberfoyle_1 | 2 | 40 | 20 | 40 | 0 | 260 | 0.001657 | 0 | 0 | 0 | 78.1265 | 0 | 0 | 0.202284 | 0 | 0.010578 | 0.006407 | 21.206 | 99.5534 | 0.003546 | 0 | 0 | 0 | 99.1902 | 0 | 0 | 0.337422 | 0 | 0.013608 | 0.008654 | 6e-06 | 99.5534 | 0.002968 | 0 | 0 | 0 | 33.1081 | 0 | 0 | 0.212411 | 0 | 0.009527 | 0.003533 | 66.6635 | 0.008903 | 0 | 0 | 0 | 99.3148 | 0 | 0 | 0.637172 | 0 | 0.028577 | 0.010597 | 0 | 100 | 2 | O | 8.9e-05 | 0 | 0 | 0 | 0.99329 | 0 | 0 | 0.006373 | 0 | 0.000286 | 0.000106 | 2 | 0.011731 | 0.018027 | 0.005628 | 0.013336 | 0.016471 | 0.039319 | 0.032816 | 0.008241 | 0.014137 | 0.013026 | 0.012296 | 0.025097 | 0.024299 | 0.010634 | 0.019078 | 0.020912 | 0.049584 | 0.04007 | 0.013747 | 0.018254 | 0.016758 | 0.016609 | 492.481 | -150.37 | -34.142 | -101.68 | 0.117483 | -43.903 | -35.429 | 3.18503 | -180.23 | 87.8068 | 136.217 | -5.603 | -33.481 | 13.09 | 2267.3 | 214 | 334 | 319 | 303 | 301 | 332 | 333 | 140 | 335 | 126 | 524 | Wollastonite | Jadeite | Corundum | CaNb2O6 | Cassiterite | Scheelite | Manganotantalite | Rutile | Mn | Magnetite | Zircon
Aberfoyle_1 | 2 | 40 | 20 | 40 | 0 | 261 | 0.002541 | 0 | 0 | 0.024552 | 78.1364 | 0 | 0 | 0.233182 | 0 | 0.018129 | 0.014107 | 21.2457 | 99.6747 | 0.005437 | 0 | 0 | 0.035123 | 99.2028 | 0 | 0 | 0.388961 | 0 | 0.023322 | 0.019056 | 0 | 99.6747 | 0.004542 | 0 | 0 | 0.013267 | 33.0503 | 0 | 0 | 0.244397 | 0 | 0.016297 | 0.007764 | 66.6634 | 0.013629 | 0 | 0 | 0.019903 | 99.161 | 0 | 0 | 0.733265 | 0 | 0.048895 | 0.023295 | 0 | 100 | 2 | O | 0.000136 | 0 | 0 | 0.000398 | 0.991557 | 0 | 0 | 0.007332 | 0 | 0.000489 | 0.000233 | 2 | 0.011726 | 0.01802 | 0.005626 | 0.013333 | 0.016468 | 0.039315 | 0.032812 | 0.008238 | 0.014134 | 0.013024 | 0.012293 | 0.025086 | 0.024291 | 0.01063 | 0.019073 | 0.020907 | 0.049579 | 0.040065 | 0.013742 | 0.01825 | 0.016755 | 0.016605 | 321.139 | -83.316 | -48.59 | 39.0961 | 0.117484 | -72.717 | -53.307 | 2.80252 | -159.72 | 51.57 | 62.2272 | -5.603 | -33.472 | 13.09 | 2277.29 | 214 | 334 | 319 | 303 | 301 | 332 | 333 | 140 | 335 | 126 | 524 | Wollastonite | Jadeite | Corundum | CaNb2O6 | Cassiterite | Scheelite | Manganotantalite | Rutile | Mn | Magnetite | Zircon
Aberfoyle_1 | 2 | 40 | 20 | 40 | 0 | 262 | 0 | 0.00149 | 0 | 0.001554 | 78.3788 | 0 | 0 | 0.13123 | 0 | 0.016408 | 0.001868 | 21.2259 | 99.7572 | 0 | 0.002009 | 0 | 0.002224 | 99.5104 | 0 | 0 | 0.218899 | 0 | 0.021109 | 0.002523 | 0 | 99.7572 | 0 | 0.003257 | 0 | 0.000841 | 33.1822 | 0 | 0 | 0.137663 | 0 | 0.014763 | 0.001029 | 66.6603 | 0 | 0.004885 | 0 | 0.001261 | 99.5336 | 0 | 0 | 0.412935 | 0 | 0.044284 | 0.003086 | 0 | 100 | 2 | O | 0 | 9.8e-05 | 0 | 2.5e-05 | 0.995561 | 0 | 0 | 0.00413 | 0 | 0.000443 | 3.1e-05 | 2 | 0.011739 | 0.018035 | 0.00563 | 0.013341 | 0.016479 | 0.039326 | 0.032822 | 0.008245 | 0.01414 | 0.013029 | 0.012301 | 0.025115 | 0.02431 | 0.010639 | 0.019085 | 0.020922 | 0.049594 | 0.040078 | 0.013754 | 0.018259 | 0.016761 | 0.016616 | -258.03 | 856.433 | -27.719 | 607.034 | 0.117291 | -71.087 | -34.805 | 4.74282 | -188.82 | 56.9109 | 465.678 | -5.603 | -33.461 | 13.09 | 2287.3 | 214 | 334 | 319 | 303 | 301 | 332 | 333 | 140 | 335 | 126 | 524 | Wollastonite | Jadeite | Corundum | CaNb2O6 | Cassiterite | Scheelite | Manganotantalite | Rutile | Mn | Magnetite | Zircon
Aberfoyle_1 | 2 | 40 | 20 | 40 | 0 | 263 | 0.000895 | 0 | 0 | 0.191968 | 76.9529 | 0 | 0.482327 | 0.374654 | 0 | 0.156374 | 0.031975 | 21.2439 | 99.4349 | 0.001914 | 0 | 0 | 0.274618 | 97.7001 | 0 | 0.588949 | 0.624944 | 0 | 0.201175 | 0.043192 | 0 | 99.4349 | 0.001599 | 0 | 0 | 0.103737 | 32.5506 | 0 | 0.133825 | 0.392683 | 0 | 0.140577 | 0.017598 | 66.6594 | 0.004814 | 0 | 0 | 0.156127 | 97.9795 | 0 | 0.201411 | 1.18201 | 0 | 0.423145 | 0.052973 | 0 | 100 | 2 | O | 4.8e-05 | 0 | 0 | 0.003112 | 0.976624 | 0 | 0.004015 | 0.011782 | 0 | 0.004218 | 0.000528 | 2 | 0.011737 | 0.017982 | 0.005617 | 0.013357 | 0.016492 | 0.039328 | 0.032823 | 0.008231 | 0.014129 | 0.01302 | 0.012316 | 0.02511 | 0.024239 | 0.010613 | 0.019108 | 0.020939 | 0.049596 | 0.040079 | 0.013731 | 0.018244 | 0.01675 | 0.016637 | 912.36 | -551.29 | -21.397 | 5.60822 | 0.118563 | -147.51 | 5.21157 | 1.85308 | -124.8 | 6.66563 | 27.8935 | -5.603 | -33.451 | 13.09 | 2297.31 | 214 | 334 | 319 | 303 | 301 | 332 | 333 | 140 | 335 | 126 | 524 | Wollastonite | Jadeite | Corundum | CaNb2O6 | Cassiterite | Scheelite | Manganotantalite | Rutile | Mn | Magnetite | Zircon
Aberfoyle_1 | 2 | 40 | 20 | 40 | 0 | 264 | 0.001244 | 0 | 0 | 0.013904 | 78.1069 | 0 | 0 | 0.211181 | 0 | 0.022227 | 0.012108 | 21.2175 | 99.5851 | 0.002662 | 0 | 0 | 0.01989 | 99.1653 | 0 | 0 | 0.352262 | 0 | 0.028595 | 0.016355 | 0 | 99.5851 | 0.002227 | 0 | 0 | 0.007523 | 33.0807 | 0 | 0 | 0.221625 | 0 | 0.020007 | 0.006672 | 66.6613 | 0.006682 | 0 | 0 | 0.011284 | 99.2372 | 0 | 0 | 0.664842 | 0 | 0.060017 | 0.020016 | 0 | 100 | 2 | O | 6.7e-05 | 0 | 0 | 0.000226 | 0.992501 | 0 | 0 | 0.006649 | 0 | 0.0006 | 0.0002 | 2 | 0.01173 | 0.018026 | 0.005628 | 0.013336 | 0.016472 | 0.039322 | 0.032818 | 0.008241 | 0.014137 | 0.013026 | 0.012296 | 0.025095 | 0.024299 | 0.010633 | 0.019078 | 0.020913 | 0.049588 | 0.040073 | 0.013746 | 0.018254 | 0.016758 | 0.016609 | 655.788 | -161.9 | -21.834 | 68.4969 | 0.117518 | -110.69 | -26.283 | 3.06369 | -135.44 | 42.2219 | 72.4082 | -5.603 | -33.442 | 13.09 | 2307.29 | 214 | 334 | 319 | 303 | 301 | 332 | 333 | 140 | 335 | 126 | 524 | Wollastonite | Jadeite | Corundum | CaNb2O6 | Cassiterite | Scheelite | Manganotantalite | Rutile | Mn | Magnetite | Zircon
Aberfoyle_1 | 2 | 40 | 20 | 40 | 0 | 265 | 0.0034 | 0.005166 | 0 | 0.105075 | 77.6046 | 0 | 0.112681 | 0.357526 | 0 | 0.065671 | 0.012923 | 21.261 | 99.528 | 0.007274 | 0.006964 | 0 | 0.150314 | 98.5276 | 0 | 0.137591 | 0.596375 | 0 | 0.084486 | 0.017457 | 4e-06 | 99.528 | 0.006073 | 0.011273 | 0 | 0.056732 | 32.7982 | 0 | 0.031237 | 0.374411 | 0 | 0.058986 | 0.007107 | 66.656 | 0.018239 | 0.016929 | 0 | 0.085198 | 98.5097 | 0 | 0.046911 | 1.12455 | 0 | 0.177167 | 0.021345 | 0 | 100 | 2 | O | 0.000182 | 0.000338 | 0 | 0.001702 | 0.984102 | 0 | 0.000937 | 0.011234 | 0 | 0.00177 | 0.000213 | 2 | 0.011715 | 0.017997 | 0.005619 | 0.013331 | 0.016462 | 0.039306 | 0.032803 | 0.00823 | 0.014126 | 0.013018 | 0.01229 | 0.025062 | 0.02426 | 0.010618 | 0.01907 | 0.020901 | 0.049568 | 0.040055 | 0.013728 | 0.01824 | 0.016747 | 0.016602 | 239.868 | 247.254 | -28.58 | 9.67537 | 0.11794 | -46.217 | 20.9219 | 1.92833 | -208.68 | 14.8146 | 67.8503 | -5.603 | -33.431 | 13.09 | 2317.3 | 214 | 334 | 319 | 303 | 301 | 332 | 333 | 140 | 335 | 126 | 524 | Wollastonite | Jadeite | Corundum | CaNb2O6 | Cassiterite | Scheelite | Manganotantalite | Rutile | Mn | Magnetite | Zircon
Aberfoyle_1 | 2 | 40 | 20 | 40 | 0 | 266 | 0.010536 | 0 | 0 | 0.029268 | 77.9443 | 0 | 0 | 0.273808 | 0 | 0.038762 | 0.007987 | 21.236 | 99.5406 | 0.02254 | 0 | 0 | 0.041869 | 98.9588 | 0 | 0 | 0.456728 | 0 | 0.049867 | 0.010789 | -1e-05 | 99.5406 | 0.01884 | 0 | 0 | 0.015821 | 32.9813 | 0 | 0 | 0.287084 | 0 | 0.034858 | 0.004398 | 66.6577 | 0.056518 | 0 | 0 | 0.023731 | 98.9408 | 0 | 0 | 0.861223 | 0 | 0.104571 | 0.013192 | 0 | 100 | 2 | O | 0.000565 | 0 | 0 | 0.000475 | 0.989573 | 0 | 0 | 0.008614 | 0 | 0.001046 | 0.000132 | 2 | 0.011718 | 0.018014 | 0.005624 | 0.013329 | 0.016461 | 0.039308 | 0.032806 | 0.008234 | 0.01413 | 0.013021 | 0.012289 | 0.02507 | 0.024282 | 0.010626 | 0.019068 | 0.020899 | 0.04957 | 0.040057 | 0.013736 | 0.018245 | 0.016751 | 0.0166 | 77.6357 | -143.45 | -23.683 | 32.9054 | 0.117632 | -33.679 | -49.863 | 2.4302 | -196.89 | 24.5491 | 109.338 | -5.603 | -33.422 | 13.09 | 2327.29 | 214 | 334 | 319 | 303 | 301 | 332 | 333 | 140 | 335 | 126 | 524 | Wollastonite | Jadeite | Corundum | CaNb2O6 | Cassiterite | Scheelite | Manganotantalite | Rutile | Mn | Magnetite | Zircon
Aberfoyle_1 | 2 | 40 | 20 | 40 | 0 | 267 | 0.011377 | 0 | 0 | 0.066672 | 77.7242 | 0 | 0.05752 | 0.301837 | 0 | 0.05667 | 0.016382 | 21.2332 | 99.4678 | 0.02434 | 0 | 0 | 0.095377 | 98.6794 | 0 | 0.070235 | 0.503482 | 0 | 0.072905 | 0.022129 | 2e-06 | 99.4678 | 0.020348 | 0 | 0 | 0.036046 | 32.8928 | 0 | 0.015967 | 0.316516 | 0 | 0.050969 | 0.009021 | 66.6584 | 0.061075 | 0 | 0 | 0.054098 | 98.7307 | 0 | 0.023963 | 0.950053 | 0 | 0.152989 | 0.027076 | 0 | 100 | 2 | O | 0.000611 | 0 | 0 | 0.001082 | 0.986907 | 0 | 0.000479 | 0.009497 | 0 | 0.001529 | 0.000271 | 2 | 0.011717 | 0.018006 | 0.005622 | 0.013331 | 0.016463 | 0.039308 | 0.032805 | 0.008232 | 0.014128 | 0.01302 | 0.01229 | 0.025067 | 0.024272 | 0.010622 | 0.01907 | 0.020901 | 0.04957 | 0.040057 | 0.013732 | 0.018243 | 0.01675 | 0.016602 | 71.9044 | -136.49 | -36.631 | 14.8474 | 0.117828 | -43.584 | 40.5709 | 2.23137 | -528.05 | 17.0438 | 53.6727 | -5.603 | -33.411 | 13.09 | 2337.3 | 214 | 334 | 319 | 303 | 301 | 332 | 333 | 140 | 335 | 126 | 524 | Wollastonite | Jadeite | Corundum | CaNb2O6 | Cassiterite | Scheelite | Manganotantalite | Rutile | Mn | Magnetite | Zircon
Aberfoyle_1 | 2 | 40 | 20 | 40 | 0 | 268 | 0.000743 | 0 | 0 | 0.038164 | 77.8485 | 0 | 0 | 0.299457 | 0 | 0.046478 | 0.006126 | 21.2215 | 99.4609 | 0.001589 | 0 | 0 | 0.054596 | 98.8372 | 0 | 0 | 0.499512 | 0 | 0.059793 | 0.008275 | 0 | 99.4609 | 0.001329 | 0 | 0 | 0.020644 | 32.9625 | 0 | 0 | 0.314183 | 0 | 0.041824 | 0.003375 | 66.6562 | 0.003986 | 0 | 0 | 0.030966 | 98.8869 | 0 | 0 | 0.942544 | 0 | 0.125472 | 0.010125 | 0 | 100 | 2 | O | 4e-05 | 0 | 0 | 0.000619 | 0.98903 | 0 | 0 | 0.009427 | 0 | 0.001255 | 0.000101 | 2 | 0.011717 | 0.018012 | 0.005623 | 0.013328 | 0.016459 | 0.039306 | 0.032804 | 0.008233 | 0.014129 | 0.01302 | 0.012287 | 0.025067 | 0.02428 | 0.010625 | 0.019066 | 0.020897 | 0.049568 | 0.040056 | 0.013734 | 0.018244 | 0.01675 | 0.016598 | 1097.35 | -65.73 | -48.072 | 25.4002 | 0.117706 | -158.78 | -59.602 | 2.24703 | -430.93 | 20.6065 | 142.324 | -5.603 | -33.402 | 13.09 | 2347.29 | 214 | 334 | 319 | 303 | 301 | 332 | 333 | 140 | 335 | 126 | 524 | Wollastonite | Jadeite | Corundum | CaNb2O6 | Cassiterite | Scheelite | Manganotantalite | Rutile | Mn | Magnetite | Zircon
Aberfoyle_1 | 2 | 40 | 20 | 40 | 0 | 269 | 0.007096 | 0.004931 | 0 | 0.056215 | 77.6138 | 0 | 0 | 0.310838 | 0 | 0.038539 | 0.018533 | 21.1846 | 99.2345 | 0.01518 | 0.006646 | 0 | 0.080418 | 98.5392 | 0 | 0 | 0.518497 | 0 | 0.04958 | 0.025034 | 0 | 99.2345 | 0.012718 | 0.010797 | 0 | 0.030461 | 32.9196 | 0 | 0 | 0.326685 | 0 | 0.03474 | 0.010228 | 66.6548 | 0.038165 | 0.0162 | 0 | 0.045703 | 98.7847 | 0 | 0 | 0.980311 | 0 | 0.104247 | 0.030692 | 0 | 100 | 2 | O | 0.000382 | 0.000324 | 0 | 0.000914 | 0.987765 | 0 | 0 | 0.009802 | 0 | 0.001042 | 0.000307 | 2 | 0.011712 | 0.018007 | 0.005622 | 0.013326 | 0.016457 | 0.039302 | 0.0328 | 0.008231 | 0.014127 | 0.013019 | 0.012285 | 0.025055 | 0.024273 | 0.010622 | 0.019063 | 0.020894 | 0.049563 | 0.040051 | 0.01373 | 0.018241 | 0.016748 | 0.016595 | 115.075 | 259.161 | -39.782 | 17.4712 | 0.117896 | -33.574 | -33.265 | 2.17511 | -710.38 | 24.6826 | 47.5051 | -5.603 | -33.391 | 13.09 | 2357.3 | 214 | 334 | 319 | 303 | 301 | 332 | 333 | 140 | 335 | 126 | 524 | Wollastonite | Jadeite | Corundum | CaNb2O6 | Cassiterite | Scheelite | Manganotantalite | Rutile | Mn | Magnetite | Zircon
Aberfoyle_1 | 2 | 40 | 20 | 40 | 0 | 270 | 0.013542 | 0 | 0 | 0.080122 | 77.4752 | 0 | 0 | 0.415369 | 0 | 0.08413 | 0.020218 | 21.2467 | 99.3353 | 0.028972 | 0 | 0 | 0.114618 | 98.3633 | 0 | 0 | 0.69286 | 0 | 0.108233 | 0.02731 | 0 | 99.3353 | 0.024201 | 0 | 0 | 0.043284 | 32.7619 | 0 | 0 | 0.43523 | 0 | 0.075608 | 0.011124 | 66.6487 | 0.07261 | 0 | 0 | 0.064933 | 98.2964 | 0 | 0 | 1.30583 | 0 | 0.22685 | 0.033376 | 0 | 100 | 2 | O | 0.000726 | 0 | 0 | 0.001299 | 0.983122 | 0 | 0 | 0.01306 | 0 | 0.002269 | 0.000334 | 2 | 0.011697 | 0.017991 | 0.005617 | 0.013317 | 0.016443 | 0.039289 | 0.032788 | 0.008223 | 0.014119 | 0.013012 | 0.012276 | 0.025024 | 0.024252 | 0.010613 | 0.01905 | 0.020876 | 0.049546 | 0.040036 | 0.013716 | 0.018231 | 0.01674 | 0.016583 | 60.3533 | -79.204 | -51.488 | 12.4607 | 0.11801 | -58.229 | -903.37 | 1.69825 | -433.78 | 11.733 | 43.5726 | -5.603 | -33.382 | 13.09 | 2367.29 | 214 | 334 | 319 | 303 | 301 | 332 | 333 | 140 | 335 | 126 | 524 | Wollastonite | Jadeite | Corundum | CaNb2O6 | Cassiterite | Scheelite | Manganotantalite | Rutile | Mn | Magnetite | Zircon
Aberfoyle_1 | 2 | 40 | 20 | 40 | 0 | 271 | 0.008659 | 0 | 0 | 0.051094 | 77.509 | 0 | 0 | 0.348206 | 0 | 0.079888 | 0.008319 | 21.1875 | 99.1926 | 0.018525 | 0 | 0 | 0.073093 | 98.4062 | 0 | 0 | 0.580828 | 0 | 0.102776 | 0.011237 | 0 | 99.1926 | 0.015517 | 0 | 0 | 0.027679 | 32.8671 | 0 | 0 | 0.365867 | 0 | 0.071995 | 0.00459 | 66.6473 | 0.046543 | 0 | 0 | 0.041512 | 98.5848 | 0 | 0 | 1.09742 | 0 | 0.21595 | 0.013767 | 0 | 100 | 2 | O | 0.000466 | 0 | 0 | 0.000831 | 0.986299 | 0 | 0 | 0.010979 | 0 | 0.00216 | 0.000138 | 2 | 0.011707 | 0.018003 | 0.00562 | 0.013323 | 0.016451 | 0.039297 | 0.032796 | 0.008228 | 0.014124 | 0.013016 | 0.012282 | 0.025045 | 0.024268 | 0.010619 | 0.019059 | 0.020886 | 0.049557 | 0.040046 | 0.013725 | 0.018237 | 0.016745 | 0.016591 | 94.3094 | -523 | -43.612 | 19.1468 | 0.117973 | -36.661 | -183.28 | 1.97212 | -73.526 | 12.3175 | 104.952 | -5.603 | -33.371 | 13.09 | 2377.3 | 214 | 334 | 319 | 303 | 301 | 332 | 333 | 140 | 335 | 126 | 524 | Wollastonite | Jadeite | Corundum | CaNb2O6 | Cassiterite | Scheelite | Manganotantalite | Rutile | Mn | Magnetite | Zircon
Aberfoyle_1 | 2 | 40 | 20 | 40 | 0 | 272 | 0 | 0 | 0 | 0 | 78.1172 | 0 | 0 | 0.175993 | 0 | 0.002628 | 0.000828 | 21.1798 | 99.4765 | 0 | 0 | 0 | 0 | 99.1784 | 0 | 0 | 0.293566 | 0 | 0.003381 | 0.001119 | 0 | 99.4765 | 0 | 0 | 0 | 0 | 33.1463 | 0 | 0 | 0.185038 | 0 | 0.00237 | 0.000457 | 66.6659 | 0 | 0 | 0 | 0 | 99.4364 | 0 | 0 | 0.555101 | 0 | 0.00711 | 0.001372 | 0 | 100 | 2 | O | 0 | 0 | 0 | 0 | 0.9944 | 0 | 0 | 0.005551 | 0 | 7.1e-05 | 1.4e-05 | 2 | 0.011735 | 0.01803 | 0.005629 | 0.013338 | 0.016475 | 0.039322 | 0.032818 | 0.008243 | 0.014139 | 0.013027 | 0.012298 | 0.025104 | 0.024305 | 0.010636 | 0.019081 | 0.020916 | 0.049588 | 0.040073 | 0.01375 | 0.018256 | 0.01676 | 0.016612 | -134.77 | -62.411 | -27.783 | -128.04 | 0.117488 | -43.351 | -28.885 | 3.61556 | -62.015 | 350.941 | 1049.03 | -5.603 | -33.361 | 13.09 | 2387.31 | 214 | 334 | 319 | 303 | 301 | 332 | 333 | 140 | 335 | 126 | 524 | Wollastonite | Jadeite | Corundum | CaNb2O6 | Cassiterite | Scheelite | Manganotantalite | Rutile | Mn | Magnetite | Zircon
Aberfoyle_1 | 2 | 40 | 20 | 40 | 0 | 273 | 0.014385 | 0 | 0 | 0 | 78.2263 | 0 | 0 | 0.110393 | 0 | 0.008309 | 0.004621 | 21.1847 | 99.5487 | 0.030775 | 0 | 0 | 0 | 99.3169 | 0 | 0 | 0.184142 | 0 | 0.010689 | 0.006242 | 0 | 99.5487 | 0.025788 | 0 | 0 | 0 | 33.184 | 0 | 0 | 0.116037 | 0 | 0.007491 | 0.002551 | 66.6642 | 0.077358 | 0 | 0 | 0 | 99.5444 | 0 | 0 | 0.348083 | 0 | 0.022471 | 0.007651 | 0 | 100 | 2 | O | 0.000774 | 0 | 0 | 0 | 0.995556 | 0 | 0 | 0.003481 | 0 | 0.000225 | 7.7e-05 | 2 | 0.011737 | 0.018032 | 0.00563 | 0.01334 | 0.016478 | 0.039322 | 0.032818 | 0.008245 | 0.014139 | 0.013027 | 0.0123 | 0.02511 | 0.024307 | 0.010637 | 0.019084 | 0.02092 | 0.049588 | 0.040073 | 0.013752 | 0.018257 | 0.01676 | 0.016615 | 57.031 | -83.359 | -23.675 | -506.09 | 0.117396 | -36.415 | -33.042 | 5.57747 | -71.888 | 111.57 | 188.649 | -5.603 | -33.352 | 13.09 | 2397.29 | 214 | 334 | 319 | 303 | 301 | 332 | 333 | 140 | 335 | 126 | 524 | Wollastonite | Jadeite | Corundum | CaNb2O6 | Cassiterite | Scheelite | Manganotantalite | Rutile | Mn | Magnetite | Zircon
Aberfoyle_1 | 2 | 40 | 20 | 40 | 0 | 274 | 0.010639 | 0 | 0 | 0.013631 | 77.7516 | 0 | 0 | 0.334909 | 0 | 0.072385 | 0.024021 | 21.2335 | 99.4406 | 0.02276 | 0 | 0 | 0.0195 | 98.7141 | 0 | 0 | 0.558649 | 0 | 0.093123 | 0.032448 | 0 | 99.4406 | 0.019023 | 0 | 0 | 0.007368 | 32.898 | 0 | 0 | 0.351128 | 0 | 0.065091 | 0.013225 | 66.6462 | 0.05704 | 0 | 0 | 0.011047 | 98.6442 | 0 | 0 | 1.05286 | 0 | 0.195176 | 0.039654 | 0 | 100 | 2 | O | 0.000571 | 0 | 0 | 0.000221 | 0.987242 | 0 | 0 | 0.010537 | 0 | 0.001953 | 0.000397 | 2 | 0.011708 | 0.018004 | 0.00562 | 0.013323 | 0.01645 | 0.039295 | 0.032794 | 0.008228 | 0.014124 | 0.013016 | 0.012282 | 0.025048 | 0.024269 | 0.01062 | 0.019059 | 0.020885 | 0.049554 | 0.040043 | 0.013725 | 0.018237 | 0.016745 | 0.016591 | 76.822 | -108.04 | -35.843 | 69.783 | 0.117765 | -34.585 | -41.266 | 2.039 | -1416.9 | 13.5121 | 36.8015 | -5.603 | -33.341 | 13.09 | 2407.3 | 214 | 334 | 319 | 303 | 301 | 332 | 333 | 140 | 335 | 126 | 524 | Wollastonite | Jadeite | Corundum | CaNb2O6 | Cassiterite | Scheelite | Manganotantalite | Rutile | Mn | Magnetite | Zircon
Aberfoyle_1 | 2 | 40 | 20 | 40 | 0 | 275 | 0.018784 | 0 | 0 | 0 | 78.0425 | 0 | 0 | 0.170541 | 0.006587 | 0.01299 | 0.013995 | 21.1869 | 99.4523 | 0.040186 | 0 | 0 | 0 | 99.0836 | 0 | 0 | 0.284473 | 0.008506 | 0.016711 | 0.018904 | 0 | 99.4523 | 0.033668 | 0 | 0 | 0 | 33.1009 | 0 | 0 | 0.179232 | 0.006036 | 0.011709 | 0.007723 | 66.6608 | 0.100987 | 0 | 0 | 0 | 99.285 | 0 | 0 | 0.537601 | 0.018105 | 0.035121 | 0.023165 | 0 | 100 | 2 | O | 0.00101 | 0 | 0 | 0 | 0.993115 | 0 | 0 | 0.005377 | 0.000181 | 0.000351 | 0.000232 | 2 | 0.01173 | 0.018026 | 0.005627 | 0.013337 | 0.016472 | 0.039319 | 0.032815 | 0.008241 | 0.014136 | 0.013026 | 0.012297 | 0.025094 | 0.024298 | 0.010633 | 0.019079 | 0.020913 | 0.049584 | 0.040069 | 0.013746 | 0.018253 | 0.016757 | 0.01661 | 43.7178 | -74.556 | -25.601 | -55.979 | 0.117553 | -39.932 | -22.687 | 3.72041 | 152.679 | 71.6554 | 62.7432 | -5.603 | -33.332 | 13.09 | 2417.29 | 214 | 334 | 319 | 303 | 301 | 332 | 333 | 140 | 335 | 126 | 524 | Wollastonite | Jadeite | Corundum | CaNb2O6 | Cassiterite | Scheelite | Manganotantalite | Rutile | Mn | Magnetite | Zircon
Aberfoyle_1 | 2 | 40 | 20 | 40 | 0 | 276 | 0.014991 | 0 | 0 | 0.016983 | 77.9512 | 0 | 0 | 0.227483 | 0 | 0.076171 | 0.02205 | 21.2223 | 99.5312 | 0.03207 | 0 | 0 | 0.024295 | 98.9676 | 0 | 0 | 0.379454 | 0 | 0.097993 | 0.029785 | 6e-06 | 99.5312 | 0.026818 | 0 | 0 | 0.009185 | 32.9993 | 0 | 0 | 0.238622 | 0 | 0.068531 | 0.012146 | 66.6454 | 0.080413 | 0 | 0 | 0.01377 | 98.9484 | 0 | 0 | 0.715506 | 0 | 0.205489 | 0.036419 | 0 | 100 | 2 | O | 0.000805 | 0 | 0 | 0.000276 | 0.990297 | 0 | 0 | 0.007161 | 0 | 0.002057 | 0.000364 | 2 | 0.01172 | 0.018017 | 0.005625 | 0.013331 | 0.016463 | 0.039309 | 0.032807 | 0.008235 | 0.014131 | 0.013021 | 0.012291 | 0.025074 | 0.024286 | 0.010627 | 0.019071 | 0.020902 | 0.049572 | 0.040059 | 0.013737 | 0.018246 | 0.016752 | 0.016602 | 54.6626 | -121.06 | -63.245 | 56.1896 | 0.11763 | -32.323 | -26.165 | 2.86428 | -120.16 | 12.8847 | 40.0563 | -5.603 | -33.321 | 13.09 | 2427.3 | 214 | 334 | 319 | 303 | 301 | 332 | 333 | 140 | 335 | 126 | 524 | Wollastonite | Jadeite | Corundum | CaNb2O6 | Cassiterite | Scheelite | Manganotantalite | Rutile | Mn | Magnetite | Zircon
Aberfoyle_1 | 2 | 40 | 20 | 40 | 0 | 277 | 0.003235 | 0 | 0 | 0.009348 | 77.9014 | 0 | 0 | 0.253725 | 0.006578 | 0.048508 | 0.022083 | 21.2038 | 99.4486 | 0.00692 | 0 | 0 | 0.013372 | 98.9043 | 0 | 0 | 0.423228 | 0.008494 | 0.062405 | 0.02983 | 8e-06 | 99.4486 | 0.005793 | 0 | 0 | 0.00506 | 33.0099 | 0 | 0 | 0.266404 | 0.006022 | 0.043684 | 0.012175 | 66.6509 | 0.017371 | 0 | 0 | 0.007588 | 98.9906 | 0 | 0 | 0.798896 | 0.01806 | 0.131002 | 0.036512 | 0 | 100 | 2 | O | 0.000174 | 0 | 0 | 0.000152 | 0.990531 | 0 | 0 | 0.007994 | 0.000181 | 0.001311 | 0.000365 | 2 | 0.011719 | 0.018015 | 0.005624 | 0.013329 | 0.016461 | 0.039305 | 0.032803 | 0.008234 | 0.014129 | 0.01302 | 0.012289 | 0.025072 | 0.024284 | 0.010626 | 0.019068 | 0.020899 | 0.049566 | 0.040054 | 0.013736 | 0.018244 | 0.01675 | 0.0166 | 252.23 | -189.22 | -30.576 | 101.469 | 0.117648 | -42.889 | -25.479 | 2.59893 | 152.81 | 19.7774 | 39.9911 | -5.603 | -33.312 | 13.09 | 2437.29 | 214 | 334 | 319 | 303 | 301 | 332 | 333 | 140 | 335 | 126 | 524 | Wollastonite | Jadeite | Corundum | CaNb2O6 | Cassiterite | Scheelite | Manganotantalite | Rutile | Mn | Magnetite | Zircon
Aberfoyle_1 | 2 | 40 | 20 | 40 | 0 | 278 | 0 | 0 | 0 | 0 | 77.7668 | 0 | 0 | 0.188299 | 0 | 0.015597 | 0.009399 | 21.1003 | 99.0803 | 0 | 0 | 0 | 0 | 98.7335 | 0 | 0 | 0.314093 | 0 | 0.020066 | 0.012697 | 0 | 99.0803 | 0 | 0 | 0 | 0 | 33.12 | 0 | 0 | 0.198711 | 0 | 0.014118 | 0.005209 | 66.662 | 0 | 0 | 0 | 0 | 99.346 | 0 | 0 | 0.596049 | 0 | 0.042347 | 0.015624 | 0 | 100 | 2 | O | 0 | 0 | 0 | 0 | 0.99367 | 0 | 0 | 0.005962 | 0 | 0.000424 | 0.000156 | 2 | 0.011731 | 0.018028 | 0.005628 | 0.013337 | 0.016472 | 0.039319 | 0.032816 | 0.008242 | 0.014137 | 0.013026 | 0.012297 | 0.025098 | 0.024301 | 0.010634 | 0.019079 | 0.020914 | 0.049585 | 0.04007 | 0.013747 | 0.018254 | 0.016758 | 0.01661 | -495.23 | -110.38 | -47.997 | -92.543 | 0.117759 | -53.519 | -26.56 | 3.39897 | -409.63 | 59.8165 | 93.0753 | -5.603 | -33.301 | 13.09 | 2447.3 | 214 | 334 | 319 | 303 | 301 | 332 | 333 | 140 | 335 | 126 | 524 | Wollastonite | Jadeite | Corundum | CaNb2O6 | Cassiterite | Scheelite | Manganotantalite | Rutile | Mn | Magnetite | Zircon
Aberfoyle_1 | 2 | 40 | 20 | 40 | 0 | 279 | 0.003102 | 0 | 0 | 0 | 78.0105 | 0 | 0 | 0.136822 | 0 | 0.008869 | 0.003592 | 21.1311 | 99.294 | 0.006637 | 0 | 0 | 0 | 99.0429 | 0 | 0 | 0.228228 | 0 | 0.01141 | 0.004852 | 2e-06 | 99.294 | 0.005575 | 0 | 0 | 0 | 33.1763 | 0 | 0 | 0.144182 | 0 | 0.008016 | 0.001988 | 66.664 | 0.016725 | 0 | 0 | 0 | 99.5208 | 0 | 0 | 0.43251 | 0 | 0.024047 | 0.005963 | 0 | 100 | 2 | O | 0.000167 | 0 | 0 | 0 | 0.995327 | 0 | 0 | 0.004326 | 0 | 0.000241 | 6e-05 | 2 | 0.011738 | 0.018034 | 0.00563 | 0.01334 | 0.016478 | 0.039325 | 0.032821 | 0.008245 | 0.01414 | 0.013028 | 0.0123 | 0.025111 | 0.024309 | 0.010638 | 0.019084 | 0.020921 | 0.049592 | 0.040076 | 0.013753 | 0.018258 | 0.016761 | 0.016615 | 263.396 | -131.87 | -24.057 | -1411.2 | 0.117572 | -37.459 | -44.879 | 4.5618 | -67.1 | 104.58 | 242.48 | -5.603 | -33.292 | 13.09 | 2457.29 | 214 | 334 | 319 | 303 | 301 | 332 | 333 | 140 | 335 | 126 | 524 | Wollastonite | Jadeite | Corundum | CaNb2O6 | Cassiterite | Scheelite | Manganotantalite | Rutile | Mn | Magnetite | Zircon
Aberfoyle_1 | 2 | 40 | 20 | 40 | 0 | 280 | 0.011089 | 0 | 0 | 0 | 78.1266 | 0 | 0 | 0.124349 | 0 | 0.006514 | 0 | 21.1613 | 99.4299 | 0.023723 | 0 | 0 | 0 | 99.1903 | 0 | 0 | 0.207422 | 0 | 0.00838 | 0 | -1e-05 | 99.4299 | 0.019901 | 0 | 0 | 0 | 33.1787 | 0 | 0 | 0.130852 | 0 | 0.005879 | 0 | 66.6647 | 0.059699 | 0 | 0 | 0 | 99.5301 | 0 | 0 | 0.392534 | 0 | 0.017636 | 0 | 0 | 100 | 2 | O | 0.000597 | 0 | 0 | 0 | 0.995389 | 0 | 0 | 0.003926 | 0 | 0.000176 | 0 | 2 | 0.011736 | 0.018032 | 0.005629 | 0.013339 | 0.016477 | 0.039321 | 0.032818 | 0.008244 | 0.014139 | 0.013027 | 0.012299 | 0.025108 | 0.024306 | 0.010637 | 0.019083 | 0.020919 | 0.049587 | 0.040072 | 0.013752 | 0.018256 | 0.016759 | 0.016614 | 73.893 | -139.01 | -22.25 | -321.07 | 0.11747 | -41.193 | -26.97 | 4.98711 | -138.34 | 142.087 | -720.16 | -5.603 | -33.282 | 13.09 | 2467.29 | 214 | 334 | 319 | 303 | 301 | 332 | 333 | 140 | 335 | 126 | 524 | Wollastonite | Jadeite | Corundum | CaNb2O6 | Cassiterite | Scheelite | Manganotantalite | Rutile | Mn | Magnetite | Zircon
Aberfoyle_1 | 2 | 40 | 20 | 40 | 0 | 281 | 0.007697 | 0 | 0 | 0.008198 | 78.1073 | 0 | 0 | 0.116562 | 0 | 0.002166 | 0 | 21.1493 | 99.3912 | 0.016466 | 0 | 0 | 0.011728 | 99.1658 | 0 | 0 | 0.194433 | 0 | 0.002786 | 0 | 0 | 99.3912 | 0.013822 | 0 | 0 | 0.004451 | 33.1903 | 0 | 0 | 0.122732 | 0 | 0.001956 | 0 | 66.6668 | 0.041468 | 0 | 0 | 0.006676 | 99.5778 | 0 | 0 | 0.368221 | 0 | 0.005868 | 0 | 0 | 100 | 2 | O | 0.000415 | 0 | 0 | 0.000134 | 0.995707 | 0 | 0 | 0.003682 | 0 | 5.9e-05 | 0 | 2 | 0.011737 | 0.018033 | 0.00563 | 0.01334 | 0.016478 | 0.039321 | 0.032818 | 0.008245 | 0.014139 | 0.013027 | 0.0123 | 0.02511 | 0.024307 | 0.010637 | 0.019083 | 0.020921 | 0.049587 | 0.040073 | 0.013753 | 0.018257 | 0.01676 | 0.016615 | 106.341 | -49.787 | -35.708 | 115.686 | 0.117486 | -27.884 | -18.873 | 5.29937 | -137.76 | 425.696 | -125.66 | -5.603 | -33.271 | 13.09 | 2477.31 | 214 | 334 | 319 | 303 | 301 | 332 | 333 | 140 | 335 | 126 | 524 | Wollastonite | Jadeite | Corundum | CaNb2O6 | Cassiterite | Scheelite | Manganotantalite | Rutile | Mn | Magnetite | Zircon
Aberfoyle_1 | 2 | 40 | 20 | 40 | 0 | 282 | 0 | 0.010521 | 0 | 0 | 78.0836 | 0 | 0 | 0.194063 | 0 | 0.038519 | 0.01172 | 21.2006 | 99.539 | 0 | 0.014183 | 0 | 0 | 99.1357 | 0 | 0 | 0.323709 | 0 | 0.049554 | 0.015832 | 0 | 99.539 | 0 | 0.023018 | 0 | 0 | 33.0885 | 0 | 0 | 0.203769 | 0 | 0.03469 | 0.006462 | 66.6436 | 0 | 0.034515 | 0 | 0 | 99.231 | 0 | 0 | 0.611096 | 0 | 0.104034 | 0.01938 | 0 | 100 | 2 | O | 0 | 0.000691 | 0 | 0 | 0.992998 | 0 | 0 | 0.006115 | 0 | 0.001041 | 0.000194 | 2 | 0.011729 | 0.018025 | 0.005627 | 0.013335 | 0.01647 | 0.039317 | 0.032814 | 0.00824 | 0.014135 | 0.013025 | 0.012295 | 0.025093 | 0.024297 | 0.010633 | 0.019077 | 0.02091 | 0.049582 | 0.040068 | 0.013745 | 0.018252 | 0.016756 | 0.016608 | -571.19 | 122.132 | -27.88 | -55.251 | 0.117518 | -43.186 | -32.333 | 3.30654 | -50.185 | 24.7055 | 74.7737 | -5.603 | -33.262 | 13.09 | 2487.29 | 214 | 334 | 319 | 303 | 301 | 332 | 333 | 140 | 335 | 126 | 524 | Wollastonite | Jadeite | Corundum | CaNb2O6 | Cassiterite | Scheelite | Manganotantalite | Rutile | Mn | Magnetite | Zircon
Aberfoyle_1 | 2 | 40 | 20 | 40 | 0 | 283 | 0 | 0 | 0 | 0 | 77.974 | 0 | 0 | 0.188466 | 0 | 0.025007 | 0.002321 | 21.1565 | 99.3463 | 0 | 0 | 0 | 0 | 98.9966 | 0 | 0 | 0.314372 | 0 | 0.032172 | 0.003135 | 0 | 99.3463 | 0 | 0 | 0 | 0 | 33.1187 | 0 | 0 | 0.198351 | 0 | 0.022574 | 0.001283 | 66.6591 | 0 | 0 | 0 | 0 | 99.3335 | 0 | 0 | 0.594917 | 0 | 0.067706 | 0.003847 | 0 | 100 | 2 | O | 0 | 0 | 0 | 0 | 0.993672 | 0 | 0 | 0.005951 | 0 | 0.000677 | 3.8e-05 | 2 | 0.011732 | 0.018028 | 0.005628 | 0.013337 | 0.016472 | 0.039319 | 0.032816 | 0.008241 | 0.014137 | 0.013026 | 0.012297 | 0.025098 | 0.024302 | 0.010634 | 0.019079 | 0.020913 | 0.049585 | 0.04007 | 0.013747 | 0.018254 | 0.016758 | 0.01661 | -1401.7 | -84.352 | -26.747 | -78.436 | 0.117599 | -56.778 | -25.945 | 3.39616 | -270.35 | 37.6173 | 374.804 | -5.603 | -33.251 | 13.09 | 2497.3 | 214 | 334 | 319 | 303 | 301 | 332 | 333 | 140 | 335 | 126 | 524 | Wollastonite | Jadeite | Corundum | CaNb2O6 | Cassiterite | Scheelite | Manganotantalite | Rutile | Mn | Magnetite | Zircon
Aberfoyle_1 | 2 | 40 | 20 | 40 | 0 | 284 | 0.004303 | 0 | 0 | 0 | 78.03 | 0 | 0 | 0.142524 | 0 | 0 | 0.000169 | 21.1378 | 99.3148 | 0.009205 | 0 | 0 | 0 | 99.0676 | 0 | 0 | 0.237739 | 0 | 0 | 0.000228 | -1e-05 | 99.3148 | 0.007731 | 0 | 0 | 0 | 33.1754 | 0 | 0 | 0.150149 | 0 | 0 | 9.4e-05 | 66.6667 | 0.023193 | 0 | 0 | 0 | 99.5261 | 0 | 0 | 0.450447 | 0 | 0 | 0.000281 | 0 | 100 | 2 | O | 0.000232 | 0 | 0 | 0 | 0.995261 | 0 | 0 | 0.004504 | 0 | 0 | 3e-06 | 2 | 0.011737 | 0.018033 | 0.00563 | 0.01334 | 0.016478 | 0.039325 | 0.032821 | 0.008245 | 0.01414 | 0.013028 | 0.0123 | 0.025111 | 0.024309 | 0.010638 | 0.019084 | 0.020921 | 0.049592 | 0.040076 | 0.013753 | 0.018258 | 0.016761 | 0.016615 | 189.982 | -124.72 | -21.194 | -182.92 | 0.117557 | -56.309 | -28.298 | 4.39194 | -38.076 | -133.5 | 5134.62 | -5.603 | -33.242 | 13.09 | 2507.29 | 214 | 334 | 319 | 303 | 301 | 332 | 333 | 140 | 335 | 126 | 524 | Wollastonite | Jadeite | Corundum | CaNb2O6 | Cassiterite | Scheelite | Manganotantalite | Rutile | Mn | Magnetite | Zircon
Aberfoyle_1 | 2 | 40 | 20 | 40 | 0 | 285 | 0 | 0 | 0 | 0.016695 | 77.633 | 0 | 0 | 0.232851 | 0 | 0.02363 | 0 | 21.1002 | 99.0064 | 0 | 0 | 0 | 0.023883 | 98.5637 | 0 | 0 | 0.388409 | 0 | 0.0304 | 0 | -1e-05 | 99.0064 | 0 | 0 | 0 | 0.009083 | 33.0628 | 0 | 0 | 0.245725 | 0 | 0.021388 | 0 | 66.6611 | 0 | 0 | 0 | 0.013625 | 99.1851 | 0 | 0 | 0.737151 | 0 | 0.064161 | 0 | 0 | 100 | 2 | O | 0 | 0 | 0 | 0.000273 | 0.991966 | 0 | 0 | 0.007372 | 0 | 0.000642 | 0 | 2 | 0.011726 | 0.018022 | 0.005626 | 0.013333 | 0.016467 | 0.039314 | 0.032811 | 0.008238 | 0.014134 | 0.013024 | 0.012293 | 0.025085 | 0.024294 | 0.010631 | 0.019074 | 0.020907 | 0.049578 | 0.040064 | 0.013742 | 0.018251 | 0.016755 | 0.016606 | -779.2 | -67.393 | -21.255 | 57.1556 | 0.117864 | -77.57 | -27.856 | 2.80616 | -41.998 | 39.7566 | -472.57 | -5.603 | -33.231 | 13.09 | 2517.3 | 214 | 334 | 319 | 303 | 301 | 332 | 333 | 140 | 335 | 126 | 524 | Wollastonite | Jadeite | Corundum | CaNb2O6 | Cassiterite | Scheelite | Manganotantalite | Rutile | Mn | Magnetite | Zircon
Aberfoyle_1 | 2 | 40 | 20 | 40 | 0 | 286 | 0.00016 | 0 | 0.001396 | 0.069401 | 77.4474 | 0 | 0 | 0.331912 | 0 | 0.141133 | 0.019601 | 21.181 | 99.192 | 0.000343 | 0 | 0.002638 | 0.099281 | 98.328 | 0 | 0 | 0.553648 | 0 | 0.181567 | 0.026477 | 4e-06 | 99.192 | 0.000287 | 0 | 0.002604 | 0.037598 | 32.8426 | 0 | 0 | 0.348764 | 0 | 0.127196 | 0.010815 | 66.6301 | 0.000861 | 0 | 0.003904 | 0.056369 | 98.4793 | 0 | 0 | 1.04578 | 0 | 0.381399 | 0.03243 | 0 | 100 | 2 | O | 9e-06 | 0 | 7.8e-05 | 0.001129 | 0.98582 | 0 | 0 | 0.010469 | 0 | 0.003818 | 0.000325 | 2 | 0.011705 | 0.018002 | 0.00562 | 0.013321 | 0.01645 | 0.039295 | 0.032794 | 0.008226 | 0.014122 | 0.013015 | 0.012281 | 0.025041 | 0.024266 | 0.010619 | 0.019057 | 0.020885 | 0.049554 | 0.040043 | 0.013722 | 0.018235 | 0.016744 | 0.016589 | 5079.92 | -147.47 | 284.346 | 14.282 | 0.118029 | -65.561 | -28.351 | 2.05445 | -251.91 | 7.30381 | 44.9391 | -5.603 | -33.222 | 13.09 | 2527.29 | 214 | 334 | 319 | 303 | 301 | 332 | 333 | 140 | 335 | 126 | 524 | Wollastonite | Jadeite | Corundum | CaNb2O6 | Cassiterite | Scheelite | Manganotantalite | Rutile | Mn | Magnetite | Zircon
Aberfoyle_1 | 2 | 40 | 20 | 40 | 0 | 287 | 0 | 0 | 0 | 0.024475 | 77.8952 | 0 | 0 | 0.223615 | 0 | 0.014661 | 0.009016 | 21.1686 | 99.3356 | 0 | 0 | 0 | 0.035012 | 98.8966 | 0 | 0 | 0.373003 | 0 | 0.018861 | 0.012179 | 2e-06 | 99.3356 | 0 | 0 | 0 | 0.013274 | 33.0688 | 0 | 0 | 0.235227 | 0 | 0.013227 | 0.00498 | 66.6645 | 0 | 0 | 0 | 0.019913 | 99.2197 | 0 | 0 | 0.705775 | 0 | 0.039687 | 0.014943 | 0 | 100 | 2 | O | 0 | 0 | 0 | 0.000398 | 0.992097 | 0 | 0 | 0.007057 | 0 | 0.000397 | 0.000149 | 2 | 0.011727 | 0.018022 | 0.005627 | 0.013334 | 0.016469 | 0.039316 | 0.032813 | 0.008239 | 0.014135 | 0.013024 | 0.012294 | 0.025089 | 0.024294 | 0.010631 | 0.019075 | 0.020909 | 0.04958 | 0.040066 | 0.013744 | 0.018251 | 0.016756 | 0.016606 | -134.99 | -292 | -27.463 | 39.2203 | 0.117667 | -58.956 | -132.31 | 2.90974 | -52.587 | 63.577 | 96.9772 | -5.603 | -33.211 | 13.09 | 2537.3 | 214 | 334 | 319 | 303 | 301 | 332 | 333 | 140 | 335 | 126 | 524 | Wollastonite | Jadeite | Corundum | CaNb2O6 | Cassiterite | Scheelite | Manganotantalite | Rutile | Mn | Magnetite | Zircon
Aberfoyle_1 | 2 | 40 | 20 | 40 | 0 | 288 | 0.016595 | 0 | 0 | 0.010548 | 77.8353 | 0 | 0 | 0.262564 | 0 | 0.019444 | 0.006131 | 21.1918 | 99.3424 | 0.035502 | 0 | 0 | 0.015089 | 98.8205 | 0 | 0 | 0.437973 | 0 | 0.025014 | 0.008282 | 0 | 99.3424 | 0.029738 | 0 | 0 | 0.005714 | 33.006 | 0 | 0 | 0.275886 | 0 | 0.017523 | 0.003383 | 66.6618 | 0.089209 | 0 | 0 | 0.008571 | 99.0119 | 0 | 0 | 0.827608 | 0 | 0.052566 | 0.010148 | 0 | 100 | 2 | O | 0.000892 | 0 | 0 | 0.000171 | 0.990252 | 0 | 0 | 0.008277 | 0 | 0.000526 | 0.000101 | 2 | 0.01172 | 0.018016 | 0.005624 | 0.013331 | 0.016462 | 0.03931 | 0.032807 | 0.008236 | 0.014131 | 0.013022 | 0.012291 | 0.025074 | 0.024285 | 0.010627 | 0.01907 | 0.020901 | 0.049573 | 0.04006 | 0.013738 | 0.018247 | 0.016753 | 0.016602 | 49.406 | -80.598 | -29.069 | 90.0198 | 0.117711 | -81.783 | -23.248 | 2.52188 | -99.855 | 48.1313 | 142.249 | -5.603 | -33.201 | 13.09 | 2547.31 | 214 | 334 | 319 | 303 | 301 | 332 | 333 | 140 | 335 | 126 | 524 | Wollastonite | Jadeite | Corundum | CaNb2O6 | Cassiterite | Scheelite | Manganotantalite | Rutile | Mn | Magnetite | Zircon
Aberfoyle_1 | 2 | 40 | 20 | 40 | 0 | 289 | 0.007137 | 0 | 0 | 0.030922 | 77.8687 | 0 | 0 | 0.243602 | 0 | 0.03921 | 0.006488 | 21.1919 | 99.3879 | 0.015268 | 0 | 0 | 0.044236 | 98.8629 | 0 | 0 | 0.406342 | 0 | 0.050444 | 0.008764 | 0 | 99.3879 | 0.012789 | 0 | 0 | 0.01675 | 33.0179 | 0 | 0 | 0.255945 | 0 | 0.035334 | 0.00358 | 66.6577 | 0.038365 | 0 | 0 | 0.025125 | 99.052 | 0 | 0 | 0.76782 | 0 | 0.106001 | 0.010739 | 0 | 100 | 2 | O | 0.000384 | 0 | 0 | 0.000503 | 0.990671 | 0 | 0 | 0.007679 | 0 | 0.00106 | 0.000107 | 2 | 0.01172 | 0.018015 | 0.005624 | 0.01333 | 0.016462 | 0.039306 | 0.032804 | 0.008235 | 0.01413 | 0.013021 | 0.01229 | 0.025074 | 0.024284 | 0.010627 | 0.019069 | 0.020901 | 0.049568 | 0.040056 | 0.013737 | 0.018245 | 0.016751 | 0.016601 | 114.494 | -95.068 | -34.917 | 31.1846 | 0.117676 | -37.279 | -31.616 | 2.6947 | -55.248 | 24.2771 | 134.448 | -5.603 | -33.192 | 13.09 | 2557.29 | 214 | 334 | 319 | 303 | 301 | 332 | 333 | 140 | 335 | 126 | 524 | Wollastonite | Jadeite | Corundum | CaNb2O6 | Cassiterite | Scheelite | Manganotantalite | Rutile | Mn | Magnetite | Zircon
Aberfoyle_1 | 2 | 40 | 20 | 40 | 0 | 290 | 0 | 0 | 0 | 0 | 78.0894 | 0 | 0 | 0.207655 | 0 | 0.00148 | 0.010552 | 21.1965 | 99.5056 | 0 | 0 | 0 | 0 | 99.143 | 0 | 0 | 0.34638 | 0 | 0.001905 | 0.014254 | 0 | 99.5056 | 0 | 0 | 0 | 0 | 33.1085 | 0 | 0 | 0.218156 | 0 | 0.001334 | 0.005821 | 66.6662 | 0 | 0 | 0 | 0 | 99.3241 | 0 | 0 | 0.654459 | 0 | 0.004002 | 0.017463 | 0 | 100 | 2 | O | 0 | 0 | 0 | 0 | 0.993261 | 0 | 0 | 0.006545 | 0 | 4e-05 | 0.000175 | 2 | 0.011731 | 0.018026 | 0.005628 | 0.013336 | 0.016471 | 0.039318 | 0.032815 | 0.008241 | 0.014137 | 0.013026 | 0.012296 | 0.025096 | 0.024299 | 0.010633 | 0.019078 | 0.020912 | 0.049584 | 0.040069 | 0.013747 | 0.018254 | 0.016758 | 0.016609 | -564.38 | -652.47 | -30.534 | -249.27 | 0.117512 | -49.993 | -24.497 | 3.11061 | -161.68 | 622.254 | 82.9797 | -5.603 | -33.181 | 13.09 | 2567.3 | 214 | 334 | 319 | 303 | 301 | 332 | 333 | 140 | 335 | 126 | 524 | Wollastonite | Jadeite | Corundum | CaNb2O6 | Cassiterite | Scheelite | Manganotantalite | Rutile | Mn | Magnetite | Zircon
Aberfoyle_1 | 2 | 40 | 20 | 40 | 0 | 291 | 0.011949 | 0 | 0 | 0.013518 | 77.8283 | 0 | 0 | 0.269612 | 0 | 0.015676 | 0.017162 | 21.1933 | 99.3495 | 0.025564 | 0 | 0 | 0.019339 | 98.8116 | 0 | 0 | 0.449729 | 0 | 0.020167 | 0.023183 | 0 | 99.3495 | 0.021412 | 0 | 0 | 0.007323 | 33.0012 | 0 | 0 | 0.283277 | 0 | 0.014127 | 0.009469 | 66.6632 | 0.064236 | 0 | 0 | 0.010984 | 99.0042 | 0 | 0 | 0.849835 | 0 | 0.04238 | 0.028406 | 0 | 100 | 2 | O | 0.000642 | 0 | 0 | 0.00022 | 0.990088 | 0 | 0 | 0.008499 | 0 | 0.000424 | 0.000284 | 2 | 0.011718 | 0.018013 | 0.005623 | 0.013329 | 0.01646 | 0.039304 | 0.032802 | 0.008234 | 0.01413 | 0.01302 | 0.012288 | 0.025069 | 0.024281 | 0.010625 | 0.019067 | 0.020898 | 0.049566 | 0.040054 | 0.013736 | 0.018245 | 0.01675 | 0.016599 | 68.4886 | -111 | -34.474 | 70.3895 | 0.117704 | -35.244 | -28.064 | 2.46338 | -172.1 | 59.4942 | 51.2577 | -5.603 | -33.172 | 13.09 | 2577.29 | 214 | 334 | 319 | 303 | 301 | 332 | 333 | 140 | 335 | 126 | 524 | Wollastonite | Jadeite | Corundum | CaNb2O6 | Cassiterite | Scheelite | Manganotantalite | Rutile | Mn | Magnetite | Zircon
Aberfoyle_1 | 2 | 40 | 20 | 40 | 0 | 292 | 0.013483 | 0 | 0 | 0.172342 | 76.8409 | 0 | 0.124225 | 0.545098 | 0.009621 | 0.129956 | 0.03418 | 21.2503 | 99.1201 | 0.028846 | 0 | 0 | 0.246543 | 97.558 | 0 | 0.151686 | 0.909255 | 0.012423 | 0.167188 | 0.04617 | 0 | 99.1201 | 0.02409 | 0 | 0 | 0.093085 | 32.4869 | 0 | 0.03445 | 0.571043 | 0.008788 | 0.116769 | 0.018802 | 66.6461 | 0.072364 | 0 | 0 | 0.139808 | 97.5871 | 0 | 0.051742 | 1.71535 | 0.026398 | 0.35076 | 0.05648 | 0 | 100 | 2 | O | 0.000723 | 0 | 0 | 0.002793 | 0.974908 | 0 | 0.001034 | 0.017137 | 0.000264 | 0.003504 | 0.000564 | 2 | 0.011683 | 0.017964 | 0.005609 | 0.013313 | 0.016436 | 0.039274 | 0.032775 | 0.008212 | 0.014108 | 0.013004 | 0.012272 | 0.024994 | 0.024215 | 0.010598 | 0.019044 | 0.020867 | 0.049527 | 0.04002 | 0.013699 | 0.018217 | 0.01673 | 0.016577 | 60.5448 | -70.573 | -38.626 | 6.15412 | 0.118547 | -40.512 | 19.0027 | 1.35761 | 104.656 | 7.86199 | 26.0473 | -5.603 | -33.161 | 13.09 | 2587.3 | 214 | 334 | 319 | 303 | 301 | 332 | 333 | 140 | 335 | 126 | 524 | Wollastonite | Jadeite | Corundum | CaNb2O6 | Cassiterite | Scheelite | Manganotantalite | Rutile | Mn | Magnetite | Zircon
Aberfoyle_1 | 2 | 40 | 20 | 40 | 0 | 293 | 0.005638 | 0 | 0 | 0 | 77.9109 | 0 | 0 | 0.161611 | 0 | 0.004283 | 0.011681 | 21.1253 | 99.2194 | 0.012063 | 0 | 0 | 0 | 98.9165 | 0 | 0 | 0.269576 | 0 | 0.00551 | 0.015779 | 6e-06 | 99.2194 | 0.010137 | 0 | 0 | 0 | 33.1438 | 0 | 0 | 0.170354 | 0 | 0.003872 | 0.006466 | 66.6654 | 0.030408 | 0 | 0 | 0 | 99.4275 | 0 | 0 | 0.511043 | 0 | 0.011615 | 0.019396 | 0 | 100 | 2 | O | 0.000304 | 0 | 0 | 0 | 0.994333 | 0 | 0 | 0.005111 | 0 | 0.000116 | 0.000194 | 2 | 0.011734 | 0.01803 | 0.005629 | 0.013339 | 0.016475 | 0.039322 | 0.032818 | 0.008243 | 0.014139 | 0.013027 | 0.012298 | 0.025104 | 0.024304 | 0.010636 | 0.019081 | 0.020917 | 0.049588 | 0.040073 | 0.01375 | 0.018256 | 0.01676 | 0.016613 | 145.013 | -79.508 | -24.508 | -199.72 | 0.117651 | -52.593 | -36.463 | 3.90966 | -56.562 | 215.674 | 75.0424 | -5.603 | -33.152 | 13.09 | 2597.29 | 214 | 334 | 319 | 303 | 301 | 332 | 333 | 140 | 335 | 126 | 524 | Wollastonite | Jadeite | Corundum | CaNb2O6 | Cassiterite | Scheelite | Manganotantalite | Rutile | Mn | Magnetite | Zircon
Aberfoyle_1 | 2 | 40 | 20 | 40 | 0 | 294 | 0.009693 | 0 | 0 | 0.023962 | 77.9107 | 0 | 0 | 0.319115 | 0 | 0.039261 | 0.011295 | 21.2553 | 99.5693 | 0.020736 | 0 | 0 | 0.034279 | 98.9162 | 0 | 0 | 0.532303 | 0 | 0.050509 | 0.015257 | 2e-06 | 99.5693 | 0.017316 | 0 | 0 | 0.012942 | 32.9369 | 0 | 0 | 0.334281 | 0 | 0.035275 | 0.006213 | 66.6571 | 0.051944 | 0 | 0 | 0.01941 | 98.8014 | 0 | 0 | 1.00275 | 0 | 0.105814 | 0.018636 | 0 | 100 | 2 | O | 0.00052 | 0 | 0 | 0.000388 | 0.98825 | 0 | 0 | 0.01003 | 0 | 0.001058 | 0.000186 | 2 | 0.011712 | 0.018007 | 0.005622 | 0.013325 | 0.016454 | 0.039298 | 0.032797 | 0.008231 | 0.014126 | 0.013018 | 0.012284 | 0.025056 | 0.024273 | 0.010622 | 0.019062 | 0.02089 | 0.049559 | 0.040047 | 0.01373 | 0.01824 | 0.016747 | 0.016594 | 84.32 | -80.724 | -38.142 | 40.0171 | 0.117642 | -47.182 | -24.872 | 2.12607 | -92.729 | 24.2412 | 77.4995 | -5.603 | -33.141 | 13.09 | 2607.3 | 214 | 334 | 319 | 303 | 301 | 332 | 333 | 140 | 335 | 126 | 524 | Wollastonite | Jadeite | Corundum | CaNb2O6 | Cassiterite | Scheelite | Manganotantalite | Rutile | Mn | Magnetite | Zircon
Aberfoyle_1 | 2 | 40 | 20 | 40 | 0 | 295 | 0 | 0 | 0 | 0.02937 | 77.661 | 0 | 0 | 0.241318 | 0 | 0.052139 | 0.001334 | 21.1275 | 99.1127 | 0 | 0 | 0 | 0.042015 | 98.5992 | 0 | 0 | 0.402532 | 0 | 0.067077 | 0.001802 | 0 | 99.1127 | 0 | 0 | 0 | 0.015957 | 33.0283 | 0 | 0 | 0.254303 | 0 | 0.047126 | 0.000738 | 66.6536 | 0 | 0 | 0 | 0.023932 | 99.0697 | 0 | 0 | 0.762791 | 0 | 0.141357 | 0.002215 | 0 | 100 | 2 | O | 0 | 0 | 0 | 0.000479 | 0.991042 | 0 | 0 | 0.007631 | 0 | 0.001414 | 2.2e-05 | 2 | 0.011721 | 0.018017 | 0.005625 | 0.01333 | 0.016463 | 0.039306 | 0.032805 | 0.008236 | 0.01413 | 0.013021 | 0.01229 | 0.025076 | 0.024287 | 0.010628 | 0.019069 | 0.020901 | 0.049569 | 0.040056 | 0.013737 | 0.018246 | 0.016751 | 0.016601 | -790.67 | -788.28 | -34.043 | 32.7954 | 0.117833 | -61.736 | -32.515 | 2.71741 | -125 | 18.4569 | 651.091 | -5.603 | -33.132 | 13.09 | 2617.29 | 214 | 334 | 319 | 303 | 301 | 332 | 333 | 140 | 335 | 126 | 524 | Wollastonite | Jadeite | Corundum | CaNb2O6 | Cassiterite | Scheelite | Manganotantalite | Rutile | Mn | Magnetite | Zircon
Aberfoyle_1 | 2 | 40 | 20 | 40 | 0 | 296 | 0 | 0 | 0 | 0.032178 | 77.7325 | 0 | 0 | 0.325097 | 0 | 0.053603 | 0.011403 | 21.2079 | 99.3626 | 0 | 0 | 0 | 0.046033 | 98.69 | 0 | 0 | 0.54228 | 0 | 0.06896 | 0.015403 | -1e-05 | 99.3626 | 0 | 0 | 0 | 0.017417 | 32.9333 | 0 | 0 | 0.34129 | 0 | 0.048266 | 0.006286 | 66.6535 | 0 | 0 | 0 | 0.026122 | 98.7865 | 0 | 0 | 1.02373 | 0 | 0.144777 | 0.018856 | 0 | 100 | 2 | O | 0 | 0 | 0 | 0.000523 | 0.988193 | 0 | 0 | 0.010241 | 0 | 0.001448 | 0.000189 | 2 | 0.011711 | 0.018007 | 0.005621 | 0.013324 | 0.016454 | 0.039297 | 0.032797 | 0.00823 | 0.014126 | 0.013017 | 0.012284 | 0.025055 | 0.024273 | 0.010622 | 0.019061 | 0.02089 | 0.049557 | 0.040046 | 0.013729 | 0.018239 | 0.016747 | 0.016593 | -363.01 | -88.653 | -95.204 | 29.9833 | 0.117779 | -41.394 | -27.941 | 2.0922 | -42.778 | 17.9702 | 76.7645 | -5.603 | -33.121 | 13.09 | 2627.3 | 214 | 334 | 319 | 303 | 301 | 332 | 333 | 140 | 335 | 126 | 524 | Wollastonite | Jadeite | Corundum | CaNb2O6 | Cassiterite | Scheelite | Manganotantalite | Rutile | Mn | Magnetite | Zircon
Aberfoyle_1 | 2 | 40 | 20 | 40 | 0 | 297 | 0.019363 | 0 | 0 | 0.029116 | 77.7215 | 0 | 0 | 0.375841 | 0 | 0.023397 | 0.011186 | 21.2508 | 99.4311 | 0.041425 | 0 | 0 | 0.041652 | 98.6759 | 0 | 0 | 0.626925 | 0 | 0.0301 | 0.01511 | 0 | 99.4311 | 0.034603 | 0 | 0 | 0.01573 | 32.8664 | 0 | 0 | 0.393817 | 0 | 0.021027 | 0.006155 | 66.6623 | 0.103819 | 0 | 0 | 0.023597 | 98.6095 | 0 | 0 | 1.18157 | 0 | 0.063088 | 0.018466 | 0 | 100 | 2 | O | 0.001038 | 0 | 0 | 0.000472 | 0.986057 | 0 | 0 | 0.011815 | 0 | 0.000631 | 0.000185 | 2 | 0.011705 | 0.017999 | 0.005619 | 0.013321 | 0.016448 | 0.039292 | 0.032792 | 0.008227 | 0.014123 | 0.013015 | 0.012281 | 0.025041 | 0.024262 | 0.010617 | 0.019056 | 0.020882 | 0.049551 | 0.040041 | 0.013724 | 0.018236 | 0.016744 | 0.016589 | 42.3278 | -177.03 | -31.164 | 33.0528 | 0.11779 | -90.911 | -31.373 | 1.84796 | -117.83 | 40.1178 | 78.2191 | -5.603 | -33.111 | 13.09 | 2637.31 | 214 | 334 | 319 | 303 | 301 | 332 | 333 | 140 | 335 | 126 | 524 | Wollastonite | Jadeite | Corundum | CaNb2O6 | Cassiterite | Scheelite | Manganotantalite | Rutile | Mn | Magnetite | Zircon
Aberfoyle_1 | 2 | 40 | 20 | 40 | 0 | 298 | 0.006454 | 0 | 0 | 0.00726 | 77.474 | 0 | 0 | 0.416689 | 0 | 0.040588 | 0.026019 | 21.1974 | 99.1684 | 0.013807 | 0 | 0 | 0.010385 | 98.3618 | 0 | 0 | 0.695061 | 0 | 0.052217 | 0.035146 | 0 | 99.1684 | 0.011561 | 0 | 0 | 0.003931 | 32.8408 | 0 | 0 | 0.437671 | 0 | 0.036566 | 0.014351 | 66.6551 | 0.034674 | 0 | 0 | 0.005895 | 98.4941 | 0 | 0 | 1.31264 | 0 | 0.109665 | 0.043039 | 0 | 100 | 2 | O | 0.000347 | 0 | 0 | 0.000118 | 0.985394 | 0 | 0 | 0.013132 | 0 | 0.001097 | 0.000431 | 2 | 0.011701 | 0.017997 | 0.005618 | 0.013318 | 0.016443 | 0.039288 | 0.032788 | 0.008225 | 0.014121 | 0.013014 | 0.012278 | 0.025033 | 0.024259 | 0.010615 | 0.019052 | 0.020877 | 0.049545 | 0.040036 | 0.01372 | 0.018233 | 0.016742 | 0.016585 | 126.377 | -155.31 | -36.684 | 130.338 | 0.117975 | -37.533 | -27.868 | 1.69409 | -68.283 | 23.4685 | 34.0177 | -5.603 | -33.102 | 13.09 | 2647.29 | 214 | 334 | 319 | 303 | 301 | 332 | 333 | 140 | 335 | 126 | 524 | Wollastonite | Jadeite | Corundum | CaNb2O6 | Cassiterite | Scheelite | Manganotantalite | Rutile | Mn | Magnetite | Zircon
Aberfoyle_1 | 2 | 40 | 20 | 40 | 0 | 299 | 0 | 0 | 0 | 0.040942 | 77.4004 | 0 | 0 | 0.527547 | 0 | 0.064506 | 0.030023 | 21.267 | 99.3304 | 0 | 0 | 0 | 0.058569 | 98.2683 | 0 | 0 | 0.879979 | 0 | 0.082986 | 0.040555 | 0 | 99.3304 | 0 | 0 | 0 | 0.022098 | 32.7002 | 0 | 0 | 0.552264 | 0 | 0.057919 | 0.016504 | 66.6511 | 0 | 0 | 0 | 0.033142 | 98.0871 | 0 | 0 | 1.65657 | 0 | 0.173732 | 0.049505 | 0 | 100 | 2 | O | 0 | 0 | 0 | 0.000663 | 0.981235 | 0 | 0 | 0.016572 | 0 | 0.001738 | 0.000495 | 2 | 0.011687 | 0.017982 | 0.005614 | 0.01331 | 0.016431 | 0.039275 | 0.032776 | 0.008217 | 0.014113 | 0.013008 | 0.012269 | 0.025003 | 0.02424 | 0.010607 | 0.01904 | 0.020861 | 0.049529 | 0.040022 | 0.013707 | 0.018224 | 0.016735 | 0.016573 | -285.51 | -121.32 | -38.126 | 23.695 | 0.11804 | -45.657 | -27.33 | 1.39465 | -111.46 | 15.0584 | 29.5519 | -5.603 | -33.091 | 13.09 | 2657.3 | 214 | 334 | 319 | 303 | 301 | 332 | 333 | 140 | 335 | 126 | 524 | Wollastonite | Jadeite | Corundum | CaNb2O6 | Cassiterite | Scheelite | Manganotantalite | Rutile | Mn | Magnetite | Zircon
Aberfoyle_1 | 2 | 40 | 20 | 40 | 0 | 300 | 0.013546 | 0 | 0 | 0 | 78.2222 | 0 | 0 | 0.117763 | 0 | 0.002888 | 0.003604 | 21.1857 | 99.5457 | 0.02898 | 0 | 0 | 0 | 99.3117 | 0 | 0 | 0.196435 | 0 | 0.003716 | 0.004869 | 4e-06 | 99.5457 | 0.024283 | 0 | 0 | 0 | 33.1816 | 0 | 0 | 0.123781 | 0 | 0.002604 | 0.001989 | 66.6658 | 0.072847 | 0 | 0 | 0 | 99.542 | 0 | 0 | 0.371333 | 0 | 0.007812 | 0.005968 | 0 | 100 | 2 | O | 0.000728 | 0 | 0 | 0 | 0.995459 | 0 | 0 | 0.003713 | 0 | 7.8e-05 | 6e-05 | 2 | 0.011736 | 0.018029 | 0.005629 | 0.013338 | 0.016475 | 0.039317 | 0.032814 | 0.008244 | 0.014137 | 0.013026 | 0.012298 | 0.025107 | 0.024303 | 0.010635 | 0.019081 | 0.020917 | 0.049582 | 0.040068 | 0.013751 | 0.018254 | 0.016757 | 0.016613 | 60.5372 | -934.6 | -38.996 | -102.2 | 0.117384 | -49.724 | -51.105 | 5.24771 | -86.444 | 319.336 | 241.627 | -5.603 | -33.082 | 13.09 | 2667.29 | 214 | 334 | 319 | 303 | 301 | 332 | 333 | 140 | 335 | 126 | 524 | Wollastonite | Jadeite | Corundum | CaNb2O6 | Cassiterite | Scheelite | Manganotantalite | Rutile | Mn | Magnetite | Zircon