## Sheet2
SAMPLE | NUMBER | TAKEOFF | KILOVOLT | CURRENT | BEAMSIZE | LINE | Si WT% | Na WT% | Al WT% | Nb WT% | Sn WT% | W WT% | Ta WT% | Ti WT% | Mn WT% | Fe WT% | Zr WT% | O WT% | TOTAL | SiO2 | Na2O | Al2O3 | Nb2O5 | SnO2 | WO3 | Ta2O5 | TiO2 | MnO | FeO | ZrO2 | O | TOTAL | Si AT% | Na AT% | Al AT% | Nb AT% | Sn AT% | W AT% | Ta AT% | Ti AT% | Mn AT% | Fe AT% | Zr AT% | O AT% | Si OXMOL% | Na OXMOL% | Al OXMOL% | Nb OXMOL% | Sn OXMOL% | W OXMOL% | Ta OXMOL% | Ti OXMOL% | Mn OXMOL% | Fe OXMOL% | Zr OXMOL% | O OXMOL% | TOTAL | FORMULA | BASIS | Si FORMULA | Na FORMULA | Al FORMULA | Nb FORMULA | Sn FORMULA | W FORMULA | Ta FORMULA | Ti FORMULA | Mn FORMULA | Fe FORMULA | Zr FORMULA | O FORMULA | Si CDL99 | Na CDL99 | Al CDL99 | Nb CDL99 | Sn CDL99 | W CDL99 | Ta CDL99 | Ti CDL99 | Mn CDL99 | Fe CDL99 | Zr CDL99 | SiO2 CDL99 | Na2O CDL99 | Al2O3 CDL99 | Nb2O5 CDL99 | SnO2 CDL99 | WO3 CDL99 | Ta2O5 CDL99 | TiO2 CDL99 | MnO CDL99 | FeO CDL99 | ZrO2 CDL99 | Si %ERR | Na %ERR | Al %ERR | Nb %ERR | Sn %ERR | W %ERR | Ta %ERR | Ti %ERR | Mn %ERR | Fe %ERR | Zr %ERR | X-POS | Y-POS | Z-POS | RELDIST | Si STD_NUM | Na STD_NUM | Al STD_NUM | Nb STD_NUM | Sn STD_NUM | W STD_NUM | Ta STD_NUM | Ti STD_NUM | Mn STD_NUM | Fe STD_NUM | Zr STD_NUM | Si STD_NAM | Na STD_NAM | Al STD_NAM | Nb STD_NAM | Sn STD_NAM | W STD_NAM | Ta STD_NAM | Ti STD_NAM | Mn STD_NAM | Fe STD_NAM | Zr STD_NAM
Aberfoyle_1 | 2 | 40 | 20 | 40 | 0 | 58 | 0.03005 | 0 | 0 | 0.009164 | 78.3445 | 0 | 0 | 0.336636 | 0 | 0.056458 | 0.015473 | 21.4071 | 100.199 | 0.064287 | 0 | 0 | 0.013109 | 99.467 | 0 | 0 | 0.561528 | 0 | 0.072633 | 0.020901 | 2e-06 | 100.199 | 0.053298 | 0 | 0 | 0.004914 | 32.8822 | 0 | 0 | 0.350099 | 0 | 0.050361 | 0.00845 | 66.6507 | 0.159831 | 0 | 0 | 0.007367 | 98.6066 | 0 | 0 | 1.04987 | 0 | 0.151021 | 0.025339 | 0 | 100 | 2 | O | 0.001599 | 0 | 0 | 0.000147 | 0.986702 | 0 | 0 | 0.010505 | 0 | 0.001511 | 0.000254 | 2 | 0.011921 | 0.023905 | 0.006031 | 0.013595 | 0.016631 | 0.039249 | 0.032934 | 0.008195 | 0.013571 | 0.012811 | 0.012752 | 0.025502 | 0.032223 | 0.011395 | 0.019448 | 0.021114 | 0.049496 | 0.040215 | 0.013669 | 0.017523 | 0.016482 | 0.017225 | 27.961 | -120.86 | -23.03 | 105.525 | 0.117913 | -64.058 | -22.082 | 2.02548 | -37.8 | 16.8426 | 58.8763 | -5.603 | -33.082 | 13.09 | 0 | 214 | 334 | 319 | 303 | 301 | 332 | 333 | 140 | 335 | 126 | 524 | Wollastonite | Jadeite | Corundum | CaNb2O6 | Cassiterite | Scheelite | Manganotantalite | Rutile | Mn | Magnetite | Zircon
Aberfoyle_1 | 2 | 40 | 20 | 40 | 0 | 59 | 0.026203 | 0 | 0 | 0.02547 | 78.4103 | 0 | 0 | 0.39355 | 0 | 0.046062 | 0.012651 | 21.4616 | 100.376 | 0.056057 | 0 | 0 | 0.036436 | 99.5505 | 0 | 0 | 0.656464 | 0 | 0.059259 | 0.017089 | 0 | 100.376 | 0.046361 | 0 | 0 | 0.013623 | 32.8286 | 0 | 0 | 0.40828 | 0 | 0.040986 | 0.006892 | 66.6553 | 0.139064 | 0 | 0 | 0.020432 | 98.4722 | 0 | 0 | 1.22467 | 0 | 0.122941 | 0.020672 | 0 | 100 | 2 | O | 0.001391 | 0 | 0 | 0.000409 | 0.985026 | 0 | 0 | 0.01225 | 0 | 0.00123 | 0.000207 | 2 | 0.011922 | 0.023917 | 0.006034 | 0.013603 | 0.01664 | 0.039279 | 0.032959 | 0.008199 | 0.01358 | 0.01282 | 0.012759 | 0.025506 | 0.03224 | 0.011401 | 0.01946 | 0.021126 | 0.049533 | 0.040245 | 0.013677 | 0.017535 | 0.016493 | 0.017235 | 32.0256 | -37.439 | -29.137 | 38.4519 | 0.117967 | -62.47 | -50.214 | 1.77507 | -59.424 | 20.4778 | 71.8954 | -5.603 | -33.071 | 13.09 | 10.0098 | 214 | 334 | 319 | 303 | 301 | 332 | 333 | 140 | 335 | 126 | 524 | Wollastonite | Jadeite | Corundum | CaNb2O6 | Cassiterite | Scheelite | Manganotantalite | Rutile | Mn | Magnetite | Zircon
Aberfoyle_1 | 2 | 40 | 20 | 40 | 0 | 60 | 0.01365 | 0.006786 | 0 | 0 | 78.4466 | 0 | 0 | 0.420744 | 0 | 0.04288 | 0 | 21.4613 | 100.392 | 0.029203 | 0.009147 | 0 | 0 | 99.5965 | 0 | 0 | 0.701826 | 0 | 0.055165 | 0 | 4e-06 | 100.392 | 0.024149 | 0.014666 | 0 | 0 | 32.84 | 0 | 0 | 0.436442 | 0 | 0.03815 | 0 | 66.6466 | 0.072419 | 0.021991 | 0 | 0 | 98.4824 | 0 | 0 | 1.30883 | 0 | 0.114408 | 0 | 0 | 100 | 2 | O | 0.000725 | 0.00044 | 0 | 0 | 0.985496 | 0 | 0 | 0.013097 | 0 | 0.001145 | 0 | 2 | 0.01192 | 0.023913 | 0.006033 | 0.013599 | 0.016634 | 0.039269 | 0.03295 | 0.008197 | 0.013577 | 0.012817 | 0.012755 | 0.025502 | 0.032234 | 0.011399 | 0.019454 | 0.021119 | 0.049521 | 0.040234 | 0.013673 | 0.017531 | 0.016489 | 0.01723 | 61.193 | 250.062 | -25.711 | -469.24 | 0.117897 | -74.739 | -78.299 | 1.67811 | -63.224 | 21.9322 | -108.68 | -5.603 | -33.062 | 13.09 | 20.0005 | 214 | 334 | 319 | 303 | 301 | 332 | 333 | 140 | 335 | 126 | 524 | Wollastonite | Jadeite | Corundum | CaNb2O6 | Cassiterite | Scheelite | Manganotantalite | Rutile | Mn | Magnetite | Zircon
Aberfoyle_1 | 2 | 40 | 20 | 40 | 0 | 61 | 0.021995 | 0 | 0 | 0.038161 | 78.5572 | 0 | 0 | 0.534784 | 0 | 0.068207 | 0.010908 | 21.6019 | 100.833 | 0.047055 | 0 | 0 | 0.054591 | 99.737 | 0 | 0 | 0.892051 | 0 | 0.087748 | 0.014734 | 4e-06 | 100.833 | 0.03866 | 0 | 0 | 0.020277 | 32.6738 | 0 | 0 | 0.551151 | 0 | 0.060291 | 0.005903 | 66.65 | 0.115956 | 0 | 0 | 0.03041 | 98.002 | 0 | 0 | 1.65313 | 0 | 0.180839 | 0.017705 | 0 | 100 | 2 | O | 0.00116 | 0 | 0 | 0.000608 | 0.980459 | 0 | 0 | 0.016539 | 0 | 0.001809 | 0.000177 | 2 | 0.011891 | 0.023886 | 0.006026 | 0.013589 | 0.016618 | 0.039249 | 0.032933 | 0.008188 | 0.013567 | 0.012808 | 0.012743 | 0.025439 | 0.032198 | 0.011387 | 0.019439 | 0.021098 | 0.049496 | 0.040213 | 0.013658 | 0.017519 | 0.016478 | 0.017213 | 37.9953 | -408.27 | -26.078 | 25.8746 | 0.117811 | -148.03 | -17.158 | 1.37755 | -63.371 | 14.0761 | 83.1737 | -5.603 | -33.051 | 13.09 | 30.0102 | 214 | 334 | 319 | 303 | 301 | 332 | 333 | 140 | 335 | 126 | 524 | Wollastonite | Jadeite | Corundum | CaNb2O6 | Cassiterite | Scheelite | Manganotantalite | Rutile | Mn | Magnetite | Zircon
Aberfoyle_1 | 2 | 40 | 20 | 40 | 0 | 62 | 0.019177 | 0 | 0 | 0 | 78.698 | 0 | 0 | 0.159408 | 0 | 0.000315 | 0.001978 | 21.3469 | 100.226 | 0.041026 | 0 | 0 | 0 | 99.9157 | 0 | 0 | 0.265902 | 0 | 0.000405 | 0.002672 | 0 | 100.226 | 0.034118 | 0 | 0 | 0 | 33.1317 | 0 | 0 | 0.166291 | 0 | 0.000282 | 0.001083 | 66.6666 | 0.102353 | 0 | 0 | 0 | 99.3947 | 0 | 0 | 0.498872 | 0 | 0.000845 | 0.00325 | 0 | 100 | 2 | O | 0.001024 | 0 | 0 | 0 | 0.993951 | 0 | 0 | 0.004989 | 0 | 8e-06 | 3.3e-05 | 2 | 0.011967 | 0.023946 | 0.006041 | 0.013611 | 0.016659 | 0.039282 | 0.032964 | 0.00821 | 0.013587 | 0.012826 | 0.012771 | 0.025601 | 0.032278 | 0.011414 | 0.019472 | 0.02115 | 0.049537 | 0.040251 | 0.013695 | 0.017544 | 0.016501 | 0.017251 | 43.815 | -34.65 | -21.861 | -45.62 | 0.117666 | -40.705 | -50.965 | 3.94865 | -48.03 | 2879.95 | 456.564 | -5.603 | -33.042 | 13.09 | 40.0009 | 214 | 334 | 319 | 303 | 301 | 332 | 333 | 140 | 335 | 126 | 524 | Wollastonite | Jadeite | Corundum | CaNb2O6 | Cassiterite | Scheelite | Manganotantalite | Rutile | Mn | Magnetite | Zircon
Aberfoyle_1 | 2 | 40 | 20 | 40 | 0 | 63 | 0.021525 | 0 | 0 | 0 | 78.701 | 0 | 0 | 0.204776 | 0 | 0.026454 | 0.00437 | 21.389 | 100.347 | 0.046049 | 0 | 0 | 0 | 99.9196 | 0 | 0 | 0.341578 | 0 | 0.034033 | 0.005903 | 0 | 100.347 | 0.038215 | 0 | 0 | 0 | 33.0638 | 0 | 0 | 0.213172 | 0 | 0.02362 | 0.002389 | 66.6588 | 0.114619 | 0 | 0 | 0 | 99.168 | 0 | 0 | 0.639364 | 0 | 0.070842 | 0.007165 | 0 | 100 | 2 | O | 0.001147 | 0 | 0 | 0 | 0.992032 | 0 | 0 | 0.006396 | 0 | 0.000709 | 7.2e-05 | 2 | 0.011954 | 0.023934 | 0.006038 | 0.013606 | 0.01665 | 0.039271 | 0.032955 | 0.008206 | 0.013582 | 0.012821 | 0.012765 | 0.025575 | 0.032262 | 0.011409 | 0.019464 | 0.021139 | 0.049524 | 0.04024 | 0.013687 | 0.017538 | 0.016495 | 0.017243 | 39.0249 | -698.69 | -19.936 | -131.35 | 0.11765 | -187.3 | -81.23 | 3.14109 | -37.269 | 35.0554 | 206.917 | -5.603 | -33.032 | 13.09 | 49.9992 | 214 | 334 | 319 | 303 | 301 | 332 | 333 | 140 | 335 | 126 | 524 | Wollastonite | Jadeite | Corundum | CaNb2O6 | Cassiterite | Scheelite | Manganotantalite | Rutile | Mn | Magnetite | Zircon
Aberfoyle_1 | 2 | 40 | 20 | 40 | 0 | 64 | 0.022827 | 0 | 0 | 0 | 78.886 | 0 | 0 | 0.203062 | 0 | 0.009231 | 0 | 21.4328 | 100.554 | 0.048835 | 0 | 0 | 0 | 100.154 | 0 | 0 | 0.338719 | 0 | 0.011876 | 0 | 0 | 100.554 | 0.040448 | 0 | 0 | 0 | 33.0764 | 0 | 0 | 0.210973 | 0 | 0.008226 | 0 | 66.6639 | 0.121333 | 0 | 0 | 0 | 99.2211 | 0 | 0 | 0.632866 | 0 | 0.024676 | 0 | 0 | 100 | 2 | O | 0.001213 | 0 | 0 | 0 | 0.992334 | 0 | 0 | 0.006329 | 0 | 0.000247 | 0 | 2 | 0.011954 | 0.023932 | 0.006038 | 0.013605 | 0.016649 | 0.039267 | 0.032952 | 0.008205 | 0.013581 | 0.01282 | 0.012764 | 0.025575 | 0.03226 | 0.011408 | 0.019463 | 0.021137 | 0.049519 | 0.040236 | 0.013687 | 0.017536 | 0.016493 | 0.017242 | 36.817 | -86.772 | -21.828 | -91.133 | 0.117494 | -43.011 | -28.551 | 3.16488 | -234.48 | 98.9142 | -124.98 | -5.603 | -33.021 | 13.09 | 60.0128 | 214 | 334 | 319 | 303 | 301 | 332 | 333 | 140 | 335 | 126 | 524 | Wollastonite | Jadeite | Corundum | CaNb2O6 | Cassiterite | Scheelite | Manganotantalite | Rutile | Mn | Magnetite | Zircon
Aberfoyle_1 | 2 | 40 | 20 | 40 | 0 | 65 | 0.015945 | 0 | 0 | 0.029967 | 78.6034 | 0 | 0.00442 | 0.381361 | 0 | 0.038217 | 0.013787 | 21.4949 | 100.582 | 0.034111 | 0 | 0 | 0.04287 | 99.7956 | 0 | 0.005398 | 0.636133 | 0 | 0.049166 | 0.018624 | 0 | 100.582 | 0.028168 | 0 | 0 | 0.016005 | 32.8599 | 0 | 0.001212 | 0.395039 | 0 | 0.033954 | 0.0075 | 66.6582 | 0.084505 | 0 | 0 | 0.024007 | 98.5802 | 0 | 0.001818 | 1.18512 | 0 | 0.101863 | 0.022499 | 0 | 100 | 2 | O | 0.000845 | 0 | 0 | 0.00048 | 0.985922 | 0 | 3.6e-05 | 0.011853 | 0 | 0.001019 | 0.000225 | 2 | 0.011915 | 0.023892 | 0.006028 | 0.013588 | 0.016623 | 0.039234 | 0.032922 | 0.008191 | 0.013565 | 0.012806 | 0.012745 | 0.02549 | 0.032206 | 0.011389 | 0.019438 | 0.021105 | 0.049477 | 0.040199 | 0.013663 | 0.017516 | 0.016475 | 0.017216 | 52.4027 | -61.821 | -20.449 | 32.7512 | 0.117673 | -672.83 | 524.511 | 1.82075 | -28.709 | 24.4879 | 65.9534 | -5.603 | -33.012 | 13.09 | 69.9997 | 214 | 334 | 319 | 303 | 301 | 332 | 333 | 140 | 335 | 126 | 524 | Wollastonite | Jadeite | Corundum | CaNb2O6 | Cassiterite | Scheelite | Manganotantalite | Rutile | Mn | Magnetite | Zircon
Aberfoyle_1 | 2 | 40 | 20 | 40 | 0 | 66 | 0.009728 | 0 | 0 | 0.065651 | 78.4726 | 0 | 0 | 0.447451 | 0 | 0.087712 | 0.013865 | 21.5253 | 100.622 | 0.020813 | 0 | 0 | 0.093917 | 99.6296 | 0 | 0 | 0.746375 | 0 | 0.112841 | 0.018729 | 4e-06 | 100.622 | 0.017159 | 0 | 0 | 0.035007 | 32.7532 | 0 | 0 | 0.462764 | 0 | 0.077805 | 0.00753 | 66.6466 | 0.051474 | 0 | 0 | 0.052506 | 98.2519 | 0 | 0 | 1.38818 | 0 | 0.233398 | 0.022588 | 0 | 100 | 2 | O | 0.000515 | 0 | 0 | 0.001051 | 0.982891 | 0 | 0 | 0.013887 | 0 | 0.002335 | 0.000226 | 2 | 0.011896 | 0.023878 | 0.006024 | 0.013581 | 0.016614 | 0.039224 | 0.032912 | 0.008185 | 0.01356 | 0.012801 | 0.012737 | 0.02545 | 0.032187 | 0.011383 | 0.019429 | 0.021093 | 0.049464 | 0.040187 | 0.013653 | 0.017509 | 0.016468 | 0.017206 | 85.5637 | -52.469 | -32.09 | 15.3256 | 0.117781 | -155.19 | -132.5 | 1.5924 | -95.514 | 11.1131 | 65.5484 | -5.603 | -33.001 | 13.09 | 80.0095 | 214 | 334 | 319 | 303 | 301 | 332 | 333 | 140 | 335 | 126 | 524 | Wollastonite | Jadeite | Corundum | CaNb2O6 | Cassiterite | Scheelite | Manganotantalite | Rutile | Mn | Magnetite | Zircon
Aberfoyle_1 | 2 | 40 | 20 | 40 | 0 | 67 | 0.011325 | 0 | 0 | 0.059725 | 78.4734 | 0 | 0 | 0.410179 | 0 | 0.061425 | 0.039327 | 21.5013 | 100.557 | 0.024228 | 0 | 0 | 0.085439 | 99.6306 | 0 | 0 | 0.684203 | 0 | 0.079023 | 0.053122 | 0 | 100.557 | 0.02 | 0 | 0 | 0.031885 | 32.7937 | 0 | 0 | 0.424737 | 0 | 0.054554 | 0.021383 | 66.6538 | 0.060006 | 0 | 0 | 0.047832 | 98.39 | 0 | 0 | 1.27433 | 0 | 0.163676 | 0.064156 | 0 | 100 | 2 | O | 0.0006 | 0 | 0 | 0.000957 | 0.983999 | 0 | 0 | 0.012745 | 0 | 0.001637 | 0.000642 | 2 | 0.011903 | 0.023882 | 0.006025 | 0.013584 | 0.016619 | 0.039227 | 0.032915 | 0.008188 | 0.013562 | 0.012803 | 0.01274 | 0.025464 | 0.032193 | 0.011385 | 0.019432 | 0.021099 | 0.049469 | 0.040192 | 0.013657 | 0.017512 | 0.016471 | 0.017209 | 73.5875 | -40.065 | -24.811 | 16.7799 | 0.117785 | -40.065 | -165.62 | 1.71216 | -33.731 | 15.5353 | 23.556 | -5.603 | -32.992 | 13.09 | 90.0002 | 214 | 334 | 319 | 303 | 301 | 332 | 333 | 140 | 335 | 126 | 524 | Wollastonite | Jadeite | Corundum | CaNb2O6 | Cassiterite | Scheelite | Manganotantalite | Rutile | Mn | Magnetite | Zircon
Aberfoyle_1 | 2 | 40 | 20 | 40 | 0 | 68 | 0.016995 | 0 | 0 | 0.15578 | 77.927 | 0 | 0.017391 | 0.491443 | 0 | 0.133208 | 0.000688 | 21.4669 | 100.209 | 0.036358 | 0 | 0 | 0.22285 | 98.9369 | 0 | 0.021235 | 0.819756 | 0 | 0.171372 | 0.000929 | -1e-05 | 100.209 | 0.030055 | 0 | 0 | 0.083285 | 32.6116 | 0 | 0.004774 | 0.509607 | 0 | 0.118476 | 0.000375 | 66.6419 | 0.090218 | 0 | 0 | 0.124999 | 97.8912 | 0 | 0.007165 | 1.5297 | 0 | 0.355631 | 0.001125 | 0 | 100 | 2 | O | 0.000902 | 0 | 0 | 0.002499 | 0.978712 | 0 | 0.000143 | 0.015294 | 0 | 0.003556 | 1.1e-05 | 2 | 0.011877 | 0.023859 | 0.00602 | 0.013576 | 0.016607 | 0.039214 | 0.032903 | 0.008179 | 0.013553 | 0.012796 | 0.012731 | 0.025409 | 0.032161 | 0.011374 | 0.019422 | 0.021084 | 0.049452 | 0.040176 | 0.013643 | 0.017501 | 0.016462 | 0.017197 | 49.0287 | -119.77 | -30.377 | 6.84718 | 0.118227 | -162.12 | 133.572 | 1.47364 | -115.61 | 7.57585 | 1307.16 | -5.603 | -32.981 | 13.09 | 100.01 | 214 | 334 | 319 | 303 | 301 | 332 | 333 | 140 | 335 | 126 | 524 | Wollastonite | Jadeite | Corundum | CaNb2O6 | Cassiterite | Scheelite | Manganotantalite | Rutile | Mn | Magnetite | Zircon
Aberfoyle_1 | 2 | 40 | 20 | 40 | 0 | 69 | 0.0076 | 0 | 0 | 0.004952 | 78.9035 | 0 | 0 | 0.276042 | 0 | 0.062831 | 0.024633 | 21.495 | 100.775 | 0.01626 | 0 | 0 | 0.007084 | 100.177 | 0 | 0 | 0.460454 | 0 | 0.080832 | 0.033275 | 4e-06 | 100.775 | 0.013425 | 0 | 0 | 0.002644 | 32.9803 | 0 | 0 | 0.285899 | 0 | 0.055814 | 0.013397 | 66.6485 | 0.040255 | 0 | 0 | 0.003965 | 98.891 | 0 | 0 | 0.857263 | 0 | 0.167359 | 0.04017 | 0 | 100 | 2 | O | 0.000403 | 0 | 0 | 7.9e-05 | 0.989679 | 0 | 0 | 0.008579 | 0 | 0.001675 | 0.000402 | 2 | 0.011936 | 0.023914 | 0.006033 | 0.013596 | 0.016636 | 0.039248 | 0.032935 | 0.008198 | 0.013572 | 0.012812 | 0.012754 | 0.025535 | 0.032235 | 0.011399 | 0.019449 | 0.021121 | 0.049495 | 0.040216 | 0.013674 | 0.017525 | 0.016483 | 0.017228 | 109.809 | -33.34 | -23.283 | 194.665 | 0.117456 | -80.131 | -24.055 | 2.40615 | -965.57 | 15.2153 | 37.2424 | -5.603 | -32.972 | 13.09 | 110.001 | 214 | 334 | 319 | 303 | 301 | 332 | 333 | 140 | 335 | 126 | 524 | Wollastonite | Jadeite | Corundum | CaNb2O6 | Cassiterite | Scheelite | Manganotantalite | Rutile | Mn | Magnetite | Zircon
Aberfoyle_1 | 2 | 40 | 20 | 40 | 0 | 70 | 0.014038 | 0 | 0 | 0.000611 | 78.7563 | 0.006941 | 0 | 0.265848 | 0 | 0.007365 | 0 | 21.4313 | 100.482 | 0.030033 | 0 | 0 | 0.000873 | 99.9898 | 0.008753 | 0 | 0.44345 | 0 | 0.009476 | 0 | -1e-05 | 100.482 | 0.024877 | 0 | 0 | 0.000327 | 33.025 | 0.001879 | 0 | 0.276229 | 0 | 0.006564 | 0 | 66.6652 | 0.074628 | 0 | 0 | 0.000491 | 99.0709 | 0.005637 | 0 | 0.828653 | 0 | 0.019691 | 0 | 0 | 100 | 2 | O | 0.000746 | 0 | 0 | 1e-05 | 0.990771 | 5.6e-05 | 0 | 0.008287 | 0 | 0.000197 | 0 | 2 | 0.011942 | 0.023916 | 0.006034 | 0.013597 | 0.016638 | 0.039248 | 0.032935 | 0.0082 | 0.013574 | 0.012813 | 0.012756 | 0.025548 | 0.032238 | 0.0114 | 0.019451 | 0.021123 | 0.049495 | 0.040216 | 0.013677 | 0.017527 | 0.016484 | 0.017231 | 59.6176 | -88.652 | -17.501 | 1574.1 | 0.117547 | 398.616 | -25.745 | 2.48741 | -79.446 | 123.694 | -83.637 | -5.603 | -32.961 | 13.09 | 120.01 | 214 | 334 | 319 | 303 | 301 | 332 | 333 | 140 | 335 | 126 | 524 | Wollastonite | Jadeite | Corundum | CaNb2O6 | Cassiterite | Scheelite | Manganotantalite | Rutile | Mn | Magnetite | Zircon
Aberfoyle_1 | 2 | 40 | 20 | 40 | 0 | 71 | 0.007451 | 0 | 0 | 0.001965 | 78.7246 | 0.005094 | 0 | 0.214993 | 0 | 0.020786 | 0.014171 | 21.3901 | 100.379 | 0.015941 | 0 | 0 | 0.002811 | 99.9495 | 0.006424 | 0 | 0.35862 | 0 | 0.026741 | 0.019142 | 4e-06 | 100.379 | 0.013228 | 0 | 0 | 0.001055 | 33.0731 | 0.001382 | 0 | 0.223804 | 0 | 0.018559 | 0.007746 | 66.6611 | 0.03968 | 0 | 0 | 0.001582 | 99.2044 | 0.004144 | 0 | 0.67131 | 0 | 0.055668 | 0.023235 | 0 | 100 | 2 | O | 0.000397 | 0 | 0 | 3.2e-05 | 0.992276 | 4.1e-05 | 0 | 0.006715 | 0 | 0.000557 | 0.000232 | 2 | 0.011949 | 0.02392 | 0.006035 | 0.013598 | 0.016641 | 0.039248 | 0.032936 | 0.008201 | 0.013574 | 0.012814 | 0.012758 | 0.025564 | 0.032244 | 0.011402 | 0.019452 | 0.021128 | 0.049495 | 0.040216 | 0.01368 | 0.017528 | 0.016485 | 0.017233 | 112.13 | -61.899 | -22.707 | 489.515 | 0.11756 | 542.985 | -43.042 | 3.00467 | -61.603 | 44.3652 | 64.2498 | -5.603 | -32.951 | 13.09 | 130.013 | 214 | 334 | 319 | 303 | 301 | 332 | 333 | 140 | 335 | 126 | 524 | Wollastonite | Jadeite | Corundum | CaNb2O6 | Cassiterite | Scheelite | Manganotantalite | Rutile | Mn | Magnetite | Zircon
Aberfoyle_1 | 2 | 40 | 20 | 40 | 0 | 72 | 0.012503 | 0 | 0 | 0.004259 | 79.4799 | 0 | 0 | 0.216935 | 0 | 0.018279 | 0.019421 | 21.6016 | 101.353 | 0.026748 | 0 | 0 | 0.006093 | 100.908 | 0 | 0 | 0.36186 | 0 | 0.023516 | 0.026234 | 0 | 101.353 | 0.02198 | 0 | 0 | 0.002264 | 33.0638 | 0 | 0 | 0.223616 | 0 | 0.016161 | 0.010512 | 66.6617 | 0.065933 | 0 | 0 | 0.003395 | 99.1799 | 0 | 0 | 0.67077 | 0 | 0.048477 | 0.031532 | 0 | 100 | 2 | O | 0.000659 | 0 | 0 | 6.8e-05 | 0.991989 | 0 | 0 | 0.006709 | 0 | 0.000485 | 0.000315 | 2 | 0.011948 | 0.023919 | 0.006034 | 0.013597 | 0.01664 | 0.039248 | 0.032936 | 0.008201 | 0.013574 | 0.012813 | 0.012757 | 0.025562 | 0.032242 | 0.011402 | 0.019451 | 0.021127 | 0.049495 | 0.040216 | 0.01368 | 0.017527 | 0.016485 | 0.017232 | 66.9315 | -123.76 | -22.754 | 226.245 | 0.116993 | -123.89 | -45.928 | 2.98038 | -58.577 | 50.3344 | 47.0638 | -5.603 | -32.942 | 13.09 | 139.999 | 214 | 334 | 319 | 303 | 301 | 332 | 333 | 140 | 335 | 126 | 524 | Wollastonite | Jadeite | Corundum | CaNb2O6 | Cassiterite | Scheelite | Manganotantalite | Rutile | Mn | Magnetite | Zircon
Aberfoyle_1 | 2 | 40 | 20 | 40 | 0 | 73 | 0.017917 | 0 | 0 | 0.001117 | 78.7776 | 0 | 0 | 0.286997 | 0 | 0.024047 | 0.033975 | 21.4707 | 100.612 | 0.038331 | 0 | 0 | 0.001598 | 100.017 | 0 | 0 | 0.478728 | 0 | 0.030937 | 0.045894 | 2e-06 | 100.612 | 0.031689 | 0 | 0 | 0.000597 | 32.9706 | 0 | 0 | 0.297632 | 0 | 0.02139 | 0.018502 | 66.6596 | 0.095049 | 0 | 0 | 0.000896 | 98.8917 | 0 | 0 | 0.892715 | 0 | 0.064156 | 0.055494 | 0 | 100 | 2 | O | 0.000951 | 0 | 0 | 1.8e-05 | 0.989221 | 0 | 0 | 0.00893 | 0 | 0.000642 | 0.000555 | 2 | 0.01193 | 0.023902 | 0.00603 | 0.01359 | 0.016629 | 0.039234 | 0.032922 | 0.008195 | 0.013567 | 0.012808 | 0.012749 | 0.025522 | 0.032219 | 0.011394 | 0.019442 | 0.021113 | 0.049477 | 0.0402 | 0.013669 | 0.017519 | 0.016477 | 0.017221 | 46.7261 | -117.46 | -22.096 | 860.253 | 0.11751 | -151.75 | -45.665 | 2.32479 | -97.692 | 38.4413 | 27.1779 | -5.603 | -32.931 | 13.09 | 150.009 | 214 | 334 | 319 | 303 | 301 | 332 | 333 | 140 | 335 | 126 | 524 | Wollastonite | Jadeite | Corundum | CaNb2O6 | Cassiterite | Scheelite | Manganotantalite | Rutile | Mn | Magnetite | Zircon
Aberfoyle_1 | 2 | 40 | 20 | 40 | 0 | 74 | 0.011427 | 0 | 0 | 0.051689 | 78.2379 | 0 | 0.04834 | 0.366744 | 0 | 0.055861 | 0.010422 | 21.4043 | 100.187 | 0.024447 | 0 | 0 | 0.073943 | 99.3316 | 0 | 0.059026 | 0.61175 | 0 | 0.071865 | 0.014079 | -1e-05 | 100.187 | 0.020273 | 0 | 0 | 0.027721 | 32.8448 | 0 | 0.013311 | 0.381496 | 0 | 0.04984 | 0.005693 | 66.6569 | 0.060838 | 0 | 0 | 0.041595 | 98.5661 | 0 | 0.019973 | 1.14486 | 0 | 0.149567 | 0.017085 | 0 | 100 | 2 | O | 0.000608 | 0 | 0 | 0.000832 | 0.985488 | 0 | 0.000399 | 0.011447 | 0 | 0.001495 | 0.000171 | 2 | 0.011918 | 0.023886 | 0.006027 | 0.013588 | 0.016624 | 0.039228 | 0.032917 | 0.00819 | 0.013563 | 0.012804 | 0.012746 | 0.025496 | 0.032198 | 0.011387 | 0.019439 | 0.021106 | 0.049469 | 0.040193 | 0.013661 | 0.017513 | 0.016472 | 0.017217 | 73.0221 | -115.9 | -17.405 | 19.2859 | 0.117938 | -334.23 | 48.355 | 1.88159 | -35.774 | 17.0036 | 87.0313 | -5.603 | -32.922 | 13.09 | 160 | 214 | 334 | 319 | 303 | 301 | 332 | 333 | 140 | 335 | 126 | 524 | Wollastonite | Jadeite | Corundum | CaNb2O6 | Cassiterite | Scheelite | Manganotantalite | Rutile | Mn | Magnetite | Zircon
Aberfoyle_1 | 2 | 40 | 20 | 40 | 0 | 75 | 0.024592 | 0.009434 | 0 | 0.004533 | 78.6064 | 0 | 0 | 0.332229 | 0.001054 | 0.035313 | 0.000484 | 21.4589 | 100.473 | 0.052612 | 0.012716 | 0 | 0.006485 | 99.7995 | 0 | 0 | 0.554178 | 0.001362 | 0.04543 | 0.000654 | 2e-06 | 100.473 | 0.043511 | 0.02039 | 0 | 0.002425 | 32.9103 | 0 | 0 | 0.344659 | 0.000954 | 0.031421 | 0.000264 | 66.6461 | 0.130497 | 0.030577 | 0 | 0.003636 | 98.7037 | 0 | 0 | 1.03369 | 0.002861 | 0.094238 | 0.00079 | 0 | 100 | 2 | O | 0.001306 | 0.000612 | 0 | 7.3e-05 | 0.987614 | 0 | 0 | 0.010343 | 2.9e-05 | 0.000943 | 8e-06 | 2 | 0.011919 | 0.023893 | 0.006028 | 0.013587 | 0.016622 | 0.039228 | 0.032917 | 0.008191 | 0.013564 | 0.012805 | 0.012745 | 0.025498 | 0.032208 | 0.01139 | 0.019437 | 0.021103 | 0.049469 | 0.040193 | 0.013664 | 0.017514 | 0.016473 | 0.017217 | 34.0923 | 180.023 | -17.706 | 212.468 | 0.117634 | -72.431 | -90.877 | 2.0475 | 909.887 | 26.432 | 1860.76 | -5.603 | -32.911 | 13.09 | 170.01 | 214 | 334 | 319 | 303 | 301 | 332 | 333 | 140 | 335 | 126 | 524 | Wollastonite | Jadeite | Corundum | CaNb2O6 | Cassiterite | Scheelite | Manganotantalite | Rutile | Mn | Magnetite | Zircon
Aberfoyle_1 | 2 | 40 | 20 | 40 | 0 | 76 | 0.018639 | 0 | 0 | 0.005101 | 78.9776 | 0 | 0 | 0.274385 | 0 | 0.024376 | 0.008736 | 21.5099 | 100.819 | 0.039876 | 0 | 0 | 0.007297 | 100.271 | 0 | 0 | 0.45769 | 0 | 0.031359 | 0.0118 | 0 | 100.819 | 0.032907 | 0 | 0 | 0.002722 | 32.994 | 0 | 0 | 0.284034 | 0 | 0.021642 | 0.004748 | 66.6599 | 0.098704 | 0 | 0 | 0.004083 | 98.9661 | 0 | 0 | 0.851963 | 0 | 0.064916 | 0.014243 | 0 | 100 | 2 | O | 0.000987 | 0 | 0 | 8.2e-05 | 0.989922 | 0 | 0 | 0.008522 | 0 | 0.000649 | 0.000142 | 2 | 0.011935 | 0.023909 | 0.006032 | 0.013593 | 0.016633 | 0.039241 | 0.032929 | 0.008197 | 0.01357 | 0.01281 | 0.012752 | 0.025534 | 0.032228 | 0.011397 | 0.019446 | 0.021117 | 0.049486 | 0.040208 | 0.013673 | 0.017522 | 0.01648 | 0.017226 | 44.9468 | -37.758 | -23.795 | 188.978 | 0.117368 | -194.9 | -48.99 | 2.41857 | -1332 | 37.9422 | 103.755 | -5.603 | -32.902 | 13.09 | 180 | 214 | 334 | 319 | 303 | 301 | 332 | 333 | 140 | 335 | 126 | 524 | Wollastonite | Jadeite | Corundum | CaNb2O6 | Cassiterite | Scheelite | Manganotantalite | Rutile | Mn | Magnetite | Zircon
Aberfoyle_1 | 2 | 40 | 20 | 40 | 0 | 77 | 0.009284 | 0 | 0 | 0.136066 | 78.2352 | 0 | 0.120825 | 0.493434 | 0 | 0.11197 | 0.019292 | 21.5573 | 100.683 | 0.019861 | 0 | 0 | 0.194649 | 99.3282 | 0 | 0.147534 | 0.823076 | 0 | 0.144049 | 0.02606 | 0 | 100.683 | 0.016352 | 0 | 0 | 0.07245 | 32.6077 | 0 | 0.033032 | 0.509596 | 0 | 0.099182 | 0.010462 | 66.6512 | 0.04911 | 0 | 0 | 0.108797 | 97.9327 | 0 | 0.049603 | 1.5305 | 0 | 0.29788 | 0.031422 | 0 | 100 | 2 | O | 0.000491 | 0 | 0 | 0.002174 | 0.978459 | 0 | 0.000991 | 0.015291 | 0 | 0.002976 | 0.000314 | 2 | 0.011894 | 0.023859 | 0.00602 | 0.013585 | 0.016617 | 0.039221 | 0.032909 | 0.008182 | 0.013556 | 0.012798 | 0.01274 | 0.025446 | 0.032161 | 0.011375 | 0.019433 | 0.021098 | 0.04946 | 0.040184 | 0.013647 | 0.017504 | 0.016464 | 0.01721 | 89.6312 | -44.427 | -23.054 | 7.74776 | 0.117996 | -102.11 | 19.6028 | 1.46897 | -1935.4 | 8.87008 | 47.314 | -5.603 | -32.891 | 13.09 | 190.01 | 214 | 334 | 319 | 303 | 301 | 332 | 333 | 140 | 335 | 126 | 524 | Wollastonite | Jadeite | Corundum | CaNb2O6 | Cassiterite | Scheelite | Manganotantalite | Rutile | Mn | Magnetite | Zircon
Aberfoyle_1 | 2 | 40 | 20 | 40 | 0 | 78 | 0.009215 | 0 | 0 | 0.150377 | 78.2852 | 0 | 0.123279 | 0.527655 | 0 | 0.110725 | 0.043945 | 21.6086 | 100.859 | 0.019715 | 0 | 0 | 0.215121 | 99.3916 | 0 | 0.150531 | 0.88016 | 0 | 0.142448 | 0.05936 | 0 | 100.859 | 0.016193 | 0 | 0 | 0.079882 | 32.5521 | 0 | 0.033624 | 0.543661 | 0 | 0.09785 | 0.023775 | 66.653 | 0.048642 | 0 | 0 | 0.119979 | 97.7825 | 0 | 0.050501 | 1.63309 | 0 | 0.293929 | 0.071418 | 0 | 100 | 2 | O | 0.000486 | 0 | 0 | 0.002397 | 0.976762 | 0 | 0.001009 | 0.016313 | 0 | 0.002936 | 0.000713 | 2 | 0.011886 | 0.02385 | 0.006018 | 0.013582 | 0.016614 | 0.039216 | 0.032905 | 0.008179 | 0.013554 | 0.012796 | 0.012737 | 0.025428 | 0.032149 | 0.011371 | 0.019429 | 0.021094 | 0.049455 | 0.040179 | 0.013643 | 0.017501 | 0.016462 | 0.017205 | 90.2269 | -110.9 | -29.62 | 7.07201 | 0.117967 | -98.62 | 19.2188 | 1.39093 | -84.722 | 8.96001 | 21.1465 | -5.603 | -32.882 | 13.09 | 200.001 | 214 | 334 | 319 | 303 | 301 | 332 | 333 | 140 | 335 | 126 | 524 | Wollastonite | Jadeite | Corundum | CaNb2O6 | Cassiterite | Scheelite | Manganotantalite | Rutile | Mn | Magnetite | Zircon
Aberfoyle_1 | 2 | 40 | 20 | 40 | 0 | 79 | 0.009472 | 0 | 0 | 0.24205 | 77.7698 | 0.003159 | 0.365132 | 0.553275 | 0 | 0.190758 | 0.018531 | 21.5948 | 100.747 | 0.020263 | 0 | 0 | 0.346263 | 98.7373 | 0.003984 | 0.445847 | 0.922895 | 0 | 0.24541 | 0.025032 | 0 | 100.747 | 0.016653 | 0 | 0 | 0.128654 | 32.3563 | 0.000848 | 0.099646 | 0.570385 | 0 | 0.168673 | 0.010032 | 66.6488 | 0.050105 | 0 | 0 | 0.19354 | 97.3501 | 0.002553 | 0.149901 | 1.71611 | 0 | 0.507485 | 0.030182 | 0 | 100 | 2 | O | 0.0005 | 0 | 0 | 0.003861 | 0.970951 | 2.5e-05 | 0.00299 | 0.017116 | 0 | 0.005062 | 0.000301 | 2 | 0.011899 | 0.02383 | 0.006015 | 0.013596 | 0.016629 | 0.039224 | 0.032912 | 0.008177 | 0.013552 | 0.012794 | 0.012752 | 0.025457 | 0.032123 | 0.011365 | 0.019449 | 0.021112 | 0.049464 | 0.040187 | 0.01364 | 0.017499 | 0.01646 | 0.017225 | 87.8838 | -34.631 | -23.546 | 4.6405 | 0.118426 | 874.717 | 6.77008 | 1.3384 | -63.799 | 5.51079 | 49.271 | -5.603 | -32.871 | 13.09 | 210.011 | 214 | 334 | 319 | 303 | 301 | 332 | 333 | 140 | 335 | 126 | 524 | Wollastonite | Jadeite | Corundum | CaNb2O6 | Cassiterite | Scheelite | Manganotantalite | Rutile | Mn | Magnetite | Zircon
Aberfoyle_1 | 2 | 40 | 20 | 40 | 0 | 80 | 0.006421 | 0 | 0 | 0 | 78.7487 | 0 | 0 | 0.232617 | 0 | 0 | 0 | 21.3941 | 100.382 | 0.013737 | 0 | 0 | 0 | 99.9801 | 0 | 0 | 0.388019 | 0 | 0 | 0 | -1e-05 | 100.382 | 0.011399 | 0 | 0 | 0 | 33.0798 | 0 | 0 | 0.242125 | 0 | 0 | 0 | 66.6667 | 0.034197 | 0 | 0 | 0 | 99.2394 | 0 | 0 | 0.726375 | 0 | 0 | 0 | 0 | 100 | 2 | O | 0.000342 | 0 | 0 | 0 | 0.992394 | 0 | 0 | 0.007264 | 0 | 0 | 0 | 2 | 0.011947 | 0.023918 | 0.006034 | 0.013596 | 0.016638 | 0.039242 | 0.032931 | 0.0082 | 0.013573 | 0.012812 | 0.012756 | 0.025559 | 0.03224 | 0.011401 | 0.019449 | 0.021123 | 0.049487 | 0.04021 | 0.013678 | 0.017526 | 0.016483 | 0.01723 | 130.048 | -69.707 | -19.54 | -225.73 | 0.117521 | -53.27 | -30.331 | 2.79979 | -69.886 | -142.12 | -221.43 | -5.603 | -32.861 | 13.09 | 220.013 | 214 | 334 | 319 | 303 | 301 | 332 | 333 | 140 | 335 | 126 | 524 | Wollastonite | Jadeite | Corundum | CaNb2O6 | Cassiterite | Scheelite | Manganotantalite | Rutile | Mn | Magnetite | Zircon
Aberfoyle_1 | 2 | 40 | 20 | 40 | 0 | 81 | 0.011027 | 0 | 0 | 0.039713 | 79.0229 | 0 | 0 | 0.322412 | 0 | 0.02636 | 0 | 21.558 | 100.98 | 0.023591 | 0 | 0 | 0.056811 | 100.328 | 0 | 0 | 0.537803 | 0 | 0.033912 | 0 | 0 | 100.98 | 0.019426 | 0 | 0 | 0.021148 | 32.9407 | 0 | 0 | 0.333019 | 0 | 0.023353 | 0 | 66.6624 | 0.058288 | 0 | 0 | 0.031729 | 98.8407 | 0 | 0 | 0.999247 | 0 | 0.070071 | 0 | 0 | 100 | 2 | O | 0.000583 | 0 | 0 | 0.000634 | 0.988283 | 0 | 0 | 0.009991 | 0 | 0.000701 | 0 | 2 | 0.011925 | 0.023898 | 0.006029 | 0.013588 | 0.016626 | 0.039231 | 0.03292 | 0.008193 | 0.013566 | 0.012806 | 0.012747 | 0.025512 | 0.032214 | 0.011392 | 0.019439 | 0.021109 | 0.049473 | 0.040197 | 0.013667 | 0.017517 | 0.016475 | 0.017218 | 75.7044 | -41.196 | -18.156 | 24.8891 | 0.117324 | -70.233 | -33.516 | 2.10134 | -48.443 | 35.1373 | -390.15 | -5.603 | -32.852 | 13.09 | 230 | 214 | 334 | 319 | 303 | 301 | 332 | 333 | 140 | 335 | 126 | 524 | Wollastonite | Jadeite | Corundum | CaNb2O6 | Cassiterite | Scheelite | Manganotantalite | Rutile | Mn | Magnetite | Zircon
Aberfoyle_1 | 2 | 40 | 20 | 40 | 0 | 82 | 0.012447 | 0 | 0 | 0.103801 | 78.495 | 0 | 0.0088 | 0.504836 | 0 | 0.070689 | 0 | 21.5814 | 100.777 | 0.026629 | 0 | 0 | 0.148492 | 99.658 | 0 | 0.010745 | 0.842096 | 0 | 0.090942 | 0 | 0 | 100.777 | 0.021901 | 0 | 0 | 0.055212 | 32.6817 | 0 | 0.002403 | 0.520824 | 0 | 0.06255 | 0 | 66.6554 | 0.065737 | 0 | 0 | 0.082862 | 98.0968 | 0 | 0.003607 | 1.5633 | 0 | 0.18775 | 0 | 0 | 100 | 2 | O | 0.000657 | 0 | 0 | 0.001657 | 0.980616 | 0 | 7.2e-05 | 0.015627 | 0 | 0.001877 | 0 | 2 | 0.011881 | 0.023858 | 0.006019 | 0.013573 | 0.016603 | 0.039204 | 0.032895 | 0.008179 | 0.013552 | 0.012794 | 0.012729 | 0.025419 | 0.03216 | 0.011374 | 0.019417 | 0.021079 | 0.049439 | 0.040167 | 0.013643 | 0.017498 | 0.016459 | 0.017194 | 66.8557 | -95.91 | -25.08 | 9.93956 | 0.117728 | -84.481 | 263.478 | 1.44162 | -86.724 | 13.5936 | -2246.2 | -5.6135 | -32.841 | 13.09 | 244.506 | 214 | 334 | 319 | 303 | 301 | 332 | 333 | 140 | 335 | 126 | 524 | Wollastonite | Jadeite | Corundum | CaNb2O6 | Cassiterite | Scheelite | Manganotantalite | Rutile | Mn | Magnetite | Zircon
Aberfoyle_1 | 2 | 40 | 20 | 40 | 0 | 83 | 0.012618 | 0 | 0 | 0 | 79.354 | 0 | 0 | 0.229176 | 0 | 0.019445 | 0.007717 | 21.5704 | 101.193 | 0.026995 | 0 | 0 | 0 | 100.749 | 0 | 0 | 0.382278 | 0 | 0.025016 | 0.010424 | 4e-06 | 101.193 | 0.022215 | 0 | 0 | 0 | 33.0589 | 0 | 0 | 0.236574 | 0 | 0.017216 | 0.004183 | 66.6609 | 0.066633 | 0 | 0 | 0 | 99.1596 | 0 | 0 | 0.709599 | 0 | 0.05164 | 0.012547 | 0 | 100 | 2 | O | 0.000667 | 0 | 0 | 0 | 0.991852 | 0 | 0 | 0.007098 | 0 | 0.000517 | 0.000126 | 2 | 0.011945 | 0.023915 | 0.006033 | 0.013595 | 0.016637 | 0.039242 | 0.03293 | 0.008199 | 0.013572 | 0.012812 | 0.012755 | 0.025555 | 0.032237 | 0.0114 | 0.019448 | 0.021122 | 0.049487 | 0.04021 | 0.013677 | 0.017524 | 0.016482 | 0.017229 | 66.3068 | -153.59 | -19.709 | -490.75 | 0.117068 | -131.87 | -23.747 | 2.83697 | -50.882 | 47.3596 | 117.382 | -5.603 | -32.832 | 13.09 | 259 | 214 | 334 | 319 | 303 | 301 | 332 | 333 | 140 | 335 | 126 | 524 | Wollastonite | Jadeite | Corundum | CaNb2O6 | Cassiterite | Scheelite | Manganotantalite | Rutile | Mn | Magnetite | Zircon
Aberfoyle_1 | 2 | 40 | 20 | 40 | 0 | 84 | 0.010958 | 0 | 0 | 0.031839 | 78.5086 | 0 | 0 | 0.531487 | 0 | 0.045614 | 0.02868 | 21.5711 | 100.728 | 0.023443 | 0 | 0 | 0.045547 | 99.6752 | 0 | 0 | 0.886551 | 0 | 0.058682 | 0.038741 | -1e-05 | 100.728 | 0.01929 | 0 | 0 | 0.016944 | 32.7032 | 0 | 0 | 0.548586 | 0 | 0.040382 | 0.015545 | 66.656 | 0.057867 | 0 | 0 | 0.025414 | 98.1033 | 0 | 0 | 1.64565 | 0 | 0.121137 | 0.046631 | 0 | 100 | 2 | O | 0.000579 | 0 | 0 | 0.000508 | 0.981253 | 0 | 0 | 0.01646 | 0 | 0.001212 | 0.000466 | 2 | 0.011881 | 0.02386 | 0.00602 | 0.013573 | 0.0166 | 0.039203 | 0.032894 | 0.008179 | 0.013552 | 0.012794 | 0.012728 | 0.025418 | 0.032163 | 0.011374 | 0.019416 | 0.021076 | 0.049438 | 0.040166 | 0.013643 | 0.017499 | 0.016459 | 0.017193 | 75.9021 | -104.19 | -18.946 | 30.8343 | 0.117702 | -90.17 | -31.53 | 1.3829 | -31.081 | 20.6295 | 32.0198 | -5.603 | -32.821 | 13.09 | 269.01 | 214 | 334 | 319 | 303 | 301 | 332 | 333 | 140 | 335 | 126 | 524 | Wollastonite | Jadeite | Corundum | CaNb2O6 | Cassiterite | Scheelite | Manganotantalite | Rutile | Mn | Magnetite | Zircon
Aberfoyle_1 | 2 | 40 | 20 | 40 | 0 | 85 | 0.0125 | 0 | 0 | 0.11272 | 78.4864 | 0 | 0.131842 | 0.510648 | 0 | 0.099557 | 0 | 21.6223 | 100.976 | 0.026742 | 0 | 0 | 0.161251 | 99.6472 | 0 | 0.160987 | 0.851791 | 0 | 0.12808 | 0 | 0 | 100.976 | 0.021951 | 0 | 0 | 0.059841 | 32.6152 | 0 | 0.035937 | 0.525807 | 0 | 0.087925 | 0 | 66.6533 | 0.065922 | 0 | 0 | 0.089854 | 97.9472 | 0 | 0.053961 | 1.57906 | 0 | 0.264048 | 0 | 0 | 100 | 2 | O | 0.000659 | 0 | 0 | 0.001796 | 0.978653 | 0 | 0.001078 | 0.015777 | 0 | 0.002638 | 0 | 2 | 0.011894 | 0.023854 | 0.006019 | 0.013583 | 0.016613 | 0.039213 | 0.032903 | 0.00818 | 0.013553 | 0.012795 | 0.012739 | 0.025445 | 0.032155 | 0.011373 | 0.019431 | 0.021092 | 0.04945 | 0.040176 | 0.013645 | 0.017501 | 0.016461 | 0.017208 | 66.6401 | -203.84 | -19.619 | 9.21255 | 0.117766 | -102.69 | 17.9969 | 1.42829 | -44.071 | 9.87845 | -156.15 | -5.603 | -32.812 | 13.09 | 278.913 | 214 | 334 | 319 | 303 | 301 | 332 | 333 | 140 | 335 | 126 | 524 | Wollastonite | Jadeite | Corundum | CaNb2O6 | Cassiterite | Scheelite | Manganotantalite | Rutile | Mn | Magnetite | Zircon
Aberfoyle_1 | 2 | 40 | 20 | 40 | 0 | 86 | 0.011689 | 0 | 0 | 0.127187 | 78.4836 | 0 | 0.13196 | 0.557277 | 0.007965 | 0.103041 | 0.013079 | 21.6659 | 101.102 | 0.025007 | 0 | 0 | 0.181947 | 99.6436 | 0 | 0.16113 | 0.92957 | 0.010285 | 0.132562 | 0.017667 | 2e-06 | 101.102 | 0.020485 | 0 | 0 | 0.067383 | 32.5474 | 0 | 0.035895 | 0.572646 | 0.007137 | 0.090815 | 0.007057 | 66.6512 | 0.061522 | 0 | 0 | 0.101184 | 97.7482 | 0 | 0.053902 | 1.71981 | 0.021433 | 0.272743 | 0.021194 | 0 | 100 | 2 | O | 0.000615 | 0 | 0 | 0.002022 | 0.976647 | 0 | 0.001077 | 0.017183 | 0.000214 | 0.002725 | 0.000212 | 2 | 0.011883 | 0.023844 | 0.006017 | 0.013579 | 0.016607 | 0.039207 | 0.032897 | 0.008177 | 0.01355 | 0.012792 | 0.012734 | 0.025422 | 0.032141 | 0.011369 | 0.019425 | 0.021085 | 0.049443 | 0.040169 | 0.013639 | 0.017496 | 0.016457 | 0.017201 | 71.1741 | -26.681 | -24.444 | 8.23885 | 0.117774 | -239.26 | 17.9783 | 1.33081 | 121.222 | 9.5686 | 69.4314 | -5.603 | -32.802 | 13.09 | 288.899 | 214 | 334 | 319 | 303 | 301 | 332 | 333 | 140 | 335 | 126 | 524 | Wollastonite | Jadeite | Corundum | CaNb2O6 | Cassiterite | Scheelite | Manganotantalite | Rutile | Mn | Magnetite | Zircon
Aberfoyle_1 | 2 | 40 | 20 | 40 | 0 | 87 | 0.01337 | 0 | 0 | 0.00449 | 78.6666 | 0 | 0 | 0.427749 | 0 | 0.031607 | 0 | 21.5213 | 100.665 | 0.028603 | 0 | 0 | 0.006423 | 99.8759 | 0 | 0 | 0.713511 | 0 | 0.040663 | 0 | 0 | 100.665 | 0.02359 | 0 | 0 | 0.002395 | 32.8457 | 0 | 0 | 0.442543 | 0 | 0.028047 | 0 | 66.6577 | 0.070755 | 0 | 0 | 0.003592 | 98.5142 | 0 | 0 | 1.32732 | 0 | 0.084122 | 0 | 0 | 100 | 2 | O | 0.000708 | 0 | 0 | 7.2e-05 | 0.985504 | 0 | 0 | 0.013278 | 0 | 0.000842 | 0 | 2 | 0.011905 | 0.023881 | 0.006025 | 0.013581 | 0.016612 | 0.039215 | 0.032906 | 0.008186 | 0.013559 | 0.0128 | 0.012738 | 0.025468 | 0.032191 | 0.011384 | 0.019428 | 0.021091 | 0.049454 | 0.04018 | 0.013655 | 0.017508 | 0.016467 | 0.017207 | 62.3908 | -1103.6 | -19.086 | 214.396 | 0.117569 | -37.25 | -22.228 | 1.65302 | -43.508 | 29.4258 | -148.36 | -5.603 | -32.792 | 13.09 | 299.001 | 214 | 334 | 319 | 303 | 301 | 332 | 333 | 140 | 335 | 126 | 524 | Wollastonite | Jadeite | Corundum | CaNb2O6 | Cassiterite | Scheelite | Manganotantalite | Rutile | Mn | Magnetite | Zircon
Aberfoyle_1 | 2 | 40 | 20 | 40 | 0 | 88 | 0.014001 | 0 | 0 | 0.182183 | 78.216 | 0 | 0.086024 | 0.531347 | 0 | 0.101371 | 0.026522 | 21.5945 | 100.752 | 0.029953 | 0 | 0 | 0.260621 | 99.3038 | 0 | 0.10504 | 0.886317 | 0 | 0.130414 | 0.035825 | 6e-06 | 100.752 | 0.02462 | 0 | 0 | 0.096847 | 32.5464 | 0 | 0.023479 | 0.547852 | 0 | 0.089647 | 0.014359 | 66.6568 | 0.073971 | 0 | 0 | 0.14549 | 97.7867 | 0 | 0.035272 | 1.64604 | 0 | 0.269348 | 0.043143 | 0 | 100 | 2 | O | 0.000739 | 0 | 0 | 0.002906 | 0.976535 | 0 | 0.000704 | 0.016438 | 0 | 0.00269 | 0.000431 | 2 | 0.011874 | 0.023838 | 0.006015 | 0.013573 | 0.016604 | 0.039198 | 0.032889 | 0.008175 | 0.013547 | 0.01279 | 0.012728 | 0.025403 | 0.032133 | 0.011366 | 0.019417 | 0.021081 | 0.049431 | 0.04016 | 0.013636 | 0.017492 | 0.016454 | 0.017193 | 59.4299 | -102.01 | -20.121 | 5.94742 | 0.117973 | -454.69 | 27.3411 | 1.38251 | -98.084 | 9.71174 | 34.5693 | -5.603 | -32.782 | 13.09 | 308.9 | 214 | 334 | 319 | 303 | 301 | 332 | 333 | 140 | 335 | 126 | 524 | Wollastonite | Jadeite | Corundum | CaNb2O6 | Cassiterite | Scheelite | Manganotantalite | Rutile | Mn | Magnetite | Zircon
Aberfoyle_1 | 2 | 40 | 20 | 40 | 0 | 89 | 0.030366 | 0 | 0 | 0.116874 | 78.8896 | 0 | 0 | 0.495399 | 0 | 0.060973 | 0.002098 | 21.7035 | 101.299 | 0.064965 | 0 | 0 | 0.167193 | 100.159 | 0 | 0 | 0.826354 | 0 | 0.078442 | 0.002834 | 0 | 101.299 | 0.053132 | 0 | 0 | 0.061819 | 32.6629 | 0 | 0 | 0.508241 | 0 | 0.053652 | 0.00113 | 66.6591 | 0.159507 | 0 | 0 | 0.092794 | 98.0575 | 0 | 0 | 1.52579 | 0 | 0.161069 | 0.003393 | 0 | 100 | 2 | O | 0.001594 | 0 | 0 | 0.001855 | 0.98 | 0 | 0 | 0.015249 | 0 | 0.00161 | 3.4e-05 | 2 | 0.011876 | 0.023851 | 0.006018 | 0.013571 | 0.0166 | 0.039198 | 0.03289 | 0.008178 | 0.013549 | 0.012792 | 0.012726 | 0.025407 | 0.032151 | 0.011371 | 0.019414 | 0.021075 | 0.049432 | 0.04016 | 0.013641 | 0.017495 | 0.016456 | 0.017191 | 27.5653 | -34.733 | -19.889 | 8.90169 | 0.11742 | -75.164 | -61.32 | 1.46367 | -24.087 | 15.6311 | 428.928 | -5.603 | -32.771 | 13.09 | 319.013 | 214 | 334 | 319 | 303 | 301 | 332 | 333 | 140 | 335 | 126 | 524 | Wollastonite | Jadeite | Corundum | CaNb2O6 | Cassiterite | Scheelite | Manganotantalite | Rutile | Mn | Magnetite | Zircon
Aberfoyle_1 | 2 | 40 | 20 | 40 | 0 | 90 | 0.00679 | 0.013199 | 0 | 0.289723 | 77.835 | 0 | 0.381547 | 0.533782 | 0 | 0.172268 | 0.017343 | 21.6185 | 100.868 | 0.014527 | 0.017792 | 0 | 0.414462 | 98.8201 | 0 | 0.465891 | 0.890379 | 0 | 0.221622 | 0.023427 | 0 | 100.868 | 0.011925 | 0.028319 | 0 | 0.153815 | 32.346 | 0 | 0.104005 | 0.549652 | 0 | 0.152148 | 0.009378 | 66.6448 | 0.035906 | 0.042633 | 0 | 0.231565 | 97.392 | 0 | 0.156577 | 1.65497 | 0 | 0.458108 | 0.028236 | 0 | 100 | 2 | O | 0.000358 | 0.00085 | 0 | 0.004616 | 0.970699 | 0 | 0.003121 | 0.016495 | 0 | 0.004566 | 0.000281 | 2 | 0.011899 | 0.023821 | 0.006013 | 0.013594 | 0.016629 | 0.039215 | 0.032905 | 0.008176 | 0.013549 | 0.012792 | 0.01275 | 0.025455 | 0.032111 | 0.011362 | 0.019446 | 0.021112 | 0.049454 | 0.040179 | 0.013638 | 0.017496 | 0.016456 | 0.017222 | 122.462 | 128.57 | -19.112 | 3.97749 | 0.118362 | -124.84 | 6.49519 | 1.37727 | -643.02 | 6.02319 | 52.5904 | -5.603 | -32.762 | 13.09 | 328.9 | 214 | 334 | 319 | 303 | 301 | 332 | 333 | 140 | 335 | 126 | 524 | Wollastonite | Jadeite | Corundum | CaNb2O6 | Cassiterite | Scheelite | Manganotantalite | Rutile | Mn | Magnetite | Zircon
Aberfoyle_1 | 2 | 40 | 20 | 40 | 0 | 91 | 0.017547 | 0 | 0 | 0.151892 | 78.3993 | 0 | 0.113183 | 0.504216 | 0 | 0.090518 | 0.01373 | 21.6152 | 100.906 | 0.037538 | 0 | 0 | 0.217288 | 99.5366 | 0 | 0.138203 | 0.841062 | 0 | 0.116451 | 0.018546 | 0 | 100.906 | 0.030826 | 0 | 0 | 0.080669 | 32.5923 | 0 | 0.030863 | 0.519394 | 0 | 0.079975 | 0.007427 | 66.6586 | 0.092611 | 0 | 0 | 0.121177 | 97.9169 | 0 | 0.046361 | 1.56042 | 0 | 0.240267 | 0.022312 | 0 | 100 | 2 | O | 0.000925 | 0 | 0 | 0.00242 | 0.977886 | 0 | 0.000926 | 0.015584 | 0 | 0.0024 | 0.000223 | 2 | 0.011885 | 0.023843 | 0.006016 | 0.013577 | 0.016608 | 0.0392 | 0.032891 | 0.008177 | 0.013549 | 0.012791 | 0.012733 | 0.025425 | 0.03214 | 0.011368 | 0.019422 | 0.021085 | 0.049434 | 0.040162 | 0.01364 | 0.017494 | 0.016455 | 0.017199 | 47.5227 | -25.314 | -19.102 | 7.00527 | 0.117814 | -63.25 | 20.8857 | 1.44259 | -91.611 | 10.7843 | 66.1619 | -5.603 | -32.752 | 13.09 | 338.91 | 214 | 334 | 319 | 303 | 301 | 332 | 333 | 140 | 335 | 126 | 524 | Wollastonite | Jadeite | Corundum | CaNb2O6 | Cassiterite | Scheelite | Manganotantalite | Rutile | Mn | Magnetite | Zircon
Aberfoyle_1 | 2 | 40 | 20 | 40 | 0 | 92 | 0.00855 | 0 | 0 | 0.350064 | 77.2035 | 0.013851 | 0.82128 | 0.534419 | 0.012467 | 0.268253 | 0.007071 | 21.6005 | 100.82 | 0.018292 | 0 | 0 | 0.500781 | 98.0184 | 0.017467 | 1.00283 | 0.891443 | 0.016098 | 0.345107 | 0.009551 | 0 | 100.82 | 0.01503 | 0 | 0 | 0.18603 | 32.1146 | 0.00372 | 0.224088 | 0.550841 | 0.011204 | 0.237151 | 0.003827 | 66.6535 | 0.045351 | 0 | 0 | 0.280661 | 96.9017 | 0.011223 | 0.338077 | 1.66209 | 0.033807 | 0.715572 | 0.011547 | 0 | 100 | 2 | O | 0.000451 | 0 | 0 | 0.005582 | 0.96363 | 0.000112 | 0.006724 | 0.016529 | 0.000336 | 0.007116 | 0.000115 | 2 | 0.011944 | 0.023807 | 0.006011 | 0.013627 | 0.016666 | 0.039243 | 0.03293 | 0.00818 | 0.013555 | 0.012796 | 0.012786 | 0.025553 | 0.032091 | 0.011359 | 0.019495 | 0.021159 | 0.049488 | 0.040209 | 0.013644 | 0.017502 | 0.016462 | 0.017271 | 97.6775 | -99.883 | -22.391 | 3.40236 | 0.118959 | 199.943 | 3.23266 | 1.37586 | 77.8426 | 4.12068 | 128.356 | -5.603 | -32.742 | 13.09 | 348.901 | 214 | 334 | 319 | 303 | 301 | 332 | 333 | 140 | 335 | 126 | 524 | Wollastonite | Jadeite | Corundum | CaNb2O6 | Cassiterite | Scheelite | Manganotantalite | Rutile | Mn | Magnetite | Zircon
Aberfoyle_1 | 2 | 40 | 20 | 40 | 0 | 93 | 0.017968 | 0 | 0 | 0 | 79.17 | 0 | 0 | 0.208728 | 0 | 0.017712 | 0 | 21.51 | 100.924 | 0.03844 | 0 | 0 | 0 | 100.515 | 0 | 0 | 0.34817 | 0 | 0.022786 | 0 | -1e-05 | 100.924 | 0.031722 | 0 | 0 | 0 | 33.0751 | 0 | 0 | 0.216072 | 0 | 0.015726 | 0 | 66.6614 | 0.095152 | 0 | 0 | 0 | 99.2096 | 0 | 0 | 0.648114 | 0 | 0.04717 | 0 | 0 | 100 | 2 | O | 0.000952 | 0 | 0 | 0 | 0.99233 | 0 | 0 | 0.006483 | 0 | 0.000472 | 0 | 2 | 0.011945 | 0.023912 | 0.006032 | 0.013593 | 0.016634 | 0.039234 | 0.032924 | 0.008198 | 0.013569 | 0.012809 | 0.012753 | 0.025554 | 0.032232 | 0.011398 | 0.019445 | 0.021119 | 0.049477 | 0.040202 | 0.013675 | 0.017521 | 0.016479 | 0.017227 | 46.6522 | -316.64 | -16.835 | -68.98 | 0.117177 | -143.98 | -38.46 | 3.08454 | -50.681 | 51.9037 | -51.653 | -5.603 | -32.732 | 13.09 | 358.899 | 214 | 334 | 319 | 303 | 301 | 332 | 333 | 140 | 335 | 126 | 524 | Wollastonite | Jadeite | Corundum | CaNb2O6 | Cassiterite | Scheelite | Manganotantalite | Rutile | Mn | Magnetite | Zircon
Aberfoyle_1 | 2 | 40 | 20 | 40 | 0 | 94 | 0.012166 | 0 | 0 | 0.031612 | 79.0642 | 0 | 0 | 0.444572 | 0 | 0.043637 | 0.002987 | 21.6545 | 101.254 | 0.026028 | 0 | 0 | 0.045223 | 100.381 | 0 | 0 | 0.741572 | 0 | 0.056138 | 0.004035 | 0 | 101.254 | 0.021334 | 0 | 0 | 0.016758 | 32.8081 | 0 | 0 | 0.457111 | 0 | 0.038483 | 0.001613 | 66.6566 | 0.064 | 0 | 0 | 0.025136 | 98.4193 | 0 | 0 | 1.37126 | 0 | 0.115442 | 0.004838 | 0 | 100 | 2 | O | 0.00064 | 0 | 0 | 0.000503 | 0.98439 | 0 | 0 | 0.013715 | 0 | 0.001155 | 4.8e-05 | 2 | 0.011897 | 0.02387 | 0.006022 | 0.013576 | 0.016606 | 0.039204 | 0.032896 | 0.008183 | 0.013554 | 0.012796 | 0.012733 | 0.025452 | 0.032176 | 0.011379 | 0.01942 | 0.021083 | 0.049439 | 0.040168 | 0.013649 | 0.017501 | 0.016461 | 0.017199 | 68.4837 | -93.777 | -17.999 | 31.0565 | 0.117247 | -47.488 | -24.129 | 1.60034 | -93.948 | 21.5294 | 301.636 | -5.603 | -32.722 | 13.09 | 368.913 | 214 | 334 | 319 | 303 | 301 | 332 | 333 | 140 | 335 | 126 | 524 | Wollastonite | Jadeite | Corundum | CaNb2O6 | Cassiterite | Scheelite | Manganotantalite | Rutile | Mn | Magnetite | Zircon
Aberfoyle_1 | 2 | 40 | 20 | 40 | 0 | 95 | 0.012788 | 0 | 0 | 0.206188 | 77.8436 | 0 | 0.654748 | 0.515691 | 0 | 0.193938 | 0.04178 | 21.6502 | 101.119 | 0.027358 | 0 | 0 | 0.294961 | 98.8311 | 0 | 0.799485 | 0.860203 | 0 | 0.249501 | 0.056436 | 0 | 101.119 | 0.022429 | 0 | 0 | 0.109327 | 32.3084 | 0 | 0.178249 | 0.530348 | 0 | 0.171069 | 0.022562 | 66.6576 | 0.06756 | 0 | 0 | 0.164656 | 97.3186 | 0 | 0.268458 | 1.5975 | 0 | 0.515289 | 0.067961 | 0 | 100 | 2 | O | 0.000673 | 0 | 0 | 0.00328 | 0.969385 | 0 | 0.005348 | 0.015913 | 0 | 0.005133 | 0.000677 | 2 | 0.01194 | 0.023825 | 0.006015 | 0.013618 | 0.016654 | 0.039237 | 0.032925 | 0.008182 | 0.013557 | 0.012798 | 0.012777 | 0.025544 | 0.032116 | 0.011365 | 0.019481 | 0.021144 | 0.049481 | 0.040203 | 0.013648 | 0.017505 | 0.016464 | 0.017259 | 65.3894 | -65.623 | -21.383 | 5.34554 | 0.118387 | -47.896 | 3.95524 | 1.41661 | -1224 | 5.43228 | 22.2743 | -5.603 | -32.712 | 13.09 | 378.9 | 214 | 334 | 319 | 303 | 301 | 332 | 333 | 140 | 335 | 126 | 524 | Wollastonite | Jadeite | Corundum | CaNb2O6 | Cassiterite | Scheelite | Manganotantalite | Rutile | Mn | Magnetite | Zircon
Aberfoyle_1 | 2 | 40 | 20 | 40 | 0 | 96 | 0.007166 | 0 | 0 | 0.161047 | 78.0807 | 0 | 0.26953 | 0.519966 | 0 | 0.140041 | 0.034087 | 21.5879 | 100.8 | 0.01533 | 0 | 0 | 0.230384 | 99.132 | 0 | 0.329112 | 0.867333 | 0 | 0.180163 | 0.046044 | 0 | 100.8 | 0.012604 | 0 | 0 | 0.085631 | 32.4977 | 0 | 0.073583 | 0.536244 | 0 | 0.123874 | 0.018459 | 66.6519 | 0.037885 | 0 | 0 | 0.128697 | 97.6831 | 0 | 0.110589 | 1.61187 | 0 | 0.372346 | 0.055486 | 0 | 100 | 2 | O | 0.000378 | 0 | 0 | 0.00257 | 0.975147 | 0 | 0.002208 | 0.016091 | 0 | 0.003717 | 0.000554 | 2 | 0.011899 | 0.023837 | 0.006016 | 0.013587 | 0.01662 | 0.039209 | 0.0329 | 0.008178 | 0.01355 | 0.012792 | 0.012744 | 0.025455 | 0.032132 | 0.011367 | 0.019437 | 0.0211 | 0.049446 | 0.040173 | 0.013641 | 0.017496 | 0.016457 | 0.017215 | 116.068 | -34.218 | -19.205 | 6.64923 | 0.1181 | -131.06 | 9.02004 | 1.40697 | -60.117 | 7.23972 | 27.0812 | -5.603 | -32.707 | 13.0905 | 383.309 | 214 | 334 | 319 | 303 | 301 | 332 | 333 | 140 | 335 | 126 | 524 | Wollastonite | Jadeite | Corundum | CaNb2O6 | Cassiterite | Scheelite | Manganotantalite | Rutile | Mn | Magnetite | Zircon
Aberfoyle_1 | 2 | 40 | 20 | 40 | 0 | 97 | 0.025829 | 0 | 0 | 0.010918 | 79.3055 | 0 | 0 | 0.353404 | 0 | 0.034151 | 0.021969 | 21.6693 | 101.421 | 0.055258 | 0 | 0 | 0.015619 | 100.687 | 0 | 0 | 0.589499 | 0 | 0.043935 | 0.029676 | 0 | 101.421 | 0.045263 | 0 | 0 | 0.005784 | 32.8863 | 0 | 0 | 0.363129 | 0 | 0.030097 | 0.011853 | 66.6576 | 0.135765 | 0 | 0 | 0.008674 | 98.6405 | 0 | 0 | 1.08919 | 0 | 0.090274 | 0.035554 | 0 | 100 | 2 | O | 0.001358 | 0 | 0 | 0.000174 | 0.986722 | 0 | 0 | 0.010895 | 0 | 0.000903 | 0.000356 | 2 | 0.011911 | 0.023881 | 0.006025 | 0.013581 | 0.016615 | 0.039212 | 0.032904 | 0.008187 | 0.013558 | 0.012799 | 0.012739 | 0.025482 | 0.032191 | 0.011384 | 0.019428 | 0.021094 | 0.04945 | 0.040177 | 0.013657 | 0.017507 | 0.016466 | 0.017208 | 32.4509 | -66.893 | -18.134 | 88.5963 | 0.117069 | -62.263 | -33.867 | 1.94122 | -28.432 | 27.2924 | 41.6271 | -5.603 | -32.692 | 13.0905 | 398.9 | 214 | 334 | 319 | 303 | 301 | 332 | 333 | 140 | 335 | 126 | 524 | Wollastonite | Jadeite | Corundum | CaNb2O6 | Cassiterite | Scheelite | Manganotantalite | Rutile | Mn | Magnetite | Zircon
Aberfoyle_1 | 2 | 40 | 20 | 40 | 0 | 98 | 0.014723 | 0 | 0 | 0.21205 | 77.9583 | 0 | 0.415996 | 0.537669 | 0 | 0.181061 | 0.02227 | 21.6372 | 100.979 | 0.031497 | 0 | 0 | 0.303347 | 98.9766 | 0 | 0.507955 | 0.896863 | 0 | 0.232935 | 0.030082 | 0 | 100.979 | 0.025836 | 0 | 0 | 0.112492 | 32.3723 | 0 | 0.113308 | 0.553229 | 0 | 0.15979 | 0.012032 | 66.651 | 0.077733 | 0 | 0 | 0.169231 | 97.4011 | 0 | 0.170459 | 1.66454 | 0 | 0.480774 | 0.036203 | 0 | 100 | 2 | O | 0.000775 | 0 | 0 | 0.003376 | 0.971396 | 0 | 0.0034 | 0.016601 | 0 | 0.004795 | 0.000361 | 2 | 0.011904 | 0.023822 | 0.006013 | 0.013595 | 0.016627 | 0.039211 | 0.032901 | 0.008176 | 0.013548 | 0.01279 | 0.012752 | 0.025468 | 0.032112 | 0.011361 | 0.019448 | 0.02111 | 0.049448 | 0.040174 | 0.013638 | 0.017494 | 0.016455 | 0.017225 | 56.6698 | -75.157 | -23.271 | 5.20741 | 0.118226 | -61.976 | 5.99067 | 1.36908 | -246.53 | 5.76511 | 41.1147 | -5.603 | -32.682 | 13.0905 | 408.91 | 214 | 334 | 319 | 303 | 301 | 332 | 333 | 140 | 335 | 126 | 524 | Wollastonite | Jadeite | Corundum | CaNb2O6 | Cassiterite | Scheelite | Manganotantalite | Rutile | Mn | Magnetite | Zircon
Aberfoyle_1 | 2 | 40 | 20 | 40 | 0 | 99 | 0.022964 | 0 | 0 | 0.004559 | 78.7867 | 0 | 0 | 0.44995 | 0.011655 | 0.034927 | 0 | 21.5838 | 100.895 | 0.049129 | 0 | 0 | 0.006522 | 100.028 | 0 | 0 | 0.750543 | 0.01505 | 0.044934 | 0 | 0 | 100.895 | 0.0404 | 0 | 0 | 0.002425 | 32.7984 | 0 | 0 | 0.464133 | 0.010483 | 0.030901 | 0 | 66.6533 | 0.121155 | 0 | 0 | 0.003636 | 98.3592 | 0 | 0 | 1.39189 | 0.031436 | 0.09267 | 0 | 0 | 100 | 2 | O | 0.001212 | 0 | 0 | 7.3e-05 | 0.984149 | 0 | 0 | 0.013927 | 0.000315 | 0.000927 | 0 | 2 | 0.011892 | 0.023866 | 0.006021 | 0.013574 | 0.016601 | 0.039197 | 0.03289 | 0.008181 | 0.013552 | 0.012793 | 0.012731 | 0.025442 | 0.03217 | 0.011377 | 0.019418 | 0.021077 | 0.04943 | 0.04016 | 0.013646 | 0.017498 | 0.016458 | 0.017197 | 36.4083 | -34.009 | -18.793 | 211.046 | 0.117436 | -45.598 | -19.55 | 1.58423 | 83.178 | 26.692 | -1464.8 | -5.603 | -32.672 | 13.0905 | 418.901 | 214 | 334 | 319 | 303 | 301 | 332 | 333 | 140 | 335 | 126 | 524 | Wollastonite | Jadeite | Corundum | CaNb2O6 | Cassiterite | Scheelite | Manganotantalite | Rutile | Mn | Magnetite | Zircon
Aberfoyle_1 | 2 | 40 | 20 | 40 | 0 | 100 | 0.016138 | 0.010204 | 0 | 0.032934 | 78.6239 | 0 | 0.008899 | 0.472767 | 0 | 0.04026 | 0 | 21.5632 | 100.768 | 0.034524 | 0.013754 | 0 | 0.047113 | 99.8217 | 0 | 0.010866 | 0.788603 | 0 | 0.051795 | 0 | 0 | 100.768 | 0.028414 | 0.021948 | 0 | 0.01753 | 32.7588 | 0 | 0.002432 | 0.488089 | 0 | 0.03565 | 0 | 66.6471 | 0.085246 | 0.032924 | 0 | 0.026296 | 98.2806 | 0 | 0.003648 | 1.46433 | 0 | 0.106956 | 0 | 0 | 100 | 2 | O | 0.000853 | 0.000659 | 0 | 0.000526 | 0.983052 | 0 | 7.3e-05 | 0.014647 | 0 | 0.00107 | 0 | 2 | 0.011887 | 0.023856 | 0.006019 | 0.013571 | 0.016598 | 0.039191 | 0.032884 | 0.008179 | 0.013549 | 0.012791 | 0.012728 | 0.025431 | 0.032158 | 0.011373 | 0.019413 | 0.021073 | 0.049423 | 0.040154 | 0.013642 | 0.017494 | 0.016455 | 0.017192 | 51.6604 | 166.259 | -20.693 | 29.8284 | 0.117554 | -76.099 | 260.469 | 1.52066 | -67.049 | 23.2584 | -216.42 | -5.603 | -32.662 | 13.0905 | 428.91 | 214 | 334 | 319 | 303 | 301 | 332 | 333 | 140 | 335 | 126 | 524 | Wollastonite | Jadeite | Corundum | CaNb2O6 | Cassiterite | Scheelite | Manganotantalite | Rutile | Mn | Magnetite | Zircon
Aberfoyle_1 | 2 | 40 | 20 | 40 | 0 | 101 | 0.021492 | 0.012505 | 0 | 0.027828 | 79.4506 | 0 | 0 | 0.375017 | 0 | 0.027272 | 0.021116 | 21.7272 | 101.663 | 0.045978 | 0.016856 | 0 | 0.039809 | 100.871 | 0 | 0 | 0.62555 | 0 | 0.035085 | 0.028523 | -1e-05 | 101.663 | 0.037556 | 0.026695 | 0 | 0.014701 | 32.8537 | 0 | 0 | 0.384253 | 0 | 0.023967 | 0.011361 | 66.6478 | 0.112675 | 0.040045 | 0 | 0.022052 | 98.5664 | 0 | 0 | 1.15282 | 0 | 0.071904 | 0.034085 | 0 | 100 | 2 | O | 0.001127 | 0.000801 | 0 | 0.000441 | 0.98589 | 0 | 0 | 0.011531 | 0 | 0.000719 | 0.000341 | 2 | 0.011904 | 0.023869 | 0.006022 | 0.013576 | 0.016608 | 0.0392 | 0.032893 | 0.008184 | 0.013553 | 0.012795 | 0.012734 | 0.025466 | 0.032175 | 0.011379 | 0.019421 | 0.021086 | 0.049434 | 0.040165 | 0.013652 | 0.017501 | 0.01646 | 0.017201 | 38.9147 | 135.926 | -17.186 | 35.1833 | 0.116935 | -130.2 | -29.567 | 1.84512 | -45.948 | 33.9595 | 43.263 | -5.603 | -32.652 | 13.0905 | 438.912 | 214 | 334 | 319 | 303 | 301 | 332 | 333 | 140 | 335 | 126 | 524 | Wollastonite | Jadeite | Corundum | CaNb2O6 | Cassiterite | Scheelite | Manganotantalite | Rutile | Mn | Magnetite | Zircon
Aberfoyle_1 | 2 | 40 | 20 | 40 | 0 | 102 | 0.022019 | 0 | 0 | 0.054147 | 78.6617 | 0.011487 | 0 | 0.506746 | 0 | 0.051951 | 0.008071 | 21.6156 | 100.932 | 0.047107 | 0 | 0 | 0.077459 | 99.8697 | 0.014486 | 0 | 0.845282 | 0 | 0.066835 | 0.010903 | 4e-06 | 100.932 | 0.038682 | 0 | 0 | 0.028756 | 32.7001 | 0.003083 | 0 | 0.52198 | 0 | 0.045898 | 0.004366 | 66.6572 | 0.116063 | 0 | 0 | 0.04314 | 98.1146 | 0.00925 | 0 | 1.56617 | 0 | 0.137714 | 0.013099 | 0 | 100 | 2 | O | 0.001161 | 0 | 0 | 0.000863 | 0.981141 | 9.2e-05 | 0 | 0.015662 | 0 | 0.001377 | 0.000131 | 2 | 0.011876 | 0.023846 | 0.006016 | 0.013566 | 0.016593 | 0.039182 | 0.032876 | 0.008175 | 0.013544 | 0.012787 | 0.012723 | 0.025408 | 0.032143 | 0.011368 | 0.019407 | 0.021066 | 0.049411 | 0.040144 | 0.013636 | 0.017489 | 0.01645 | 0.017186 | 37.9045 | -73.799 | -22.649 | 18.4133 | 0.117519 | 240.635 | -53.294 | 1.43644 | -236.82 | 18.2002 | 111.979 | -5.603 | -32.642 | 13.0905 | 448.899 | 214 | 334 | 319 | 303 | 301 | 332 | 333 | 140 | 335 | 126 | 524 | Wollastonite | Jadeite | Corundum | CaNb2O6 | Cassiterite | Scheelite | Manganotantalite | Rutile | Mn | Magnetite | Zircon
Aberfoyle_1 | 2 | 40 | 20 | 40 | 0 | 103 | 0.020237 | 0 | 0 | 0.195677 | 78.41 | 0 | 0.208597 | 0.58412 | 0 | 0.141237 | 0.019031 | 21.7309 | 101.31 | 0.043294 | 0 | 0 | 0.279924 | 99.5501 | 0 | 0.254709 | 0.974346 | 0 | 0.181701 | 0.025708 | 2e-06 | 101.31 | 0.035359 | 0 | 0 | 0.10336 | 32.42 | 0 | 0.056573 | 0.598441 | 0 | 0.124109 | 0.010238 | 66.652 | 0.106287 | 0 | 0 | 0.155344 | 97.4507 | 0 | 0.085026 | 1.79885 | 0 | 0.373058 | 0.030776 | 0 | 100 | 2 | O | 0.001061 | 0 | 0 | 0.003101 | 0.972814 | 0 | 0.001698 | 0.017957 | 0 | 0.003724 | 0.000307 | 2 | 0.011869 | 0.023811 | 0.006009 | 0.013571 | 0.016597 | 0.039177 | 0.032871 | 0.008168 | 0.013537 | 0.01278 | 0.012726 | 0.025391 | 0.032097 | 0.011354 | 0.019413 | 0.021072 | 0.049405 | 0.040138 | 0.013624 | 0.01748 | 0.016442 | 0.01719 | 41.1851 | -54.692 | -19.079 | 5.58063 | 0.117783 | -121.49 | 11.5217 | 1.28046 | -9921.5 | 7.17898 | 47.8988 | -5.603 | -32.632 | 13.0905 | 458.909 | 214 | 334 | 319 | 303 | 301 | 332 | 333 | 140 | 335 | 126 | 524 | Wollastonite | Jadeite | Corundum | CaNb2O6 | Cassiterite | Scheelite | Manganotantalite | Rutile | Mn | Magnetite | Zircon
Aberfoyle_1 | 2 | 40 | 20 | 40 | 0 | 104 | 0.015806 | 0 | 0 | 0.148631 | 78.0704 | 0 | 0.184238 | 0.525552 | 0 | 0.115133 | 0 | 21.5554 | 100.615 | 0.033814 | 0 | 0 | 0.212623 | 99.1189 | 0 | 0.224965 | 0.876652 | 0 | 0.148118 | 0 | 0 | 100.615 | 0.027843 | 0 | 0 | 0.079151 | 32.5435 | 0 | 0.050375 | 0.542841 | 0 | 0.101998 | 0 | 66.6543 | 0.083661 | 0 | 0 | 0.118914 | 97.7842 | 0 | 0.075682 | 1.63109 | 0 | 0.306476 | 0 | 0 | 100 | 2 | O | 0.000835 | 0 | 0 | 0.002375 | 0.976488 | 0 | 0.001512 | 0.016288 | 0 | 0.003061 | 0 | 2 | 0.011883 | 0.023828 | 0.006013 | 0.013575 | 0.016603 | 0.039183 | 0.032878 | 0.008173 | 0.013542 | 0.012785 | 0.012731 | 0.025423 | 0.03212 | 0.011361 | 0.019419 | 0.021079 | 0.049414 | 0.040146 | 0.013632 | 0.017486 | 0.016447 | 0.017197 | 52.7181 | -52.973 | -26.159 | 7.14336 | 0.11802 | -277.64 | 12.9912 | 1.39417 | -46.231 | 8.63844 | -93.957 | -5.603 | -32.622 | 13.0905 | 468.9 | 214 | 334 | 319 | 303 | 301 | 332 | 333 | 140 | 335 | 126 | 524 | Wollastonite | Jadeite | Corundum | CaNb2O6 | Cassiterite | Scheelite | Manganotantalite | Rutile | Mn | Magnetite | Zircon
Aberfoyle_1 | 2 | 40 | 20 | 40 | 0 | 105 | 0.013227 | 0 | 0 | 0.275764 | 77.7813 | 0 | 0.548526 | 0.565786 | 0 | 0.226265 | 0.038043 | 21.6818 | 101.131 | 0.028297 | 0 | 0 | 0.394492 | 98.7519 | 0 | 0.669782 | 0.943765 | 0 | 0.29109 | 0.051388 | 2e-06 | 101.131 | 0.023163 | 0 | 0 | 0.145987 | 32.2316 | 0 | 0.149095 | 0.580949 | 0 | 0.199269 | 0.020512 | 66.6494 | 0.06976 | 0 | 0 | 0.21984 | 97.0743 | 0 | 0.224521 | 1.74969 | 0 | 0.600152 | 0.061777 | 0 | 100 | 2 | O | 0.000695 | 0 | 0 | 0.004381 | 0.967198 | 0 | 0.004474 | 0.017433 | 0 | 0.00598 | 0.000616 | 2 | 0.011901 | 0.023796 | 0.006007 | 0.013595 | 0.016626 | 0.039195 | 0.032888 | 0.00817 | 0.01354 | 0.012783 | 0.012752 | 0.025461 | 0.032076 | 0.01135 | 0.019448 | 0.021109 | 0.049428 | 0.040158 | 0.013628 | 0.017483 | 0.016445 | 0.017225 | 63.024 | -81.609 | -19.567 | 4.14803 | 0.118356 | -56.909 | 4.63939 | 1.31326 | -60.724 | 4.75295 | 24.3498 | -5.603 | -32.612 | 13.0905 | 478.91 | 214 | 334 | 319 | 303 | 301 | 332 | 333 | 140 | 335 | 126 | 524 | Wollastonite | Jadeite | Corundum | CaNb2O6 | Cassiterite | Scheelite | Manganotantalite | Rutile | Mn | Magnetite | Zircon
Aberfoyle_1 | 2 | 40 | 20 | 40 | 0 | 106 | 0.010239 | 0 | 0 | 0.110288 | 78.6923 | 0 | 0.063168 | 0.550285 | 0 | 0.095649 | 0.019023 | 21.691 | 101.232 | 0.021905 | 0 | 0 | 0.157771 | 99.9085 | 0 | 0.077132 | 0.917907 | 0 | 0.123052 | 0.025696 | 0 | 101.232 | 0.017924 | 0 | 0 | 0.058362 | 32.5961 | 0 | 0.017163 | 0.564806 | 0 | 0.084203 | 0.010253 | 66.6512 | 0.053807 | 0 | 0 | 0.087602 | 97.8537 | 0 | 0.025762 | 1.69555 | 0 | 0.252778 | 0.030778 | 0 | 100 | 2 | O | 0.000538 | 0 | 0 | 0.001751 | 0.97811 | 0 | 0.000515 | 0.016948 | 0 | 0.002527 | 0.000308 | 2 | 0.011867 | 0.023828 | 0.006012 | 0.013562 | 0.016588 | 0.039169 | 0.032865 | 0.00817 | 0.013538 | 0.012781 | 0.012718 | 0.025388 | 0.032119 | 0.01136 | 0.019402 | 0.02106 | 0.049395 | 0.04013 | 0.013627 | 0.017481 | 0.016442 | 0.01718 | 81.1078 | -21.6 | -23.616 | 9.38723 | 0.117494 | -44.127 | 37.0486 | 1.34323 | -44.087 | 10.2396 | 47.8912 | -5.603 | -32.602 | 13.0905 | 488.9 | 214 | 334 | 319 | 303 | 301 | 332 | 333 | 140 | 335 | 126 | 524 | Wollastonite | Jadeite | Corundum | CaNb2O6 | Cassiterite | Scheelite | Manganotantalite | Rutile | Mn | Magnetite | Zircon
Aberfoyle_1 | 2 | 40 | 20 | 40 | 0 | 107 | 0.010351 | 0.016918 | 0 | 0.095218 | 78.4911 | 0 | 0.088095 | 0.512628 | 0 | 0.079077 | 0.020076 | 21.6123 | 100.926 | 0.022144 | 0.022806 | 0 | 0.136214 | 99.6531 | 0 | 0.10757 | 0.855093 | 0 | 0.101732 | 0.027118 | 0 | 100.926 | 0.018181 | 0.036304 | 0 | 0.050561 | 32.6246 | 0 | 0.024018 | 0.527965 | 0 | 0.069854 | 0.010857 | 66.6377 | 0.054587 | 0.0545 | 0 | 0.075902 | 97.9515 | 0 | 0.036056 | 1.58515 | 0 | 0.209727 | 0.032597 | 0 | 100 | 2 | O | 0.000546 | 0.00109 | 0 | 0.001517 | 0.979164 | 0 | 0.000721 | 0.015846 | 0 | 0.002097 | 0.000326 | 2 | 0.011875 | 0.023828 | 0.006013 | 0.013565 | 0.016592 | 0.039169 | 0.032866 | 0.008171 | 0.013539 | 0.012781 | 0.012722 | 0.025406 | 0.03212 | 0.011361 | 0.019405 | 0.021065 | 0.049395 | 0.040131 | 0.01363 | 0.017482 | 0.016443 | 0.017184 | 80.2926 | 100.563 | -18.181 | 10.7676 | 0.117636 | -54.719 | 26.6893 | 1.42234 | -61.362 | 12.223 | 45.4276 | -5.603 | -32.592 | 13.0905 | 498.91 | 214 | 334 | 319 | 303 | 301 | 332 | 333 | 140 | 335 | 126 | 524 | Wollastonite | Jadeite | Corundum | CaNb2O6 | Cassiterite | Scheelite | Manganotantalite | Rutile | Mn | Magnetite | Zircon
Aberfoyle_1 | 2 | 40 | 20 | 40 | 0 | 108 | 0.015584 | 0 | 0 | 0.150042 | 78.5804 | 0 | 0.180191 | 0.533498 | 0 | 0.10334 | 0 | 21.6943 | 101.257 | 0.03334 | 0 | 0 | 0.214641 | 99.7664 | 0 | 0.220024 | 0.889906 | 0 | 0.132947 | 0 | 0 | 101.257 | 0.027278 | 0 | 0 | 0.079395 | 32.5481 | 0 | 0.048956 | 0.54755 | 0 | 0.090969 | 0 | 66.6577 | 0.08197 | 0 | 0 | 0.11929 | 97.8065 | 0 | 0.073556 | 1.64538 | 0 | 0.273361 | 0 | 0 | 100 | 2 | O | 0.000818 | 0 | 0 | 0.002382 | 0.976574 | 0 | 0.001469 | 0.016429 | 0 | 0.002729 | 0 | 2 | 0.011886 | 0.023834 | 0.006014 | 0.013578 | 0.016607 | 0.039193 | 0.032886 | 0.008175 | 0.013546 | 0.012788 | 0.012734 | 0.025429 | 0.032128 | 0.011364 | 0.019423 | 0.021084 | 0.049426 | 0.040156 | 0.013636 | 0.017491 | 0.016452 | 0.017201 | 53.476 | -151.51 | -19.208 | 7.08393 | 0.117657 | -41.031 | 13.2766 | 1.37777 | -86.762 | 9.53957 | -70.274 | -5.603 | -32.582 | 13.0905 | 508.901 | 214 | 334 | 319 | 303 | 301 | 332 | 333 | 140 | 335 | 126 | 524 | Wollastonite | Jadeite | Corundum | CaNb2O6 | Cassiterite | Scheelite | Manganotantalite | Rutile | Mn | Magnetite | Zircon
Aberfoyle_1 | 2 | 40 | 20 | 40 | 0 | 109 | 0.005825 | 0.011301 | 0 | 0.257421 | 77.4486 | 0 | 0.673746 | 0.530458 | 0.003032 | 0.207844 | 0.015196 | 21.5714 | 100.725 | 0.012461 | 0.015233 | 0 | 0.368251 | 98.3294 | 0 | 0.822683 | 0.884835 | 0.003914 | 0.267391 | 0.020527 | -1e-05 | 100.725 | 0.010252 | 0.024298 | 0 | 0.136967 | 32.2563 | 0 | 0.184059 | 0.547433 | 0.002728 | 0.183973 | 0.008235 | 66.6458 | 0.030896 | 0.036614 | 0 | 0.20639 | 97.2115 | 0 | 0.277352 | 1.64981 | 0.008221 | 0.554442 | 0.024818 | 0 | 100 | 2 | O | 0.000308 | 0.000729 | 0 | 0.00411 | 0.967991 | 0 | 0.005524 | 0.016428 | 8.2e-05 | 0.005521 | 0.000247 | 2 | 0.011929 | 0.023804 | 0.00601 | 0.013609 | 0.016643 | 0.039211 | 0.032902 | 0.008175 | 0.013546 | 0.012788 | 0.012768 | 0.02552 | 0.032087 | 0.011356 | 0.019468 | 0.02113 | 0.049448 | 0.040176 | 0.013637 | 0.017492 | 0.016452 | 0.017247 | 143.071 | 149.888 | -28.692 | 4.40374 | 0.118632 | -72.952 | 3.85229 | 1.38356 | 316.754 | 5.11298 | 60.0069 | -5.603 | -32.572 | 13.0905 | 518.899 | 214 | 334 | 319 | 303 | 301 | 332 | 333 | 140 | 335 | 126 | 524 | Wollastonite | Jadeite | Corundum | CaNb2O6 | Cassiterite | Scheelite | Manganotantalite | Rutile | Mn | Magnetite | Zircon
Aberfoyle_1 | 2 | 40 | 20 | 40 | 0 | 110 | 0.018495 | 0 | 0 | 0.089202 | 78.9932 | 0 | 0.044327 | 0.447065 | 0 | 0.062017 | 0.03017 | 21.6937 | 101.378 | 0.039568 | 0 | 0 | 0.127607 | 100.291 | 0 | 0.054126 | 0.745731 | 0 | 0.079784 | 0.040754 | 0 | 101.378 | 0.032375 | 0 | 0 | 0.047203 | 32.7203 | 0 | 0.012044 | 0.458857 | 0 | 0.054595 | 0.01626 | 66.6583 | 0.097188 | 0 | 0 | 0.07085 | 98.2237 | 0 | 0.018077 | 1.37745 | 0 | 0.163889 | 0.048812 | 0 | 100 | 2 | O | 0.000971 | 0 | 0 | 0.001416 | 0.981732 | 0 | 0.000361 | 0.013767 | 0 | 0.001638 | 0.000488 | 2 | 0.011886 | 0.023844 | 0.006016 | 0.013568 | 0.016598 | 0.039179 | 0.032875 | 0.008176 | 0.013544 | 0.012786 | 0.012725 | 0.025428 | 0.032141 | 0.011367 | 0.019409 | 0.021074 | 0.049408 | 0.040142 | 0.013638 | 0.017488 | 0.016449 | 0.017189 | 45.1033 | -49.659 | -16.688 | 11.4499 | 0.117262 | -61.257 | 52.6239 | 1.59164 | -98.93 | 15.3741 | 30.4638 | -5.603 | -32.562 | 13.0905 | 528.913 | 214 | 334 | 319 | 303 | 301 | 332 | 333 | 140 | 335 | 126 | 524 | Wollastonite | Jadeite | Corundum | CaNb2O6 | Cassiterite | Scheelite | Manganotantalite | Rutile | Mn | Magnetite | Zircon
Aberfoyle_1 | 2 | 40 | 20 | 40 | 0 | 111 | 0.012833 | 0.003696 | 0 | 0.081638 | 78.5438 | 0 | 0.047575 | 0.42237 | 0 | 0.069928 | 0 | 21.54 | 100.722 | 0.027455 | 0.004982 | 0 | 0.116787 | 99.72 | 0 | 0.058092 | 0.704538 | 0 | 0.089962 | 0 | 4e-06 | 100.722 | 0.022622 | 0.00796 | 0 | 0.043504 | 32.7629 | 0 | 0.013017 | 0.436558 | 0 | 0.061992 | 0 | 66.6514 | 0.067901 | 0.011945 | 0 | 0.06529 | 98.3389 | 0 | 0.019535 | 1.31034 | 0 | 0.186072 | 0 | 0 | 100 | 2 | O | 0.000679 | 0.000239 | 0 | 0.001305 | 0.983112 | 0 | 0.000391 | 0.0131 | 0 | 0.00186 | 0 | 2 | 0.011892 | 0.023851 | 0.006018 | 0.01357 | 0.016601 | 0.039182 | 0.032878 | 0.008178 | 0.013546 | 0.012788 | 0.012728 | 0.025442 | 0.032151 | 0.011371 | 0.019413 | 0.021076 | 0.049412 | 0.040145 | 0.013641 | 0.01749 | 0.016451 | 0.017193 | 64.9136 | 457.053 | -20.25 | 12.4494 | 0.117594 | -60.574 | 49.0672 | 1.66873 | -70.455 | 13.7256 | -2031.5 | -5.603 | -32.552 | 13.0905 | 538.899 | 214 | 334 | 319 | 303 | 301 | 332 | 333 | 140 | 335 | 126 | 524 | Wollastonite | Jadeite | Corundum | CaNb2O6 | Cassiterite | Scheelite | Manganotantalite | Rutile | Mn | Magnetite | Zircon
Aberfoyle_1 | 2 | 40 | 20 | 40 | 0 | 112 | 0.008969 | 0.021613 | 0 | 0.052378 | 79.2984 | 0 | 0.052312 | 0.342871 | 0 | 0.05339 | 0 | 21.6758 | 101.506 | 0.019187 | 0.029133 | 0 | 0.074929 | 100.678 | 0 | 0.063876 | 0.571928 | 0 | 0.068686 | 0 | -1e-05 | 101.506 | 0.015707 | 0.04624 | 0 | 0.02773 | 32.8621 | 0 | 0.01422 | 0.352079 | 0 | 0.047023 | 0 | 66.6349 | 0.047137 | 0.069385 | 0 | 0.041611 | 98.6228 | 0 | 0.021338 | 1.05663 | 0 | 0.14112 | 0 | 0 | 100 | 2 | O | 0.000471 | 0.001388 | 0 | 0.000832 | 0.986335 | 0 | 0.000427 | 0.010567 | 0 | 0.001411 | 0 | 2 | 0.011912 | 0.023865 | 0.006022 | 0.013577 | 0.01661 | 0.039192 | 0.032887 | 0.008183 | 0.013551 | 0.012792 | 0.012735 | 0.025483 | 0.032169 | 0.011378 | 0.019422 | 0.021088 | 0.049425 | 0.040157 | 0.01365 | 0.017497 | 0.016457 | 0.017203 | 92.8981 | 79.0628 | -22.742 | 19.0245 | 0.117018 | -73.555 | 44.6746 | 1.99083 | -64.787 | 17.7372 | -260.26 | -5.603 | -32.542 | 13.0905 | 548.909 | 214 | 334 | 319 | 303 | 301 | 332 | 333 | 140 | 335 | 126 | 524 | Wollastonite | Jadeite | Corundum | CaNb2O6 | Cassiterite | Scheelite | Manganotantalite | Rutile | Mn | Magnetite | Zircon
Aberfoyle_1 | 2 | 40 | 20 | 40 | 0 | 113 | 0.01764 | 0 | 0 | 0.060706 | 78.8474 | 0 | 0 | 0.335715 | 0.021487 | 0.060655 | 0.01117 | 21.5561 | 100.911 | 0.037738 | 0 | 0 | 0.086842 | 100.105 | 0 | 0 | 0.559991 | 0.027745 | 0.078032 | 0.015089 | 4e-06 | 100.911 | 0.03107 | 0 | 0 | 0.032324 | 32.8631 | 0 | 0 | 0.346713 | 0.019348 | 0.053728 | 0.006058 | 66.6477 | 0.093203 | 0 | 0 | 0.048481 | 98.5809 | 0 | 0 | 1.04005 | 0.058041 | 0.16117 | 0.018172 | 0 | 100 | 2 | O | 0.000932 | 0 | 0 | 0.00097 | 0.986172 | 0 | 0 | 0.010404 | 0.000581 | 0.001612 | 0.000182 | 2 | 0.011901 | 0.023864 | 0.006021 | 0.013571 | 0.016604 | 0.039186 | 0.032881 | 0.008181 | 0.013548 | 0.01279 | 0.01273 | 0.02546 | 0.032168 | 0.011376 | 0.019414 | 0.021081 | 0.049417 | 0.04015 | 0.013646 | 0.017494 | 0.016454 | 0.017195 | 47.3391 | -30.59 | -18.084 | 16.5047 | 0.117352 | -90.926 | -65.308 | 2.02678 | 45.5719 | 15.706 | 81.1471 | -5.603 | -32.532 | 13.0905 | 558.9 | 214 | 334 | 319 | 303 | 301 | 332 | 333 | 140 | 335 | 126 | 524 | Wollastonite | Jadeite | Corundum | CaNb2O6 | Cassiterite | Scheelite | Manganotantalite | Rutile | Mn | Magnetite | Zircon
Aberfoyle_1 | 2 | 40 | 20 | 40 | 0 | 114 | 0 | 0 | 0 | 0.197007 | 78.1011 | 0 | 0.590377 | 0.396706 | 0 | 0.17351 | 0.033969 | 21.5988 | 101.092 | 0 | 0 | 0 | 0.281827 | 99.158 | 0 | 0.720885 | 0.66173 | 0 | 0.22322 | 0.045885 | 4e-06 | 101.092 | 0 | 0 | 0 | 0.104711 | 32.4936 | 0 | 0.161113 | 0.408967 | 0 | 0.153419 | 0.018389 | 66.6598 | 0 | 0 | 0 | 0.157663 | 97.8508 | 0 | 0.242587 | 1.23156 | 0 | 0.462003 | 0.055375 | 0 | 100 | 2 | O | 0 | 0 | 0 | 0.003142 | 0.974907 | 0 | 0.004834 | 0.01227 | 0 | 0.004603 | 0.000552 | 2 | 0.011952 | 0.023832 | 0.006016 | 0.013611 | 0.016651 | 0.039218 | 0.03291 | 0.008183 | 0.013553 | 0.012794 | 0.012772 | 0.025569 | 0.032125 | 0.011368 | 0.019471 | 0.02114 | 0.049457 | 0.040185 | 0.013651 | 0.0175 | 0.01646 | 0.017252 | -137.56 | -92.418 | -21.693 | 5.56159 | 0.118081 | -72.056 | 4.34086 | 1.75881 | -136.53 | 5.98441 | 27.2295 | -5.603 | -32.522 | 13.0905 | 568.91 | 214 | 334 | 319 | 303 | 301 | 332 | 333 | 140 | 335 | 126 | 524 | Wollastonite | Jadeite | Corundum | CaNb2O6 | Cassiterite | Scheelite | Manganotantalite | Rutile | Mn | Magnetite | Zircon
Aberfoyle_1 | 2 | 40 | 20 | 40 | 0 | 115 | 0.005977 | 0 | 0 | 0.221118 | 78.2371 | 0 | 0.848968 | 0.277701 | 0 | 0.228396 | 0.050537 | 21.6519 | 101.522 | 0.012786 | 0 | 0 | 0.316319 | 99.3306 | 0 | 1.03664 | 0.463222 | 0 | 0.293831 | 0.068266 | 0 | 101.522 | 0.010482 | 0 | 0 | 0.117234 | 32.4693 | 0 | 0.231106 | 0.285572 | 0 | 0.201448 | 0.02729 | 66.6576 | 0.031602 | 0 | 0 | 0.176727 | 97.8927 | 0 | 0.348385 | 0.860981 | 0 | 0.607352 | 0.082276 | 0 | 100 | 2 | O | 0.000314 | 0 | 0 | 0.003518 | 0.974212 | 0 | 0.006934 | 0.008568 | 0 | 0.006044 | 0.000819 | 2 | 0.011997 | 0.023837 | 0.006019 | 0.013636 | 0.016683 | 0.039242 | 0.032933 | 0.008191 | 0.013561 | 0.012801 | 0.0128 | 0.025666 | 0.032132 | 0.011373 | 0.019507 | 0.021181 | 0.049488 | 0.040213 | 0.013663 | 0.01751 | 0.016468 | 0.01729 | 140.224 | -143.44 | -17.855 | 5.03242 | 0.118035 | -76.954 | 3.13895 | 2.3902 | -102.79 | 4.71873 | 18.5618 | -5.603 | -32.512 | 13.0905 | 578.9 | 214 | 334 | 319 | 303 | 301 | 332 | 333 | 140 | 335 | 126 | 524 | Wollastonite | Jadeite | Corundum | CaNb2O6 | Cassiterite | Scheelite | Manganotantalite | Rutile | Mn | Magnetite | Zircon
Aberfoyle_1 | 2 | 40 | 20 | 40 | 0 | 116 | 0 | 0 | 0 | 0.100587 | 78.7269 | 0 | 0.205956 | 0.322591 | 0 | 0.084159 | 0.025473 | 21.563 | 101.029 | 0 | 0 | 0 | 0.143894 | 99.9525 | 0 | 0.251484 | 0.538101 | 0 | 0.108271 | 0.034409 | 2e-06 | 101.029 | 0 | 0 | 0 | 0.053552 | 32.8086 | 0 | 0.056299 | 0.333116 | 0 | 0.074538 | 0.013812 | 66.6601 | 0 | 0 | 0 | 0.080445 | 98.5688 | 0 | 0.084571 | 1.0008 | 0 | 0.22394 | 0.041497 | 0 | 100 | 2 | O | 0 | 0 | 0 | 0.001607 | 0.984353 | 0 | 0.001689 | 0.009994 | 0 | 0.002236 | 0.000414 | 2 | 0.011926 | 0.023852 | 0.006019 | 0.013583 | 0.01662 | 0.039186 | 0.032883 | 0.008182 | 0.013548 | 0.012789 | 0.012743 | 0.025515 | 0.032153 | 0.011373 | 0.01943 | 0.021101 | 0.049417 | 0.040152 | 0.013649 | 0.017494 | 0.016453 | 0.017213 | -1715.9 | -36.217 | -20.801 | 10.2408 | 0.117443 | -214.08 | 11.6669 | 2.09719 | -46.213 | 11.537 | 36.0048 | -5.603 | -32.502 | 13.0905 | 588.91 | 214 | 334 | 319 | 303 | 301 | 332 | 333 | 140 | 335 | 126 | 524 | Wollastonite | Jadeite | Corundum | CaNb2O6 | Cassiterite | Scheelite | Manganotantalite | Rutile | Mn | Magnetite | Zircon
Aberfoyle_1 | 2 | 40 | 20 | 40 | 0 | 117 | 0.004792 | 0 | 0 | 0.090139 | 78.6748 | 0 | 0.165753 | 0.33494 | 0 | 0.080567 | 0.006885 | 21.5417 | 100.9 | 0.010251 | 0 | 0 | 0.128947 | 99.8863 | 0 | 0.202394 | 0.558699 | 0 | 0.103649 | 0.009301 | 2e-06 | 100.9 | 0.008447 | 0 | 0 | 0.048036 | 32.8184 | 0 | 0.045353 | 0.3462 | 0 | 0.071426 | 0.003737 | 66.6584 | 0.02537 | 0 | 0 | 0.072137 | 98.5689 | 0 | 0.068108 | 1.0398 | 0 | 0.214524 | 0.011224 | 0 | 100 | 2 | O | 0.000253 | 0 | 0 | 0.001441 | 0.984673 | 0 | 0.001361 | 0.010387 | 0 | 0.002143 | 0.000112 | 2 | 0.011918 | 0.02385 | 0.006018 | 0.013577 | 0.016612 | 0.039177 | 0.032875 | 0.00818 | 0.013545 | 0.012786 | 0.012738 | 0.025497 | 0.032149 | 0.011371 | 0.019423 | 0.021091 | 0.049406 | 0.040143 | 0.013645 | 0.01749 | 0.01645 | 0.017206 | 173.723 | -38.638 | -18.795 | 11.3449 | 0.117452 | -81.245 | 14.3902 | 2.03013 | -83.286 | 12.0144 | 131.298 | -5.603 | -32.492 | 13.0905 | 598.901 | 214 | 334 | 319 | 303 | 301 | 332 | 333 | 140 | 335 | 126 | 524 | Wollastonite | Jadeite | Corundum | CaNb2O6 | Cassiterite | Scheelite | Manganotantalite | Rutile | Mn | Magnetite | Zircon
Aberfoyle_1 | 2 | 40 | 20 | 40 | 0 | 118 | 0.004071 | 0 | 0 | 0.14615 | 78.6201 | 0 | 0.485766 | 0.298027 | 0.003786 | 0.128736 | 0 | 21.6088 | 101.295 | 0.00871 | 0 | 0 | 0.209074 | 99.8168 | 0 | 0.593148 | 0.497127 | 0.004889 | 0.165618 | 0 | 0 | 101.295 | 0.007155 | 0 | 0 | 0.077647 | 32.6958 | 0 | 0.132509 | 0.307109 | 0.003402 | 0.113781 | 0 | 66.6626 | 0.021532 | 0 | 0 | 0.116825 | 98.3855 | 0 | 0.199368 | 0.924129 | 0.010236 | 0.342382 | 0 | 0 | 100 | 2 | O | 0.000215 | 0 | 0 | 0.00233 | 0.980932 | 0 | 0.003976 | 0.009214 | 0.000102 | 0.003414 | 0 | 2 | 0.011958 | 0.023843 | 0.006018 | 0.013603 | 0.016643 | 0.039199 | 0.032896 | 0.008185 | 0.01355 | 0.012791 | 0.012765 | 0.025583 | 0.03214 | 0.011371 | 0.01946 | 0.02113 | 0.049434 | 0.040168 | 0.013653 | 0.017497 | 0.016456 | 0.017244 | 205.054 | -64.3 | -25.714 | 7.26634 | 0.117567 | -96.803 | 5.18663 | 2.24608 | 253.902 | 7.80665 | -48.678 | -5.603 | -32.482 | 13.0905 | 608.899 | 214 | 334 | 319 | 303 | 301 | 332 | 333 | 140 | 335 | 126 | 524 | Wollastonite | Jadeite | Corundum | CaNb2O6 | Cassiterite | Scheelite | Manganotantalite | Rutile | Mn | Magnetite | Zircon
Aberfoyle_1 | 2 | 40 | 20 | 40 | 0 | 119 | 0.017056 | 0 | 0 | 0.032093 | 79.3543 | 0 | 0.036366 | 0.217632 | 0 | 0.027105 | 0.01513 | 21.5944 | 101.294 | 0.03649 | 0 | 0 | 0.04591 | 100.749 | 0 | 0.044405 | 0.363024 | 0 | 0.03487 | 0.020437 | 0 | 101.294 | 0.029996 | 0 | 0 | 0.017062 | 33.0233 | 0 | 0.009927 | 0.224415 | 0 | 0.023972 | 0.008192 | 66.6632 | 0.090015 | 0 | 0 | 0.025601 | 99.0995 | 0 | 0.014895 | 0.673447 | 0 | 0.071939 | 0.024584 | 0 | 100 | 2 | O | 0.0009 | 0 | 0 | 0.000512 | 0.99075 | 0 | 0.000298 | 0.006733 | 0 | 0.000719 | 0.000246 | 2 | 0.011929 | 0.023873 | 0.006023 | 0.013576 | 0.016614 | 0.039182 | 0.03288 | 0.008186 | 0.01355 | 0.012791 | 0.012737 | 0.02552 | 0.03218 | 0.01138 | 0.019421 | 0.021093 | 0.049411 | 0.040148 | 0.013655 | 0.017496 | 0.016456 | 0.017205 | 49.0586 | -27.475 | -17.124 | 30.601 | 0.1169 | -211.21 | 64.0571 | 2.96649 | -35.715 | 34.1519 | 60.1224 | -5.603 | -32.472 | 13.0905 | 618.913 | 214 | 334 | 319 | 303 | 301 | 332 | 333 | 140 | 335 | 126 | 524 | Wollastonite | Jadeite | Corundum | CaNb2O6 | Cassiterite | Scheelite | Manganotantalite | Rutile | Mn | Magnetite | Zircon
Aberfoyle_1 | 2 | 40 | 20 | 40 | 0 | 120 | 0.015656 | 0 | 0 | 0.050468 | 79.1699 | 0 | 0.07891 | 0.264829 | 0 | 0.041887 | 0.002117 | 21.5917 | 101.216 | 0.033493 | 0 | 0 | 0.072197 | 100.515 | 0 | 0.096353 | 0.441749 | 0 | 0.053887 | 0.002859 | 0 | 101.216 | 0.027536 | 0 | 0 | 0.026834 | 32.9504 | 0 | 0.021542 | 0.273114 | 0 | 0.03705 | 0.001146 | 66.6624 | 0.082656 | 0 | 0 | 0.040275 | 98.9103 | 0 | 0.032333 | 0.819831 | 0 | 0.111217 | 0.003441 | 0 | 100 | 2 | O | 0.000826 | 0 | 0 | 0.000805 | 0.988576 | 0 | 0.000646 | 0.008194 | 0 | 0.001112 | 3.4e-05 | 2 | 0.011925 | 0.023867 | 0.006022 | 0.013578 | 0.016614 | 0.039184 | 0.032882 | 0.008185 | 0.01355 | 0.012791 | 0.012738 | 0.025513 | 0.032173 | 0.011378 | 0.019423 | 0.021094 | 0.049415 | 0.040151 | 0.013653 | 0.017496 | 0.016455 | 0.017207 | 53.4081 | -28.604 | -18.249 | 19.7191 | 0.117064 | -100.45 | 29.7582 | 2.49122 | -40.474 | 22.3853 | 425.597 | -5.603 | -32.462 | 13.0905 | 628.9 | 214 | 334 | 319 | 303 | 301 | 332 | 333 | 140 | 335 | 126 | 524 | Wollastonite | Jadeite | Corundum | CaNb2O6 | Cassiterite | Scheelite | Manganotantalite | Rutile | Mn | Magnetite | Zircon
Aberfoyle_1 | 2 | 40 | 20 | 40 | 0 | 121 | 0.012536 | 0 | 0 | 0.078112 | 78.98 | 0 | 0.187274 | 0.214483 | 0 | 0.079225 | 0.005619 | 21.5511 | 101.108 | 0.026819 | 0 | 0 | 0.111743 | 100.274 | 0 | 0.228673 | 0.35777 | 0 | 0.101922 | 0.00759 | 0 | 101.108 | 0.022089 | 0 | 0 | 0.041609 | 32.9315 | 0 | 0.051219 | 0.221598 | 0 | 0.070205 | 0.003048 | 66.6587 | 0.066343 | 0 | 0 | 0.062485 | 98.9087 | 0 | 0.076918 | 0.665561 | 0 | 0.210859 | 0.009155 | 0 | 100 | 2 | O | 0.000663 | 0 | 0 | 0.001248 | 0.988062 | 0 | 0.001537 | 0.006649 | 0 | 0.002106 | 9.1e-05 | 2 | 0.011944 | 0.02387 | 0.006023 | 0.013588 | 0.016629 | 0.039196 | 0.032892 | 0.008188 | 0.013553 | 0.012794 | 0.01275 | 0.025552 | 0.032176 | 0.011381 | 0.019439 | 0.021112 | 0.049429 | 0.040163 | 0.013658 | 0.0175 | 0.016459 | 0.017223 | 66.7273 | -212.47 | -24.844 | 12.996 | 0.11724 | -88.903 | 12.7915 | 3.00599 | -72.955 | 12.2109 | 160.898 | -5.603 | -32.452 | 13.0905 | 638.909 | 214 | 334 | 319 | 303 | 301 | 332 | 333 | 140 | 335 | 126 | 524 | Wollastonite | Jadeite | Corundum | CaNb2O6 | Cassiterite | Scheelite | Manganotantalite | Rutile | Mn | Magnetite | Zircon
Aberfoyle_1 | 2 | 40 | 20 | 40 | 0 | 122 | 0.010519 | 0 | 0 | 0.137216 | 78.7316 | 0 | 0.48245 | 0.309401 | 0 | 0.126329 | 0 | 21.6474 | 101.445 | 0.022504 | 0 | 0 | 0.196293 | 99.9584 | 0 | 0.5891 | 0.516099 | 0 | 0.162522 | 0 | 2e-06 | 101.445 | 0.018454 | 0 | 0 | 0.072772 | 32.6841 | 0 | 0.131372 | 0.318265 | 0 | 0.111457 | 0 | 66.6635 | 0.055526 | 0 | 0 | 0.109483 | 98.3444 | 0 | 0.197644 | 0.957636 | 0 | 0.335366 | 0 | 0 | 100 | 2 | O | 0.000554 | 0 | 0 | 0.002183 | 0.98057 | 0 | 0.003941 | 0.009548 | 0 | 0.003344 | 0 | 2 | 0.011958 | 0.023847 | 0.006019 | 0.013605 | 0.016645 | 0.039208 | 0.032903 | 0.008186 | 0.013553 | 0.012794 | 0.012768 | 0.025583 | 0.032145 | 0.011373 | 0.019463 | 0.021133 | 0.049444 | 0.040176 | 0.013655 | 0.0175 | 0.016459 | 0.017247 | 79.5502 | -141.23 | -22.194 | 7.69797 | 0.117509 | -65.543 | 5.22062 | 2.17468 | -140.09 | 7.94275 | -69.704 | -5.603 | -32.442 | 13.0905 | 648.9 | 214 | 334 | 319 | 303 | 301 | 332 | 333 | 140 | 335 | 126 | 524 | Wollastonite | Jadeite | Corundum | CaNb2O6 | Cassiterite | Scheelite | Manganotantalite | Rutile | Mn | Magnetite | Zircon
Aberfoyle_1 | 2 | 40 | 20 | 40 | 0 | 123 | 0.011272 | 0 | 0 | 0.234268 | 78.0101 | 0 | 1.08953 | 0.265606 | 0.006163 | 0.249373 | 0.01614 | 21.6432 | 101.526 | 0.024114 | 0 | 0 | 0.33513 | 99.0424 | 0 | 1.33038 | 0.443047 | 0.007958 | 0.320818 | 0.021801 | 0 | 101.526 | 0.019778 | 0 | 0 | 0.124264 | 32.39 | 0 | 0.296729 | 0.273261 | 0.005528 | 0.220052 | 0.008719 | 66.6616 | 0.059701 | 0 | 0 | 0.187551 | 97.7728 | 0 | 0.447855 | 0.824866 | 0.016688 | 0.664249 | 0.02632 | 0 | 100 | 2 | O | 0.000593 | 0 | 0 | 0.003728 | 0.971774 | 0 | 0.008903 | 0.008198 | 0.000166 | 0.006602 | 0.000262 | 2 | 0.012024 | 0.023828 | 0.006018 | 0.013652 | 0.016699 | 0.039248 | 0.032939 | 0.008193 | 0.013562 | 0.012801 | 0.012818 | 0.025724 | 0.032119 | 0.01137 | 0.01953 | 0.021202 | 0.049495 | 0.04022 | 0.013666 | 0.017511 | 0.016468 | 0.017315 | 74.6517 | -55.843 | -18.787 | 4.79006 | 0.118217 | -100.72 | 2.52895 | 2.48544 | 156.5 | 4.37943 | 56.7565 | -5.603 | -32.432 | 13.0905 | 658.91 | 214 | 334 | 319 | 303 | 301 | 332 | 333 | 140 | 335 | 126 | 524 | Wollastonite | Jadeite | Corundum | CaNb2O6 | Cassiterite | Scheelite | Manganotantalite | Rutile | Mn | Magnetite | Zircon
Aberfoyle_1 | 2 | 40 | 20 | 40 | 0 | 124 | 0 | 0 | 0 | 0.084162 | 78.9538 | 0 | 0.249196 | 0.230881 | 0 | 0.079033 | 0.006569 | 21.5572 | 101.161 | 0 | 0 | 0 | 0.120397 | 100.241 | 0 | 0.304283 | 0.385124 | 0 | 0.101676 | 0.008874 | 0 | 101.161 | 0 | 0 | 0 | 0.044821 | 32.9128 | 0 | 0.068139 | 0.238484 | 0 | 0.070019 | 0.003563 | 66.6622 | 0 | 0 | 0 | 0.067336 | 98.8926 | 0 | 0.102368 | 0.71657 | 0 | 0.210386 | 0.010706 | 0 | 100 | 2 | O | 0 | 0 | 0 | 0.001345 | 0.987452 | 0 | 0.002044 | 0.007155 | 0 | 0.002101 | 0.000107 | 2 | 0.011977 | 0.02392 | 0.006036 | 0.013622 | 0.016669 | 0.039283 | 0.032966 | 0.008206 | 0.013583 | 0.012822 | 0.012782 | 0.025624 | 0.032244 | 0.011405 | 0.019486 | 0.021164 | 0.049539 | 0.040253 | 0.013689 | 0.017539 | 0.016496 | 0.017266 | -397.29 | -167.69 | -19.188 | 12.1405 | 0.11752 | -58.01 | 9.73978 | 2.82023 | -48.255 | 12.2653 | 138.061 | -5.603 | -32.422 | 13.0905 | 668.9 | 214 | 334 | 319 | 303 | 301 | 332 | 333 | 140 | 335 | 126 | 524 | Wollastonite | Jadeite | Corundum | CaNb2O6 | Cassiterite | Scheelite | Manganotantalite | Rutile | Mn | Magnetite | Zircon
Aberfoyle_1 | 2 | 40 | 20 | 40 | 0 | 125 | 0 | 0 | 0 | 0.134295 | 78.8934 | 0 | 0.282092 | 0.299804 | 0.005942 | 0.100179 | 0.03061 | 21.6321 | 101.378 | 0 | 0 | 0 | 0.192115 | 100.164 | 0 | 0.344451 | 0.50009 | 0.007673 | 0.128879 | 0.041348 | 2e-06 | 101.378 | 0 | 0 | 0 | 0.07127 | 32.7729 | 0 | 0.076864 | 0.308595 | 0.005333 | 0.088443 | 0.016545 | 66.6601 | 0 | 0 | 0 | 0.107121 | 98.518 | 0 | 0.11553 | 0.927664 | 0.016031 | 0.265867 | 0.049735 | 0 | 100 | 2 | O | 0 | 0 | 0 | 0.002138 | 0.983283 | 0 | 0.002306 | 0.009259 | 0.00016 | 0.002654 | 0.000496 | 2 | 0.011953 | 0.023886 | 0.006028 | 0.013609 | 0.016654 | 0.039251 | 0.032938 | 0.008196 | 0.013569 | 0.01281 | 0.012769 | 0.025572 | 0.032198 | 0.01139 | 0.019468 | 0.021144 | 0.049498 | 0.040219 | 0.013671 | 0.017521 | 0.016479 | 0.017248 | -865.58 | -51.348 | -19.434 | 7.85363 | 0.117519 | -39.732 | 8.64595 | 2.23789 | 162.381 | 9.83084 | 30.1366 | -5.603 | -32.412 | 13.0905 | 678.91 | 214 | 334 | 319 | 303 | 301 | 332 | 333 | 140 | 335 | 126 | 524 | Wollastonite | Jadeite | Corundum | CaNb2O6 | Cassiterite | Scheelite | Manganotantalite | Rutile | Mn | Magnetite | Zircon
Aberfoyle_1 | 2 | 40 | 20 | 40 | 0 | 126 | 0 | 0 | 0 | 0.29018 | 77.1887 | 0 | 1.41677 | 0.292087 | 0.012953 | 0.313316 | 0.040913 | 21.552 | 101.107 | 0 | 0 | 0 | 0.415114 | 97.9995 | 0 | 1.72995 | 0.487217 | 0.016725 | 0.40308 | 0.055265 | 4e-06 | 101.107 | 0 | 0 | 0 | 0.15457 | 32.1841 | 0 | 0.387477 | 0.301771 | 0.011668 | 0.277642 | 0.022196 | 66.6606 | 0 | 0 | 0 | 0.233712 | 97.3258 | 0 | 0.585872 | 0.912567 | 0.035284 | 0.839599 | 0.067121 | 0 | 100 | 2 | O | 0 | 0 | 0 | 0.004638 | 0.965611 | 0 | 0.011625 | 0.009054 | 0.00035 | 0.00833 | 0.000666 | 2 | 0.012066 | 0.023838 | 0.006022 | 0.01369 | 0.016745 | 0.039311 | 0.032993 | 0.008203 | 0.01358 | 0.012818 | 0.012857 | 0.025814 | 0.032133 | 0.011379 | 0.019585 | 0.021259 | 0.049575 | 0.040286 | 0.013683 | 0.017535 | 0.01649 | 0.017367 | -103.71 | -59.008 | -16.756 | 3.99641 | 0.119084 | -76.055 | 2.03135 | 2.28941 | 75.0961 | 3.62772 | 22.8694 | -5.603 | -32.402 | 13.0905 | 688.912 | 214 | 334 | 319 | 303 | 301 | 332 | 333 | 140 | 335 | 126 | 524 | Wollastonite | Jadeite | Corundum | CaNb2O6 | Cassiterite | Scheelite | Manganotantalite | Rutile | Mn | Magnetite | Zircon
Aberfoyle_1 | 2 | 40 | 20 | 40 | 0 | 127 | 0.014626 | 0 | 0 | 0.167116 | 78.6619 | 0 | 0.309106 | 0.244871 | 0 | 0.136075 | 0.008261 | 21.5704 | 101.112 | 0.03129 | 0 | 0 | 0.239067 | 99.8699 | 0 | 0.377436 | 0.408459 | 0 | 0.175061 | 0.011158 | 0 | 101.112 | 0.025747 | 0 | 0 | 0.088935 | 32.7678 | 0 | 0.08446 | 0.252754 | 0 | 0.120469 | 0.004477 | 66.6554 | 0.077417 | 0 | 0 | 0.133705 | 98.5262 | 0 | 0.126977 | 0.759982 | 0 | 0.362228 | 0.013462 | 0 | 100 | 2 | O | 0.000773 | 0 | 0 | 0.002668 | 0.983198 | 0 | 0.002534 | 0.007584 | 0 | 0.003615 | 0.000134 | 2 | 0.011947 | 0.023864 | 0.006022 | 0.0136 | 0.016642 | 0.039216 | 0.032909 | 0.008189 | 0.013557 | 0.012798 | 0.012761 | 0.025559 | 0.032168 | 0.011379 | 0.019455 | 0.021129 | 0.049455 | 0.040184 | 0.013659 | 0.017505 | 0.016464 | 0.017237 | 57.247 | -74.078 | -22.071 | 6.43582 | 0.117593 | -129.55 | 7.91987 | 2.67082 | -33.313 | 7.43034 | 109.75 | -5.603 | -32.392 | 13.0905 | 698.899 | 214 | 334 | 319 | 303 | 301 | 332 | 333 | 140 | 335 | 126 | 524 | Wollastonite | Jadeite | Corundum | CaNb2O6 | Cassiterite | Scheelite | Manganotantalite | Rutile | Mn | Magnetite | Zircon
Aberfoyle_1 | 2 | 40 | 20 | 40 | 0 | 128 | 0.011304 | 0 | 0 | 0.211382 | 78.3386 | 0 | 0.451163 | 0.32241 | 0 | 0.170893 | 0 | 21.5888 | 101.095 | 0.024183 | 0 | 0 | 0.302391 | 99.4594 | 0 | 0.550897 | 0.537798 | 0 | 0.219853 | 0 | 0 | 101.095 | 0.019882 | 0 | 0 | 0.112396 | 32.6053 | 0 | 0.123171 | 0.332506 | 0 | 0.151165 | 0 | 66.6555 | 0.059838 | 0 | 0 | 0.169136 | 98.13 | 0 | 0.185349 | 1.00072 | 0 | 0.454951 | 0 | 0 | 100 | 2 | O | 0.000597 | 0 | 0 | 0.003372 | 0.978324 | 0 | 0.003696 | 0.009977 | 0 | 0.004536 | 0 | 2 | 0.011942 | 0.023838 | 0.006017 | 0.0136 | 0.01664 | 0.039203 | 0.032897 | 0.008182 | 0.01355 | 0.012791 | 0.012761 | 0.025548 | 0.032133 | 0.011369 | 0.019456 | 0.021126 | 0.049438 | 0.04017 | 0.013649 | 0.017496 | 0.016456 | 0.017238 | 73.9515 | -45.15 | -16.339 | 5.22278 | 0.117837 | -47.983 | 5.55406 | 2.09803 | -32.531 | 6.06358 | -1057.8 | -5.603 | -32.382 | 13.0905 | 708.909 | 214 | 334 | 319 | 303 | 301 | 332 | 333 | 140 | 335 | 126 | 524 | Wollastonite | Jadeite | Corundum | CaNb2O6 | Cassiterite | Scheelite | Manganotantalite | Rutile | Mn | Magnetite | Zircon
Aberfoyle_1 | 2 | 40 | 20 | 40 | 0 | 129 | 0.024292 | 0 | 0 | 0.019392 | 79.7825 | 0 | 0 | 0.333565 | 0 | 0.027748 | 0.014405 | 21.782 | 101.984 | 0.051969 | 0 | 0 | 0.027741 | 101.293 | 0 | 0 | 0.556406 | 0 | 0.035697 | 0.019458 | 0 | 101.984 | 0.042351 | 0 | 0 | 0.01022 | 32.9141 | 0 | 0 | 0.340984 | 0 | 0.024328 | 0.007732 | 66.6603 | 0.127048 | 0 | 0 | 0.01533 | 98.7385 | 0 | 0 | 1.02291 | 0 | 0.072983 | 0.023196 | 0 | 100 | 2 | O | 0.001271 | 0 | 0 | 0.000307 | 0.987519 | 0 | 0 | 0.010231 | 0 | 0.00073 | 0.000232 | 2 | 0.0119 | 0.023849 | 0.006017 | 0.013563 | 0.016593 | 0.039158 | 0.032859 | 0.008177 | 0.01354 | 0.012782 | 0.012722 | 0.025458 | 0.032149 | 0.011369 | 0.019402 | 0.021067 | 0.049381 | 0.040122 | 0.01364 | 0.017483 | 0.016444 | 0.017185 | 34.449 | -60.969 | -19.059 | 50.1281 | 0.11654 | -60.777 | -128.2 | 2.03678 | -1053.5 | 33.3562 | 63.0422 | -5.603 | -32.372 | 13.0905 | 718.9 | 214 | 334 | 319 | 303 | 301 | 332 | 333 | 140 | 335 | 126 | 524 | Wollastonite | Jadeite | Corundum | CaNb2O6 | Cassiterite | Scheelite | Manganotantalite | Rutile | Mn | Magnetite | Zircon
Aberfoyle_1 | 2 | 40 | 20 | 40 | 0 | 130 | 0.030612 | 0 | 0 | 0.06632 | 78.7931 | 0 | 0.032568 | 0.399153 | 0 | 0.036886 | 0.002944 | 21.5923 | 100.954 | 0.06549 | 0 | 0 | 0.094874 | 100.037 | 0 | 0.039768 | 0.66581 | 0 | 0.047454 | 0.003977 | 0 | 100.954 | 0.053841 | 0 | 0 | 0.035262 | 32.793 | 0 | 0.008891 | 0.411634 | 0 | 0.032626 | 0.001594 | 66.6632 | 0.161612 | 0 | 0 | 0.052923 | 98.4338 | 0 | 0.013344 | 1.23559 | 0 | 0.097934 | 0.004785 | 0 | 100 | 2 | O | 0.001615 | 0 | 0 | 0.001058 | 0.983842 | 0 | 0.000267 | 0.01235 | 0 | 0.000979 | 4.8e-05 | 2 | 0.01193 | 0.023925 | 0.006036 | 0.013612 | 0.016652 | 0.039301 | 0.032977 | 0.008204 | 0.013587 | 0.012827 | 0.012767 | 0.025523 | 0.03225 | 0.011405 | 0.019472 | 0.021141 | 0.049561 | 0.040267 | 0.013684 | 0.017544 | 0.016502 | 0.017246 | 27.4705 | -83.335 | -16.104 | 15.2115 | 0.117751 | -55.348 | 71.6901 | 1.75496 | -56.569 | 25.3835 | 306.859 | -5.603 | -32.362 | 13.0905 | 728.909 | 214 | 334 | 319 | 303 | 301 | 332 | 333 | 140 | 335 | 126 | 524 | Wollastonite | Jadeite | Corundum | CaNb2O6 | Cassiterite | Scheelite | Manganotantalite | Rutile | Mn | Magnetite | Zircon
Aberfoyle_1 | 2 | 40 | 20 | 40 | 0 | 131 | 0.015109 | 0 | 0 | 0.05451 | 79.9784 | 0 | 0.024027 | 0.269372 | 0 | 0.060795 | 0.037825 | 21.8196 | 102.26 | 0.032323 | 0 | 0 | 0.077979 | 101.541 | 0 | 0.029339 | 0.449328 | 0 | 0.078213 | 0.051094 | 0 | 102.26 | 0.026293 | 0 | 0 | 0.028677 | 32.9354 | 0 | 0.00649 | 0.274866 | 0 | 0.053208 | 0.020267 | 66.6548 | 0.078893 | 0 | 0 | 0.043023 | 98.8231 | 0 | 0.009737 | 0.824739 | 0 | 0.159651 | 0.060812 | 0 | 100 | 2 | O | 0.000789 | 0 | 0 | 0.00086 | 0.988238 | 0 | 0.000195 | 0.008247 | 0 | 0.001597 | 0.000608 | 2 | 0.01192 | 0.023875 | 0.006024 | 0.013578 | 0.016616 | 0.039198 | 0.032893 | 0.008187 | 0.013553 | 0.012795 | 0.012738 | 0.025502 | 0.032183 | 0.011382 | 0.019424 | 0.021096 | 0.049432 | 0.040164 | 0.013656 | 0.017501 | 0.01646 | 0.017206 | 55.3028 | -53.562 | -20.764 | 18.3096 | 0.116516 | -75.148 | 96.7628 | 2.45486 | -35.763 | 15.6763 | 24.4583 | -5.603 | -32.352 | 13.0905 | 738.9 | 214 | 334 | 319 | 303 | 301 | 332 | 333 | 140 | 335 | 126 | 524 | Wollastonite | Jadeite | Corundum | CaNb2O6 | Cassiterite | Scheelite | Manganotantalite | Rutile | Mn | Magnetite | Zircon
Aberfoyle_1 | 2 | 40 | 20 | 40 | 0 | 132 | 0.02185 | 0.017813 | 0 | 0.057716 | 79.0172 | 0 | 0 | 0.47505 | 0 | 0.046058 | 0.019172 | 21.697 | 101.352 | 0.046745 | 0.024012 | 0 | 0.082566 | 100.321 | 0 | 0 | 0.79241 | 0 | 0.059254 | 0.025897 | 0 | 101.352 | 0.03823 | 0.038076 | 0 | 0.030529 | 32.7157 | 0 | 0 | 0.487363 | 0 | 0.040528 | 0.010328 | 66.6392 | 0.114715 | 0.057125 | 0 | 0.045802 | 98.1674 | 0 | 0 | 1.46239 | 0 | 0.121609 | 0.03099 | 0 | 100 | 2 | O | 0.001147 | 0.001143 | 0 | 0.000916 | 0.981877 | 0 | 0 | 0.014627 | 0 | 0.001216 | 0.00031 | 2 | 0.011928 | 0.023947 | 0.006042 | 0.013624 | 0.016664 | 0.039348 | 0.033016 | 0.00821 | 0.013602 | 0.012841 | 0.012777 | 0.025519 | 0.03228 | 0.011417 | 0.019489 | 0.021157 | 0.04962 | 0.040314 | 0.013695 | 0.017563 | 0.01652 | 0.017259 | 38.3634 | 96.04 | -15.616 | 17.391 | 0.117749 | -40.369 | -36.58 | 1.52064 | -119.88 | 20.5132 | 47.743 | -5.603 | -32.342 | 13.0905 | 748.91 | 214 | 334 | 319 | 303 | 301 | 332 | 333 | 140 | 335 | 126 | 524 | Wollastonite | Jadeite | Corundum | CaNb2O6 | Cassiterite | Scheelite | Manganotantalite | Rutile | Mn | Magnetite | Zircon
Aberfoyle_1 | 2 | 40 | 20 | 40 | 0 | 133 | 0.014258 | 0 | 0 | 0.053487 | 79.0196 | 0 | 0.04485 | 0.246127 | 0 | 0.045476 | 0.031535 | 21.5422 | 100.997 | 0.030502 | 0 | 0 | 0.076515 | 100.324 | 0 | 0.054764 | 0.410554 | 0 | 0.058505 | 0.042597 | -1e-05 | 100.997 | 0.025134 | 0 | 0 | 0.028503 | 32.9622 | 0 | 0.012272 | 0.254401 | 0 | 0.040316 | 0.017116 | 66.66 | 0.075432 | 0 | 0 | 0.042773 | 98.9275 | 0 | 0.018415 | 0.763519 | 0 | 0.120998 | 0.051368 | 0 | 100 | 2 | O | 0.000754 | 0 | 0 | 0.000855 | 0.988966 | 0 | 0.000368 | 0.007633 | 0 | 0.00121 | 0.000514 | 2 | 0.011954 | 0.023932 | 0.006038 | 0.013612 | 0.016658 | 0.039289 | 0.032969 | 0.008207 | 0.013586 | 0.012825 | 0.01277 | 0.025574 | 0.03226 | 0.011409 | 0.019472 | 0.02115 | 0.049546 | 0.040257 | 0.01369 | 0.017543 | 0.0165 | 0.01725 | 58.7583 | -85.416 | -16.25 | 18.693 | 0.117497 | -227.72 | 52.1648 | 2.66495 | -222.52 | 20.7376 | 29.2766 | -5.603 | -32.332 | 13.0905 | 758.901 | 214 | 334 | 319 | 303 | 301 | 332 | 333 | 140 | 335 | 126 | 524 | Wollastonite | Jadeite | Corundum | CaNb2O6 | Cassiterite | Scheelite | Manganotantalite | Rutile | Mn | Magnetite | Zircon
Aberfoyle_1 | 2 | 40 | 20 | 40 | 0 | 134 | 0.012984 | 0 | 0 | 0.152478 | 78.9659 | 0 | 0.429916 | 0.288512 | 0.00603 | 0.144723 | 0.044806 | 21.7172 | 101.763 | 0.027777 | 0 | 0 | 0.218126 | 100.256 | 0 | 0.524952 | 0.481255 | 0.007786 | 0.186186 | 0.060524 | -1e-05 | 101.763 | 0.022702 | 0 | 0 | 0.080596 | 32.6721 | 0 | 0.116676 | 0.295788 | 0.00539 | 0.127259 | 0.024121 | 66.6553 | 0.068284 | 0 | 0 | 0.121212 | 98.2738 | 0 | 0.175474 | 0.889694 | 0.016212 | 0.38278 | 0.072553 | 0 | 100 | 2 | O | 0.000681 | 0 | 0 | 0.002418 | 0.980331 | 0 | 0.003501 | 0.008875 | 0.000162 | 0.003818 | 0.000724 | 2 | 0.011962 | 0.023872 | 0.006025 | 0.013617 | 0.016661 | 0.03925 | 0.032938 | 0.008194 | 0.013567 | 0.012807 | 0.012777 | 0.025592 | 0.032179 | 0.011385 | 0.019479 | 0.021153 | 0.049498 | 0.040219 | 0.013669 | 0.017518 | 0.016477 | 0.017259 | 64.5268 | -344.98 | -20.811 | 6.99942 | 0.11748 | -55.77 | 5.81523 | 2.31331 | 160.005 | 7.03587 | 20.8153 | -5.603 | -32.322 | 13.0905 | 768.899 | 214 | 334 | 319 | 303 | 301 | 332 | 333 | 140 | 335 | 126 | 524 | Wollastonite | Jadeite | Corundum | CaNb2O6 | Cassiterite | Scheelite | Manganotantalite | Rutile | Mn | Magnetite | Zircon
Aberfoyle_1 | 2 | 40 | 20 | 40 | 0 | 135 | 0.02344 | 0 | 0 | 0.028721 | 79.2723 | 0 | 0 | 0.385357 | 0 | 0.053832 | 0.005085 | 21.6863 | 101.455 | 0.050147 | 0 | 0 | 0.041087 | 100.645 | 0 | 0 | 0.642799 | 0 | 0.069255 | 0.006868 | 0 | 101.455 | 0.041042 | 0 | 0 | 0.015203 | 32.8446 | 0 | 0 | 0.395626 | 0 | 0.047402 | 0.002741 | 66.6534 | 0.123105 | 0 | 0 | 0.0228 | 98.517 | 0 | 0 | 1.18668 | 0 | 0.142183 | 0.008222 | 0 | 100 | 2 | O | 0.001232 | 0 | 0 | 0.000456 | 0.985534 | 0 | 0 | 0.011871 | 0 | 0.001422 | 8.2e-05 | 2 | 0.011901 | 0.02387 | 0.006022 | 0.013575 | 0.016607 | 0.039199 | 0.032892 | 0.008183 | 0.013553 | 0.012794 | 0.012733 | 0.025461 | 0.032176 | 0.011379 | 0.01942 | 0.021084 | 0.049433 | 0.040163 | 0.01365 | 0.0175 | 0.01646 | 0.0172 | 35.6985 | -39.422 | -18.219 | 34.1096 | 0.117065 | -159.25 | -26.717 | 1.80309 | -107.48 | 17.6014 | 177.487 | -5.603 | -32.312 | 13.0905 | 778.913 | 214 | 334 | 319 | 303 | 301 | 332 | 333 | 140 | 335 | 126 | 524 | Wollastonite | Jadeite | Corundum | CaNb2O6 | Cassiterite | Scheelite | Manganotantalite | Rutile | Mn | Magnetite | Zircon
Aberfoyle_1 | 2 | 40 | 20 | 40 | 0 | 136 | 0.023653 | 0 | 0 | 0.087836 | 78.6158 | 0 | 0.005968 | 0.429264 | 0 | 0.072254 | 0.012937 | 21.5737 | 100.821 | 0.050603 | 0 | 0 | 0.125653 | 99.8114 | 0 | 0.007288 | 0.716038 | 0 | 0.092955 | 0.017475 | 2e-06 | 100.821 | 0.041631 | 0 | 0 | 0.046735 | 32.7426 | 0 | 0.001631 | 0.443003 | 0 | 0.063956 | 0.00701 | 66.6534 | 0.124935 | 0 | 0 | 0.070126 | 98.2601 | 0 | 0.002447 | 1.32945 | 0 | 0.191931 | 0.021038 | 0 | 100 | 2 | O | 0.001249 | 0 | 0 | 0.001402 | 0.982474 | 0 | 4.9e-05 | 0.013293 | 0 | 0.001919 | 0.00021 | 2 | 0.011893 | 0.02387 | 0.006022 | 0.013579 | 0.016611 | 0.039215 | 0.032905 | 0.008184 | 0.013556 | 0.012798 | 0.012735 | 0.025444 | 0.032176 | 0.011379 | 0.019425 | 0.02109 | 0.049453 | 0.040179 | 0.013651 | 0.017505 | 0.016465 | 0.017203 | 35.3571 | -41.942 | -19.307 | 11.627 | 0.117653 | -97.397 | 388.378 | 1.64775 | -108.67 | 13.3203 | 70.1917 | -5.603 | -32.302 | 13.0905 | 788.899 | 214 | 334 | 319 | 303 | 301 | 332 | 333 | 140 | 335 | 126 | 524 | Wollastonite | Jadeite | Corundum | CaNb2O6 | Cassiterite | Scheelite | Manganotantalite | Rutile | Mn | Magnetite | Zircon
Aberfoyle_1 | 2 | 40 | 20 | 40 | 0 | 137 | 0 | 0 | 0 | 0.210361 | 77.9974 | 8e-06 | 0.962793 | 0.352118 | 0 | 0.224867 | 0.013333 | 21.6366 | 101.397 | 0 | 0 | 0 | 0.300931 | 99.0262 | 1.1e-05 | 1.17563 | 0.587354 | 0 | 0.289291 | 0.01801 | 0 | 101.397 | 0 | 0 | 0 | 0.111619 | 32.3952 | 2e-06 | 0.262297 | 0.362383 | 0 | 0.198491 | 0.007205 | 66.6628 | 0 | 0 | 0 | 0.168353 | 97.7224 | 7e-06 | 0.395619 | 1.09315 | 0 | 0.598762 | 0.021735 | 0 | 100 | 2 | O | 0 | 0 | 0 | 0.003349 | 0.971911 | 0 | 0.007869 | 0.010872 | 0 | 0.005955 | 0.000216 | 2 | 0.012012 | 0.023846 | 0.006022 | 0.013651 | 0.016697 | 0.039272 | 0.032958 | 0.008196 | 0.01357 | 0.012809 | 0.012815 | 0.025698 | 0.032144 | 0.011378 | 0.019529 | 0.021199 | 0.049525 | 0.040243 | 0.013671 | 0.017522 | 0.016479 | 0.017311 | -106.34 | -48.199 | -18.234 | 5.26317 | 0.118304 | 322142 | 2.81475 | 1.94761 | -131.31 | 4.78479 | 68.5445 | -5.603 | -32.292 | 13.0905 | 798.909 | 214 | 334 | 319 | 303 | 301 | 332 | 333 | 140 | 335 | 126 | 524 | Wollastonite | Jadeite | Corundum | CaNb2O6 | Cassiterite | Scheelite | Manganotantalite | Rutile | Mn | Magnetite | Zircon
Aberfoyle_1 | 2 | 40 | 20 | 40 | 0 | 138 | 0.018103 | 0 | 0 | 0.2336 | 77.8048 | 0 | 0.705032 | 0.415262 | 0.003454 | 0.23481 | 0.023163 | 21.6078 | 101.046 | 0.038728 | 0 | 0 | 0.334175 | 98.7817 | 0 | 0.860885 | 0.692682 | 0.004461 | 0.302083 | 0.031289 | 0 | 101.046 | 0.03181 | 0 | 0 | 0.124089 | 32.3516 | 0 | 0.192291 | 0.42785 | 0.003103 | 0.207502 | 0.012532 | 66.6492 | 0.095833 | 0 | 0 | 0.186923 | 97.4664 | 0 | 0.289659 | 1.28899 | 0.009349 | 0.625144 | 0.037755 | 0 | 100 | 2 | O | 0.000955 | 0 | 0 | 0.003724 | 0.970803 | 0 | 0.00577 | 0.012839 | 9.3e-05 | 0.006227 | 0.000376 | 2 | 0.011947 | 0.023812 | 0.006012 | 0.013613 | 0.01665 | 0.03921 | 0.032903 | 0.008178 | 0.013547 | 0.012789 | 0.012774 | 0.025559 | 0.032098 | 0.011359 | 0.019475 | 0.021139 | 0.049446 | 0.040176 | 0.013642 | 0.017493 | 0.016453 | 0.017255 | 46.3033 | -37.795 | -19.263 | 4.79035 | 0.118319 | -73.935 | 3.69836 | 1.69177 | 278.114 | 4.60607 | 39.6224 | -5.603 | -32.282 | 13.0905 | 808.9 | 214 | 334 | 319 | 303 | 301 | 332 | 333 | 140 | 335 | 126 | 524 | Wollastonite | Jadeite | Corundum | CaNb2O6 | Cassiterite | Scheelite | Manganotantalite | Rutile | Mn | Magnetite | Zircon
Aberfoyle_1 | 2 | 40 | 20 | 40 | 0 | 139 | 0.014216 | 0 | 0 | 0.13569 | 78.4972 | 0 | 0.286068 | 0.506451 | 0 | 0.128892 | 0.011223 | 21.6807 | 101.26 | 0.030412 | 0 | 0 | 0.19411 | 99.6608 | 0 | 0.349305 | 0.844791 | 0 | 0.165819 | 0.015161 | 2e-06 | 101.26 | 0.024897 | 0 | 0 | 0.071841 | 32.5321 | 0 | 0.077765 | 0.520085 | 0 | 0.113526 | 0.006052 | 66.6538 | 0.07483 | 0 | 0 | 0.107963 | 97.7778 | 0 | 0.116865 | 1.56316 | 0 | 0.341212 | 0.01819 | 0 | 100 | 2 | O | 0.000747 | 0 | 0 | 0.002156 | 0.976151 | 0 | 0.002333 | 0.015606 | 0 | 0.003406 | 0.000182 | 2 | 0.011879 | 0.023787 | 0.006003 | 0.013559 | 0.016584 | 0.039122 | 0.032828 | 0.008161 | 0.01352 | 0.012764 | 0.012719 | 0.025414 | 0.032064 | 0.011343 | 0.019397 | 0.021055 | 0.049336 | 0.040084 | 0.013612 | 0.017458 | 0.016421 | 0.01718 | 58.5552 | -36.707 | -18.274 | 7.75244 | 0.117497 | -133.41 | 8.50386 | 1.43421 | -531.57 | 7.78386 | 80.6934 | -5.603 | -32.272 | 13.0905 | 818.91 | 214 | 334 | 319 | 303 | 301 | 332 | 333 | 140 | 335 | 126 | 524 | Wollastonite | Jadeite | Corundum | CaNb2O6 | Cassiterite | Scheelite | Manganotantalite | Rutile | Mn | Magnetite | Zircon
Aberfoyle_1 | 2 | 40 | 20 | 40 | 0 | 140 | 0.013319 | 0 | 0 | 0.054111 | 79.1089 | 0 | 0.030522 | 0.456855 | 0 | 0.061272 | 0.024232 | 21.705 | 101.454 | 0.028495 | 0 | 0 | 0.077407 | 100.437 | 0 | 0.037269 | 0.762061 | 0 | 0.078827 | 0.032732 | 6e-06 | 101.454 | 0.023302 | 0 | 0 | 0.028617 | 32.7494 | 0 | 0.008288 | 0.468635 | 0 | 0.053908 | 0.013052 | 66.6549 | 0.069919 | 0 | 0 | 0.042935 | 98.2676 | 0 | 0.012434 | 1.40619 | 0 | 0.161757 | 0.039165 | 0 | 100 | 2 | O | 0.000699 | 0 | 0 | 0.000859 | 0.982655 | 0 | 0.000249 | 0.014062 | 0 | 0.001618 | 0.000392 | 2 | 0.011864 | 0.023801 | 0.006005 | 0.013541 | 0.016564 | 0.039102 | 0.03281 | 0.00816 | 0.013517 | 0.012761 | 0.0127 | 0.02538 | 0.032083 | 0.011347 | 0.019371 | 0.02103 | 0.049311 | 0.040063 | 0.013612 | 0.017454 | 0.016417 | 0.017155 | 62.3988 | -106.38 | -19.071 | 18.3899 | 0.116928 | -48.316 | 76.0788 | 1.56043 | -52.132 | 15.521 | 37.687 | -5.603 | -32.262 | 13.0905 | 828.9 | 214 | 334 | 319 | 303 | 301 | 332 | 333 | 140 | 335 | 126 | 524 | Wollastonite | Jadeite | Corundum | CaNb2O6 | Cassiterite | Scheelite | Manganotantalite | Rutile | Mn | Magnetite | Zircon
Aberfoyle_1 | 2 | 40 | 20 | 40 | 0 | 141 | 0.024471 | 0.009554 | 0 | 0.046077 | 78.9543 | 0 | 0 | 0.515662 | 0 | 0.043997 | 0.00931 | 21.6983 | 101.302 | 0.052352 | 0.012878 | 0 | 0.065915 | 100.241 | 0 | 0 | 0.860155 | 0 | 0.056602 | 0.012576 | 4e-06 | 101.302 | 0.042819 | 0.020423 | 0 | 0.024373 | 32.692 | 0 | 0 | 0.529065 | 0 | 0.038717 | 0.005016 | 66.6476 | 0.12847 | 0.030637 | 0 | 0.036564 | 98.0858 | 0 | 0 | 1.58736 | 0 | 0.116163 | 0.015049 | 0 | 100 | 2 | O | 0.001285 | 0.000613 | 0 | 0.000731 | 0.98104 | 0 | 0 | 0.015877 | 0 | 0.001162 | 0.000151 | 2 | 0.011846 | 0.023787 | 0.006002 | 0.013533 | 0.016551 | 0.039088 | 0.032797 | 0.008155 | 0.013512 | 0.012756 | 0.012691 | 0.025342 | 0.032065 | 0.01134 | 0.01936 | 0.021014 | 0.049293 | 0.040048 | 0.013603 | 0.017447 | 0.016411 | 0.017143 | 34.0479 | 176.984 | -19.526 | 21.4625 | 0.117019 | -70.334 | -63.701 | 1.41287 | -248.98 | 21.2942 | 96.927 | -5.603 | -32.252 | 13.0905 | 838.91 | 214 | 334 | 319 | 303 | 301 | 332 | 333 | 140 | 335 | 126 | 524 | Wollastonite | Jadeite | Corundum | CaNb2O6 | Cassiterite | Scheelite | Manganotantalite | Rutile | Mn | Magnetite | Zircon
Aberfoyle_1 | 2 | 40 | 20 | 40 | 0 | 142 | 0.023958 | 0 | 0 | 0.090172 | 78.6718 | 0 | 0.039509 | 0.493968 | 0 | 0.082454 | 0.028719 | 21.6492 | 101.08 | 0.051256 | 0 | 0 | 0.128995 | 99.8825 | 0 | 0.048243 | 0.823968 | 0 | 0.106076 | 0.038793 | 4e-06 | 101.08 | 0.04202 | 0 | 0 | 0.04781 | 32.651 | 0 | 0.010756 | 0.50799 | 0 | 0.072728 | 0.015508 | 66.6522 | 0.126117 | 0 | 0 | 0.071747 | 97.9965 | 0 | 0.016141 | 1.52465 | 0 | 0.218281 | 0.046546 | 0 | 100 | 2 | O | 0.001261 | 0 | 0 | 0.001435 | 0.979743 | 0 | 0.000323 | 0.015243 | 0 | 0.002182 | 0.000465 | 2 | 0.011848 | 0.023784 | 0.006001 | 0.013535 | 0.016556 | 0.03909 | 0.032799 | 0.008155 | 0.013511 | 0.012756 | 0.012693 | 0.025346 | 0.03206 | 0.011339 | 0.019363 | 0.02102 | 0.049296 | 0.04005 | 0.013603 | 0.017446 | 0.01641 | 0.017146 | 34.7751 | -54.148 | -20.715 | 11.3073 | 0.117259 | -126.44 | 58.8532 | 1.46298 | -79.672 | 11.7309 | 31.8902 | -5.603 | -32.242 | 13.0905 | 848.901 | 214 | 334 | 319 | 303 | 301 | 332 | 333 | 140 | 335 | 126 | 524 | Wollastonite | Jadeite | Corundum | CaNb2O6 | Cassiterite | Scheelite | Manganotantalite | Rutile | Mn | Magnetite | Zircon
Aberfoyle_1 | 2 | 40 | 20 | 40 | 0 | 143 | 0.029732 | 0 | 0 | 0.113433 | 78.575 | 0 | 0.013332 | 0.56092 | 0 | 0.092491 | 0.021964 | 21.6792 | 101.086 | 0.063607 | 0 | 0 | 0.162271 | 99.7596 | 0 | 0.016279 | 0.935647 | 0 | 0.118989 | 0.029669 | 0 | 101.086 | 0.052072 | 0 | 0 | 0.060058 | 32.5648 | 0 | 0.003624 | 0.576027 | 0 | 0.081466 | 0.011844 | 66.6501 | 0.156289 | 0 | 0 | 0.090129 | 97.7392 | 0 | 0.005439 | 1.72888 | 0 | 0.24451 | 0.035548 | 0 | 100 | 2 | O | 0.001563 | 0 | 0 | 0.001802 | 0.977186 | 0 | 0.000109 | 0.017285 | 0 | 0.002445 | 0.000355 | 2 | 0.011826 | 0.023768 | 0.005997 | 0.013527 | 0.016543 | 0.039074 | 0.032785 | 0.008148 | 0.013504 | 0.01275 | 0.012683 | 0.025301 | 0.032038 | 0.011331 | 0.01935 | 0.021003 | 0.049276 | 0.040032 | 0.013592 | 0.017437 | 0.016402 | 0.017133 | 28.0302 | -245.58 | -18.715 | 9.12181 | 0.117317 | -61.049 | 173.474 | 1.31959 | -50.062 | 10.5375 | 41.4564 | -5.603 | -32.232 | 13.0905 | 858.899 | 214 | 334 | 319 | 303 | 301 | 332 | 333 | 140 | 335 | 126 | 524 | Wollastonite | Jadeite | Corundum | CaNb2O6 | Cassiterite | Scheelite | Manganotantalite | Rutile | Mn | Magnetite | Zircon
Aberfoyle_1 | 2 | 40 | 20 | 40 | 0 | 144 | 0.015856 | 0 | 0 | 0.072005 | 79.0846 | 0 | 0 | 0.520984 | 0 | 0.059532 | 0.030083 | 21.7467 | 101.53 | 0.033921 | 0 | 0 | 0.103007 | 100.407 | 0 | 0 | 0.869032 | 0 | 0.076588 | 0.040636 | 0 | 101.53 | 0.027686 | 0 | 0 | 0.038009 | 32.6769 | 0 | 0 | 0.533398 | 0 | 0.052278 | 0.016173 | 66.6556 | 0.083076 | 0 | 0 | 0.057027 | 98.0539 | 0 | 0 | 1.60058 | 0 | 0.15687 | 0.04853 | 0 | 100 | 2 | O | 0.000831 | 0 | 0 | 0.00114 | 0.98047 | 0 | 0 | 0.016005 | 0 | 0.001569 | 0.000485 | 2 | 0.011841 | 0.02378 | 0.006 | 0.013529 | 0.016548 | 0.039078 | 0.032789 | 0.008153 | 0.013508 | 0.012752 | 0.012687 | 0.025333 | 0.032055 | 0.011336 | 0.019353 | 0.021009 | 0.04928 | 0.040037 | 0.013599 | 0.017442 | 0.016406 | 0.017137 | 52.3667 | -37.817 | -17.818 | 13.9801 | 0.116902 | -54.885 | -40157 | 1.40075 | -130.01 | 15.941 | 30.4585 | -5.603 | -32.222 | 13.0905 | 868.913 | 214 | 334 | 319 | 303 | 301 | 332 | 333 | 140 | 335 | 126 | 524 | Wollastonite | Jadeite | Corundum | CaNb2O6 | Cassiterite | Scheelite | Manganotantalite | Rutile | Mn | Magnetite | Zircon
Aberfoyle_1 | 2 | 40 | 20 | 40 | 0 | 145 | 0.014039 | 0 | 0 | 0 | 79.7567 | 0 | 0 | 0.291703 | 0.004006 | 0.018589 | 0 | 21.7205 | 101.806 | 0.030034 | 0 | 0 | 0 | 101.26 | 0 | 0 | 0.486577 | 0.005173 | 0.023915 | 0 | 0 | 101.806 | 0.024545 | 0 | 0 | 0 | 32.9965 | 0 | 0 | 0.299034 | 0.003581 | 0.016345 | 0 | 66.66 | 0.073619 | 0 | 0 | 0 | 98.9697 | 0 | 0 | 0.896922 | 0.010741 | 0.049025 | 0 | 0 | 100 | 2 | O | 0.000736 | 0 | 0 | 0 | 0.989993 | 0 | 0 | 0.008972 | 0.000107 | 0.00049 | 0 | 2 | 0.011895 | 0.023827 | 0.006011 | 0.013546 | 0.016575 | 0.039107 | 0.032816 | 0.008169 | 0.013523 | 0.012766 | 0.012708 | 0.025449 | 0.032118 | 0.011358 | 0.019379 | 0.021043 | 0.049317 | 0.040071 | 0.013626 | 0.017462 | 0.016424 | 0.017166 | 59.3725 | -69.18 | -18.221 | -94.982 | 0.116377 | -1531.2 | -38.258 | 2.28463 | 239.517 | 49.3258 | -101.02 | -5.603 | -32.212 | 13.0905 | 878.8 | 214 | 334 | 319 | 303 | 301 | 332 | 333 | 140 | 335 | 126 | 524 | Wollastonite | Jadeite | Corundum | CaNb2O6 | Cassiterite | Scheelite | Manganotantalite | Rutile | Mn | Magnetite | Zircon
Aberfoyle_1 | 2 | 40 | 20 | 40 | 0 | 146 | 0.022223 | 0 | 0 | 0.013258 | 79.5244 | 0 | 0 | 0.318958 | 0 | 0.019281 | 0.006403 | 21.6924 | 101.597 | 0.047542 | 0 | 0 | 0.018967 | 100.965 | 0 | 0 | 0.53204 | 0 | 0.024806 | 0.00865 | 2e-06 | 101.597 | 0.038904 | 0 | 0 | 0.007017 | 32.9441 | 0 | 0 | 0.327407 | 0 | 0.016976 | 0.003452 | 66.6622 | 0.11671 | 0 | 0 | 0.010525 | 98.8293 | 0 | 0 | 0.982193 | 0 | 0.050926 | 0.010354 | 0 | 100 | 2 | O | 0.001167 | 0 | 0 | 0.000211 | 0.988389 | 0 | 0 | 0.009823 | 0 | 0.000509 | 0.000104 | 2 | 0.011887 | 0.023819 | 0.006009 | 0.013544 | 0.016571 | 0.039102 | 0.032812 | 0.008166 | 0.013521 | 0.012764 | 0.012705 | 0.02543 | 0.032107 | 0.011354 | 0.019375 | 0.021039 | 0.049311 | 0.040065 | 0.013622 | 0.017459 | 0.016421 | 0.017162 | 37.589 | -47.519 | -18.745 | 72.8855 | 0.116556 | -2572.4 | -42.614 | 2.11394 | -64.435 | 47.5774 | 140.768 | -5.603 | -32.202 | 13.0905 | 888.909 | 214 | 334 | 319 | 303 | 301 | 332 | 333 | 140 | 335 | 126 | 524 | Wollastonite | Jadeite | Corundum | CaNb2O6 | Cassiterite | Scheelite | Manganotantalite | Rutile | Mn | Magnetite | Zircon
Aberfoyle_1 | 2 | 40 | 20 | 40 | 0 | 147 | 0.021907 | 0 | 0 | 0.114602 | 78.9542 | 0 | 0 | 0.527986 | 0 | 0.07654 | 0.017652 | 21.742 | 101.455 | 0.046868 | 0 | 0 | 0.163943 | 100.241 | 0 | 0 | 0.880712 | 0 | 0.098469 | 0.023844 | 0 | 101.455 | 0.038261 | 0 | 0 | 0.060506 | 32.6295 | 0 | 0 | 0.540675 | 0 | 0.067226 | 0.009492 | 66.6543 | 0.114844 | 0 | 0 | 0.090807 | 97.9412 | 0 | 0 | 1.6229 | 0 | 0.201788 | 0.028491 | 0 | 100 | 2 | O | 0.001148 | 0 | 0 | 0.001816 | 0.979066 | 0 | 0 | 0.016223 | 0 | 0.002017 | 0.000285 | 2 | 0.011833 | 0.02377 | 0.005997 | 0.013525 | 0.016544 | 0.039069 | 0.032782 | 0.00815 | 0.013504 | 0.012749 | 0.012683 | 0.025315 | 0.032042 | 0.011332 | 0.019348 | 0.021004 | 0.04927 | 0.040028 | 0.013594 | 0.017437 | 0.016401 | 0.017132 | 37.9545 | -28.573 | -19.842 | 9.03436 | 0.116996 | -103.57 | -415 | 1.38531 | -50.645 | 12.5705 | 51.413 | -5.603 | -32.192 | 13.0905 | 898.812 | 214 | 334 | 319 | 303 | 301 | 332 | 333 | 140 | 335 | 126 | 524 | Wollastonite | Jadeite | Corundum | CaNb2O6 | Cassiterite | Scheelite | Manganotantalite | Rutile | Mn | Magnetite | Zircon
Aberfoyle_1 | 2 | 40 | 20 | 40 | 0 | 148 | 0.015057 | 0 | 0 | 0.158686 | 78.4642 | 0 | 0.36489 | 0.430826 | 0 | 0.129676 | 0 | 21.6458 | 101.209 | 0.032212 | 0 | 0 | 0.227008 | 99.6189 | 0 | 0.445552 | 0.718644 | 0 | 0.166828 | 0 | 0 | 101.209 | 0.026415 | 0 | 0 | 0.084159 | 32.5734 | 0 | 0.09936 | 0.443172 | 0 | 0.11441 | 0 | 66.6591 | 0.079445 | 0 | 0 | 0.126558 | 97.9676 | 0 | 0.149418 | 1.33288 | 0 | 0.344101 | 0 | 0 | 100 | 2 | O | 0.000793 | 0 | 0 | 0.002525 | 0.977312 | 0 | 0.002981 | 0.013297 | 0 | 0.003433 | 0 | 2 | 0.011893 | 0.023779 | 0.006001 | 0.01356 | 0.016587 | 0.039107 | 0.032816 | 0.00816 | 0.013516 | 0.01276 | 0.012722 | 0.025444 | 0.032053 | 0.01134 | 0.019399 | 0.021059 | 0.049317 | 0.04007 | 0.013611 | 0.017452 | 0.016415 | 0.017184 | 55.3646 | -206.41 | -17.613 | 6.72416 | 0.117459 | -188.74 | 6.75384 | 1.63743 | -99.836 | 7.73778 | -127.91 | -5.603 | -32.182 | 13.0905 | 908.91 | 214 | 334 | 319 | 303 | 301 | 332 | 333 | 140 | 335 | 126 | 524 | Wollastonite | Jadeite | Corundum | CaNb2O6 | Cassiterite | Scheelite | Manganotantalite | Rutile | Mn | Magnetite | Zircon
Aberfoyle_1 | 2 | 40 | 20 | 40 | 0 | 149 | 0.002516 | 0 | 0 | 0.22744 | 78.268 | 0 | 0.405471 | 0.468936 | 0 | 0.168729 | 0.021525 | 21.6614 | 101.224 | 0.005383 | 0 | 0 | 0.325362 | 99.3698 | 0 | 0.495104 | 0.782213 | 0 | 0.217069 | 0.029077 | 0 | 101.224 | 0.004411 | 0 | 0 | 0.120529 | 32.4668 | 0 | 0.110326 | 0.482001 | 0 | 0.148751 | 0.011618 | 66.6556 | 0.013273 | 0 | 0 | 0.181361 | 97.7062 | 0 | 0.166008 | 1.45054 | 0 | 0.447653 | 0.034963 | 0 | 100 | 2 | O | 0.000132 | 0 | 0 | 0.003616 | 0.974167 | 0 | 0.00331 | 0.014462 | 0 | 0.004463 | 0.000349 | 2 | 0.011884 | 0.023765 | 0.005998 | 0.013558 | 0.016586 | 0.039103 | 0.032812 | 0.008156 | 0.013513 | 0.012756 | 0.012719 | 0.025425 | 0.032035 | 0.011334 | 0.019396 | 0.021058 | 0.049312 | 0.040065 | 0.013605 | 0.017448 | 0.016411 | 0.017181 | 329.615 | -33.881 | -19.556 | 4.88425 | 0.117639 | -76.472 | 6.11842 | 1.52618 | -57.836 | 6.11655 | 42.4023 | -5.603 | -32.172 | 13.0905 | 918.9 | 214 | 334 | 319 | 303 | 301 | 332 | 333 | 140 | 335 | 126 | 524 | Wollastonite | Jadeite | Corundum | CaNb2O6 | Cassiterite | Scheelite | Manganotantalite | Rutile | Mn | Magnetite | Zircon
Aberfoyle_1 | 2 | 40 | 20 | 40 | 0 | 150 | 0.007942 | 0 | 0 | 0.09598 | 78.7875 | 0 | 0.055627 | 0.486198 | 0 | 0.079626 | 0.036123 | 21.6648 | 101.214 | 0.016991 | 0 | 0 | 0.137303 | 100.029 | 0 | 0.067924 | 0.811006 | 0 | 0.102438 | 0.048795 | 2e-06 | 101.214 | 0.01392 | 0 | 0 | 0.050854 | 32.6765 | 0 | 0.015133 | 0.499655 | 0 | 0.070185 | 0.019493 | 66.6543 | 0.041787 | 0 | 0 | 0.076329 | 98.0901 | 0 | 0.022713 | 1.49989 | 0 | 0.210686 | 0.058516 | 0 | 100 | 2 | O | 0.000418 | 0 | 0 | 0.001526 | 0.980477 | 0 | 0.000454 | 0.014992 | 0 | 0.002106 | 0.000585 | 2 | 0.011849 | 0.023777 | 0.005999 | 0.013531 | 0.016553 | 0.039074 | 0.032787 | 0.008153 | 0.013507 | 0.012751 | 0.01269 | 0.02535 | 0.03205 | 0.011335 | 0.019357 | 0.021015 | 0.049276 | 0.040034 | 0.013599 | 0.01744 | 0.016404 | 0.017141 | 104.321 | -31.973 | -20.009 | 10.6605 | 0.117117 | -70.376 | 41.9111 | 1.48149 | -91.57 | 12.1152 | 25.4845 | -5.603 | -32.162 | 13.0905 | 928.8 | 214 | 334 | 319 | 303 | 301 | 332 | 333 | 140 | 335 | 126 | 524 | Wollastonite | Jadeite | Corundum | CaNb2O6 | Cassiterite | Scheelite | Manganotantalite | Rutile | Mn | Magnetite | Zircon
Aberfoyle_1 | 2 | 40 | 20 | 40 | 0 | 151 | 0.009373 | 0 | 0 | 0.260578 | 77.725 | 0 | 0.837064 | 0.435563 | 0 | 0.229197 | 0.028024 | 21.6298 | 101.155 | 0.020052 | 0 | 0 | 0.372768 | 98.6804 | 0 | 1.0221 | 0.726544 | 0 | 0.294861 | 0.037854 | 0 | 101.155 | 0.016456 | 0 | 0 | 0.138302 | 32.291 | 0 | 0.228107 | 0.448384 | 0 | 0.202369 | 0.015148 | 66.6603 | 0.04963 | 0 | 0 | 0.20856 | 97.3895 | 0 | 0.343986 | 1.35232 | 0 | 0.610343 | 0.045688 | 0 | 100 | 2 | O | 0.000494 | 0 | 0 | 0.004149 | 0.968822 | 0 | 0.006844 | 0.013453 | 0 | 0.006072 | 0.000454 | 2 | 0.011935 | 0.023755 | 0.005998 | 0.013593 | 0.016626 | 0.039132 | 0.032839 | 0.008162 | 0.01352 | 0.012763 | 0.012756 | 0.025534 | 0.032021 | 0.011333 | 0.019445 | 0.021108 | 0.049349 | 0.040098 | 0.013615 | 0.017457 | 0.016419 | 0.017231 | 89.0652 | -42.326 | -18.819 | 4.35183 | 0.118154 | -72.137 | 3.16967 | 1.62244 | -71.371 | 4.69178 | 32.8219 | -5.603 | -32.152 | 13.0905 | 938.809 | 214 | 334 | 319 | 303 | 301 | 332 | 333 | 140 | 335 | 126 | 524 | Wollastonite | Jadeite | Corundum | CaNb2O6 | Cassiterite | Scheelite | Manganotantalite | Rutile | Mn | Magnetite | Zircon
Aberfoyle_1 | 2 | 40 | 20 | 40 | 0 | 152 | 0.008785 | 0 | 0 | 0.05981 | 79.4436 | 0 | 0 | 0.346956 | 0 | 0.042867 | 0.008207 | 21.7015 | 101.612 | 0.018795 | 0 | 0 | 0.085561 | 100.862 | 0 | 0 | 0.578743 | 0 | 0.055148 | 0.011086 | 6e-06 | 101.612 | 0.015373 | 0 | 0 | 0.031639 | 32.8955 | 0 | 0 | 0.355984 | 0 | 0.037724 | 0.004422 | 66.6594 | 0.046131 | 0 | 0 | 0.047471 | 98.7117 | 0 | 0 | 1.06823 | 0 | 0.1132 | 0.013268 | 0 | 100 | 2 | O | 0.000461 | 0 | 0 | 0.000949 | 0.986973 | 0 | 0 | 0.010681 | 0 | 0.001132 | 0.000133 | 2 | 0.011876 | 0.023806 | 0.006006 | 0.013537 | 0.016564 | 0.039088 | 0.0328 | 0.008162 | 0.013515 | 0.012759 | 0.012698 | 0.025407 | 0.03209 | 0.011349 | 0.019366 | 0.02103 | 0.049293 | 0.04005 | 0.013615 | 0.017451 | 0.016414 | 0.017153 | 94.5519 | -96.742 | -19.286 | 16.6992 | 0.116597 | -69.796 | -47.148 | 1.96572 | -19.596 | 21.8379 | 109.927 | -5.603 | -32.142 | 13.0905 | 948.8 | 214 | 334 | 319 | 303 | 301 | 332 | 333 | 140 | 335 | 126 | 524 | Wollastonite | Jadeite | Corundum | CaNb2O6 | Cassiterite | Scheelite | Manganotantalite | Rutile | Mn | Magnetite | Zircon
Aberfoyle_1 | 2 | 40 | 20 | 40 | 0 | 153 | 0.015944 | 0 | 0 | 0.082755 | 78.8875 | 0 | 0.141166 | 0.414648 | 0 | 0.0808 | 0.017132 | 21.66 | 101.3 | 0.03411 | 0 | 0 | 0.118384 | 100.156 | 0 | 0.172372 | 0.691656 | 0 | 0.103949 | 0.023141 | 6e-06 | 101.3 | 0.027952 | 0 | 0 | 0.043858 | 32.7264 | 0 | 0.038413 | 0.426234 | 0 | 0.071239 | 0.009247 | 66.6566 | 0.083933 | 0 | 0 | 0.065849 | 98.271 | 0 | 0.057674 | 1.2799 | 0 | 0.213916 | 0.027768 | 0 | 100 | 2 | O | 0.000839 | 0 | 0 | 0.001316 | 0.981941 | 0 | 0.001153 | 0.012789 | 0 | 0.002137 | 0.000277 | 2 | 0.011874 | 0.023788 | 0.006002 | 0.013543 | 0.016567 | 0.039089 | 0.0328 | 0.008158 | 0.013513 | 0.012756 | 0.012704 | 0.025403 | 0.032065 | 0.011341 | 0.019374 | 0.021034 | 0.049294 | 0.040051 | 0.013609 | 0.017448 | 0.016411 | 0.01716 | 52.221 | -92.431 | -16.31 | 12.2657 | 0.117056 | -48.195 | 16.7837 | 1.69038 | -84.97 | 11.9545 | 53.0397 | -5.603 | -32.132 | 13.0905 | 958.81 | 214 | 334 | 319 | 303 | 301 | 332 | 333 | 140 | 335 | 126 | 524 | Wollastonite | Jadeite | Corundum | CaNb2O6 | Cassiterite | Scheelite | Manganotantalite | Rutile | Mn | Magnetite | Zircon
Aberfoyle_1 | 2 | 40 | 20 | 40 | 0 | 154 | 0.023617 | 0 | 0 | 0.023413 | 79.4085 | 0 | 0 | 0.307303 | 0 | 0.030148 | 0.012115 | 21.6645 | 101.47 | 0.050525 | 0 | 0 | 0.033494 | 100.818 | 0 | 0 | 0.512599 | 0 | 0.038786 | 0.016365 | 2e-06 | 101.47 | 0.041397 | 0 | 0 | 0.012407 | 32.9374 | 0 | 0 | 0.31584 | 0 | 0.026576 | 0.006538 | 66.6599 | 0.124189 | 0 | 0 | 0.01861 | 98.8104 | 0 | 0 | 0.947503 | 0 | 0.079728 | 0.019614 | 0 | 100 | 2 | O | 0.001242 | 0 | 0 | 0.000372 | 0.988222 | 0 | 0 | 0.009476 | 0 | 0.000797 | 0.000196 | 2 | 0.011883 | 0.023812 | 0.006008 | 0.01354 | 0.016567 | 0.039092 | 0.032803 | 0.008164 | 0.013517 | 0.012761 | 0.012702 | 0.025421 | 0.032098 | 0.011351 | 0.01937 | 0.021034 | 0.049298 | 0.040055 | 0.013618 | 0.017454 | 0.016417 | 0.017158 | 35.3767 | -33.009 | -16.902 | 41.5732 | 0.116618 | -72.747 | -68.462 | 2.18247 | -46.327 | 30.7143 | 74.7097 | -5.603 | -32.122 | 13.0905 | 968.801 | 214 | 334 | 319 | 303 | 301 | 332 | 333 | 140 | 335 | 126 | 524 | Wollastonite | Jadeite | Corundum | CaNb2O6 | Cassiterite | Scheelite | Manganotantalite | Rutile | Mn | Magnetite | Zircon
Aberfoyle_1 | 2 | 40 | 20 | 40 | 0 | 155 | 0.02157 | 0 | 0 | 0.13907 | 78.3833 | 0 | 0.507792 | 0.315058 | 0 | 0.134964 | 0.016109 | 21.5844 | 101.102 | 0.046146 | 0 | 0 | 0.198945 | 99.5162 | 0 | 0.620044 | 0.525536 | 0 | 0.17363 | 0.02176 | -1e-05 | 101.102 | 0.037951 | 0 | 0 | 0.073969 | 32.6339 | 0 | 0.138673 | 0.325024 | 0 | 0.11942 | 0.008727 | 66.6623 | 0.114202 | 0 | 0 | 0.111294 | 98.2022 | 0 | 0.208648 | 0.978063 | 0 | 0.359359 | 0.02626 | 0 | 100 | 2 | O | 0.001139 | 0 | 0 | 0.002219 | 0.979082 | 0 | 0.00416 | 0.009751 | 0 | 0.003583 | 0.000262 | 2 | 0.01193 | 0.02379 | 0.006005 | 0.013578 | 0.01661 | 0.039125 | 0.032832 | 0.008168 | 0.013523 | 0.012766 | 0.012741 | 0.025522 | 0.032068 | 0.011346 | 0.019424 | 0.021088 | 0.049339 | 0.04009 | 0.013624 | 0.017462 | 0.016423 | 0.017211 | 38.8524 | -29.665 | -24.366 | 7.58875 | 0.11754 | -139.91 | 4.96973 | 2.1361 | -33.225 | 7.46634 | 56.5264 | -5.603 | -32.112 | 13.0905 | 978.81 | 214 | 334 | 319 | 303 | 301 | 332 | 333 | 140 | 335 | 126 | 524 | Wollastonite | Jadeite | Corundum | CaNb2O6 | Cassiterite | Scheelite | Manganotantalite | Rutile | Mn | Magnetite | Zircon
Aberfoyle_1 | 2 | 40 | 20 | 40 | 0 | 156 | 0 | 0 | 0 | 0.254233 | 77.7852 | 0 | 1.08016 | 0.262657 | 0 | 0.259347 | 0.028286 | 21.5796 | 101.25 | 0 | 0 | 0 | 0.363691 | 98.7569 | 0 | 1.31894 | 0.438127 | 0 | 0.333649 | 0.038208 | 0 | 101.25 | 0 | 0 | 0 | 0.135251 | 32.392 | 0 | 0.295045 | 0.271024 | 0 | 0.229528 | 0.015326 | 66.6619 | 0 | 0 | 0 | 0.204165 | 97.793 | 0 | 0.445378 | 0.818235 | 0 | 0.692957 | 0.04627 | 0 | 100 | 2 | O | 0 | 0 | 0 | 0.004058 | 0.971829 | 0 | 0.008852 | 0.008131 | 0 | 0.006886 | 0.00046 | 2 | 0.012001 | 0.023784 | 0.006007 | 0.013626 | 0.016669 | 0.039175 | 0.032877 | 0.008177 | 0.013536 | 0.012777 | 0.012793 | 0.025675 | 0.03206 | 0.011349 | 0.019492 | 0.021163 | 0.049403 | 0.040145 | 0.01364 | 0.017479 | 0.016438 | 0.017281 | -2439.9 | -29.924 | -14.314 | 4.45423 | 0.118177 | -69.369 | 2.54295 | 2.50537 | -121.12 | 4.22959 | 32.6152 | -5.603 | -32.102 | 13.0905 | 988.812 | 214 | 334 | 319 | 303 | 301 | 332 | 333 | 140 | 335 | 126 | 524 | Wollastonite | Jadeite | Corundum | CaNb2O6 | Cassiterite | Scheelite | Manganotantalite | Rutile | Mn | Magnetite | Zircon
Aberfoyle_1 | 2 | 40 | 20 | 40 | 0 | 157 | 0 | 0 | 0 | 0.252626 | 78.1401 | 0 | 0.906288 | 0.307319 | 0 | 0.247204 | 0 | 21.6526 | 101.506 | 0 | 0 | 0 | 0.361392 | 99.2074 | 0 | 1.10663 | 0.512627 | 0 | 0.318027 | 0 | 0 | 101.506 | 0 | 0 | 0 | 0.133935 | 32.4279 | 0 | 0.246701 | 0.316019 | 0 | 0.218029 | 0 | 66.6574 | 0 | 0 | 0 | 0.201999 | 97.815 | 0 | 0.372073 | 0.953236 | 0 | 0.657659 | 0 | 0 | 100 | 2 | O | 0 | 0 | 0 | 0.004019 | 0.972971 | 0 | 0.007402 | 0.009482 | 0 | 0.006542 | 0 | 2 | 0.011972 | 0.023779 | 0.006004 | 0.013608 | 0.016646 | 0.039153 | 0.032858 | 0.008172 | 0.013529 | 0.012771 | 0.012773 | 0.025613 | 0.032054 | 0.011345 | 0.019466 | 0.021134 | 0.049375 | 0.040121 | 0.013631 | 0.017469 | 0.01643 | 0.017254 | -263.94 | -46.858 | -19.777 | 4.47333 | 0.117841 | -75.484 | 2.95774 | 2.18289 | -46.3 | 4.40224 | -346.24 | -5.603 | -32.092 | 13.0905 | 998.799 | 214 | 334 | 319 | 303 | 301 | 332 | 333 | 140 | 335 | 126 | 524 | Wollastonite | Jadeite | Corundum | CaNb2O6 | Cassiterite | Scheelite | Manganotantalite | Rutile | Mn | Magnetite | Zircon
Aberfoyle_1 | 2 | 40 | 20 | 40 | 0 | 158 | 0.008322 | 0 | 0 | 0.198128 | 77.994 | 0 | 0.665694 | 0.345045 | 0.015718 | 0.185663 | 0.024123 | 21.5666 | 101.003 | 0.017803 | 0 | 0 | 0.28343 | 99.0219 | 0 | 0.812851 | 0.575556 | 0.020296 | 0.238856 | 0.032585 | 2e-06 | 101.003 | 0.014652 | 0 | 0 | 0.105456 | 32.4951 | 0 | 0.181925 | 0.356214 | 0.014148 | 0.164398 | 0.013077 | 66.655 | 0.04413 | 0 | 0 | 0.158814 | 97.873 | 0 | 0.273973 | 1.07289 | 0.042613 | 0.495157 | 0.039388 | 0 | 100 | 2 | O | 0.00044 | 0 | 0 | 0.003164 | 0.975022 | 0 | 0.005459 | 0.010688 | 0.000425 | 0.004933 | 0.000392 | 2 | 0.011937 | 0.023778 | 0.006003 | 0.013586 | 0.01662 | 0.03913 | 0.032837 | 0.008166 | 0.013523 | 0.012765 | 0.01275 | 0.025538 | 0.032052 | 0.011342 | 0.019436 | 0.021101 | 0.049347 | 0.040096 | 0.013622 | 0.017461 | 0.016422 | 0.017223 | 100.297 | -31.738 | -23.576 | 5.52331 | 0.11789 | -103.3 | 3.88568 | 1.97509 | 61.8068 | 5.62684 | 38.0006 | -5.603 | -32.082 | 13.0905 | 1008.81 | 214 | 334 | 319 | 303 | 301 | 332 | 333 | 140 | 335 | 126 | 524 | Wollastonite | Jadeite | Corundum | CaNb2O6 | Cassiterite | Scheelite | Manganotantalite | Rutile | Mn | Magnetite | Zircon
Aberfoyle_1 | 2 | 40 | 20 | 40 | 0 | 159 | 0.013874 | 0 | 0 | 0.034194 | 78.9426 | 0 | 0 | 0.332014 | 0 | 0.026542 | 0.010649 | 21.5474 | 100.907 | 0.029681 | 0 | 0 | 0.048916 | 100.226 | 0 | 0 | 0.553819 | 0 | 0.034147 | 0.014385 | 0 | 100.907 | 0.024452 | 0 | 0 | 0.018218 | 32.9231 | 0 | 0 | 0.343103 | 0 | 0.023526 | 0.005779 | 66.6619 | 0.073364 | 0 | 0 | 0.027331 | 98.7819 | 0 | 0 | 1.02944 | 0 | 0.070586 | 0.017338 | 0 | 100 | 2 | O | 0.000734 | 0 | 0 | 0.000547 | 0.987763 | 0 | 0 | 0.010294 | 0 | 0.000706 | 0.000173 | 2 | 0.011878 | 0.023807 | 0.006006 | 0.013537 | 0.016564 | 0.039084 | 0.032797 | 0.008162 | 0.013515 | 0.012758 | 0.012699 | 0.025411 | 0.032091 | 0.011349 | 0.019366 | 0.021029 | 0.049289 | 0.040047 | 0.013615 | 0.017451 | 0.016414 | 0.017153 | 59.9948 | -31.008 | -15.402 | 28.6836 | 0.116953 | -139.18 | -27.161 | 2.04124 | -58.844 | 34.7707 | 84.8769 | -5.603 | -32.072 | 13.0905 | 1018.8 | 214 | 334 | 319 | 303 | 301 | 332 | 333 | 140 | 335 | 126 | 524 | Wollastonite | Jadeite | Corundum | CaNb2O6 | Cassiterite | Scheelite | Manganotantalite | Rutile | Mn | Magnetite | Zircon
Aberfoyle_1 | 2 | 40 | 20 | 40 | 0 | 160 | 0.00834 | 0.00716 | 0 | 0.182615 | 78.2399 | 0 | 0.63311 | 0.296757 | 0 | 0.178464 | 0 | 21.5742 | 101.121 | 0.017842 | 0.009652 | 0 | 0.261239 | 99.3342 | 0 | 0.773064 | 0.495008 | 0 | 0.229594 | 0 | 0 | 101.121 | 0.014678 | 0.015395 | 0 | 0.09716 | 32.5843 | 0 | 0.17295 | 0.306238 | 0 | 0.157959 | 0 | 66.6513 | 0.044203 | 0.023181 | 0 | 0.146299 | 98.128 | 0 | 0.26042 | 0.92224 | 0 | 0.475697 | 0 | 0 | 100 | 2 | O | 0.00044 | 0.000462 | 0 | 0.002915 | 0.977754 | 0 | 0.00519 | 0.009189 | 0 | 0.00474 | 0 | 2 | 0.011946 | 0.023789 | 0.006006 | 0.013588 | 0.016623 | 0.039135 | 0.032842 | 0.00817 | 0.013526 | 0.012768 | 0.012753 | 0.025557 | 0.032067 | 0.011347 | 0.019438 | 0.021105 | 0.049352 | 0.040102 | 0.013627 | 0.017465 | 0.016426 | 0.017226 | 100.154 | 235.814 | -18.493 | 5.93863 | 0.117685 | -126.4 | 4.06576 | 2.25009 | -60.913 | 5.82572 | -220.9 | -5.603 | -32.062 | 13.0905 | 1028.81 | 214 | 334 | 319 | 303 | 301 | 332 | 333 | 140 | 335 | 126 | 524 | Wollastonite | Jadeite | Corundum | CaNb2O6 | Cassiterite | Scheelite | Manganotantalite | Rutile | Mn | Magnetite | Zircon
Aberfoyle_1 | 2 | 40 | 20 | 40 | 0 | 161 | 0.015473 | 0.013118 | 0 | 0.099038 | 79.0447 | 0 | 0.20115 | 0.317853 | 0 | 0.090283 | 0.01737 | 21.6648 | 101.464 | 0.033103 | 0.017683 | 0 | 0.141678 | 100.356 | 0 | 0.245615 | 0.530197 | 0 | 0.116149 | 0.023464 | 0 | 101.464 | 0.027115 | 0.028084 | 0 | 0.052467 | 32.7781 | 0 | 0.054713 | 0.3266 | 0 | 0.079567 | 0.009372 | 66.644 | 0.081456 | 0.042182 | 0 | 0.078806 | 98.4671 | 0 | 0.08218 | 0.981122 | 0 | 0.239024 | 0.028154 | 0 | 100 | 2 | O | 0.000814 | 0.000843 | 0 | 0.001575 | 0.983679 | 0 | 0.001642 | 0.009801 | 0 | 0.002388 | 0.000281 | 2 | 0.011896 | 0.023797 | 0.006005 | 0.013553 | 0.016582 | 0.039102 | 0.032812 | 0.008164 | 0.013518 | 0.012761 | 0.012715 | 0.025449 | 0.032078 | 0.011347 | 0.019388 | 0.021053 | 0.04931 | 0.040065 | 0.013617 | 0.017455 | 0.016417 | 0.017175 | 53.8968 | 129.227 | -30.379 | 10.368 | 0.116958 | -44.928 | 11.9097 | 2.11938 | -22.784 | 10.7833 | 52.366 | -5.603 | -32.052 | 13.0905 | 1038.8 | 214 | 334 | 319 | 303 | 301 | 332 | 333 | 140 | 335 | 126 | 524 | Wollastonite | Jadeite | Corundum | CaNb2O6 | Cassiterite | Scheelite | Manganotantalite | Rutile | Mn | Magnetite | Zircon
Aberfoyle_1 | 2 | 40 | 20 | 40 | 0 | 162 | 0.023281 | 0 | 0 | 0.108487 | 79.0859 | 0 | 0.036505 | 0.443534 | 5.5e-05 | 0.079831 | 0.042764 | 21.7378 | 101.558 | 0.049806 | 0 | 0 | 0.155195 | 100.408 | 0 | 0.044575 | 0.739841 | 7.1e-05 | 0.102702 | 0.057766 | 2e-06 | 101.558 | 0.040667 | 0 | 0 | 0.057288 | 32.6902 | 0 | 0.009898 | 0.454281 | 4.9e-05 | 0.07013 | 0.023 | 66.6545 | 0.122079 | 0 | 0 | 0.085988 | 98.1336 | 0 | 0.014856 | 1.36372 | 0.000147 | 0.210525 | 0.069043 | 0 | 100 | 2 | O | 0.00122 | 0 | 0 | 0.001719 | 0.980886 | 0 | 0.000297 | 0.013631 | 1e-06 | 0.002104 | 0.00069 | 2 | 0.011848 | 0.023775 | 0.005999 | 0.013529 | 0.016552 | 0.03907 | 0.032784 | 0.008152 | 0.013505 | 0.01275 | 0.012688 | 0.025347 | 0.032048 | 0.011334 | 0.019354 | 0.021014 | 0.049271 | 0.040031 | 0.013599 | 0.017439 | 0.016403 | 0.017139 | 35.7781 | -21.428 | -18.988 | 9.50821 | 0.116883 | -108.52 | 63.6284 | 1.59756 | 17415.3 | 12.0849 | 21.6286 | -5.603 | -32.042 | 13.0905 | 1048.81 | 214 | 334 | 319 | 303 | 301 | 332 | 333 | 140 | 335 | 126 | 524 | Wollastonite | Jadeite | Corundum | CaNb2O6 | Cassiterite | Scheelite | Manganotantalite | Rutile | Mn | Magnetite | Zircon
Aberfoyle_1 | 2 | 40 | 20 | 40 | 0 | 163 | 0.020289 | 0.006513 | 0 | 0.210157 | 78.659 | 0.006591 | 0.259467 | 0.504024 | 0 | 0.128309 | 0.043428 | 21.7709 | 101.609 | 0.043405 | 0.00878 | 0 | 0.300639 | 99.8662 | 0.008312 | 0.316824 | 0.840741 | 0 | 0.165069 | 0.058663 | 0 | 101.609 | 0.035386 | 0.013878 | 0 | 0.110806 | 32.4637 | 0.001756 | 0.070241 | 0.515441 | 0 | 0.112544 | 0.023321 | 66.653 | 0.106425 | 0.02087 | 0 | 0.166628 | 97.6363 | 0.005282 | 0.105627 | 1.55022 | 0 | 0.338482 | 0.070139 | 0 | 100 | 2 | O | 0.001062 | 0.000416 | 0 | 0.003325 | 0.97411 | 5.3e-05 | 0.002108 | 0.015466 | 0 | 0.003377 | 0.0007 | 2 | 0.011853 | 0.023748 | 0.005994 | 0.013539 | 0.016563 | 0.039073 | 0.032786 | 0.008149 | 0.013502 | 0.012747 | 0.012699 | 0.025359 | 0.032011 | 0.011325 | 0.019369 | 0.021028 | 0.049274 | 0.040033 | 0.013593 | 0.017435 | 0.016399 | 0.017153 | 41.0246 | 258.678 | -21.453 | 5.22742 | 0.11727 | 417.845 | 9.32082 | 1.43788 | -344.95 | 7.80574 | 21.3248 | -5.603 | -32.032 | 13.0905 | 1058.8 | 214 | 334 | 319 | 303 | 301 | 332 | 333 | 140 | 335 | 126 | 524 | Wollastonite | Jadeite | Corundum | CaNb2O6 | Cassiterite | Scheelite | Manganotantalite | Rutile | Mn | Magnetite | Zircon
Aberfoyle_1 | 2 | 40 | 20 | 40 | 0 | 164 | 0.027622 | 0 | 0 | 0.182186 | 77.6351 | 0 | 0.258298 | 0.409822 | 0 | 0.117248 | 0.001554 | 21.4061 | 100.038 | 0.059093 | 0 | 0 | 0.260624 | 98.5663 | 0 | 0.315397 | 0.683608 | 0 | 0.15084 | 0.002099 | -1e-05 | 100.038 | 0.049002 | 0 | 0 | 0.097705 | 32.5905 | 0 | 0.071124 | 0.426292 | 0 | 0.104605 | 0.000849 | 66.6599 | 0.147348 | 0 | 0 | 0.1469 | 97.9999 | 0 | 0.106935 | 1.28186 | 0 | 0.314549 | 0.002552 | 0 | 100 | 2 | O | 0.00147 | 0 | 0 | 0.002931 | 0.977813 | 0 | 0.002134 | 0.01279 | 0 | 0.003138 | 2.5e-05 | 2 | 0.011873 | 0.02377 | 0.005999 | 0.013548 | 0.016574 | 0.039087 | 0.032798 | 0.008155 | 0.01351 | 0.012754 | 0.012708 | 0.025401 | 0.032042 | 0.011334 | 0.019381 | 0.021042 | 0.049291 | 0.040048 | 0.013604 | 0.017444 | 0.016408 | 0.017167 | 30.2672 | -175.19 | -29.2 | 5.93544 | 0.118052 | -111.5 | 9.36481 | 1.70642 | -60.449 | 8.47493 | 578.206 | -5.603 | -32.022 | 13.0905 | 1068.8 | 214 | 334 | 319 | 303 | 301 | 332 | 333 | 140 | 335 | 126 | 524 | Wollastonite | Jadeite | Corundum | CaNb2O6 | Cassiterite | Scheelite | Manganotantalite | Rutile | Mn | Magnetite | Zircon
Aberfoyle_1 | 2 | 40 | 20 | 40 | 0 | 165 | 0.018455 | 0 | 0 | 0.105125 | 79.0328 | 0 | 0.075981 | 0.367059 | 0.01255 | 0.057031 | 0.017902 | 21.6626 | 101.35 | 0.039481 | 0 | 0 | 0.150385 | 100.341 | 0 | 0.092777 | 0.612275 | 0.016205 | 0.07337 | 0.024183 | 0 | 101.35 | 0.03235 | 0 | 0 | 0.055709 | 32.7839 | 0 | 0.020674 | 0.377283 | 0.011247 | 0.050278 | 0.009662 | 66.6589 | 0.09714 | 0 | 0 | 0.08364 | 98.4415 | 0 | 0.031039 | 1.13288 | 0.033772 | 0.150972 | 0.029014 | 0 | 100 | 2 | O | 0.000971 | 0 | 0 | 0.001671 | 0.983632 | 0 | 0.00062 | 0.01132 | 0.000337 | 0.001509 | 0.00029 | 2 | 0.011871 | 0.02379 | 0.006003 | 0.013538 | 0.016565 | 0.039083 | 0.032795 | 0.008158 | 0.013511 | 0.012755 | 0.012699 | 0.025396 | 0.032068 | 0.011342 | 0.019367 | 0.021031 | 0.049287 | 0.040045 | 0.013609 | 0.017447 | 0.01641 | 0.017154 | 45.1455 | -206.32 | -18.3 | 9.79674 | 0.116924 | -55.999 | 30.8076 | 1.87299 | 77.092 | 16.608 | 50.7666 | -5.603 | -32.012 | 13.0905 | 1078.81 | 214 | 334 | 319 | 303 | 301 | 332 | 333 | 140 | 335 | 126 | 524 | Wollastonite | Jadeite | Corundum | CaNb2O6 | Cassiterite | Scheelite | Manganotantalite | Rutile | Mn | Magnetite | Zircon
Aberfoyle_1 | 2 | 40 | 20 | 40 | 0 | 166 | 0.0143 | 0 | 0 | 0.043774 | 79.3601 | 0 | 0.07155 | 0.246293 | 0 | 0.033795 | 0 | 21.6215 | 101.391 | 0.030594 | 0 | 0 | 0.06262 | 100.756 | 0 | 0.087366 | 0.410831 | 0 | 0.043477 | 0 | 4e-06 | 101.391 | 0.025118 | 0 | 0 | 0.023243 | 32.9848 | 0 | 0.019506 | 0.253654 | 0 | 0.029852 | 0 | 66.6639 | 0.075395 | 0 | 0 | 0.034884 | 99.0095 | 0 | 0.029276 | 0.761386 | 0 | 0.089607 | 0 | 0 | 100 | 2 | O | 0.000754 | 0 | 0 | 0.000697 | 0.989585 | 0 | 0.000585 | 0.00761 | 0 | 0.000896 | 0 | 2 | 0.011901 | 0.023813 | 0.006008 | 0.013545 | 0.016576 | 0.03909 | 0.032803 | 0.008166 | 0.013518 | 0.012761 | 0.012708 | 0.02546 | 0.0321 | 0.011352 | 0.019377 | 0.021044 | 0.049296 | 0.040055 | 0.013622 | 0.017455 | 0.016417 | 0.017167 | 58.3188 | -43.776 | -17.614 | 22.5731 | 0.116629 | -90.469 | 32.696 | 2.65004 | -59.077 | 27.4865 | -244.72 | -5.603 | -32.002 | 13.0905 | 1088.8 | 214 | 334 | 319 | 303 | 301 | 332 | 333 | 140 | 335 | 126 | 524 | Wollastonite | Jadeite | Corundum | CaNb2O6 | Cassiterite | Scheelite | Manganotantalite | Rutile | Mn | Magnetite | Zircon
Aberfoyle_1 | 2 | 40 | 20 | 40 | 0 | 167 | 0.013288 | 0 | 0 | 0.034934 | 79.116 | 0 | 0.019478 | 0.27256 | 0 | 0.04438 | 0 | 21.5597 | 101.06 | 0.028427 | 0 | 0 | 0.049974 | 100.446 | 0 | 0.023784 | 0.454646 | 0 | 0.057095 | 0 | 2e-06 | 101.06 | 0.023404 | 0 | 0 | 0.018601 | 32.9743 | 0 | 0.005325 | 0.281483 | 0 | 0.039311 | 0 | 66.6576 | 0.070217 | 0 | 0 | 0.027903 | 98.9314 | 0 | 0.007988 | 0.844521 | 0 | 0.117942 | 0 | 0 | 100 | 2 | O | 0.000702 | 0 | 0 | 0.000558 | 0.989365 | 0 | 0.00016 | 0.008446 | 0 | 0.001179 | 0 | 2 | 0.011889 | 0.02381 | 0.006007 | 0.013539 | 0.016567 | 0.039083 | 0.032796 | 0.008164 | 0.013515 | 0.012758 | 0.012702 | 0.025434 | 0.032096 | 0.01135 | 0.019368 | 0.021034 | 0.049287 | 0.040046 | 0.013617 | 0.017451 | 0.016413 | 0.017157 | 62.6793 | -93.93 | -14.977 | 28.0949 | 0.116797 | -844.29 | 118.914 | 2.42279 | -28.754 | 21.119 | -82.163 | -5.603 | -31.992 | 13.0905 | 1098.81 | 214 | 334 | 319 | 303 | 301 | 332 | 333 | 140 | 335 | 126 | 524 | Wollastonite | Jadeite | Corundum | CaNb2O6 | Cassiterite | Scheelite | Manganotantalite | Rutile | Mn | Magnetite | Zircon
Aberfoyle_1 | 2 | 40 | 20 | 40 | 0 | 168 | 0.025142 | 0 | 0 | 0.05836 | 79.214 | 0 | 0.026772 | 0.347966 | 0 | 0.051913 | 0.017616 | 21.6701 | 101.412 | 0.053787 | 0 | 0 | 0.083487 | 100.571 | 0 | 0.03269 | 0.580427 | 0 | 0.066786 | 0.023796 | 0 | 101.412 | 0.044057 | 0 | 0 | 0.030916 | 32.8472 | 0 | 0.007282 | 0.357529 | 0 | 0.04575 | 0.009505 | 66.6578 | 0.132212 | 0 | 0 | 0.046388 | 98.5717 | 0 | 0.010926 | 1.07292 | 0 | 0.137291 | 0.028522 | 0 | 100 | 2 | O | 0.001322 | 0 | 0 | 0.000928 | 0.985547 | 0 | 0.000218 | 0.010727 | 0 | 0.001373 | 0.000285 | 2 | 0.01187 | 0.023794 | 0.006003 | 0.013535 | 0.01656 | 0.039078 | 0.032791 | 0.008159 | 0.013511 | 0.012755 | 0.012696 | 0.025395 | 0.032074 | 0.011343 | 0.019363 | 0.021025 | 0.049281 | 0.04004 | 0.013609 | 0.017446 | 0.016409 | 0.01715 | 33.214 | -28.492 | -21.141 | 17.0941 | 0.116752 | -143.23 | 86.6217 | 1.96013 | -44.848 | 18.166 | 51.569 | -5.603 | -31.982 | 13.0905 | 1108.8 | 214 | 334 | 319 | 303 | 301 | 332 | 333 | 140 | 335 | 126 | 524 | Wollastonite | Jadeite | Corundum | CaNb2O6 | Cassiterite | Scheelite | Manganotantalite | Rutile | Mn | Magnetite | Zircon
Aberfoyle_1 | 2 | 40 | 20 | 40 | 0 | 169 | 0.016217 | 0 | 0 | 0.027072 | 79.516 | 0 | 0.018619 | 0.218414 | 0 | 0.041079 | 0.009845 | 21.6337 | 101.481 | 0.034694 | 0 | 0 | 0.038728 | 100.954 | 0 | 0.022735 | 0.364327 | 0 | 0.052848 | 0.013299 | 2e-06 | 101.481 | 0.028466 | 0 | 0 | 0.014366 | 33.0279 | 0 | 0.005073 | 0.224794 | 0 | 0.036263 | 0.005321 | 66.6578 | 0.085399 | 0 | 0 | 0.021549 | 99.0863 | 0 | 0.007609 | 0.674401 | 0 | 0.108792 | 0.015963 | 0 | 100 | 2 | O | 0.000854 | 0 | 0 | 0.000431 | 0.990969 | 0 | 0.000152 | 0.006745 | 0 | 0.001088 | 0.00016 | 2 | 0.011899 | 0.023821 | 0.00601 | 0.013544 | 0.016575 | 0.039093 | 0.032805 | 0.008168 | 0.013519 | 0.012762 | 0.012707 | 0.025457 | 0.03211 | 0.011355 | 0.019375 | 0.021043 | 0.049299 | 0.040057 | 0.013624 | 0.017457 | 0.016418 | 0.017165 | 51.4572 | -51.967 | -14.667 | 36.0598 | 0.116514 | -54.174 | 124.416 | 2.95023 | -39.852 | 22.7581 | 91.8102 | -5.603 | -31.972 | 13.091 | 1118.8 | 214 | 334 | 319 | 303 | 301 | 332 | 333 | 140 | 335 | 126 | 524 | Wollastonite | Jadeite | Corundum | CaNb2O6 | Cassiterite | Scheelite | Manganotantalite | Rutile | Mn | Magnetite | Zircon
Aberfoyle_1 | 2 | 40 | 20 | 40 | 0 | 170 | 0.004838 | 0 | 0 | 0.102415 | 79.3464 | 0 | 0.214731 | 0.244208 | 0 | 0.079922 | 0.006207 | 21.6779 | 101.677 | 0.01035 | 0 | 0 | 0.146509 | 100.739 | 0 | 0.262199 | 0.407353 | 0 | 0.102819 | 0.008385 | 0 | 101.677 | 0.008475 | 0 | 0 | 0.054238 | 32.8923 | 0 | 0.058388 | 0.250846 | 0 | 0.070412 | 0.003348 | 66.662 | 0.025464 | 0 | 0 | 0.081483 | 98.83 | 0 | 0.087718 | 0.753703 | 0 | 0.211563 | 0.01006 | 0 | 100 | 2 | O | 0.000254 | 0 | 0 | 0.001627 | 0.986839 | 0 | 0.001752 | 0.007526 | 0 | 0.002113 | 0.0001 | 2 | 0.011913 | 0.023807 | 0.006007 | 0.013555 | 0.016588 | 0.039099 | 0.032811 | 0.008167 | 0.013519 | 0.012762 | 0.012719 | 0.025487 | 0.032091 | 0.011351 | 0.019391 | 0.021061 | 0.049307 | 0.040064 | 0.013623 | 0.017456 | 0.016418 | 0.017181 | 171.992 | -22.026 | -15.962 | 10.0493 | 0.116688 | -33.604 | 11.1824 | 2.67009 | -31.685 | 12.0809 | 145.348 | -5.603 | -31.962 | 13.091 | 1128.8 | 214 | 334 | 319 | 303 | 301 | 332 | 333 | 140 | 335 | 126 | 524 | Wollastonite | Jadeite | Corundum | CaNb2O6 | Cassiterite | Scheelite | Manganotantalite | Rutile | Mn | Magnetite | Zircon
Aberfoyle_1 | 2 | 40 | 20 | 40 | 0 | 171 | 0.019614 | 0 | 0 | 0 | 79.9762 | 0 | 0 | 0.127652 | 0 | 0.013302 | 0 | 21.6738 | 101.811 | 0.041961 | 0 | 0 | 0 | 101.539 | 0 | 0 | 0.212931 | 0 | 0.017113 | 0 | 2e-06 | 101.811 | 0.034367 | 0 | 0 | 0 | 33.16 | 0 | 0 | 0.131147 | 0 | 0.011721 | 0 | 66.6628 | 0.103088 | 0 | 0 | 0 | 99.4684 | 0 | 0 | 0.393396 | 0 | 0.03516 | 0 | 0 | 100 | 2 | O | 0.001031 | 0 | 0 | 0 | 0.994859 | 0 | 0 | 0.003935 | 0 | 0.000352 | 0 | 2 | 0.011915 | 0.023833 | 0.006013 | 0.013546 | 0.01658 | 0.039093 | 0.032807 | 0.008172 | 0.013522 | 0.012764 | 0.012711 | 0.025491 | 0.032126 | 0.011361 | 0.019379 | 0.02105 | 0.0493 | 0.040059 | 0.013631 | 0.01746 | 0.016421 | 0.01717 | 42.6529 | -33.017 | -16.368 | -143.2 | 0.116132 | -166.04 | -20.175 | 4.829 | -22.887 | 68.5949 | -85.258 | -5.603 | -31.952 | 13.091 | 1138.8 | 214 | 334 | 319 | 303 | 301 | 332 | 333 | 140 | 335 | 126 | 524 | Wollastonite | Jadeite | Corundum | CaNb2O6 | Cassiterite | Scheelite | Manganotantalite | Rutile | Mn | Magnetite | Zircon
Aberfoyle_1 | 2 | 40 | 20 | 40 | 0 | 172 | 0.010366 | 0 | 0 | 0.005773 | 79.6162 | 0 | 0 | 0.116492 | 0 | 0.038164 | 0.023172 | 21.5765 | 101.387 | 0.022176 | 0 | 0 | 0.008259 | 101.082 | 0 | 0 | 0.194316 | 0 | 0.049098 | 0.031301 | 2e-06 | 101.387 | 0.018243 | 0 | 0 | 0.003071 | 33.1562 | 0 | 0 | 0.120209 | 0 | 0.033778 | 0.012556 | 66.6559 | 0.054713 | 0 | 0 | 0.004606 | 99.4412 | 0 | 0 | 0.360528 | 0 | 0.101307 | 0.037658 | 0 | 100 | 2 | O | 0.000547 | 0 | 0 | 9.2e-05 | 0.994847 | 0 | 0 | 0.003607 | 0 | 0.001014 | 0.000377 | 2 | 0.011912 | 0.023827 | 0.006011 | 0.013543 | 0.016577 | 0.039083 | 0.032798 | 0.008169 | 0.013518 | 0.012761 | 0.012707 | 0.025484 | 0.032118 | 0.011358 | 0.019373 | 0.021046 | 0.049287 | 0.040048 | 0.013627 | 0.017455 | 0.016417 | 0.017165 | 80.4246 | -61.237 | -26.393 | 166.432 | 0.116376 | -69.697 | -127.15 | 5.2596 | -28.388 | 24.4314 | 39.3996 | -5.603 | -31.942 | 13.091 | 1148.81 | 214 | 334 | 319 | 303 | 301 | 332 | 333 | 140 | 335 | 126 | 524 | Wollastonite | Jadeite | Corundum | CaNb2O6 | Cassiterite | Scheelite | Manganotantalite | Rutile | Mn | Magnetite | Zircon
Aberfoyle_1 | 2 | 40 | 20 | 40 | 0 | 173 | 0.019724 | 0 | 0 | 0 | 79.5619 | 0 | 0 | 0.235002 | 0 | 0.016272 | 0 | 21.6348 | 101.468 | 0.042197 | 0 | 0 | 0 | 101.013 | 0 | 0 | 0.391996 | 0 | 0.020934 | 0 | 0 | 101.468 | 0.034622 | 0 | 0 | 0 | 33.0473 | 0 | 0 | 0.241869 | 0 | 0.014364 | 0 | 66.6619 | 0.10385 | 0 | 0 | 0 | 99.1276 | 0 | 0 | 0.725502 | 0 | 0.043087 | 0 | 0 | 100 | 2 | O | 0.001039 | 0 | 0 | 0 | 0.991489 | 0 | 0 | 0.007257 | 0 | 0.000431 | 0 | 2 | 0.011893 | 0.023813 | 0.006008 | 0.013538 | 0.016566 | 0.039077 | 0.032792 | 0.008165 | 0.013514 | 0.012757 | 0.012701 | 0.025444 | 0.0321 | 0.011351 | 0.019367 | 0.021032 | 0.049279 | 0.040041 | 0.013619 | 0.01745 | 0.016412 | 0.017157 | 42.3403 | -33.246 | -16.038 | -409.14 | 0.116423 | -56.318 | -36.122 | 2.76242 | -4255.9 | 56.1958 | -28.905 | -5.603 | -31.932 | 13.091 | 1158.81 | 214 | 334 | 319 | 303 | 301 | 332 | 333 | 140 | 335 | 126 | 524 | Wollastonite | Jadeite | Corundum | CaNb2O6 | Cassiterite | Scheelite | Manganotantalite | Rutile | Mn | Magnetite | Zircon
Aberfoyle_1 | 2 | 40 | 20 | 40 | 0 | 174 | 0.020654 | 0.020856 | 0 | 0.01377 | 79.3275 | 0 | 0 | 0.281427 | 0 | 0.023691 | 0.00913 | 21.6222 | 101.319 | 0.044185 | 0.028113 | 0 | 0.019699 | 100.715 | 0 | 0 | 0.469436 | 0 | 0.030479 | 0.012333 | 0 | 101.319 | 0.036262 | 0.044733 | 0 | 0.007309 | 32.9576 | 0 | 0 | 0.289718 | 0 | 0.020919 | 0.004936 | 66.6386 | 0.108779 | 0.067095 | 0 | 0.010963 | 98.8665 | 0 | 0 | 0.869099 | 0 | 0.062752 | 0.014806 | 0 | 100 | 2 | O | 0.001088 | 0.001343 | 0 | 0.000219 | 0.989145 | 0 | 0 | 0.008695 | 0 | 0.000628 | 0.000148 | 2 | 0.011877 | 0.023796 | 0.006004 | 0.013532 | 0.016556 | 0.039064 | 0.032781 | 0.008159 | 0.013508 | 0.012752 | 0.012694 | 0.02541 | 0.032076 | 0.011345 | 0.019358 | 0.02102 | 0.049264 | 0.040027 | 0.01361 | 0.017442 | 0.016405 | 0.017147 | 40.3934 | 81.6601 | -16.643 | 70.1391 | 0.11659 | -86.163 | -48.07 | 2.35464 | -221.36 | 38.8374 | 98.8438 | -5.603 | -31.922 | 13.091 | 1168.81 | 214 | 334 | 319 | 303 | 301 | 332 | 333 | 140 | 335 | 126 | 524 | Wollastonite | Jadeite | Corundum | CaNb2O6 | Cassiterite | Scheelite | Manganotantalite | Rutile | Mn | Magnetite | Zircon
Aberfoyle_1 | 2 | 40 | 20 | 40 | 0 | 175 | 0.031729 | 0 | 0 | 0 | 79.849 | 0 | 0 | 0.172442 | 0 | 0.0071 | 0.009743 | 21.6849 | 101.755 | 0.067881 | 0 | 0 | 0 | 101.377 | 0 | 0 | 0.287644 | 0 | 0.009134 | 0.01316 | 0 | 101.755 | 0.055569 | 0 | 0 | 0 | 33.0913 | 0 | 0 | 0.177079 | 0 | 0.006253 | 0.005253 | 66.6646 | 0.166696 | 0 | 0 | 0 | 99.2676 | 0 | 0 | 0.531203 | 0 | 0.018759 | 0.015759 | 0 | 100 | 2 | O | 0.001667 | 0 | 0 | 0 | 0.992769 | 0 | 0 | 0.005313 | 0 | 0.000188 | 0.000158 | 2 | 0.0119 | 0.023816 | 0.006008 | 0.01354 | 0.01657 | 0.039078 | 0.032793 | 0.008166 | 0.013515 | 0.012758 | 0.012704 | 0.025459 | 0.032103 | 0.011353 | 0.019369 | 0.021037 | 0.04928 | 0.040042 | 0.013622 | 0.017451 | 0.016413 | 0.01716 | 26.4453 | -43.861 | -19.41 | -63.343 | 0.116202 | -72.024 | -28.776 | 3.65418 | -27.532 | 127.735 | 92.7438 | -5.603 | -31.912 | 13.091 | 1178.81 | 214 | 334 | 319 | 303 | 301 | 332 | 333 | 140 | 335 | 126 | 524 | Wollastonite | Jadeite | Corundum | CaNb2O6 | Cassiterite | Scheelite | Manganotantalite | Rutile | Mn | Magnetite | Zircon
Aberfoyle_1 | 2 | 40 | 20 | 40 | 0 | 176 | 0.002148 | 0 | 0 | 0 | 79.6689 | 0 | 0 | 0.162034 | 0 | 0.008 | 0 | 21.5925 | 101.434 | 0.004595 | 0 | 0 | 0 | 101.148 | 0 | 0 | 0.270282 | 0 | 0.010292 | 0 | 0 | 101.434 | 0.003777 | 0 | 0 | 0 | 33.1577 | 0 | 0 | 0.167102 | 0 | 0.007076 | 0 | 66.6643 | 0.011331 | 0 | 0 | 0 | 99.4662 | 0 | 0 | 0.501269 | 0 | 0.021227 | 0 | 0 | 100 | 2 | O | 0.000113 | 0 | 0 | 0 | 0.994767 | 0 | 0 | 0.005013 | 0 | 0.000212 | 0 | 2 | 0.011911 | 0.023827 | 0.006011 | 0.013542 | 0.016574 | 0.039082 | 0.032797 | 0.008169 | 0.013518 | 0.012761 | 0.012706 | 0.025482 | 0.032118 | 0.011358 | 0.019372 | 0.021043 | 0.049286 | 0.040047 | 0.013627 | 0.017455 | 0.016417 | 0.017163 | 387.026 | -32.304 | -18.957 | -50.458 | 0.116327 | -126.21 | -32.929 | 3.87001 | -55.089 | 113.477 | -60.211 | -5.603 | -31.902 | 13.091 | 1188.81 | 214 | 334 | 319 | 303 | 301 | 332 | 333 | 140 | 335 | 126 | 524 | Wollastonite | Jadeite | Corundum | CaNb2O6 | Cassiterite | Scheelite | Manganotantalite | Rutile | Mn | Magnetite | Zircon
Aberfoyle_1 | 2 | 40 | 20 | 40 | 0 | 177 | 0 | 0 | 0 | 0.007013 | 79.2498 | 0 | 0 | 0.357702 | 0 | 0.028202 | 0.015384 | 21.622 | 101.28 | 0 | 0 | 0 | 0.010033 | 100.616 | 0 | 0 | 0.596667 | 0 | 0.036282 | 0.020781 | 1e-05 | 101.28 | 0 | 0 | 0 | 0.003724 | 32.9357 | 0 | 0 | 0.368357 | 0 | 0.02491 | 0.008319 | 66.659 | 0 | 0 | 0 | 0.005584 | 98.7899 | 0 | 0 | 1.10488 | 0 | 0.074716 | 0.024952 | 0 | 100 | 2 | O | 0 | 0 | 0 | 0.000112 | 0.988185 | 0 | 0 | 0.011052 | 0 | 0.000747 | 0.00025 | 2 | 0.011872 | 0.023794 | 0.006003 | 0.013529 | 0.016552 | 0.03906 | 0.032777 | 0.008157 | 0.013507 | 0.012751 | 0.01269 | 0.025398 | 0.032074 | 0.011342 | 0.019353 | 0.021015 | 0.049258 | 0.040022 | 0.013606 | 0.017441 | 0.016404 | 0.017142 | -29478 | -46.817 | -18.594 | 136.992 | 0.116641 | -42.656 | -24.948 | 1.91412 | -43.036 | 32.7519 | 58.926 | -5.603 | -31.892 | 13.091 | 1198.8 | 214 | 334 | 319 | 303 | 301 | 332 | 333 | 140 | 335 | 126 | 524 | Wollastonite | Jadeite | Corundum | CaNb2O6 | Cassiterite | Scheelite | Manganotantalite | Rutile | Mn | Magnetite | Zircon
Aberfoyle_1 | 2 | 40 | 20 | 40 | 0 | 178 | 0.017957 | 0.01692 | 0 | 0 | 79.5234 | 0.000391 | 0 | 0.305134 | 0 | 0.026849 | 0.020104 | 21.6853 | 101.596 | 0.038416 | 0.022807 | 0 | 0 | 100.964 | 0.000493 | 0 | 0.508982 | 0 | 0.034542 | 0.027156 | 0 | 101.596 | 0.031436 | 0.036187 | 0 | 0 | 32.9439 | 0.000104 | 0 | 0.31322 | 0 | 0.023639 | 0.010836 | 66.6407 | 0.094287 | 0.054267 | 0 | 0 | 98.8083 | 0.000313 | 0 | 0.939438 | 0 | 0.0709 | 0.032501 | 0 | 100 | 2 | O | 0.000943 | 0.001086 | 0 | 0 | 0.9887 | 3e-06 | 0 | 0.0094 | 0 | 0.000709 | 0.000325 | 2 | 0.011875 | 0.023794 | 0.006004 | 0.013531 | 0.016555 | 0.039063 | 0.032779 | 0.008158 | 0.013508 | 0.012751 | 0.012693 | 0.025405 | 0.032074 | 0.011344 | 0.019356 | 0.021018 | 0.049262 | 0.040026 | 0.013609 | 0.017441 | 0.016405 | 0.017145 | 46.4052 | 100.41 | -17.883 | -176.52 | 0.116442 | 7037.06 | -31.389 | 2.19432 | -28.476 | 34.3629 | 45.2599 | -5.603 | -31.882 | 13.091 | 1208.8 | 214 | 334 | 319 | 303 | 301 | 332 | 333 | 140 | 335 | 126 | 524 | Wollastonite | Jadeite | Corundum | CaNb2O6 | Cassiterite | Scheelite | Manganotantalite | Rutile | Mn | Magnetite | Zircon
Aberfoyle_1 | 2 | 40 | 20 | 40 | 0 | 179 | 0.021147 | 0 | 0 | 0 | 79.5854 | 0 | 0 | 0.171841 | 0 | 0.010357 | 0 | 21.5989 | 101.388 | 0.045241 | 0 | 0 | 0 | 101.042 | 0 | 0 | 0.286641 | 0 | 0.013325 | 0 | 2e-06 | 101.388 | 0.037182 | 0 | 0 | 0 | 33.1129 | 0 | 0 | 0.177162 | 0 | 0.009159 | 0 | 66.6636 | 0.111537 | 0 | 0 | 0 | 99.3296 | 0 | 0 | 0.531436 | 0 | 0.027473 | 0 | 0 | 100 | 2 | O | 0.001116 | 0 | 0 | 0 | 0.993432 | 0 | 0 | 0.005315 | 0 | 0.000275 | 0 | 2 | 0.011903 | 0.02382 | 0.006009 | 0.01354 | 0.016571 | 0.039078 | 0.032794 | 0.008167 | 0.013516 | 0.012759 | 0.012704 | 0.025465 | 0.032108 | 0.011354 | 0.01937 | 0.021038 | 0.049281 | 0.040043 | 0.013623 | 0.017453 | 0.016414 | 0.017161 | 39.5441 | -46.299 | -17.805 | -65.621 | 0.116392 | -60.085 | -29.444 | 3.66617 | -27.625 | 87.826 | -133.61 | -5.603 | -31.872 | 13.091 | 1218.8 | 214 | 334 | 319 | 303 | 301 | 332 | 333 | 140 | 335 | 126 | 524 | Wollastonite | Jadeite | Corundum | CaNb2O6 | Cassiterite | Scheelite | Manganotantalite | Rutile | Mn | Magnetite | Zircon
Aberfoyle_1 | 2 | 40 | 20 | 40 | 0 | 180 | 0.0254 | 0 | 0 | 0 | 79.8313 | 0 | 0 | 0.136572 | 0 | 0 | 0.019349 | 21.6503 | 101.663 | 0.054341 | 0 | 0 | 0 | 101.355 | 0 | 0 | 0.22781 | 0 | 0 | 0.026136 | 2e-06 | 101.663 | 0.044557 | 0 | 0 | 0 | 33.1379 | 0 | 0 | 0.140473 | 0 | 0 | 0.01045 | 66.6667 | 0.133671 | 0 | 0 | 0 | 99.4136 | 0 | 0 | 0.421418 | 0 | 0 | 0.031351 | 0 | 100 | 2 | O | 0.001337 | 0 | 0 | 0 | 0.994136 | 0 | 0 | 0.004214 | 0 | 0 | 0.000314 | 2 | 0.011909 | 0.023822 | 0.00601 | 0.013542 | 0.016575 | 0.039082 | 0.032797 | 0.008169 | 0.013518 | 0.01276 | 0.012706 | 0.025477 | 0.032112 | 0.011356 | 0.019372 | 0.021044 | 0.049285 | 0.040047 | 0.013626 | 0.017455 | 0.016416 | 0.017164 | 32.9844 | -26.401 | -13.583 | -42.271 | 0.116216 | -100.44 | -28.808 | 4.53282 | -24.473 | -115.72 | 47.0489 | -5.603 | -31.862 | 13.091 | 1228.8 | 214 | 334 | 319 | 303 | 301 | 332 | 333 | 140 | 335 | 126 | 524 | Wollastonite | Jadeite | Corundum | CaNb2O6 | Cassiterite | Scheelite | Manganotantalite | Rutile | Mn | Magnetite | Zircon
Aberfoyle_2 | 3 | 40 | 20 | 40 | 0 | 181 | 0.014957 | 0 | 0 | 0.101091 | 79.4257 | 0 | 0.005063 | 0.163138 | 0 | 0.008274 | 0.000155 | 21.5871 | 101.306 | 0.031998 | 0 | 0 | 0.144614 | 100.84 | 0 | 0.006182 | 0.272123 | 0 | 0.010644 | 0.00021 | 4e-06 | 101.306 | 0.026316 | 0 | 0 | 0.053771 | 33.0694 | 0 | 0.001383 | 0.168305 | 0 | 0.007321 | 8.4e-05 | 66.6734 | 0.079031 | 0 | 0 | 0.080739 | 99.3105 | 0 | 0.002076 | 0.505436 | 0 | 0.021987 | 0.000253 | 0 | 100 | 2 | O | 0.000789 | 0 | 0 | 0.001613 | 0.991982 | 0 | 4.1e-05 | 0.005049 | 0 | 0.00022 | 3e-06 | 2 | 0.0119 | 0.023813 | 0.006008 | 0.013539 | 0.016574 | 0.039078 | 0.032793 | 0.008167 | 0.013515 | 0.012758 | 0.012702 | 0.025459 | 0.032099 | 0.011352 | 0.019368 | 0.021042 | 0.049281 | 0.040043 | 0.013622 | 0.017451 | 0.016413 | 0.017158 | 55.7712 | -49.963 | -14.099 | 10.16 | 0.116539 | -239.36 | 456.184 | 3.84478 | -50.636 | 109.724 | 5769.96 | -3.3056 | -34.144 | 13.0865 | 0 | 214 | 334 | 319 | 303 | 301 | 332 | 333 | 140 | 335 | 126 | 524 | Wollastonite | Jadeite | Corundum | CaNb2O6 | Cassiterite | Scheelite | Manganotantalite | Rutile | Mn | Magnetite | Zircon
Aberfoyle_2 | 3 | 40 | 20 | 40 | 0 | 182 | 0.018772 | 0 | 0 | 0 | 79.9278 | 0 | 0 | 0.14078 | 0 | 0.001696 | 0 | 21.6653 | 101.754 | 0.04016 | 0 | 0 | 0 | 101.477 | 0 | 0 | 0.234828 | 0 | 0.002182 | 0 | 0 | 101.754 | 0.032907 | 0 | 0 | 0 | 33.1547 | 0 | 0 | 0.144699 | 0 | 0.001495 | 0 | 66.6662 | 0.098719 | 0 | 0 | 0 | 99.4627 | 0 | 0 | 0.434091 | 0 | 0.004485 | 0 | 0 | 100 | 2 | O | 0.000987 | 0 | 0 | 0 | 0.994649 | 0 | 0 | 0.004341 | 0 | 4.5e-05 | 0 | 2 | 0.011912 | 0.023826 | 0.006011 | 0.013543 | 0.016575 | 0.039084 | 0.032799 | 0.00817 | 0.013518 | 0.012761 | 0.012707 | 0.025484 | 0.032116 | 0.011357 | 0.019373 | 0.021044 | 0.049288 | 0.040049 | 0.013628 | 0.017455 | 0.016417 | 0.017165 | 44.537 | -28.696 | -14.496 | -61.121 | 0.116139 | -265.31 | -267.34 | 4.40705 | -38.227 | 532.283 | -85.862 | -3.3122 | -34.137 | 13.0865 | 9.99698 | 214 | 334 | 319 | 303 | 301 | 332 | 333 | 140 | 335 | 126 | 524 | Wollastonite | Jadeite | Corundum | CaNb2O6 | Cassiterite | Scheelite | Manganotantalite | Rutile | Mn | Magnetite | Zircon
Aberfoyle_2 | 3 | 40 | 20 | 40 | 0 | 183 | 0.008741 | 0 | 0 | 0 | 79.926 | 0 | 0.007129 | 0.143938 | 0 | 0.000833 | 0 | 21.6568 | 101.743 | 0.0187 | 0 | 0 | 0 | 101.475 | 0 | 0.008705 | 0.240097 | 0 | 0.001071 | 0 | 0 | 101.743 | 0.015329 | 0 | 0 | 0 | 33.1672 | 0 | 0.001941 | 0.148005 | 0 | 0.000734 | 0 | 66.6667 | 0.045987 | 0 | 0 | 0 | 99.5049 | 0 | 0.002911 | 0.444028 | 0 | 0.002203 | 0 | 0 | 100 | 2 | O | 0.00046 | 0 | 0 | 0 | 0.995016 | 0 | 5.8e-05 | 0.00444 | 0 | 2.2e-05 | 0 | 2 | 0.011914 | 0.023825 | 0.006011 | 0.013542 | 0.016575 | 0.039081 | 0.032796 | 0.008169 | 0.013518 | 0.01276 | 0.012707 | 0.025488 | 0.032115 | 0.011357 | 0.019372 | 0.021043 | 0.049284 | 0.040046 | 0.013627 | 0.017454 | 0.016416 | 0.017164 | 95.3255 | -35.973 | -13.914 | -106.47 | 0.116125 | -95.932 | 324.118 | 4.31704 | -51.44 | 1082.88 | -62.754 | -3.3188 | -34.129 | 13.0865 | 19.9806 | 214 | 334 | 319 | 303 | 301 | 332 | 333 | 140 | 335 | 126 | 524 | Wollastonite | Jadeite | Corundum | CaNb2O6 | Cassiterite | Scheelite | Manganotantalite | Rutile | Mn | Magnetite | Zircon
Aberfoyle_2 | 3 | 40 | 20 | 40 | 0 | 184 | 0.001041 | 0.010304 | 0 | 0.272216 | 79.0389 | 0 | 0.136924 | 0.151557 | 0.014868 | 0.074358 | 0.003954 | 21.5902 | 101.294 | 0.002228 | 0.013889 | 0 | 0.389416 | 100.349 | 0 | 0.167192 | 0.252805 | 0.019198 | 0.095661 | 0.005341 | 4e-06 | 101.294 | 0.001832 | 0.02214 | 0 | 0.144742 | 32.8968 | 0 | 0.037381 | 0.156302 | 0.013369 | 0.065774 | 0.002141 | 66.6596 | 0.00551 | 0.033306 | 0 | 0.217734 | 98.9724 | 0 | 0.056232 | 0.470248 | 0.040223 | 0.197886 | 0.006442 | 0 | 100 | 2 | O | 5.5e-05 | 0.000664 | 0 | 0.004343 | 0.987008 | 0 | 0.001122 | 0.00469 | 0.000401 | 0.001973 | 6.4e-05 | 2 | 0.011899 | 0.023791 | 0.006004 | 0.013542 | 0.016582 | 0.039075 | 0.032791 | 0.008163 | 0.013511 | 0.012754 | 0.012706 | 0.025457 | 0.032069 | 0.011344 | 0.019373 | 0.021053 | 0.049277 | 0.04004 | 0.013616 | 0.017446 | 0.016408 | 0.017163 | 796.996 | 164.193 | -15.39 | 4.17699 | 0.11689 | -109.42 | 17.2844 | 4.11269 | 65.226 | 12.9191 | 227.564 | -3.3255 | -34.121 | 13.0865 | 30.0524 | 214 | 334 | 319 | 303 | 301 | 332 | 333 | 140 | 335 | 126 | 524 | Wollastonite | Jadeite | Corundum | CaNb2O6 | Cassiterite | Scheelite | Manganotantalite | Rutile | Mn | Magnetite | Zircon
Aberfoyle_2 | 3 | 40 | 20 | 40 | 0 | 185 | 0.005337 | 0 | 0 | 0.142536 | 79.3122 | 0.007257 | 0.120624 | 0.076474 | 0.008447 | 0.041506 | 0 | 21.5448 | 101.259 | 0.011419 | 0 | 0 | 0.203903 | 100.696 | 0.009152 | 0.147288 | 0.127563 | 0.010907 | 0.053398 | 0 | 0 | 101.259 | 0.009409 | 0 | 0 | 0.075961 | 33.0855 | 0.001954 | 0.033006 | 0.079048 | 0.007612 | 0.036798 | 0 | 66.6707 | 0.028278 | 0 | 0 | 0.114142 | 99.4311 | 0.005874 | 0.049596 | 0.237561 | 0.022877 | 0.110589 | 0 | 0 | 100 | 2 | O | 0.000282 | 0 | 0 | 0.002279 | 0.992507 | 5.9e-05 | 0.00099 | 0.002371 | 0.000228 | 0.001104 | 0 | 2 | 0.011926 | 0.023818 | 0.00601 | 0.013551 | 0.016592 | 0.03909 | 0.032804 | 0.008171 | 0.013519 | 0.012762 | 0.012716 | 0.025514 | 0.032106 | 0.011356 | 0.019385 | 0.021065 | 0.049295 | 0.040056 | 0.01363 | 0.017457 | 0.016418 | 0.017177 | 156.085 | -41.543 | -13.138 | 7.40549 | 0.116648 | 379.687 | 19.5695 | 7.84386 | 114.111 | 22.5298 | -6837.2 | -3.3321 | -34.114 | 13.0865 | 40.036 | 214 | 334 | 319 | 303 | 301 | 332 | 333 | 140 | 335 | 126 | 524 | Wollastonite | Jadeite | Corundum | CaNb2O6 | Cassiterite | Scheelite | Manganotantalite | Rutile | Mn | Magnetite | Zircon
Aberfoyle_2 | 3 | 40 | 20 | 40 | 0 | 186 | 0.005989 | 0 | 0 | 0.366014 | 79.3068 | 0.017079 | 0 | 0.119739 | 0 | 0.071166 | 0 | 21.6512 | 101.538 | 0.012813 | 0 | 0 | 0.523598 | 100.689 | 0.021538 | 0 | 0.199732 | 0 | 0.091555 | 0 | 0 | 101.538 | 0.010508 | 0 | 0 | 0.194127 | 32.9252 | 0.004577 | 0 | 0.123178 | 0 | 0.062792 | 0 | 66.6796 | 0.031628 | 0 | 0 | 0.292154 | 99.1027 | 0.013778 | 0 | 0.370757 | 0 | 0.189 | 0 | 0 | 100 | 2 | O | 0.000315 | 0 | 0 | 0.005823 | 0.987564 | 0.000137 | 0 | 0.003695 | 0 | 0.001883 | 0 | 2 | 0.011883 | 0.02379 | 0.006003 | 0.013532 | 0.016576 | 0.039067 | 0.032783 | 0.008161 | 0.013509 | 0.012752 | 0.012695 | 0.025422 | 0.032068 | 0.011342 | 0.019358 | 0.021045 | 0.049266 | 0.04003 | 0.013613 | 0.017443 | 0.016406 | 0.017148 | 138.637 | -79.27 | -12.898 | 3.25706 | 0.116688 | 161.524 | -26.265 | 5.12085 | -57.373 | 13.4618 | -141.29 | -3.3387 | -34.106 | 13.0865 | 50.033 | 214 | 334 | 319 | 303 | 301 | 332 | 333 | 140 | 335 | 126 | 524 | Wollastonite | Jadeite | Corundum | CaNb2O6 | Cassiterite | Scheelite | Manganotantalite | Rutile | Mn | Magnetite | Zircon
Aberfoyle_2 | 3 | 40 | 20 | 40 | 0 | 187 | 0.015594 | 0 | 0 | 0.397078 | 78.6259 | 0.010079 | 0.09914 | 0.210698 | 0 | 0.10206 | 0.014754 | 21.5868 | 101.062 | 0.03336 | 0 | 0 | 0.568037 | 99.8243 | 0.01271 | 0.121056 | 0.351456 | 0 | 0.1313 | 0.01993 | 0 | 101.062 | 0.027439 | 0 | 0 | 0.211223 | 32.7387 | 0.002709 | 0.027077 | 0.217387 | 0 | 0.090316 | 0.007993 | 66.6772 | 0.082638 | 0 | 0 | 0.318072 | 98.5996 | 0.00816 | 0.040775 | 0.654708 | 0 | 0.272007 | 0.024074 | 0 | 100 | 2 | O | 0.000823 | 0 | 0 | 0.006336 | 0.982005 | 8.1e-05 | 0.000812 | 0.006521 | 0 | 0.002709 | 0.00024 | 2 | 0.01187 | 0.023766 | 0.005998 | 0.013532 | 0.016572 | 0.039061 | 0.032777 | 0.008155 | 0.013503 | 0.012748 | 0.012694 | 0.025393 | 0.032036 | 0.011332 | 0.019358 | 0.021041 | 0.049259 | 0.040023 | 0.013603 | 0.017436 | 0.0164 | 0.017146 | 53.3662 | -124.73 | -18.964 | 3.04765 | 0.117235 | 273.333 | 23.6987 | 3.0428 | -49.137 | 9.61789 | 61.4267 | -3.3453 | -34.099 | 13.0865 | 60.0166 | 214 | 334 | 319 | 303 | 301 | 332 | 333 | 140 | 335 | 126 | 524 | Wollastonite | Jadeite | Corundum | CaNb2O6 | Cassiterite | Scheelite | Manganotantalite | Rutile | Mn | Magnetite | Zircon
Aberfoyle_2 | 3 | 40 | 20 | 40 | 0 | 188 | 0.009335 | 0.019603 | 0 | 0.081032 | 79.1588 | 0 | 0.225868 | 0.096254 | 0 | 0.026906 | 0.011447 | 21.5203 | 101.15 | 0.019971 | 0.026424 | 0 | 0.115919 | 100.501 | 0 | 0.275798 | 0.160557 | 0 | 0.034615 | 0.015463 | 0 | 101.15 | 0.016472 | 0.042256 | 0 | 0.043223 | 33.0514 | 0 | 0.06186 | 0.099583 | 0 | 0.023876 | 0.006219 | 66.6551 | 0.049507 | 0.063502 | 0 | 0.064956 | 99.3393 | 0 | 0.092963 | 0.299308 | 0 | 0.071761 | 0.018691 | 0 | 100 | 2 | O | 0.000494 | 0.001268 | 0 | 0.001297 | 0.991715 | 0 | 0.001856 | 0.002988 | 0 | 0.000716 | 0.000187 | 2 | 0.011936 | 0.023812 | 0.006009 | 0.013558 | 0.016596 | 0.039091 | 0.032806 | 0.008171 | 0.01352 | 0.012762 | 0.012724 | 0.025535 | 0.032098 | 0.011355 | 0.019395 | 0.02107 | 0.049297 | 0.040058 | 0.01363 | 0.017457 | 0.016418 | 0.017187 | 89.4435 | 86.8689 | -17.635 | 12.5231 | 0.116758 | -58.376 | 10.6497 | 6.29884 | -184.03 | 34.3175 | 79.1604 | -3.3519 | -34.092 | 13.0865 | 69.9394 | 214 | 334 | 319 | 303 | 301 | 332 | 333 | 140 | 335 | 126 | 524 | Wollastonite | Jadeite | Corundum | CaNb2O6 | Cassiterite | Scheelite | Manganotantalite | Rutile | Mn | Magnetite | Zircon
Aberfoyle_2 | 3 | 40 | 20 | 40 | 0 | 189 | 0.009774 | 0 | 0 | 0.452929 | 78.5959 | 0 | 0.101861 | 0.191727 | 0.005877 | 0.108249 | 0.008755 | 21.5828 | 101.058 | 0.02091 | 0 | 0 | 0.647934 | 99.7861 | 0 | 0.124378 | 0.319812 | 0.007588 | 0.139262 | 0.011826 | 0 | 101.058 | 0.017202 | 0 | 0 | 0.24098 | 32.7325 | 0 | 0.027826 | 0.197853 | 0.005288 | 0.095811 | 0.004744 | 66.6778 | 0.051832 | 0 | 0 | 0.363054 | 98.6281 | 0 | 0.041922 | 0.596161 | 0.015932 | 0.288694 | 0.014295 | 0 | 100 | 2 | O | 0.000516 | 0 | 0 | 0.007228 | 0.981813 | 0 | 0.000835 | 0.005935 | 0.000159 | 0.002874 | 0.000142 | 2 | 0.011867 | 0.023762 | 0.005997 | 0.013529 | 0.016572 | 0.039055 | 0.032772 | 0.008154 | 0.013501 | 0.012746 | 0.012691 | 0.025388 | 0.032031 | 0.01133 | 0.019354 | 0.02104 | 0.049252 | 0.040017 | 0.013601 | 0.017433 | 0.016397 | 0.017143 | 84.9524 | -51.35 | -14.805 | 2.74105 | 0.117254 | -91.606 | 23.0741 | 3.3131 | 163.349 | 9.1103 | 103.027 | -3.3586 | -34.084 | 13.0865 | 79.9892 | 214 | 334 | 319 | 303 | 301 | 332 | 333 | 140 | 335 | 126 | 524 | Wollastonite | Jadeite | Corundum | CaNb2O6 | Cassiterite | Scheelite | Manganotantalite | Rutile | Mn | Magnetite | Zircon
Aberfoyle_2 | 3 | 40 | 20 | 40 | 0 | 190 | 0.007191 | 0 | 0 | 0.342113 | 79.1263 | 0.0509 | 0 | 0.222152 | 0 | 0.065736 | 0 | 21.6693 | 101.484 | 0.015384 | 0 | 0 | 0.489407 | 100.46 | 0.064189 | 0 | 0.370563 | 0 | 0.08457 | 0 | -1e-05 | 101.484 | 0.012606 | 0 | 0 | 0.181306 | 32.824 | 0.013631 | 0 | 0.22835 | 0 | 0.057955 | 0 | 66.6821 | 0.037939 | 0 | 0 | 0.272827 | 98.7866 | 0.041024 | 0 | 0.687237 | 0 | 0.17442 | 0 | 0 | 100 | 2 | O | 0.000378 | 0 | 0 | 0.005438 | 0.984493 | 0.000409 | 0 | 0.006849 | 0 | 0.001738 | 0 | 2 | 0.011868 | 0.023773 | 0.005999 | 0.013528 | 0.016567 | 0.039056 | 0.032774 | 0.008156 | 0.013503 | 0.012748 | 0.01269 | 0.025391 | 0.032046 | 0.011335 | 0.019353 | 0.021033 | 0.049253 | 0.040018 | 0.013605 | 0.017436 | 0.0164 | 0.017142 | 115.368 | -52.063 | -17.975 | 3.44299 | 0.116809 | 54.4921 | -147.48 | 2.90179 | -30.171 | 14.5038 | -48.799 | -3.3652 | -34.077 | 13.0865 | 89.9862 | 214 | 334 | 319 | 303 | 301 | 332 | 333 | 140 | 335 | 126 | 524 | Wollastonite | Jadeite | Corundum | CaNb2O6 | Cassiterite | Scheelite | Manganotantalite | Rutile | Mn | Magnetite | Zircon
Aberfoyle_2 | 3 | 40 | 20 | 40 | 0 | 191 | 0.012946 | 0.009595 | 0 | 0.421922 | 78.7771 | 0.004976 | 0 | 0.223566 | 0 | 0.089094 | 0.024789 | 21.6237 | 101.188 | 0.027695 | 0.012934 | 0 | 0.603578 | 100.016 | 0.006276 | 0 | 0.372921 | 0 | 0.114619 | 0.033485 | 0 | 101.188 | 0.022737 | 0.020589 | 0 | 0.224024 | 32.7411 | 0.001335 | 0 | 0.230238 | 0 | 0.078696 | 0.013405 | 66.6679 | 0.068466 | 0.030998 | 0 | 0.337287 | 98.5886 | 0.004021 | 0 | 0.693285 | 0 | 0.236968 | 0.040366 | 0 | 100 | 2 | O | 0.000682 | 0.000618 | 0 | 0.006721 | 0.982213 | 4e-05 | 0 | 0.006907 | 0 | 0.002361 | 0.000402 | 2 | 0.01185 | 0.023758 | 0.005995 | 0.01352 | 0.016559 | 0.039044 | 0.032763 | 0.008151 | 0.013498 | 0.012743 | 0.01268 | 0.025351 | 0.032025 | 0.011328 | 0.019341 | 0.021024 | 0.049238 | 0.040005 | 0.013596 | 0.017429 | 0.016393 | 0.017128 | 64.1183 | 175.999 | -16.815 | 2.89949 | 0.117091 | 552.908 | -33.327 | 2.88397 | -30.324 | 10.9022 | 36.7978 | -3.3718 | -34.069 | 13.0865 | 99.9697 | 214 | 334 | 319 | 303 | 301 | 332 | 333 | 140 | 335 | 126 | 524 | Wollastonite | Jadeite | Corundum | CaNb2O6 | Cassiterite | Scheelite | Manganotantalite | Rutile | Mn | Magnetite | Zircon
Aberfoyle_2 | 3 | 40 | 20 | 40 | 0 | 192 | 0 | 0.012322 | 0 | 0.521919 | 78.4754 | 0 | 0 | 0.24678 | 0.007063 | 0.140356 | 0 | 21.5939 | 100.998 | 0 | 0.01661 | 0 | 0.746627 | 99.6332 | 0 | 0 | 0.411644 | 0.009119 | 0.180568 | 0 | 0 | 100.998 | 0 | 0.026471 | 0 | 0.277453 | 32.655 | 0 | 0 | 0.254451 | 0.006349 | 0.124126 | 0 | 66.6562 | 0 | 0.039876 | 0 | 0.417953 | 98.3825 | 0 | 0 | 0.766607 | 0.019129 | 0.373965 | 0 | 0 | 100 | 2 | O | 0 | 0.000794 | 0 | 0.008325 | 0.979803 | 0 | 0 | 0.007635 | 0.000191 | 0.003724 | 0 | 2 | 0.011836 | 0.023747 | 0.005993 | 0.013515 | 0.016554 | 0.039037 | 0.032755 | 0.008146 | 0.013493 | 0.012739 | 0.012674 | 0.025322 | 0.032011 | 0.011323 | 0.019333 | 0.021018 | 0.049229 | 0.039996 | 0.013589 | 0.017423 | 0.016388 | 0.01712 | -421.15 | 137.222 | -16.414 | 2.44938 | 0.117338 | -128.34 | -117.88 | 2.63985 | 136.015 | 7.19511 | -111 | -3.3784 | -34.062 | 13.0865 | 109.97 | 214 | 334 | 319 | 303 | 301 | 332 | 333 | 140 | 335 | 126 | 524 | Wollastonite | Jadeite | Corundum | CaNb2O6 | Cassiterite | Scheelite | Manganotantalite | Rutile | Mn | Magnetite | Zircon
Aberfoyle_2 | 3 | 40 | 20 | 40 | 0 | 193 | 0.001182 | 0 | 0 | 0.393049 | 78.629 | 0.0918 | 0 | 0.165442 | 0 | 0.081878 | 0 | 21.5277 | 100.89 | 0.002529 | 0 | 0 | 0.562273 | 99.8282 | 0.115768 | 0 | 0.275967 | 0 | 0.105336 | 0 | -1e-05 | 100.89 | 0.002086 | 0 | 0 | 0.20968 | 32.834 | 0.024748 | 0 | 0.171185 | 0 | 0.072665 | 0 | 66.6856 | 0.006282 | 0 | 0 | 0.315693 | 98.8692 | 0.07452 | 0 | 0.515469 | 0 | 0.218807 | 0 | 0 | 100 | 2 | O | 6.3e-05 | 0 | 0 | 0.006289 | 0.98474 | 0.000742 | 0 | 0.005134 | 0 | 0.002179 | 0 | 2 | 0.011877 | 0.023777 | 0.006 | 0.013533 | 0.016576 | 0.039062 | 0.032779 | 0.008158 | 0.013506 | 0.01275 | 0.012696 | 0.025408 | 0.032051 | 0.011337 | 0.01936 | 0.021046 | 0.049261 | 0.040025 | 0.013609 | 0.017439 | 0.016403 | 0.01715 | 700.792 | -52.52 | -17.259 | 3.07304 | 0.117208 | 30.4257 | -39.166 | 3.79208 | -20.598 | 11.8003 | -30.449 | -3.3851 | -34.054 | 13.0865 | 120.011 | 214 | 334 | 319 | 303 | 301 | 332 | 333 | 140 | 335 | 126 | 524 | Wollastonite | Jadeite | Corundum | CaNb2O6 | Cassiterite | Scheelite | Manganotantalite | Rutile | Mn | Magnetite | Zircon
Aberfoyle_2 | 3 | 40 | 20 | 40 | 0 | 194 | 0.015763 | 0 | 0 | 0.056585 | 78.9084 | 0.378768 | 0 | 0.100689 | 0 | 0.022763 | 0.020976 | 21.4969 | 101.001 | 0.033722 | 0 | 0 | 0.080948 | 100.183 | 0.477658 | 0 | 0.167955 | 0 | 0.029285 | 0.028334 | 4e-06 | 101.001 | 0.027861 | 0 | 0 | 0.030236 | 33.0046 | 0.102276 | 0 | 0.104354 | 0 | 0.020235 | 0.011415 | 66.6991 | 0.083703 | 0 | 0 | 0.045419 | 99.155 | 0.307267 | 0 | 0.31351 | 0 | 0.060791 | 0.034295 | 0 | 100 | 2 | O | 0.000835 | 0 | 0 | 0.000907 | 0.989656 | 0.003067 | 0 | 0.003129 | 0 | 0.000607 | 0.000342 | 2 | 0.011938 | 0.023812 | 0.00601 | 0.013571 | 0.01661 | 0.039103 | 0.032817 | 0.008174 | 0.013523 | 0.012765 | 0.012739 | 0.02554 | 0.032098 | 0.011355 | 0.019414 | 0.021088 | 0.049312 | 0.040071 | 0.013636 | 0.017462 | 0.016422 | 0.017208 | 53.0969 | -115.88 | -15.842 | 17.6521 | 0.116967 | 7.72293 | -72.082 | 6.03723 | -71.411 | 40.424 | 43.5603 | -3.3917 | -34.047 | 13.0865 | 130.008 | 214 | 334 | 319 | 303 | 301 | 332 | 333 | 140 | 335 | 126 | 524 | Wollastonite | Jadeite | Corundum | CaNb2O6 | Cassiterite | Scheelite | Manganotantalite | Rutile | Mn | Magnetite | Zircon
Aberfoyle_2 | 3 | 40 | 20 | 40 | 0 | 195 | 0.0073 | 0 | 0 | 0 | 79.2081 | 0.435306 | 0 | 0.063756 | 0 | 0.009408 | 0 | 21.5226 | 101.247 | 0.015617 | 0 | 0 | 0 | 100.563 | 0.548957 | 0 | 0.106348 | 0 | 0.012103 | 0 | 2e-06 | 101.247 | 0.012888 | 0 | 0 | 0 | 33.0923 | 0.117409 | 0 | 0.066002 | 0 | 0.008353 | 0 | 66.703 | 0.038707 | 0 | 0 | 0 | 99.3854 | 0.352613 | 0 | 0.198221 | 0 | 0.025087 | 0 | 0 | 100 | 2 | O | 0.000386 | 0 | 0 | 0 | 0.992229 | 0.00352 | 0 | 0.001979 | 0 | 0.00025 | 0 | 2 | 0.01196 | 0.023828 | 0.006014 | 0.013581 | 0.016621 | 0.039116 | 0.032829 | 0.00818 | 0.013529 | 0.01277 | 0.01275 | 0.025586 | 0.03212 | 0.011363 | 0.019428 | 0.021102 | 0.049328 | 0.040086 | 0.013645 | 0.01747 | 0.016429 | 0.017223 | 114.514 | -22.287 | -16.318 | -352.01 | 0.116734 | 6.77873 | -41.074 | 9.35246 | -168.37 | 96.6888 | -101.22 | -3.3983 | -34.039 | 13.0865 | 139.991 | 214 | 334 | 319 | 303 | 301 | 332 | 333 | 140 | 335 | 126 | 524 | Wollastonite | Jadeite | Corundum | CaNb2O6 | Cassiterite | Scheelite | Manganotantalite | Rutile | Mn | Magnetite | Zircon
Aberfoyle_2 | 3 | 40 | 20 | 40 | 0 | 196 | 0.003251 | 0 | 0 | 0.008601 | 79.1305 | 0.346564 | 0 | 0.059477 | 0 | 0 | 0 | 21.472 | 101.02 | 0.006954 | 0 | 0 | 0.012304 | 100.465 | 0.437045 | 0 | 0.099212 | 0 | 0 | 0 | 4e-06 | 101.02 | 0.005752 | 0 | 0 | 0.004601 | 33.1356 | 0.093688 | 0 | 0.061714 | 0 | 0 | 0 | 66.6987 | 0.017275 | 0 | 0 | 0.006909 | 99.5091 | 0.281354 | 0 | 0.185331 | 0 | 0 | 0 | 0 | 100 | 2 | O | 0.000172 | 0 | 0 | 0.000138 | 0.993591 | 0.002809 | 0 | 0.001851 | 0 | 0 | 0 | 2 | 0.011953 | 0.02383 | 0.006014 | 0.013574 | 0.016614 | 0.039108 | 0.032822 | 0.008179 | 0.013528 | 0.012769 | 0.012742 | 0.025572 | 0.032122 | 0.011363 | 0.019418 | 0.021093 | 0.049318 | 0.040077 | 0.013643 | 0.017467 | 0.016427 | 0.017212 | 256.693 | -28.392 | -14.223 | 112.202 | 0.116772 | 8.40061 | -14.392 | 10.0005 | -39.533 | -5552.3 | -65.789 | -3.4049 | -34.032 | 13.0865 | 149.988 | 214 | 334 | 319 | 303 | 301 | 332 | 333 | 140 | 335 | 126 | 524 | Wollastonite | Jadeite | Corundum | CaNb2O6 | Cassiterite | Scheelite | Manganotantalite | Rutile | Mn | Magnetite | Zircon
Aberfoyle_2 | 3 | 40 | 20 | 40 | 0 | 197 | 0.00311 | 0 | 0 | 0.079265 | 78.0907 | 1.02656 | 0.026561 | 0.26284 | 0.000419 | 0.097295 | 0 | 21.5692 | 101.156 | 0.006654 | 0 | 0 | 0.113393 | 99.1447 | 1.29457 | 0.032433 | 0.438433 | 0.000541 | 0.12517 | 0 | 0 | 101.156 | 0.005483 | 0 | 0 | 0.042238 | 32.5721 | 0.276427 | 0.007267 | 0.271655 | 0.000378 | 0.086249 | 0 | 66.7382 | 0.016495 | 0 | 0 | 0.06354 | 97.9994 | 0.831682 | 0.010932 | 0.817326 | 0.001136 | 0.259496 | 0 | 0 | 100 | 2 | O | 0.000164 | 0 | 0 | 0.001266 | 0.976117 | 0.008284 | 0.000218 | 0.008141 | 1.1e-05 | 0.002585 | 0 | 2 | 0.011963 | 0.023783 | 0.006006 | 0.01362 | 0.016656 | 0.039145 | 0.032854 | 0.008178 | 0.013531 | 0.012771 | 0.01279 | 0.025593 | 0.032059 | 0.011349 | 0.019484 | 0.021147 | 0.049364 | 0.040116 | 0.013641 | 0.017471 | 0.01643 | 0.017277 | 268.37 | -383.4 | -15.697 | 12.843 | 0.117748 | 3.11772 | 87.4516 | 2.50322 | 2283.02 | 10.0653 | -76.775 | -3.4116 | -34.024 | 13.0865 | 160.045 | 214 | 334 | 319 | 303 | 301 | 332 | 333 | 140 | 335 | 126 | 524 | Wollastonite | Jadeite | Corundum | CaNb2O6 | Cassiterite | Scheelite | Manganotantalite | Rutile | Mn | Magnetite | Zircon
Aberfoyle_2 | 3 | 40 | 20 | 40 | 0 | 198 | 0 | 0 | 0 | 0.041112 | 78.8024 | 0.743174 | 0 | 0.228371 | 0 | 0.065971 | 0.012547 | 21.6335 | 101.527 | 0 | 0 | 0 | 0.058813 | 100.048 | 0.937203 | 0 | 0.380936 | 0 | 0.084871 | 0.016948 | 0 | 101.527 | 0 | 0 | 0 | 0.021835 | 32.761 | 0.199461 | 0 | 0.235254 | 0 | 0.058289 | 0.006787 | 66.7174 | 0 | 0 | 0 | 0.032814 | 98.465 | 0.599492 | 0 | 0.707069 | 0 | 0.17519 | 0.020399 | 0 | 100 | 2 | O | 0 | 0 | 0 | 0.000655 | 0.982083 | 0.005979 | 0 | 0.007052 | 0 | 0.001747 | 0.000203 | 2 | 0.011948 | 0.023796 | 0.006007 | 0.013596 | 0.016631 | 0.039123 | 0.032835 | 0.008175 | 0.013526 | 0.012768 | 0.012765 | 0.025561 | 0.032076 | 0.011351 | 0.019449 | 0.021115 | 0.049338 | 0.040093 | 0.013637 | 0.017466 | 0.016425 | 0.017243 | -127.96 | -77.804 | -18.709 | 24.0748 | 0.117123 | 4.14835 | -27.854 | 2.83558 | -93.777 | 14.4738 | 72.5104 | -3.4182 | -34.017 | 13.0865 | 170.035 | 214 | 334 | 319 | 303 | 301 | 332 | 333 | 140 | 335 | 126 | 524 | Wollastonite | Jadeite | Corundum | CaNb2O6 | Cassiterite | Scheelite | Manganotantalite | Rutile | Mn | Magnetite | Zircon
Aberfoyle_2 | 3 | 40 | 20 | 40 | 0 | 199 | 0 | 0 | 0 | 0.071524 | 78.7506 | 0.824264 | 0 | 0.072629 | 0 | 0.068524 | 0 | 21.5461 | 101.334 | 0 | 0 | 0 | 0.102318 | 99.9825 | 1.03947 | 0 | 0.12115 | 0 | 0.088156 | 0 | -1e-05 | 101.334 | 0 | 0 | 0 | 0.038147 | 32.877 | 0.222154 | 0 | 0.075133 | 0 | 0.060799 | 0 | 66.7268 | 0 | 0 | 0 | 0.057357 | 98.8658 | 0.668051 | 0 | 0.225935 | 0 | 0.182831 | 0 | 0 | 100 | 2 | O | 0 | 0 | 0 | 0.001143 | 0.98542 | 0.006659 | 0 | 0.002252 | 0 | 0.001822 | 0 | 2 | 0.011981 | 0.023816 | 0.006013 | 0.013612 | 0.016656 | 0.039144 | 0.032854 | 0.008185 | 0.013536 | 0.012776 | 0.012784 | 0.025631 | 0.032104 | 0.011362 | 0.019472 | 0.021147 | 0.049364 | 0.040117 | 0.013653 | 0.017478 | 0.016436 | 0.017268 | -147.85 | -32.744 | -19.038 | 14.1504 | 0.11719 | 3.7826 | -19.847 | 8.25306 | -66.838 | 13.9716 | -416.59 | -3.4248 | -34.009 | 13.0865 | 180.019 | 214 | 334 | 319 | 303 | 301 | 332 | 333 | 140 | 335 | 126 | 524 | Wollastonite | Jadeite | Corundum | CaNb2O6 | Cassiterite | Scheelite | Manganotantalite | Rutile | Mn | Magnetite | Zircon
Aberfoyle_2 | 3 | 40 | 20 | 40 | 0 | 200 | 0.011137 | 0 | 0 | 0.061303 | 79.1534 | 0 | 0 | 0.139332 | 0 | 0.009438 | 0.003919 | 21.4768 | 100.855 | 0.023826 | 0 | 0 | 0.087696 | 100.494 | 0 | 0 | 0.232415 | 0 | 0.012142 | 0.005293 | -1e-05 | 100.855 | 0.019695 | 0 | 0 | 0.032773 | 33.1232 | 0 | 0 | 0.144475 | 0 | 0.008394 | 0.002134 | 66.6693 | 0.059117 | 0 | 0 | 0.049187 | 99.4264 | 0 | 0 | 0.433673 | 0 | 0.025195 | 0.006405 | 0 | 100 | 2 | O | 0.000591 | 0 | 0 | 0.000983 | 0.993656 | 0 | 0 | 0.004334 | 0 | 0.000252 | 6.4e-05 | 2 | 0.011902 | 0.023812 | 0.006007 | 0.013536 | 0.01657 | 0.039066 | 0.032783 | 0.008165 | 0.013512 | 0.012755 | 0.0127 | 0.025463 | 0.032098 | 0.011351 | 0.019363 | 0.021037 | 0.049265 | 0.04003 | 0.01362 | 0.017447 | 0.016409 | 0.017155 | 74.8195 | -212.89 | -17.005 | 16.3065 | 0.116688 | -101.66 | -25.923 | 4.44739 | -281.21 | 96.2723 | 229.498 | -3.4314 | -34.002 | 13.0865 | 189.942 | 214 | 334 | 319 | 303 | 301 | 332 | 333 | 140 | 335 | 126 | 524 | Wollastonite | Jadeite | Corundum | CaNb2O6 | Cassiterite | Scheelite | Manganotantalite | Rutile | Mn | Magnetite | Zircon
Aberfoyle_2 | 3 | 40 | 20 | 40 | 0 | 201 | 0.020186 | 0 | 0 | 0.148541 | 79.5045 | 0 | 0 | 0.126483 | 0.005275 | 0.007283 | 0 | 21.6103 | 101.423 | 0.043185 | 0 | 0 | 0.212494 | 100.94 | 0 | 0 | 0.210981 | 0.006812 | 0.009369 | 0 | 4e-06 | 101.423 | 0.03548 | 0 | 0 | 0.078928 | 33.068 | 0 | 0 | 0.130354 | 0.00474 | 0.006438 | 0 | 66.6761 | 0.106598 | 0 | 0 | 0.118566 | 99.3496 | 0 | 0 | 0.391638 | 0.014242 | 0.019341 | 0 | 0 | 100 | 2 | O | 0.001064 | 0 | 0 | 0.002368 | 0.991899 | 0 | 0 | 0.00391 | 0.000142 | 0.000193 | 0 | 2 | 0.011896 | 0.023803 | 0.006006 | 0.013534 | 0.01657 | 0.039064 | 0.032782 | 0.008164 | 0.01351 | 0.012754 | 0.012698 | 0.02545 | 0.032086 | 0.011347 | 0.019361 | 0.021038 | 0.049263 | 0.040028 | 0.013618 | 0.017445 | 0.016407 | 0.017152 | 41.3854 | -35.698 | -12.289 | 7.12434 | 0.11645 | -441.34 | -38.485 | 4.86618 | 181.981 | 124.503 | -280.16 | -3.4381 | -33.994 | 13.0865 | 199.998 | 214 | 334 | 319 | 303 | 301 | 332 | 333 | 140 | 335 | 126 | 524 | Wollastonite | Jadeite | Corundum | CaNb2O6 | Cassiterite | Scheelite | Manganotantalite | Rutile | Mn | Magnetite | Zircon
Aberfoyle_2 | 3 | 40 | 20 | 40 | 0 | 202 | 0.018251 | 0 | 0 | 0.098293 | 79.1078 | 0.01535 | 0 | 0.118779 | 0 | 0.004071 | 0.001944 | 21.4766 | 100.841 | 0.039045 | 0 | 0 | 0.140612 | 100.436 | 0.019357 | 0 | 0.198131 | 0 | 0.005237 | 0.002626 | 4e-06 | 100.841 | 0.032278 | 0 | 0 | 0.052553 | 33.1076 | 0.004147 | 0 | 0.123176 | 0 | 0.003621 | 0.001059 | 66.6756 | 0.096938 | 0 | 0 | 0.078913 | 99.4277 | 0.012455 | 0 | 0.36992 | 0 | 0.010873 | 0.00318 | 0 | 100 | 2 | O | 0.000968 | 0 | 0 | 0.001576 | 0.993094 | 0.000124 | 0 | 0.003695 | 0 | 0.000109 | 3.2e-05 | 2 | 0.011903 | 0.02381 | 0.006007 | 0.013537 | 0.016573 | 0.039068 | 0.032785 | 0.008166 | 0.013513 | 0.012755 | 0.012702 | 0.025465 | 0.032095 | 0.01135 | 0.019366 | 0.021041 | 0.049267 | 0.040032 | 0.013621 | 0.017448 | 0.01641 | 0.017158 | 45.772 | -49.032 | -16.081 | 10.4287 | 0.116737 | 179.669 | -24.568 | 5.16229 | -38.472 | 222.131 | 461.937 | -3.4447 | -33.987 | 13.0865 | 209.997 | 214 | 334 | 319 | 303 | 301 | 332 | 333 | 140 | 335 | 126 | 524 | Wollastonite | Jadeite | Corundum | CaNb2O6 | Cassiterite | Scheelite | Manganotantalite | Rutile | Mn | Magnetite | Zircon
Aberfoyle_2 | 3 | 40 | 20 | 40 | 0 | 203 | 0 | 0 | 0 | 0.163422 | 79.2519 | 0.008928 | 0 | 0.164047 | 0.002994 | 0.025806 | 0 | 21.5576 | 101.175 | 0 | 0 | 0 | 0.233782 | 100.619 | 0.011258 | 0 | 0.27364 | 0.003866 | 0.033199 | 0 | 0 | 101.175 | 0 | 0 | 0 | 0.087044 | 33.0421 | 0.002403 | 0 | 0.169475 | 0.002697 | 0.022866 | 0 | 66.6735 | 0 | 0 | 0 | 0.130763 | 99.276 | 0.00722 | 0 | 0.509193 | 0.008103 | 0.068701 | 0 | 0 | 100 | 2 | O | 0 | 0 | 0 | 0.002611 | 0.991161 | 7.2e-05 | 0 | 0.005084 | 8.1e-05 | 0.000686 | 0 | 2 | 0.011894 | 0.023804 | 0.006006 | 0.013534 | 0.016571 | 0.039066 | 0.032783 | 0.008163 | 0.013511 | 0.012754 | 0.012698 | 0.025446 | 0.032087 | 0.011348 | 0.019361 | 0.021038 | 0.049266 | 0.040031 | 0.013617 | 0.017446 | 0.016408 | 0.017152 | -318.1 | -50.235 | -13.969 | 6.53506 | 0.116655 | 308.57 | -31.103 | 3.82383 | 319.855 | 35.7267 | -92.157 | -3.4513 | -33.979 | 13.0865 | 219.981 | 214 | 334 | 319 | 303 | 301 | 332 | 333 | 140 | 335 | 126 | 524 | Wollastonite | Jadeite | Corundum | CaNb2O6 | Cassiterite | Scheelite | Manganotantalite | Rutile | Mn | Magnetite | Zircon
Aberfoyle_2 | 3 | 40 | 20 | 40 | 0 | 204 | 0.009089 | 0 | 0 | 0.325868 | 78.8467 | 0.015723 | 0 | 0.19224 | 0 | 0.060534 | 0 | 21.5584 | 101.009 | 0.019444 | 0 | 0 | 0.466168 | 100.105 | 0.019828 | 0 | 0.320667 | 0 | 0.077877 | 0 | 0 | 101.009 | 0.016014 | 0 | 0 | 0.173577 | 32.8748 | 0.004232 | 0 | 0.19861 | 0 | 0.05364 | 0 | 66.6791 | 0.048186 | 0 | 0 | 0.261142 | 98.9189 | 0.012734 | 0 | 0.597609 | 0 | 0.161402 | 0 | 0 | 100 | 2 | O | 0.00048 | 0 | 0 | 0.005206 | 0.98606 | 0.000127 | 0 | 0.005957 | 0 | 0.001609 | 0 | 2 | 0.011869 | 0.023776 | 0.005999 | 0.013525 | 0.016564 | 0.03905 | 0.032769 | 0.008156 | 0.013502 | 0.012747 | 0.012688 | 0.025392 | 0.03205 | 0.011335 | 0.019349 | 0.02103 | 0.049246 | 0.040013 | 0.013604 | 0.017435 | 0.016399 | 0.017138 | 91.3556 | -44.332 | -18.732 | 3.58447 | 0.116993 | 175.343 | -24.034 | 3.30584 | -92.757 | 15.6816 | -400.2 | -3.4579 | -33.972 | 13.0865 | 229.978 | 214 | 334 | 319 | 303 | 301 | 332 | 333 | 140 | 335 | 126 | 524 | Wollastonite | Jadeite | Corundum | CaNb2O6 | Cassiterite | Scheelite | Manganotantalite | Rutile | Mn | Magnetite | Zircon
Aberfoyle_2 | 3 | 40 | 20 | 40 | 0 | 205 | 0.007427 | 0 | 0 | 0.516403 | 78.2175 | 0.056167 | 0.066893 | 0.205179 | 0 | 0.12581 | 0.015534 | 21.527 | 100.738 | 0.015889 | 0 | 0 | 0.738736 | 99.3058 | 0.070831 | 0.08168 | 0.342251 | 0 | 0.161855 | 0.020983 | 4e-06 | 100.738 | 0.013106 | 0 | 0 | 0.275485 | 32.6621 | 0.015142 | 0.018322 | 0.212301 | 0 | 0.111653 | 0.00844 | 66.6835 | 0.039511 | 0 | 0 | 0.415267 | 98.4698 | 0.045649 | 0.027619 | 0.640046 | 0 | 0.336612 | 0.025444 | 0 | 100 | 2 | O | 0.000393 | 0 | 0 | 0.008262 | 0.979616 | 0.000454 | 0.00055 | 0.006367 | 0 | 0.003349 | 0.000253 | 2 | 0.011857 | 0.02375 | 0.005994 | 0.013527 | 0.01657 | 0.039048 | 0.032766 | 0.008151 | 0.013498 | 0.012743 | 0.012688 | 0.025366 | 0.032014 | 0.011325 | 0.019351 | 0.021038 | 0.049243 | 0.040009 | 0.013596 | 0.017429 | 0.016393 | 0.017139 | 111.614 | -38.344 | -18.646 | 2.4714 | 0.117553 | 49.416 | 34.9029 | 3.11493 | -120.43 | 7.94218 | 58.3528 | -3.4645 | -33.964 | 13.0865 | 239.961 | 214 | 334 | 319 | 303 | 301 | 332 | 333 | 140 | 335 | 126 | 524 | Wollastonite | Jadeite | Corundum | CaNb2O6 | Cassiterite | Scheelite | Manganotantalite | Rutile | Mn | Magnetite | Zircon
Aberfoyle_2 | 3 | 40 | 20 | 40 | 0 | 206 | 0.011674 | 0 | 0 | 0.418375 | 78.7707 | 0.023566 | 0 | 0.174137 | 0 | 0.105996 | 0 | 21.5836 | 101.088 | 0.024975 | 0 | 0 | 0.598503 | 100.008 | 0.029718 | 0 | 0.290471 | 0 | 0.136364 | 0 | 0 | 101.088 | 0.020544 | 0 | 0 | 0.222576 | 32.8025 | 0.006335 | 0 | 0.179685 | 0 | 0.093809 | 0 | 66.6746 | 0.061854 | 0 | 0 | 0.335062 | 98.7606 | 0.019074 | 0 | 0.54099 | 0 | 0.282439 | 0 | 0 | 100 | 2 | O | 0.000616 | 0 | 0 | 0.006676 | 0.983956 | 0.00019 | 0 | 0.00539 | 0 | 0.002814 | 0 | 2 | 0.01186 | 0.023764 | 0.005996 | 0.013522 | 0.016562 | 0.039043 | 0.032762 | 0.008152 | 0.013498 | 0.012743 | 0.012683 | 0.025372 | 0.032033 | 0.01133 | 0.019344 | 0.021028 | 0.049236 | 0.040004 | 0.013599 | 0.017429 | 0.016393 | 0.017133 | 71.1294 | -50.854 | -14.577 | 2.91944 | 0.117065 | 117.119 | -83.89 | 3.61593 | -30.571 | 9.28561 | -474.3 | -3.4712 | -33.957 | 13.0865 | 250.018 | 214 | 334 | 319 | 303 | 301 | 332 | 333 | 140 | 335 | 126 | 524 | Wollastonite | Jadeite | Corundum | CaNb2O6 | Cassiterite | Scheelite | Manganotantalite | Rutile | Mn | Magnetite | Zircon
Aberfoyle_2 | 3 | 40 | 20 | 40 | 0 | 207 | 0.011047 | 1.1e-05 | 0 | 0.429593 | 78.3386 | 0.036511 | 0 | 0.187604 | 0 | 0.084564 | 0.020348 | 21.4846 | 100.593 | 0.023632 | 1.5e-05 | 0 | 0.614551 | 99.4594 | 0.046044 | 0 | 0.312934 | 0 | 0.108792 | 0.027486 | 0 | 100.593 | 0.019532 | 2.4e-05 | 0 | 0.229626 | 32.777 | 0.009862 | 0 | 0.194498 | 0 | 0.075196 | 0.011078 | 66.6832 | 0.058827 | 3.6e-05 | 0 | 0.345802 | 98.72 | 0.029704 | 0 | 0.5858 | 0 | 0.226481 | 0.033364 | 0 | 100 | 2 | O | 0.000586 | 1e-06 | 0 | 0.006887 | 0.983068 | 0.000296 | 0 | 0.005833 | 0 | 0.002255 | 0.000332 | 2 | 0.011857 | 0.023759 | 0.005995 | 0.013522 | 0.016563 | 0.039042 | 0.032761 | 0.008152 | 0.013498 | 0.012742 | 0.012683 | 0.025367 | 0.032027 | 0.011328 | 0.019343 | 0.021029 | 0.049235 | 0.040003 | 0.013598 | 0.017429 | 0.016393 | 0.017132 | 75.1404 | 150287 | -13.598 | 2.85795 | 0.117404 | 75.7568 | -293.02 | 3.37845 | -29.707 | 11.4441 | 44.6907 | -3.4778 | -33.949 | 13.0865 | 260.011 | 214 | 334 | 319 | 303 | 301 | 332 | 333 | 140 | 335 | 126 | 524 | Wollastonite | Jadeite | Corundum | CaNb2O6 | Cassiterite | Scheelite | Manganotantalite | Rutile | Mn | Magnetite | Zircon
Aberfoyle_2 | 3 | 40 | 20 | 40 | 0 | 208 | 0.007418 | 0 | 0 | 0.174246 | 79.1281 | 0.039448 | 0 | 0.126275 | 0 | 0.036002 | 0.000544 | 21.5224 | 101.034 | 0.015869 | 0 | 0 | 0.249267 | 100.462 | 0.049748 | 0 | 0.210634 | 0 | 0.046317 | 0.000734 | 0 | 101.034 | 0.013091 | 0 | 0 | 0.092964 | 33.0453 | 0.010636 | 0 | 0.13067 | 0 | 0.031954 | 0.000295 | 66.6751 | 0.039338 | 0 | 0 | 0.139675 | 99.2995 | 0.031959 | 0 | 0.392656 | 0 | 0.09602 | 0.000888 | 0 | 100 | 2 | O | 0.000393 | 0 | 0 | 0.002789 | 0.991235 | 0.000319 | 0 | 0.00392 | 0 | 0.000958 | 9e-06 | 2 | 0.011898 | 0.023803 | 0.006006 | 0.013536 | 0.016574 | 0.039066 | 0.032783 | 0.008164 | 0.013511 | 0.012754 | 0.012701 | 0.025454 | 0.032085 | 0.011347 | 0.019365 | 0.021043 | 0.049265 | 0.04003 | 0.013618 | 0.017446 | 0.016408 | 0.017156 | 112.141 | -195.8 | -15.943 | 6.17027 | 0.116746 | 70.1939 | -17.346 | 4.87372 | -51.851 | 25.8369 | 1649.8 | -3.4844 | -33.942 | 13.0865 | 270.008 | 214 | 334 | 319 | 303 | 301 | 332 | 333 | 140 | 335 | 126 | 524 | Wollastonite | Jadeite | Corundum | CaNb2O6 | Cassiterite | Scheelite | Manganotantalite | Rutile | Mn | Magnetite | Zircon
Aberfoyle_2 | 3 | 40 | 20 | 40 | 0 | 209 | 0.021777 | 0 | 0 | 0.179624 | 78.893 | 0 | 0 | 0.132182 | 0 | 0.021147 | 0 | 21.4668 | 100.715 | 0.046588 | 0 | 0 | 0.256959 | 100.163 | 0 | 0 | 0.220487 | 0 | 0.027205 | 0 | 4e-06 | 100.715 | 0.038532 | 0 | 0 | 0.096082 | 33.033 | 0 | 0 | 0.137138 | 0 | 0.018818 | 0 | 66.6764 | 0.115798 | 0 | 0 | 0.144374 | 99.2712 | 0 | 0 | 0.41213 | 0 | 0.056552 | 0 | 0 | 100 | 2 | O | 0.001156 | 0 | 0 | 0.002882 | 0.990846 | 0 | 0 | 0.004114 | 0 | 0.000564 | 0 | 2 | 0.01189 | 0.023798 | 0.006004 | 0.013532 | 0.016569 | 0.039061 | 0.032779 | 0.008162 | 0.013509 | 0.012752 | 0.012696 | 0.025438 | 0.032079 | 0.011345 | 0.019359 | 0.021036 | 0.049259 | 0.040025 | 0.013615 | 0.017443 | 0.016406 | 0.01715 | 38.3677 | -36.225 | -16.352 | 6.00319 | 0.116917 | -397.78 | -131.11 | 4.66933 | -45.941 | 43.4116 | -45.446 | -3.491 | -33.934 | 13.0865 | 279.983 | 214 | 334 | 319 | 303 | 301 | 332 | 333 | 140 | 335 | 126 | 524 | Wollastonite | Jadeite | Corundum | CaNb2O6 | Cassiterite | Scheelite | Manganotantalite | Rutile | Mn | Magnetite | Zircon
Aberfoyle_2 | 3 | 40 | 20 | 40 | 0 | 210 | 0.014077 | 0 | 0 | 0.238437 | 79.0842 | 0.034188 | 0 | 0.136535 | 0 | 0.042664 | 0.026321 | 21.5622 | 101.139 | 0.030117 | 0 | 0 | 0.341095 | 100.406 | 0.043114 | 0 | 0.227749 | 0 | 0.054887 | 0.035555 | -1e-05 | 101.139 | 0.0248 | 0 | 0 | 0.126982 | 32.9676 | 0.009201 | 0 | 0.141033 | 0 | 0.037799 | 0.014277 | 66.6783 | 0.074567 | 0 | 0 | 0.190903 | 99.1262 | 0.027665 | 0 | 0.424055 | 0 | 0.113652 | 0.042927 | 0 | 100 | 2 | O | 0.000744 | 0 | 0 | 0.003809 | 0.988856 | 0.000276 | 0 | 0.00423 | 0 | 0.001134 | 0.000428 | 2 | 0.011885 | 0.023787 | 0.006002 | 0.013531 | 0.01657 | 0.039056 | 0.032774 | 0.00816 | 0.013506 | 0.01275 | 0.012694 | 0.025427 | 0.032064 | 0.011341 | 0.019356 | 0.021037 | 0.049253 | 0.040019 | 0.013611 | 0.017439 | 0.016402 | 0.017148 | 59.1623 | -46.602 | -15.702 | 4.67776 | 0.116788 | 80.9007 | -51.075 | 4.52921 | -30.29 | 21.9208 | 34.7327 | -3.4977 | -33.927 | 13.0865 | 290.04 | 214 | 334 | 319 | 303 | 301 | 332 | 333 | 140 | 335 | 126 | 524 | Wollastonite | Jadeite | Corundum | CaNb2O6 | Cassiterite | Scheelite | Manganotantalite | Rutile | Mn | Magnetite | Zircon
Aberfoyle_2 | 3 | 40 | 20 | 40 | 0 | 211 | 0.010443 | 0 | 0 | 0.277765 | 79.2974 | 0.016017 | 0 | 0.154803 | 0 | 0.067223 | 0.013326 | 21.6424 | 101.479 | 0.022341 | 0 | 0 | 0.397355 | 100.677 | 0.020199 | 0 | 0.25822 | 0 | 0.086483 | 0.018001 | 4e-06 | 101.479 | 0.018327 | 0 | 0 | 0.147367 | 32.9313 | 0.004294 | 0 | 0.159297 | 0 | 0.059331 | 0.007201 | 66.6729 | 0.055114 | 0 | 0 | 0.221581 | 99.0313 | 0.012914 | 0 | 0.479038 | 0 | 0.178422 | 0.021654 | 0 | 100 | 2 | O | 0.00055 | 0 | 0 | 0.004421 | 0.987847 | 0.000129 | 0 | 0.004778 | 0 | 0.00178 | 0.000216 | 2 | 0.011877 | 0.023782 | 0.006001 | 0.013527 | 0.016566 | 0.039051 | 0.03277 | 0.008158 | 0.013503 | 0.012747 | 0.01269 | 0.02541 | 0.032058 | 0.011338 | 0.019351 | 0.021032 | 0.049247 | 0.040014 | 0.013607 | 0.017436 | 0.016399 | 0.017142 | 79.5967 | -50.239 | -12.97 | 4.10149 | 0.116631 | 172.127 | -35.669 | 4.03081 | -54.804 | 14.1998 | 67.9166 | -3.5043 | -33.919 | 13.0865 | 300.037 | 214 | 334 | 319 | 303 | 301 | 332 | 333 | 140 | 335 | 126 | 524 | Wollastonite | Jadeite | Corundum | CaNb2O6 | Cassiterite | Scheelite | Manganotantalite | Rutile | Mn | Magnetite | Zircon
Aberfoyle_2 | 3 | 40 | 20 | 40 | 0 | 212 | 0.005858 | 0 | 0 | 0.28703 | 78.8826 | 0.024904 | 0 | 0.130617 | 0 | 0.046941 | 0 | 21.505 | 100.883 | 0.012532 | 0 | 0 | 0.410609 | 100.15 | 0.031406 | 0 | 0.217877 | 0 | 0.060389 | 0 | 0 | 100.883 | 0.010347 | 0 | 0 | 0.153273 | 32.9721 | 0.00672 | 0 | 0.135283 | 0 | 0.041699 | 0 | 66.6806 | 0.031127 | 0 | 0 | 0.230535 | 99.1857 | 0.020216 | 0 | 0.406955 | 0 | 0.125439 | 0 | 0 | 100 | 2 | O | 0.00031 | 0 | 0 | 0.004597 | 0.988958 | 0.000202 | 0 | 0.004058 | 0 | 0.001251 | 0 | 2 | 0.011887 | 0.023791 | 0.006003 | 0.013532 | 0.016573 | 0.03906 | 0.032778 | 0.008161 | 0.013507 | 0.012751 | 0.012695 | 0.02543 | 0.032069 | 0.011342 | 0.019358 | 0.021041 | 0.049258 | 0.040024 | 0.013613 | 0.017441 | 0.016404 | 0.017148 | 141.786 | -65.598 | -14.925 | 3.98982 | 0.116958 | 110.896 | -63.601 | 4.72071 | -192.94 | 19.999 | -244.31 | -3.5109 | -33.912 | 13.0865 | 309.953 | 214 | 334 | 319 | 303 | 301 | 332 | 333 | 140 | 335 | 126 | 524 | Wollastonite | Jadeite | Corundum | CaNb2O6 | Cassiterite | Scheelite | Manganotantalite | Rutile | Mn | Magnetite | Zircon
Aberfoyle_2 | 3 | 40 | 20 | 40 | 0 | 213 | 0.016037 | 0 | 0 | 0.286859 | 79.2358 | 0 | 0 | 0.106948 | 0 | 0.061541 | 0.01344 | 21.5983 | 101.319 | 0.034309 | 0 | 0 | 0.410364 | 100.599 | 0 | 0 | 0.178396 | 0 | 0.079173 | 0.018155 | 0 | 101.319 | 0.028203 | 0 | 0 | 0.152504 | 32.9734 | 0 | 0 | 0.110279 | 0 | 0.054428 | 0.007277 | 66.6739 | 0.08482 | 0 | 0 | 0.22933 | 99.1686 | 0 | 0 | 0.331669 | 0 | 0.163694 | 0.021887 | 0 | 100 | 2 | O | 0.000846 | 0 | 0 | 0.004575 | 0.989093 | 0 | 0 | 0.003308 | 0 | 0.001633 | 0.000218 | 2 | 0.011888 | 0.023799 | 0.006005 | 0.013535 | 0.016577 | 0.039073 | 0.032788 | 0.008163 | 0.013511 | 0.012755 | 0.012698 | 0.025433 | 0.03208 | 0.011346 | 0.019362 | 0.021046 | 0.049274 | 0.040036 | 0.013617 | 0.017446 | 0.016409 | 0.017152 | 51.9839 | -136.47 | -15.047 | 3.99288 | 0.116735 | -2984.4 | -27.173 | 5.69655 | -130.4 | 15.4474 | 67.3857 | -3.5175 | -33.904 | 13.0865 | 319.936 | 214 | 334 | 319 | 303 | 301 | 332 | 333 | 140 | 335 | 126 | 524 | Wollastonite | Jadeite | Corundum | CaNb2O6 | Cassiterite | Scheelite | Manganotantalite | Rutile | Mn | Magnetite | Zircon
Aberfoyle_2 | 3 | 40 | 20 | 40 | 0 | 214 | 0.017283 | 0 | 0 | 0.409505 | 78.9349 | 0 | 0 | 0.128643 | 0 | 0.081759 | 0 | 21.587 | 101.159 | 0.036975 | 0 | 0 | 0.585815 | 100.217 | 0 | 0 | 0.214584 | 0 | 0.105182 | 0 | 2e-06 | 101.159 | 0.030412 | 0 | 0 | 0.217837 | 32.8678 | 0 | 0 | 0.132729 | 0 | 0.072352 | 0 | 66.6789 | 0.09157 | 0 | 0 | 0.327947 | 98.963 | 0 | 0 | 0.39964 | 0 | 0.217847 | 0 | 0 | 100 | 2 | O | 0.000912 | 0 | 0 | 0.006534 | 0.985854 | 0 | 0 | 0.003981 | 0 | 0.00217 | 0 | 2 | 0.011869 | 0.023774 | 0.005999 | 0.013525 | 0.016568 | 0.039051 | 0.032769 | 0.008156 | 0.013502 | 0.012746 | 0.012687 | 0.025392 | 0.032047 | 0.011335 | 0.019348 | 0.021034 | 0.049246 | 0.040013 | 0.013605 | 0.017434 | 0.016398 | 0.017137 | 48.178 | -181.02 | -14.505 | 2.97087 | 0.116949 | -264.44 | -62.925 | 4.78575 | -36.425 | 11.8137 | -394.36 | -3.5241 | -33.897 | 13.0865 | 329.933 | 214 | 334 | 319 | 303 | 301 | 332 | 333 | 140 | 335 | 126 | 524 | Wollastonite | Jadeite | Corundum | CaNb2O6 | Cassiterite | Scheelite | Manganotantalite | Rutile | Mn | Magnetite | Zircon
Aberfoyle_2 | 3 | 40 | 20 | 40 | 0 | 215 | 0.013134 | 0 | 0 | 0.381068 | 79.1037 | 0.022141 | 0.02649 | 0.159059 | 0 | 0.082877 | 0.024397 | 21.6564 | 101.469 | 0.028099 | 0 | 0 | 0.545134 | 100.431 | 0.027921 | 0.032346 | 0.26532 | 0 | 0.106622 | 0.032956 | 2e-06 | 101.469 | 0.023038 | 0 | 0 | 0.202061 | 32.8327 | 0.005933 | 0.007212 | 0.163587 | 0 | 0.073107 | 0.013176 | 66.6792 | 0.069357 | 0 | 0 | 0.30416 | 98.8455 | 0.017861 | 0.010856 | 0.492491 | 0 | 0.220095 | 0.039667 | 0 | 100 | 2 | O | 0.000691 | 0 | 0 | 0.006061 | 0.984798 | 0.000178 | 0.000216 | 0.004907 | 0 | 0.002193 | 0.000395 | 2 | 0.01187 | 0.023768 | 0.005998 | 0.013526 | 0.016568 | 0.039049 | 0.032767 | 0.008155 | 0.013501 | 0.012745 | 0.012688 | 0.025394 | 0.032039 | 0.011333 | 0.019349 | 0.021034 | 0.049244 | 0.040011 | 0.013603 | 0.017432 | 0.016396 | 0.017139 | 63.3038 | -35.279 | -15.36 | 3.14999 | 0.116815 | 124.644 | 87.4738 | 3.93018 | -170.66 | 11.6632 | 37.4005 | -3.5308 | -33.889 | 13.0865 | 339.99 | 214 | 334 | 319 | 303 | 301 | 332 | 333 | 140 | 335 | 126 | 524 | Wollastonite | Jadeite | Corundum | CaNb2O6 | Cassiterite | Scheelite | Manganotantalite | Rutile | Mn | Magnetite | Zircon
Aberfoyle_2 | 3 | 40 | 20 | 40 | 0 | 216 | 0.014921 | 0 | 0 | 0.55824 | 78.2943 | 0.010853 | 0.089733 | 0.14087 | 0 | 0.171411 | 0.019203 | 21.5389 | 100.838 | 0.031922 | 0 | 0 | 0.798586 | 99.4032 | 0.013687 | 0.109569 | 0.234979 | 0 | 0.22052 | 0.025939 | 0 | 100.838 | 0.026312 | 0 | 0 | 0.297583 | 32.6699 | 0.002924 | 0.02456 | 0.145651 | 0 | 0.152009 | 0.010426 | 66.6707 | 0.079328 | 0 | 0 | 0.448596 | 98.4974 | 0.008815 | 0.037024 | 0.439128 | 0 | 0.458297 | 0.031433 | 0 | 100 | 2 | O | 0.000789 | 0 | 0 | 0.008927 | 0.980037 | 8.8e-05 | 0.000737 | 0.004369 | 0 | 0.00456 | 0.000313 | 2 | 0.011857 | 0.023748 | 0.005993 | 0.013524 | 0.01657 | 0.039043 | 0.032762 | 0.00815 | 0.013495 | 0.012741 | 0.012685 | 0.025366 | 0.032012 | 0.011324 | 0.019347 | 0.021037 | 0.049236 | 0.040004 | 0.013594 | 0.017426 | 0.016391 | 0.017135 | 55.6983 | -49.597 | -21.233 | 2.32611 | 0.11749 | 253.753 | 26.1257 | 4.39464 | -80.374 | 6.02464 | 47.3239 | -3.5374 | -33.882 | 13.0865 | 349.98 | 214 | 334 | 319 | 303 | 301 | 332 | 333 | 140 | 335 | 126 | 524 | Wollastonite | Jadeite | Corundum | CaNb2O6 | Cassiterite | Scheelite | Manganotantalite | Rutile | Mn | Magnetite | Zircon
Aberfoyle_2 | 3 | 40 | 20 | 40 | 0 | 217 | 0.008986 | 0.020247 | 0 | 0.578004 | 78.3798 | 0.034317 | 0 | 0.111904 | 0.013155 | 0.159294 | 0 | 21.5313 | 100.837 | 0.019224 | 0.027293 | 0 | 0.826859 | 99.5117 | 0.043277 | 0 | 0.186662 | 0.016987 | 0.204931 | 0 | 2e-06 | 100.837 | 0.015845 | 0.043618 | 0 | 0.308124 | 32.7061 | 0.009245 | 0 | 0.115704 | 0.011859 | 0.141266 | 0 | 66.6483 | 0.047762 | 0.065737 | 0 | 0.46438 | 98.5839 | 0.027865 | 0 | 0.34876 | 0.035747 | 0.425809 | 0 | 0 | 100 | 2 | O | 0.000475 | 0.001309 | 0 | 0.009246 | 0.981454 | 0.000277 | 0 | 0.003472 | 0.000356 | 0.004239 | 0 | 2 | 0.01185 | 0.02375 | 0.005994 | 0.01352 | 0.016565 | 0.039038 | 0.032758 | 0.008149 | 0.013494 | 0.01274 | 0.01268 | 0.025351 | 0.032015 | 0.011326 | 0.01934 | 0.021031 | 0.049231 | 0.039999 | 0.013594 | 0.017424 | 0.01639 | 0.017129 | 92.2477 | 83.9221 | -16.831 | 2.26409 | 0.117411 | 80.5634 | -88.876 | 5.44973 | 73.4987 | 6.42724 | -115.68 | -3.544 | -33.874 | 13.0865 | 359.972 | 214 | 334 | 319 | 303 | 301 | 332 | 333 | 140 | 335 | 126 | 524 | Wollastonite | Jadeite | Corundum | CaNb2O6 | Cassiterite | Scheelite | Manganotantalite | Rutile | Mn | Magnetite | Zircon
Aberfoyle_2 | 3 | 40 | 20 | 40 | 0 | 218 | 0.015883 | 0 | 0 | 0.4794 | 78.6135 | 0.135874 | 0 | 0.206603 | 0.004167 | 0.120391 | 0.010539 | 21.6324 | 101.219 | 0.033979 | 0 | 0 | 0.685801 | 99.8084 | 0.171349 | 0 | 0.344626 | 0.00538 | 0.154882 | 0.014236 | 2e-06 | 101.219 | 0.027892 | 0 | 0 | 0.254504 | 32.6681 | 0.036451 | 0 | 0.212737 | 0.003741 | 0.106325 | 0.005698 | 66.6846 | 0.084042 | 0 | 0 | 0.383426 | 98.4329 | 0.109833 | 0 | 0.641002 | 0.011271 | 0.320369 | 0.01717 | 0 | 100 | 2 | O | 0.000837 | 0 | 0 | 0.007633 | 0.979781 | 0.001093 | 0 | 0.00638 | 0.000112 | 0.003189 | 0.000171 | 2 | 0.011855 | 0.023749 | 0.005994 | 0.013527 | 0.016569 | 0.039046 | 0.032764 | 0.008151 | 0.013497 | 0.012742 | 0.012689 | 0.025362 | 0.032013 | 0.011325 | 0.019351 | 0.021036 | 0.04924 | 0.040007 | 0.013596 | 0.017427 | 0.016392 | 0.01714 | 52.3339 | -24.485 | -17.125 | 2.61998 | 0.117231 | 20.6971 | -86.498 | 3.09536 | 229.897 | 8.26522 | 85.6878 | -3.5506 | -33.867 | 13.0865 | 369.969 | 214 | 334 | 319 | 303 | 301 | 332 | 333 | 140 | 335 | 126 | 524 | Wollastonite | Jadeite | Corundum | CaNb2O6 | Cassiterite | Scheelite | Manganotantalite | Rutile | Mn | Magnetite | Zircon
Aberfoyle_2 | 3 | 40 | 20 | 40 | 0 | 219 | 0.0173 | 0 | 0 | 0.470947 | 78.679 | 0.158132 | 0 | 0.229043 | 0 | 0.116805 | 0.007414 | 21.6655 | 101.344 | 0.03701 | 0 | 0 | 0.67371 | 99.8916 | 0.199417 | 0 | 0.382057 | 0 | 0.150269 | 0.010015 | 4e-06 | 101.344 | 0.030335 | 0 | 0 | 0.249648 | 32.6471 | 0.04236 | 0 | 0.235495 | 0 | 0.103006 | 0.004003 | 66.6881 | 0.091407 | 0 | 0 | 0.376122 | 98.3728 | 0.12764 | 0 | 0.709598 | 0 | 0.310378 | 0.012061 | 0 | 100 | 2 | O | 0.00091 | 0 | 0 | 0.007487 | 0.979099 | 0.00127 | 0 | 0.007063 | 0 | 0.003089 | 0.00012 | 2 | 0.011852 | 0.023744 | 0.005992 | 0.013527 | 0.016567 | 0.039041 | 0.03276 | 0.008149 | 0.013495 | 0.01274 | 0.012688 | 0.025356 | 0.032006 | 0.011323 | 0.019351 | 0.021033 | 0.049234 | 0.040002 | 0.013593 | 0.017425 | 0.01639 | 0.017139 | 48.0622 | -44.092 | -17.588 | 2.65698 | 0.117169 | 17.8465 | -23.772 | 2.82141 | -50.612 | 8.49472 | 121.514 | -3.5573 | -33.859 | 13.0865 | 380.026 | 214 | 334 | 319 | 303 | 301 | 332 | 333 | 140 | 335 | 126 | 524 | Wollastonite | Jadeite | Corundum | CaNb2O6 | Cassiterite | Scheelite | Manganotantalite | Rutile | Mn | Magnetite | Zircon
Aberfoyle_2 | 3 | 40 | 20 | 40 | 0 | 220 | 0.006215 | 0 | 0 | 0.329712 | 79.4863 | 0.031216 | 0 | 0.117377 | 0 | 0.071787 | 0.017777 | 21.6927 | 101.753 | 0.013297 | 0 | 0 | 0.471667 | 100.917 | 0.039366 | 0 | 0.195792 | 0 | 0.092353 | 0.024014 | 0 | 101.753 | 0.010883 | 0 | 0 | 0.174533 | 32.9355 | 0.00835 | 0 | 0.120513 | 0 | 0.063216 | 0.009584 | 66.6775 | 0.032746 | 0 | 0 | 0.262571 | 99.0979 | 0.025124 | 0 | 0.362606 | 0 | 0.190208 | 0.028838 | 0 | 100 | 2 | O | 0.000326 | 0 | 0 | 0.005235 | 0.987904 | 0.00025 | 0 | 0.003615 | 0 | 0.001896 | 0.000287 | 2 | 0.011881 | 0.02378 | 0.006 | 0.013528 | 0.01657 | 0.03905 | 0.032769 | 0.008158 | 0.013503 | 0.012747 | 0.012691 | 0.025417 | 0.032055 | 0.011338 | 0.019352 | 0.021037 | 0.049245 | 0.040013 | 0.013608 | 0.017435 | 0.016399 | 0.017143 | 133.574 | -73.008 | -13.259 | 3.54976 | 0.116494 | 88.545 | -26.165 | 5.21533 | -32.509 | 13.3464 | 51.0844 | -3.5639 | -33.852 | 13.0865 | 390.009 | 214 | 334 | 319 | 303 | 301 | 332 | 333 | 140 | 335 | 126 | 524 | Wollastonite | Jadeite | Corundum | CaNb2O6 | Cassiterite | Scheelite | Manganotantalite | Rutile | Mn | Magnetite | Zircon
Aberfoyle_2 | 3 | 40 | 20 | 40 | 0 | 221 | 0.006281 | 0 | 0 | 0.394422 | 78.9396 | 0.153834 | 0 | 0.178432 | 0 | 0.07949 | 0 | 21.642 | 101.394 | 0.013437 | 0 | 0 | 0.564237 | 100.223 | 0.193998 | 0 | 0.297635 | 0 | 0.102264 | 0 | -1e-05 | 101.394 | 0.011027 | 0 | 0 | 0.209321 | 32.7926 | 0.041256 | 0 | 0.183668 | 0 | 0.070179 | 0 | 66.6919 | 0.033209 | 0 | 0 | 0.31521 | 98.7628 | 0.124252 | 0 | 0.55316 | 0 | 0.211362 | 0 | 0 | 100 | 2 | O | 0.000331 | 0 | 0 | 0.006277 | 0.983407 | 0.001237 | 0 | 0.005508 | 0 | 0.002105 | 0 | 2 | 0.011875 | 0.023765 | 0.005997 | 0.013533 | 0.016575 | 0.039052 | 0.032771 | 0.008156 | 0.013502 | 0.012746 | 0.012696 | 0.025404 | 0.032034 | 0.011332 | 0.01936 | 0.021043 | 0.049248 | 0.040015 | 0.013604 | 0.017434 | 0.016397 | 0.01715 | 132.108 | -37.698 | -15.666 | 3.06415 | 0.116946 | 18.3369 | -28.511 | 3.53738 | -36.198 | 12.1274 | -58.785 | -3.5705 | -33.844 | 13.0865 | 400 | 214 | 334 | 319 | 303 | 301 | 332 | 333 | 140 | 335 | 126 | 524 | Wollastonite | Jadeite | Corundum | CaNb2O6 | Cassiterite | Scheelite | Manganotantalite | Rutile | Mn | Magnetite | Zircon
Aberfoyle_2 | 3 | 40 | 20 | 40 | 0 | 222 | 0.010269 | 0 | 0 | 0.229089 | 79.2608 | 0.023992 | 0 | 0.152936 | 0 | 0.050076 | 0 | 21.6026 | 101.33 | 0.021969 | 0 | 0 | 0.327722 | 100.63 | 0.030256 | 0 | 0.255106 | 0 | 0.064423 | 0 | 0 | 101.33 | 0.018056 | 0 | 0 | 0.121768 | 32.9774 | 0.006444 | 0 | 0.157669 | 0 | 0.04428 | 0 | 66.6744 | 0.054279 | 0 | 0 | 0.183029 | 99.1362 | 0.019373 | 0 | 0.473982 | 0 | 0.133113 | 0 | 0 | 100 | 2 | O | 0.000542 | 0 | 0 | 0.003653 | 0.989209 | 0.000193 | 0 | 0.00473 | 0 | 0.001328 | 0 | 2 | 0.011882 | 0.023783 | 0.006001 | 0.013527 | 0.016563 | 0.039045 | 0.032765 | 0.008158 | 0.013502 | 0.012746 | 0.01269 | 0.025419 | 0.032059 | 0.011338 | 0.01935 | 0.021029 | 0.049239 | 0.040008 | 0.013607 | 0.017435 | 0.016398 | 0.017142 | 80.9705 | -38.513 | -13.462 | 4.84177 | 0.116615 | 115.053 | -29.713 | 4.0761 | -25.247 | 18.7894 | -86.148 | -3.5771 | -33.837 | 13.0865 | 409.999 | 214 | 334 | 319 | 303 | 301 | 332 | 333 | 140 | 335 | 126 | 524 | Wollastonite | Jadeite | Corundum | CaNb2O6 | Cassiterite | Scheelite | Manganotantalite | Rutile | Mn | Magnetite | Zircon
Aberfoyle_2 | 3 | 40 | 20 | 40 | 0 | 223 | 0.011357 | 0 | 0 | 0.344588 | 78.7922 | 0.081378 | 0 | 0.149324 | 0 | 0.082411 | 0 | 21.5491 | 101.01 | 0.024297 | 0 | 0 | 0.492948 | 100.035 | 0.102624 | 0 | 0.249082 | 0 | 0.106022 | 0 | -1e-05 | 101.01 | 0.02002 | 0 | 0 | 0.183631 | 32.8668 | 0.021915 | 0 | 0.154342 | 0 | 0.073059 | 0 | 66.6802 | 0.060251 | 0 | 0 | 0.27632 | 98.9131 | 0.065952 | 0 | 0.464494 | 0 | 0.219873 | 0 | 0 | 100 | 2 | O | 0.0006 | 0 | 0 | 0.005508 | 0.985804 | 0.000657 | 0 | 0.004629 | 0 | 0.002191 | 0 | 2 | 0.011874 | 0.02377 | 0.005998 | 0.013528 | 0.016568 | 0.039045 | 0.032764 | 0.008155 | 0.0135 | 0.012744 | 0.012691 | 0.025403 | 0.032041 | 0.011333 | 0.019352 | 0.021034 | 0.049238 | 0.040007 | 0.013604 | 0.017432 | 0.016395 | 0.017143 | 73.1949 | -146.33 | -17.696 | 3.4221 | 0.117014 | 34.2474 | -50.761 | 4.166 | -122.32 | 11.7238 | -69.655 | -3.5838 | -33.829 | 13.0865 | 420.056 | 214 | 334 | 319 | 303 | 301 | 332 | 333 | 140 | 335 | 126 | 524 | Wollastonite | Jadeite | Corundum | CaNb2O6 | Cassiterite | Scheelite | Manganotantalite | Rutile | Mn | Magnetite | Zircon
Aberfoyle_2 | 3 | 40 | 20 | 40 | 0 | 224 | 0.016198 | 0 | 0 | 0.090992 | 79.2554 | 0.086573 | 0 | 0.128508 | 0 | 0.008959 | 0 | 21.5367 | 101.123 | 0.034654 | 0 | 0 | 0.130167 | 100.624 | 0.109176 | 0 | 0.214359 | 0 | 0.011525 | 0 | 0 | 101.123 | 0.028571 | 0 | 0 | 0.048517 | 33.0789 | 0.023327 | 0 | 0.132902 | 0 | 0.007947 | 0 | 66.6799 | 0.085808 | 0 | 0 | 0.072857 | 99.3483 | 0.070059 | 0 | 0.399154 | 0 | 0.023867 | 0 | 0 | 100 | 2 | O | 0.000857 | 0 | 0 | 0.001455 | 0.992169 | 0.0007 | 0 | 0.003986 | 0 | 0.000238 | 0 | 2 | 0.011904 | 0.0238 | 0.006005 | 0.013538 | 0.016573 | 0.039059 | 0.032778 | 0.008164 | 0.013509 | 0.012752 | 0.012704 | 0.025467 | 0.032082 | 0.011347 | 0.019367 | 0.021041 | 0.049257 | 0.040024 | 0.013618 | 0.017444 | 0.016406 | 0.01716 | 51.5362 | -116.31 | -16.515 | 11.2117 | 0.116598 | 32.2318 | -28.966 | 4.79426 | -76.409 | 101.354 | -71.561 | -3.5904 | -33.822 | 13.0865 | 430.031 | 214 | 334 | 319 | 303 | 301 | 332 | 333 | 140 | 335 | 126 | 524 | Wollastonite | Jadeite | Corundum | CaNb2O6 | Cassiterite | Scheelite | Manganotantalite | Rutile | Mn | Magnetite | Zircon
Aberfoyle_2 | 3 | 40 | 20 | 40 | 0 | 225 | 0.011997 | 0 | 0 | 0.237107 | 78.9093 | 0.284069 | 0 | 0.204918 | 0 | 0.056318 | 0 | 21.6177 | 101.321 | 0.025665 | 0 | 0 | 0.339192 | 100.184 | 0.358234 | 0 | 0.341816 | 0 | 0.072453 | 0 | 0 | 101.321 | 0.021085 | 0 | 0 | 0.125984 | 32.8192 | 0.076273 | 0 | 0.211183 | 0 | 0.049781 | 0 | 66.6965 | 0.063433 | 0 | 0 | 0.189503 | 98.7325 | 0.229459 | 0 | 0.635318 | 0 | 0.149759 | 0 | 0 | 100 | 2 | O | 0.000632 | 0 | 0 | 0.003778 | 0.984136 | 0.002287 | 0 | 0.006333 | 0 | 0.001493 | 0 | 2 | 0.011892 | 0.023772 | 0.006 | 0.013546 | 0.016583 | 0.039062 | 0.03278 | 0.00816 | 0.013506 | 0.012749 | 0.012711 | 0.025441 | 0.032044 | 0.011336 | 0.019378 | 0.021053 | 0.049261 | 0.040027 | 0.013611 | 0.017439 | 0.016402 | 0.01717 | 69.4069 | -175.91 | -21.578 | 4.70527 | 0.116943 | 10.1399 | -20.461 | 3.12091 | -503.98 | 16.7984 | -120.91 | -3.597 | -33.814 | 13.0865 | 439.956 | 214 | 334 | 319 | 303 | 301 | 332 | 333 | 140 | 335 | 126 | 524 | Wollastonite | Jadeite | Corundum | CaNb2O6 | Cassiterite | Scheelite | Manganotantalite | Rutile | Mn | Magnetite | Zircon
Aberfoyle_2 | 3 | 40 | 20 | 40 | 0 | 226 | 0.006606 | 0 | 0 | 0.110819 | 79.1075 | 0.107578 | 0 | 0.11726 | 0.015999 | 0.007697 | 0 | 21.4967 | 100.97 | 0.014133 | 0 | 0 | 0.158531 | 100.436 | 0.135664 | 0 | 0.195597 | 0.020659 | 0.009902 | 0 | 0 | 100.97 | 0.011673 | 0 | 0 | 0.059198 | 33.0782 | 0.02904 | 0 | 0.121493 | 0.014453 | 0.00684 | 0 | 66.6791 | 0.035064 | 0 | 0 | 0.08891 | 99.3599 | 0.08723 | 0 | 0.364941 | 0.043414 | 0.020546 | 0 | 0 | 100 | 2 | O | 0.00035 | 0 | 0 | 0.001776 | 0.99216 | 0.000871 | 0 | 0.003644 | 0.000434 | 0.000205 | 0 | 2 | 0.011909 | 0.023804 | 0.006006 | 0.013542 | 0.016578 | 0.039066 | 0.032784 | 0.008166 | 0.013512 | 0.012754 | 0.012707 | 0.025477 | 0.032088 | 0.011349 | 0.019372 | 0.021048 | 0.049266 | 0.040032 | 0.013621 | 0.017447 | 0.016409 | 0.017165 | 125.992 | -41.323 | -19.835 | 9.32874 | 0.116731 | 26.0332 | -22.785 | 5.22462 | 60.6887 | 117.852 | -123.39 | -3.6036 | -33.807 | 13.0865 | 449.944 | 214 | 334 | 319 | 303 | 301 | 332 | 333 | 140 | 335 | 126 | 524 | Wollastonite | Jadeite | Corundum | CaNb2O6 | Cassiterite | Scheelite | Manganotantalite | Rutile | Mn | Magnetite | Zircon
Aberfoyle_2 | 3 | 40 | 20 | 40 | 0 | 227 | 0.016135 | 0.005205 | 0 | 0.111494 | 79.2895 | 0 | 0 | 0.134552 | 0 | 0.004228 | 0.012069 | 21.5408 | 101.114 | 0.034519 | 0.007016 | 0 | 0.159496 | 100.667 | 0 | 0 | 0.224441 | 0 | 0.00544 | 0.016302 | 0 | 101.114 | 0.028449 | 0.011211 | 0 | 0.059428 | 33.0818 | 0 | 0 | 0.139105 | 0 | 0.003749 | 0.006552 | 66.6697 | 0.085446 | 0.016836 | 0 | 0.089245 | 99.3597 | 0 | 0 | 0.417795 | 0 | 0.011261 | 0.019678 | 0 | 100 | 2 | O | 0.000853 | 0.000336 | 0 | 0.001783 | 0.992408 | 0 | 0 | 0.004173 | 0 | 0.000112 | 0.000197 | 2 | 0.011893 | 0.023796 | 0.006004 | 0.013529 | 0.016564 | 0.03905 | 0.032769 | 0.008161 | 0.013506 | 0.012749 | 0.012694 | 0.025443 | 0.032076 | 0.011344 | 0.019354 | 0.021029 | 0.049245 | 0.040013 | 0.013613 | 0.017439 | 0.016402 | 0.017147 | 51.69 | 324.125 | -14.117 | 9.26827 | 0.11656 | -202.2 | -28.309 | 4.59186 | -28.848 | 213.771 | 74.9427 | -3.6102 | -33.799 | 13.0865 | 459.928 | 214 | 334 | 319 | 303 | 301 | 332 | 333 | 140 | 335 | 126 | 524 | Wollastonite | Jadeite | Corundum | CaNb2O6 | Cassiterite | Scheelite | Manganotantalite | Rutile | Mn | Magnetite | Zircon
Aberfoyle_2 | 3 | 40 | 20 | 40 | 0 | 228 | 0.001789 | 0 | 0 | 0.04535 | 79.4875 | 0.065893 | 0 | 0.082995 | 0 | 0.004279 | 0 | 21.5261 | 101.214 | 0.003827 | 0 | 0 | 0.064875 | 100.918 | 0.083096 | 0 | 0.138441 | 0 | 0.005505 | 0 | 4e-06 | 101.214 | 0.003156 | 0 | 0 | 0.024191 | 33.1899 | 0.017762 | 0 | 0.08587 | 0 | 0.003797 | 0 | 66.6754 | 0.009475 | 0 | 0 | 0.036309 | 99.6317 | 0.05332 | 0 | 0.25777 | 0 | 0.011398 | 0 | 0 | 100 | 2 | O | 9.5e-05 | 0 | 0 | 0.000726 | 0.995566 | 0.000533 | 0 | 0.002576 | 0 | 0.000114 | 0 | 2 | 0.011919 | 0.023816 | 0.006009 | 0.013541 | 0.016578 | 0.039066 | 0.032785 | 0.008168 | 0.013513 | 0.012756 | 0.012708 | 0.0255 | 0.032104 | 0.011354 | 0.019371 | 0.021047 | 0.049266 | 0.040032 | 0.013625 | 0.017449 | 0.01641 | 0.017165 | 464.89 | -78.907 | -12.18 | 21.8051 | 0.116405 | 42.2087 | -65.393 | 7.25069 | -186.85 | 211.367 | -298.14 | -3.6169 | -33.792 | 13.087 | 469.984 | 214 | 334 | 319 | 303 | 301 | 332 | 333 | 140 | 335 | 126 | 524 | Wollastonite | Jadeite | Corundum | CaNb2O6 | Cassiterite | Scheelite | Manganotantalite | Rutile | Mn | Magnetite | Zircon
Aberfoyle_2 | 3 | 40 | 20 | 40 | 0 | 229 | 0.014059 | 0 | 0 | 0.055028 | 79.3716 | 0.003616 | 0 | 0.088084 | 0 | 0 | 0.00526 | 21.5007 | 101.038 | 0.030077 | 0 | 0 | 0.07872 | 100.771 | 0.00456 | 0 | 0.146929 | 0 | 0 | 0.007105 | 4e-06 | 101.038 | 0.024835 | 0 | 0 | 0.029387 | 33.1788 | 0.000976 | 0 | 0.091237 | 0 | 0 | 0.002861 | 66.6719 | 0.07455 | 0 | 0 | 0.044106 | 99.596 | 0.002929 | 0 | 0.273874 | 0 | 0 | 0.008588 | 0 | 100 | 2 | O | 0.000745 | 0 | 0 | 0.000882 | 0.995287 | 2.9e-05 | 0 | 0.002737 | 0 | 0 | 8.6e-05 | 2 | 0.011909 | 0.023811 | 0.006007 | 0.013534 | 0.01657 | 0.039058 | 0.032777 | 0.008166 | 0.01351 | 0.012753 | 0.0127 | 0.025477 | 0.032097 | 0.011351 | 0.019362 | 0.021037 | 0.049255 | 0.040023 | 0.013621 | 0.017445 | 0.016407 | 0.017155 | 59.3584 | -1087.5 | -14.679 | 18.0846 | 0.116482 | 761.059 | -56.354 | 6.84874 | -60.719 | -1435.9 | 171.149 | -3.6235 | -33.784 | 13.087 | 479.981 | 214 | 334 | 319 | 303 | 301 | 332 | 333 | 140 | 335 | 126 | 524 | Wollastonite | Jadeite | Corundum | CaNb2O6 | Cassiterite | Scheelite | Manganotantalite | Rutile | Mn | Magnetite | Zircon
Aberfoyle_2 | 3 | 40 | 20 | 40 | 0 | 230 | 0.006205 | 0 | 0 | 0.186798 | 79.054 | 0.090251 | 0 | 0.128638 | 0 | 0.036116 | 0.025332 | 21.53 | 101.057 | 0.013275 | 0 | 0 | 0.267222 | 100.368 | 0.113814 | 0 | 0.214576 | 0 | 0.046464 | 0.034219 | 0 | 101.057 | 0.010948 | 0 | 0 | 0.099633 | 33.0055 | 0.024326 | 0 | 0.133079 | 0 | 0.032047 | 0.013761 | 66.6807 | 0.032908 | 0 | 0 | 0.149737 | 99.2066 | 0.073117 | 0 | 0.400004 | 0 | 0.096324 | 0.041364 | 0 | 100 | 2 | O | 0.000328 | 0 | 0 | 0.002988 | 0.989957 | 0.00073 | 0 | 0.003992 | 0 | 0.000961 | 0.000413 | 2 | 0.011894 | 0.023787 | 0.006002 | 0.013533 | 0.016571 | 0.03905 | 0.032771 | 0.00816 | 0.013505 | 0.012748 | 0.012698 | 0.025445 | 0.032064 | 0.011341 | 0.01936 | 0.021039 | 0.049246 | 0.040015 | 0.013612 | 0.017438 | 0.016401 | 0.017153 | 133.941 | -38.736 | -16.43 | 5.7973 | 0.116766 | 30.9299 | -62.712 | 4.78775 | -78.966 | 25.7459 | 36.0721 | -3.6301 | -33.777 | 13.087 | 489.971 | 214 | 334 | 319 | 303 | 301 | 332 | 333 | 140 | 335 | 126 | 524 | Wollastonite | Jadeite | Corundum | CaNb2O6 | Cassiterite | Scheelite | Manganotantalite | Rutile | Mn | Magnetite | Zircon
Aberfoyle_2 | 3 | 40 | 20 | 40 | 0 | 231 | 0.00924 | 0 | 0 | 0.013625 | 79.2488 | 0 | 0 | 0.160378 | 0.003727 | 0.005917 | 0.013304 | 21.4973 | 100.952 | 0.019768 | 0 | 0 | 0.019491 | 100.615 | 0 | 0 | 0.267519 | 0.004812 | 0.007612 | 0.017972 | 0 | 100.952 | 0.016324 | 0 | 0 | 0.007276 | 33.1294 | 0 | 0 | 0.166128 | 0.003366 | 0.005257 | 0.007237 | 66.665 | 0.048974 | 0 | 0 | 0.010915 | 99.3941 | 0 | 0 | 0.498414 | 0.010098 | 0.015771 | 0.021711 | 0 | 100 | 2 | O | 0.00049 | 0 | 0 | 0.000218 | 0.993907 | 0 | 0 | 0.004984 | 0.000101 | 0.000158 | 0.000217 | 2 | 0.011896 | 0.023801 | 0.006005 | 0.013529 | 0.016559 | 0.039046 | 0.032767 | 0.008161 | 0.013505 | 0.012749 | 0.012694 | 0.025451 | 0.032084 | 0.011346 | 0.019354 | 0.021024 | 0.049241 | 0.04001 | 0.013613 | 0.017439 | 0.016401 | 0.017147 | 90.0713 | -33.011 | -19.159 | 70.8661 | 0.116548 | -237.95 | -27.827 | 3.90296 | 257.085 | 152.999 | 68.047 | -3.6367 | -33.769 | 13.087 | 499.955 | 214 | 334 | 319 | 303 | 301 | 332 | 333 | 140 | 335 | 126 | 524 | Wollastonite | Jadeite | Corundum | CaNb2O6 | Cassiterite | Scheelite | Manganotantalite | Rutile | Mn | Magnetite | Zircon
Aberfoyle_2 | 3 | 40 | 20 | 40 | 0 | 232 | 0.018361 | 0.016875 | 0 | 0.086182 | 79.5301 | 0.070825 | 0 | 0.134281 | 0 | 0.010252 | 0 | 21.6171 | 101.484 | 0.039281 | 0.022748 | 0 | 0.123287 | 100.972 | 0.089316 | 0 | 0.223989 | 0 | 0.013189 | 0 | -1e-05 | 101.484 | 0.032255 | 0.036216 | 0 | 0.045767 | 33.0599 | 0.019007 | 0 | 0.138313 | 0 | 0.009057 | 0 | 66.6595 | 0.096863 | 0.054379 | 0 | 0.068721 | 99.2804 | 0.057078 | 0 | 0.415361 | 0 | 0.027199 | 0 | 0 | 100 | 2 | O | 0.000968 | 0.001087 | 0 | 0.001373 | 0.991903 | 0.00057 | 0 | 0.00415 | 0 | 0.000272 | 0 | 2 | 0.0119 | 0.023796 | 0.006005 | 0.013536 | 0.016569 | 0.039057 | 0.032776 | 0.008163 | 0.013507 | 0.012751 | 0.012701 | 0.025458 | 0.032076 | 0.011345 | 0.019364 | 0.021036 | 0.049254 | 0.040021 | 0.013616 | 0.017441 | 0.016404 | 0.017156 | 45.4801 | 100.676 | -15.407 | 11.7975 | 0.116389 | 39.2922 | -57.496 | 4.60102 | -38.6 | 88.6621 | -46.565 | -3.6434 | -33.762 | 13.087 | 510.012 | 214 | 334 | 319 | 303 | 301 | 332 | 333 | 140 | 335 | 126 | 524 | Wollastonite | Jadeite | Corundum | CaNb2O6 | Cassiterite | Scheelite | Manganotantalite | Rutile | Mn | Magnetite | Zircon
Aberfoyle_2 | 3 | 40 | 20 | 40 | 0 | 233 | 0.016439 | 0 | 0 | 0.088762 | 79.1826 | 0.178085 | 0 | 0.18209 | 0 | 0.008572 | 0.015391 | 21.5814 | 101.253 | 0.035169 | 0 | 0 | 0.126978 | 100.531 | 0.22458 | 0 | 0.303738 | 0 | 0.011027 | 0.02079 | 6e-06 | 101.253 | 0.028939 | 0 | 0 | 0.047236 | 32.9841 | 0.047891 | 0 | 0.187949 | 0 | 0.007588 | 0.008342 | 66.688 | 0.086933 | 0 | 0 | 0.070949 | 99.0858 | 0.143866 | 0 | 0.564608 | 0 | 0.022796 | 0.025059 | 0 | 100 | 2 | O | 0.000868 | 0 | 0 | 0.001417 | 0.989206 | 0.001436 | 0 | 0.005637 | 0 | 0.000228 | 0.00025 | 2 | 0.0119 | 0.023787 | 0.006003 | 0.013541 | 0.016574 | 0.039057 | 0.032777 | 0.008162 | 0.013507 | 0.01275 | 0.012707 | 0.025458 | 0.032065 | 0.011342 | 0.019371 | 0.021043 | 0.049254 | 0.040022 | 0.013614 | 0.017441 | 0.016403 | 0.017164 | 50.7644 | -80.433 | -14.555 | 11.4785 | 0.116662 | 15.9036 | -34.345 | 3.47457 | -44.348 | 105.875 | 58.9719 | -3.65 | -33.754 | 13.087 | 520.017 | 214 | 334 | 319 | 303 | 301 | 332 | 333 | 140 | 335 | 126 | 524 | Wollastonite | Jadeite | Corundum | CaNb2O6 | Cassiterite | Scheelite | Manganotantalite | Rutile | Mn | Magnetite | Zircon
Aberfoyle_2 | 3 | 40 | 20 | 40 | 0 | 234 | 0.014284 | 0 | 0 | 0.193412 | 78.7507 | 0.216134 | 0 | 0.260449 | 0 | 0.055719 | 0 | 21.5779 | 101.069 | 0.030558 | 0 | 0 | 0.276684 | 99.9826 | 0.272562 | 0 | 0.434444 | 0 | 0.071682 | 0 | 0 | 101.069 | 0.025148 | 0 | 0 | 0.102941 | 32.8088 | 0.058131 | 0 | 0.268867 | 0 | 0.049335 | 0 | 66.6868 | 0.075605 | 0 | 0 | 0.154744 | 98.6382 | 0.174769 | 0 | 0.808337 | 0 | 0.148323 | 0 | 0 | 100 | 2 | O | 0.000754 | 0 | 0 | 0.003087 | 0.983968 | 0.001743 | 0 | 0.008064 | 0 | 0.00148 | 0 | 2 | 0.011877 | 0.023765 | 0.005997 | 0.013536 | 0.016567 | 0.039047 | 0.032767 | 0.008155 | 0.0135 | 0.012744 | 0.0127 | 0.02541 | 0.032035 | 0.011332 | 0.019364 | 0.021034 | 0.049242 | 0.04001 | 0.013602 | 0.017432 | 0.016395 | 0.017155 | 58.2715 | -185.57 | -17.582 | 5.62235 | 0.11702 | 13.1809 | -23.265 | 2.51858 | -116.95 | 16.9644 | -34.255 | -3.6566 | -33.747 | 13.087 | 530.001 | 214 | 334 | 319 | 303 | 301 | 332 | 333 | 140 | 335 | 126 | 524 | Wollastonite | Jadeite | Corundum | CaNb2O6 | Cassiterite | Scheelite | Manganotantalite | Rutile | Mn | Magnetite | Zircon
Aberfoyle_2 | 3 | 40 | 20 | 40 | 0 | 235 | 0.002843 | 0 | 0 | 0.133454 | 78.8599 | 0.147414 | 0 | 0.198919 | 0 | 0.022305 | 0.014395 | 21.5049 | 100.884 | 0.006083 | 0 | 0 | 0.190911 | 100.121 | 0.185901 | 0 | 0.331809 | 0 | 0.028696 | 0.019445 | 0 | 100.884 | 0.005023 | 0 | 0 | 0.071269 | 32.965 | 0.039782 | 0 | 0.206041 | 0 | 0.019816 | 0.007829 | 66.6852 | 0.015092 | 0 | 0 | 0.107077 | 99.0561 | 0.11954 | 0 | 0.619128 | 0 | 0.059546 | 0.023527 | 0 | 100 | 2 | O | 0.000151 | 0 | 0 | 0.002137 | 0.988676 | 0.001193 | 0 | 0.00618 | 0 | 0.000594 | 0.000235 | 2 | 0.011893 | 0.023784 | 0.006001 | 0.013536 | 0.01657 | 0.039051 | 0.032771 | 0.00816 | 0.013505 | 0.012748 | 0.012701 | 0.025443 | 0.03206 | 0.01134 | 0.019364 | 0.021038 | 0.049247 | 0.040016 | 0.013611 | 0.017438 | 0.0164 | 0.017157 | 291.962 | -21.451 | -16.054 | 7.85652 | 0.116906 | 19.1152 | -26.019 | 3.20598 | -25.939 | 41.1853 | 62.9789 | -3.6632 | -33.739 | 13.087 | 539.991 | 214 | 334 | 319 | 303 | 301 | 332 | 333 | 140 | 335 | 126 | 524 | Wollastonite | Jadeite | Corundum | CaNb2O6 | Cassiterite | Scheelite | Manganotantalite | Rutile | Mn | Magnetite | Zircon
Aberfoyle_2 | 3 | 40 | 20 | 40 | 0 | 236 | 0 | 0 | 0 | 0.25458 | 78.7236 | 0.194218 | 0 | 0.301868 | 0 | 0.072536 | 0.030413 | 21.6181 | 101.195 | 0 | 0 | 0 | 0.364188 | 99.9482 | 0.244924 | 0 | 0.503534 | 0 | 0.093317 | 0.041082 | 0 | 101.195 | 0 | 0 | 0 | 0.135243 | 32.7358 | 0.052138 | 0 | 0.311039 | 0 | 0.064104 | 0.016455 | 66.6852 | 0 | 0 | 0 | 0.20339 | 98.462 | 0.15682 | 0 | 0.935534 | 0 | 0.192811 | 0.049493 | 0 | 100 | 2 | O | 0 | 0 | 0 | 0.004056 | 0.981801 | 0.001564 | 0 | 0.009329 | 0 | 0.001923 | 0.000494 | 2 | 0.011864 | 0.023753 | 0.005994 | 0.013529 | 0.016562 | 0.039039 | 0.032759 | 0.008151 | 0.013496 | 0.012741 | 0.012692 | 0.025381 | 0.032018 | 0.011326 | 0.019354 | 0.021027 | 0.049231 | 0.040001 | 0.013596 | 0.017427 | 0.016391 | 0.017145 | -188.68 | -52.688 | -16.962 | 4.42004 | 0.117056 | 14.6141 | -33.471 | 2.21259 | -46.518 | 13.2103 | 30.146 | -3.6699 | -33.732 | 13.087 | 550.048 | 214 | 334 | 319 | 303 | 301 | 332 | 333 | 140 | 335 | 126 | 524 | Wollastonite | Jadeite | Corundum | CaNb2O6 | Cassiterite | Scheelite | Manganotantalite | Rutile | Mn | Magnetite | Zircon
Aberfoyle_2 | 3 | 40 | 20 | 40 | 0 | 237 | 0.009276 | 0 | 0 | 0.057805 | 79.1742 | 0.240734 | 0 | 0.155215 | 0 | 0.005881 | 0 | 21.5498 | 101.193 | 0.019846 | 0 | 0 | 0.082692 | 100.52 | 0.303585 | 0 | 0.258908 | 0 | 0.007566 | 0 | 6e-06 | 101.193 | 0.016354 | 0 | 0 | 0.030808 | 33.0307 | 0.064837 | 0 | 0.160453 | 0 | 0.005214 | 0 | 66.6917 | 0.049123 | 0 | 0 | 0.046268 | 99.2123 | 0.194746 | 0 | 0.481942 | 0 | 0.015662 | 0 | 0 | 100 | 2 | O | 0.00049 | 0 | 0 | 0.000924 | 0.990548 | 0.001944 | 0 | 0.004812 | 0 | 0.000156 | 0 | 2 | 0.011916 | 0.023798 | 0.006005 | 0.01355 | 0.016584 | 0.039068 | 0.032786 | 0.008166 | 0.013512 | 0.012754 | 0.012717 | 0.025492 | 0.032079 | 0.011347 | 0.019384 | 0.021055 | 0.049268 | 0.040034 | 0.013621 | 0.017447 | 0.016408 | 0.017178 | 89.8553 | -30.495 | -15.707 | 17.2684 | 0.11667 | 11.8856 | -26.179 | 4.02412 | -112.02 | 153.99 | -312.24 | -3.6765 | -33.724 | 13.087 | 560.047 | 214 | 334 | 319 | 303 | 301 | 332 | 333 | 140 | 335 | 126 | 524 | Wollastonite | Jadeite | Corundum | CaNb2O6 | Cassiterite | Scheelite | Manganotantalite | Rutile | Mn | Magnetite | Zircon
Aberfoyle_2 | 3 | 40 | 20 | 40 | 0 | 238 | 0.02121 | 0 | 0 | 0.105663 | 79.3415 | 0.005984 | 0 | 0.118253 | 0 | 0.007064 | 0 | 21.5435 | 101.143 | 0.045375 | 0 | 0 | 0.151155 | 100.733 | 0.007546 | 0 | 0.197254 | 0 | 0.009088 | 0 | 0 | 101.143 | 0.037395 | 0 | 0 | 0.056317 | 33.1017 | 0.001612 | 0 | 0.122248 | 0 | 0.006264 | 0 | 66.6745 | 0.112306 | 0 | 0 | 0.084567 | 99.4123 | 0.00484 | 0 | 0.367141 | 0 | 0.018811 | 0 | 0 | 100 | 2 | O | 0.001122 | 0 | 0 | 0.001689 | 0.992933 | 4.8e-05 | 0 | 0.003667 | 0 | 0.000188 | 0 | 2 | 0.011895 | 0.023797 | 0.006004 | 0.01353 | 0.016564 | 0.039047 | 0.032768 | 0.008161 | 0.013505 | 0.012749 | 0.012694 | 0.025449 | 0.032078 | 0.011344 | 0.019355 | 0.021029 | 0.049242 | 0.040012 | 0.013614 | 0.017439 | 0.016401 | 0.017148 | 39.4008 | -46.669 | -15.759 | 9.7428 | 0.116505 | 459.93 | -26.268 | 5.18098 | -161.97 | 128.279 | -50.863 | -3.6831 | -33.717 | 13.087 | 570.031 | 214 | 334 | 319 | 303 | 301 | 332 | 333 | 140 | 335 | 126 | 524 | Wollastonite | Jadeite | Corundum | CaNb2O6 | Cassiterite | Scheelite | Manganotantalite | Rutile | Mn | Magnetite | Zircon
Aberfoyle_2 | 3 | 40 | 20 | 40 | 0 | 239 | 0.009076 | 0 | 0 | 0.057503 | 79.1761 | 0 | 0 | 0.130504 | 0.009841 | 0 | 0 | 21.4718 | 100.855 | 0.019417 | 0 | 0 | 0.08226 | 100.523 | 0 | 0 | 0.217689 | 0.012708 | 0 | 0 | -1e-05 | 100.855 | 0.016054 | 0 | 0 | 0.030748 | 33.1401 | 0 | 0 | 0.135352 | 0.008899 | 0 | 0 | 66.6688 | 0.048188 | 0 | 0 | 0.046147 | 99.4727 | 0 | 0 | 0.406268 | 0.026712 | 0 | 0 | 0 | 100 | 2 | O | 0.000482 | 0 | 0 | 0.000922 | 0.994171 | 0 | 0 | 0.00406 | 0.000267 | 0 | 0 | 2 | 0.011898 | 0.0238 | 0.006004 | 0.013528 | 0.016561 | 0.039044 | 0.032765 | 0.008161 | 0.013505 | 0.012748 | 0.012693 | 0.025455 | 0.032082 | 0.011345 | 0.019353 | 0.021025 | 0.049237 | 0.040008 | 0.013613 | 0.017438 | 0.0164 | 0.017146 | 91.7038 | -71.947 | -14.907 | 17.3284 | 0.116597 | -524.68 | -173.21 | 4.72431 | 97.9769 | -116.16 | -65.22 | -3.6897 | -33.709 | 13.087 | 579.944 | 214 | 334 | 319 | 303 | 301 | 332 | 333 | 140 | 335 | 126 | 524 | Wollastonite | Jadeite | Corundum | CaNb2O6 | Cassiterite | Scheelite | Manganotantalite | Rutile | Mn | Magnetite | Zircon
Aberfoyle_2 | 3 | 40 | 20 | 40 | 0 | 240 | 0.011549 | 0 | 0 | 0.136218 | 79.2217 | 0.035885 | 0.014546 | 0.162524 | 0 | 0.009194 | 0.011732 | 21.5587 | 101.162 | 0.024708 | 0 | 0 | 0.194865 | 100.581 | 0.045254 | 0.017762 | 0.271099 | 0 | 0.011828 | 0.015847 | 4e-06 | 101.162 | 0.02035 | 0 | 0 | 0.072558 | 33.0311 | 0.009659 | 0.003978 | 0.167909 | 0 | 0.008147 | 0.006364 | 66.6799 | 0.061143 | 0 | 0 | 0.109005 | 99.2467 | 0.029023 | 0.005977 | 0.504508 | 0 | 0.024478 | 0.019123 | 0 | 100 | 2 | O | 0.00061 | 0 | 0 | 0.002176 | 0.990736 | 0.00029 | 0.000119 | 0.005036 | 0 | 0.000244 | 0.000191 | 2 | 0.011892 | 0.023788 | 0.006002 | 0.01353 | 0.016564 | 0.039047 | 0.032768 | 0.00816 | 0.013504 | 0.012748 | 0.012694 | 0.025441 | 0.032066 | 0.011341 | 0.019355 | 0.02103 | 0.049242 | 0.040011 | 0.013611 | 0.017437 | 0.0164 | 0.017148 | 72.0857 | -397.17 | -18.122 | 7.70702 | 0.116613 | 77.078 | 158.94 | 3.85484 | -193.28 | 98.7496 | 77.081 | -3.6964 | -33.702 | 13.087 | 590.004 | 214 | 334 | 319 | 303 | 301 | 332 | 333 | 140 | 335 | 126 | 524 | Wollastonite | Jadeite | Corundum | CaNb2O6 | Cassiterite | Scheelite | Manganotantalite | Rutile | Mn | Magnetite | Zircon
Aberfoyle_2 | 3 | 40 | 20 | 40 | 0 | 241 | 0.02496 | 0 | 0 | 0.13493 | 79.2734 | 0.010235 | 0.006168 | 0.16109 | 0 | 0.013916 | 0.001701 | 21.5757 | 101.202 | 0.053398 | 0 | 0 | 0.193023 | 100.646 | 0.012908 | 0.007532 | 0.268707 | 0 | 0.017903 | 0.002298 | 1.1e-05 | 101.202 | 0.043941 | 0 | 0 | 0.07181 | 33.0246 | 0.002753 | 0.001686 | 0.166286 | 0 | 0.012321 | 0.000922 | 66.6757 | 0.132005 | 0 | 0 | 0.107864 | 99.21 | 0.00827 | 0.002532 | 0.499545 | 0 | 0.037013 | 0.002771 | 0 | 100 | 2 | O | 0.001318 | 0 | 0 | 0.002154 | 0.990602 | 8.3e-05 | 5.1e-05 | 0.004988 | 0 | 0.00037 | 2.8e-05 | 2 | 0.011884 | 0.023783 | 0.006001 | 0.013525 | 0.016557 | 0.039038 | 0.03276 | 0.008157 | 0.013501 | 0.012744 | 0.012689 | 0.025424 | 0.032059 | 0.011338 | 0.019348 | 0.021021 | 0.04923 | 0.040001 | 0.013607 | 0.017432 | 0.016396 | 0.017141 | 33.4908 | -104.79 | -16.956 | 7.77172 | 0.116552 | 269.002 | 374.115 | 3.88533 | -103.39 | 65.5038 | 527.237 | -3.703 | -33.694 | 13.087 | 600 | 214 | 334 | 319 | 303 | 301 | 332 | 333 | 140 | 335 | 126 | 524 | Wollastonite | Jadeite | Corundum | CaNb2O6 | Cassiterite | Scheelite | Manganotantalite | Rutile | Mn | Magnetite | Zircon
Aberfoyle_2 | 3 | 40 | 20 | 40 | 0 | 242 | 0.022751 | 0.000985 | 0 | 0.21 | 79.2126 | 0.024867 | 0.001147 | 0.16324 | 0 | 0.037647 | 0 | 21.5998 | 101.273 | 0.048672 | 0.001327 | 0 | 0.300415 | 100.569 | 0.031359 | 0.001401 | 0.272295 | 0 | 0.048433 | 0 | -1e-05 | 101.273 | 0.040008 | 0.002116 | 0 | 0.111638 | 32.9622 | 0.00668 | 0.000313 | 0.168317 | 0 | 0.033294 | 0 | 66.6754 | 0.120261 | 0.00318 | 0 | 0.167788 | 99.0822 | 0.02008 | 0.000471 | 0.50595 | 0 | 0.100081 | 0 | 0 | 100 | 2 | O | 0.0012 | 6.3e-05 | 0 | 0.003349 | 0.988738 | 0.0002 | 9e-06 | 0.005049 | 0 | 0.000999 | 0 | 2 | 0.011877 | 0.023775 | 0.005999 | 0.013523 | 0.016557 | 0.039035 | 0.032757 | 0.008155 | 0.013498 | 0.012743 | 0.012687 | 0.025408 | 0.032048 | 0.011335 | 0.019346 | 0.021021 | 0.049227 | 0.039998 | 0.013603 | 0.01743 | 0.016393 | 0.017138 | 36.6911 | 1707.16 | -15.408 | 5.22357 | 0.11662 | 110.991 | 2009.36 | 3.83736 | -25.041 | 24.7213 | -559.59 | -3.7096 | -33.687 | 13.087 | 609.975 | 214 | 334 | 319 | 303 | 301 | 332 | 333 | 140 | 335 | 126 | 524 | Wollastonite | Jadeite | Corundum | CaNb2O6 | Cassiterite | Scheelite | Manganotantalite | Rutile | Mn | Magnetite | Zircon
Aberfoyle_2 | 3 | 40 | 20 | 40 | 0 | 243 | 0.008435 | 0 | 0 | 0.298425 | 78.7016 | 0.030705 | 0.011859 | 0.164915 | 0 | 0.062972 | 0 | 21.4957 | 100.775 | 0.018045 | 0 | 0 | 0.426909 | 99.9203 | 0.038721 | 0.014481 | 0.275087 | 0 | 0.081014 | 0 | 0 | 100.775 | 0.014905 | 0 | 0 | 0.15942 | 32.9094 | 0.008289 | 0.003253 | 0.170873 | 0 | 0.055963 | 0 | 66.6779 | 0.044841 | 0 | 0 | 0.239795 | 99.0031 | 0.024936 | 0.004893 | 0.514048 | 0 | 0.168356 | 0 | 0 | 100 | 2 | O | 0.000447 | 0 | 0 | 0.004782 | 0.987116 | 0.000249 | 9.8e-05 | 0.005125 | 0 | 0.001679 | 0 | 2 | 0.011872 | 0.023768 | 0.005997 | 0.013522 | 0.016559 | 0.039033 | 0.032755 | 0.008153 | 0.013497 | 0.012741 | 0.012685 | 0.025398 | 0.032039 | 0.011332 | 0.019344 | 0.021024 | 0.049224 | 0.039995 | 0.0136 | 0.017428 | 0.016391 | 0.017135 | 98.4343 | -111.28 | -18.139 | 3.85792 | 0.11703 | 89.9736 | 194.78 | 3.80092 | -44.388 | 15.0981 | -3519.4 | -3.7162 | -33.68 | 13.087 | 619.972 | 214 | 334 | 319 | 303 | 301 | 332 | 333 | 140 | 335 | 126 | 524 | Wollastonite | Jadeite | Corundum | CaNb2O6 | Cassiterite | Scheelite | Manganotantalite | Rutile | Mn | Magnetite | Zircon
Aberfoyle_2 | 3 | 40 | 20 | 40 | 0 | 244 | 0.002833 | 0 | 0 | 0.350739 | 78.9152 | 0.054904 | 0 | 0.154386 | 0 | 0.07553 | 0.002693 | 21.5706 | 101.127 | 0.006062 | 0 | 0 | 0.501746 | 100.192 | 0.069239 | 0 | 0.257525 | 0 | 0.097169 | 0.003638 | 0 | 101.127 | 0.00499 | 0 | 0 | 0.186722 | 32.8853 | 0.014771 | 0 | 0.159414 | 0 | 0.066892 | 0.00146 | 66.6804 | 0.015017 | 0 | 0 | 0.280986 | 98.9741 | 0.044455 | 0 | 0.479785 | 0 | 0.201322 | 0.004395 | 0 | 100 | 2 | O | 0.00015 | 0 | 0 | 0.005601 | 0.986357 | 0.000443 | 0 | 0.004781 | 0 | 0.002006 | 4.4e-05 | 2 | 0.011871 | 0.023765 | 0.005997 | 0.013522 | 0.016562 | 0.039034 | 0.032755 | 0.008153 | 0.013496 | 0.012741 | 0.012685 | 0.025396 | 0.032035 | 0.011331 | 0.019344 | 0.021027 | 0.049224 | 0.039996 | 0.0136 | 0.017427 | 0.016391 | 0.017135 | 292.424 | -39.722 | -16.083 | 3.37099 | 0.116886 | 50.5225 | -204.56 | 4.03869 | -23.636 | 12.7179 | 333.251 | -3.7228 | -33.672 | 13.087 | 629.963 | 214 | 334 | 319 | 303 | 301 | 332 | 333 | 140 | 335 | 126 | 524 | Wollastonite | Jadeite | Corundum | CaNb2O6 | Cassiterite | Scheelite | Manganotantalite | Rutile | Mn | Magnetite | Zircon
Aberfoyle_2 | 3 | 40 | 20 | 40 | 0 | 245 | 0.018111 | 0 | 0 | 0.294208 | 78.9631 | 0 | 0.004068 | 0.158413 | 0 | 0.067265 | 0 | 21.5625 | 101.068 | 0.038746 | 0 | 0 | 0.420877 | 100.252 | 0 | 0.004968 | 0.264242 | 0 | 0.086537 | 0 | 2e-06 | 101.068 | 0.031903 | 0 | 0 | 0.156669 | 32.914 | 0 | 0.001112 | 0.163616 | 0 | 0.059589 | 0 | 66.6731 | 0.095954 | 0 | 0 | 0.235606 | 98.9954 | 0 | 0.001673 | 0.492108 | 0 | 0.179224 | 0 | 0 | 100 | 2 | O | 0.000957 | 0 | 0 | 0.0047 | 0.987325 | 0 | 3.3e-05 | 0.004908 | 0 | 0.001787 | 0 | 2 | 0.011867 | 0.023767 | 0.005997 | 0.013519 | 0.016555 | 0.039029 | 0.032751 | 0.008152 | 0.013495 | 0.01274 | 0.012682 | 0.025388 | 0.032038 | 0.011331 | 0.019339 | 0.021018 | 0.049219 | 0.039991 | 0.013599 | 0.017426 | 0.01639 | 0.01713 | 45.9812 | -20.812 | -19.075 | 3.9038 | 0.116825 | -137.52 | 566.861 | 3.94369 | -148.84 | 14.1834 | -129.17 | -3.7295 | -33.665 | 13.087 | 640.019 | 214 | 334 | 319 | 303 | 301 | 332 | 333 | 140 | 335 | 126 | 524 | Wollastonite | Jadeite | Corundum | CaNb2O6 | Cassiterite | Scheelite | Manganotantalite | Rutile | Mn | Magnetite | Zircon
Aberfoyle_2 | 3 | 40 | 20 | 40 | 0 | 246 | 0.01613 | 0 | 0 | 0.28707 | 78.5958 | 0.008725 | 0 | 0.167427 | 0 | 0.052986 | 0 | 21.4615 | 100.59 | 0.034508 | 0 | 0 | 0.410666 | 99.786 | 0.011002 | 0 | 0.279277 | 0 | 0.068166 | 0 | 0 | 100.59 | 0.028548 | 0 | 0 | 0.153597 | 32.9173 | 0.002359 | 0 | 0.173751 | 0 | 0.047163 | 0 | 66.6773 | 0.085871 | 0 | 0 | 0.231001 | 99.0115 | 0.007095 | 0 | 0.522624 | 0 | 0.14186 | 0 | 0 | 100 | 2 | O | 0.000856 | 0 | 0 | 0.004607 | 0.98736 | 7.1e-05 | 0 | 0.005212 | 0 | 0.001415 | 0 | 2 | 0.011867 | 0.023767 | 0.005997 | 0.013519 | 0.016555 | 0.039029 | 0.032751 | 0.008152 | 0.013496 | 0.01274 | 0.012682 | 0.025388 | 0.032038 | 0.011331 | 0.019339 | 0.021019 | 0.049219 | 0.039991 | 0.013599 | 0.017426 | 0.01639 | 0.017131 | 51.5964 | -67.467 | -17.492 | 3.98595 | 0.117101 | 315.441 | -34.359 | 3.7483 | -265.17 | 17.7936 | -59.72 | -3.7361 | -33.657 | 13.087 | 650.003 | 214 | 334 | 319 | 303 | 301 | 332 | 333 | 140 | 335 | 126 | 524 | Wollastonite | Jadeite | Corundum | CaNb2O6 | Cassiterite | Scheelite | Manganotantalite | Rutile | Mn | Magnetite | Zircon
Aberfoyle_2 | 3 | 40 | 20 | 40 | 0 | 247 | 0.020733 | 0 | 0 | 0.277034 | 79.2786 | 0.001657 | 0 | 0.165512 | 0 | 0.052813 | 0.00549 | 21.6453 | 101.447 | 0.044354 | 0 | 0 | 0.396309 | 100.653 | 0.00209 | 0 | 0.276084 | 0 | 0.067943 | 0.007416 | 0 | 101.447 | 0.036382 | 0 | 0 | 0.146965 | 32.9206 | 0.000444 | 0 | 0.170302 | 0 | 0.046608 | 0.002966 | 66.6758 | 0.109418 | 0 | 0 | 0.220995 | 99.007 | 0.001336 | 0 | 0.512175 | 0 | 0.140172 | 0.008921 | 0 | 100 | 2 | O | 0.001091 | 0 | 0 | 0.004408 | 0.987482 | 1.3e-05 | 0 | 0.005108 | 0 | 0.001398 | 8.9e-05 | 2 | 0.011866 | 0.023765 | 0.005996 | 0.013517 | 0.016552 | 0.039025 | 0.032748 | 0.008152 | 0.013494 | 0.012739 | 0.01268 | 0.025386 | 0.032034 | 0.01133 | 0.019337 | 0.021015 | 0.049214 | 0.039987 | 0.013598 | 0.017424 | 0.016388 | 0.017128 | 40.2002 | -65.435 | -14.55 | 4.10779 | 0.11657 | 1658.72 | -147.14 | 3.78756 | -74.679 | 17.847 | 163.752 | -3.7427 | -33.65 | 13.087 | 660 | 214 | 334 | 319 | 303 | 301 | 332 | 333 | 140 | 335 | 126 | 524 | Wollastonite | Jadeite | Corundum | CaNb2O6 | Cassiterite | Scheelite | Manganotantalite | Rutile | Mn | Magnetite | Zircon
Aberfoyle_2 | 3 | 40 | 20 | 40 | 0 | 248 | 0.005983 | 0 | 0 | 0.13755 | 78.9048 | 0.087882 | 0 | 0.096622 | 0 | 0.023347 | 0 | 21.4337 | 100.69 | 0.0128 | 0 | 0 | 0.196771 | 100.178 | 0.110827 | 0 | 0.16117 | 0 | 0.030036 | 0 | 0 | 100.69 | 0.010604 | 0 | 0 | 0.073694 | 33.0908 | 0.023793 | 0 | 0.100405 | 0 | 0.020809 | 0 | 66.6799 | 0.031859 | 0 | 0 | 0.110708 | 99.4218 | 0.071487 | 0 | 0.301669 | 0 | 0.062521 | 0 | 0 | 100 | 2 | O | 0.000318 | 0 | 0 | 0.00221 | 0.992525 | 0.000714 | 0 | 0.003012 | 0 | 0.000624 | 0 | 2 | 0.011903 | 0.023794 | 0.006004 | 0.013534 | 0.016571 | 0.039047 | 0.032768 | 0.008162 | 0.013505 | 0.012748 | 0.0127 | 0.025465 | 0.032073 | 0.011344 | 0.019361 | 0.021038 | 0.049241 | 0.040011 | 0.013614 | 0.017438 | 0.016401 | 0.017155 | 139.018 | -74.209 | -15.548 | 7.64068 | 0.116829 | 31.7483 | -40.058 | 6.26925 | -29.824 | 39.3844 | -173.82 | -3.7493 | -33.642 | 13.087 | 669.999 | 214 | 334 | 319 | 303 | 301 | 332 | 333 | 140 | 335 | 126 | 524 | Wollastonite | Jadeite | Corundum | CaNb2O6 | Cassiterite | Scheelite | Manganotantalite | Rutile | Mn | Magnetite | Zircon
Aberfoyle_2 | 3 | 40 | 20 | 40 | 0 | 249 | 0.019721 | 0 | 0 | 0.126735 | 79.1349 | 0 | 0 | 0.121625 | 0 | 0.004422 | 0.014566 | 21.5002 | 100.922 | 0.04219 | 0 | 0 | 0.1813 | 100.47 | 0 | 0 | 0.202878 | 0 | 0.005689 | 0.019675 | 0 | 100.922 | 0.034841 | 0 | 0 | 0.067687 | 33.083 | 0 | 0 | 0.125991 | 0 | 0.003929 | 0.007923 | 66.6766 | 0.104659 | 0 | 0 | 0.101664 | 99.3796 | 0 | 0 | 0.37847 | 0 | 0.011802 | 0.0238 | 0 | 100 | 2 | O | 0.001045 | 0 | 0 | 0.00203 | 0.992341 | 0 | 0 | 0.003779 | 0 | 0.000118 | 0.000238 | 2 | 0.011889 | 0.023787 | 0.006002 | 0.013525 | 0.016559 | 0.039036 | 0.032758 | 0.008158 | 0.013501 | 0.012745 | 0.012689 | 0.025435 | 0.032065 | 0.01134 | 0.019347 | 0.021023 | 0.049227 | 0.039999 | 0.013609 | 0.017433 | 0.016396 | 0.017141 | 42.3317 | -72.187 | -13.878 | 8.231 | 0.116638 | -93.962 | -72.582 | 5.04451 | -43.654 | 204.375 | 62.1918 | -3.756 | -33.634 | 13.087 | 680.055 | 214 | 334 | 319 | 303 | 301 | 332 | 333 | 140 | 335 | 126 | 524 | Wollastonite | Jadeite | Corundum | CaNb2O6 | Cassiterite | Scheelite | Manganotantalite | Rutile | Mn | Magnetite | Zircon
Aberfoyle_2 | 3 | 40 | 20 | 40 | 0 | 250 | 0.027372 | 0 | 0 | 0.236163 | 79.2447 | 0.019679 | 0 | 0.087634 | 0 | 0.044988 | 0 | 21.5746 | 101.235 | 0.058559 | 0 | 0 | 0.337841 | 100.61 | 0.024817 | 0 | 0.146179 | 0 | 0.057877 | 0 | 4e-06 | 101.235 | 0.048191 | 0 | 0 | 0.125694 | 33.0144 | 0.005293 | 0 | 0.090466 | 0 | 0.039833 | 0 | 66.6761 | 0.144887 | 0 | 0 | 0.188951 | 99.2585 | 0.015913 | 0 | 0.271988 | 0 | 0.11976 | 0 | 0 | 100 | 2 | O | 0.001446 | 0 | 0 | 0.00377 | 0.990292 | 0.000159 | 0 | 0.002714 | 0 | 0.001195 | 0 | 2 | 0.012002 | 0.024016 | 0.00606 | 0.013659 | 0.016727 | 0.039424 | 0.033083 | 0.008238 | 0.013634 | 0.01287 | 0.012815 | 0.025677 | 0.032373 | 0.011449 | 0.01954 | 0.021236 | 0.049716 | 0.040397 | 0.013742 | 0.017604 | 0.016557 | 0.017311 | 30.8697 | -117.46 | -17.058 | 4.76141 | 0.11775 | 141.524 | -134.34 | 6.94363 | -53.778 | 21.0263 | -57.077 | -3.7626 | -33.627 | 13.087 | 690.039 | 214 | 334 | 319 | 303 | 301 | 332 | 333 | 140 | 335 | 126 | 524 | Wollastonite | Jadeite | Corundum | CaNb2O6 | Cassiterite | Scheelite | Manganotantalite | Rutile | Mn | Magnetite | Zircon
Aberfoyle_2 | 3 | 40 | 20 | 40 | 0 | 251 | 0.016894 | 0 | 0 | 0.18171 | 79.2102 | 0.013099 | 0.000676 | 0.184566 | 0 | 0.035324 | 0 | 21.5903 | 101.233 | 0.036142 | 0 | 0 | 0.259944 | 100.566 | 0.016518 | 0.000825 | 0.307868 | 0 | 0.045444 | 0 | 4e-06 | 101.233 | 0.02972 | 0 | 0 | 0.096638 | 32.9747 | 0.00352 | 0.000184 | 0.190385 | 0 | 0.031253 | 0 | 66.6736 | 0.089309 | 0 | 0 | 0.145198 | 99.0886 | 0.010578 | 0.000277 | 0.572103 | 0 | 0.093913 | 0 | 0 | 100 | 2 | O | 0.000892 | 0 | 0 | 0.002899 | 0.98914 | 0.000106 | 6e-06 | 0.005711 | 0 | 0.000937 | 0 | 2 | 0.011993 | 0.02401 | 0.006058 | 0.013655 | 0.016717 | 0.039417 | 0.033077 | 0.008235 | 0.013631 | 0.012867 | 0.01281 | 0.025656 | 0.032365 | 0.011446 | 0.019534 | 0.021224 | 0.049708 | 0.040389 | 0.013736 | 0.0176 | 0.016554 | 0.017304 | 49.7921 | -70.472 | -16.121 | 5.99559 | 0.117755 | 212.346 | 3445.38 | 3.46339 | -172.22 | 26.5521 | -104.08 | -3.7692 | -33.62 | 13.087 | 699.962 | 214 | 334 | 319 | 303 | 301 | 332 | 333 | 140 | 335 | 126 | 524 | Wollastonite | Jadeite | Corundum | CaNb2O6 | Cassiterite | Scheelite | Manganotantalite | Rutile | Mn | Magnetite | Zircon
Aberfoyle_2 | 3 | 40 | 20 | 40 | 0 | 252 | 0.011876 | 0 | 0 | 0.02073 | 79.3526 | 0.008786 | 0 | 0.124965 | 0 | 0 | 0.022461 | 21.5104 | 101.052 | 0.025406 | 0 | 0 | 0.029656 | 100.747 | 0.01108 | 0 | 0.208448 | 0 | 0 | 0.03034 | 0 | 101.052 | 0.020968 | 0 | 0 | 0.011065 | 33.1547 | 0.00237 | 0 | 0.129375 | 0 | 0 | 0.01221 | 66.6693 | 0.06292 | 0 | 0 | 0.016602 | 99.4885 | 0.007112 | 0 | 0.38822 | 0 | 0 | 0.03664 | 0 | 100 | 2 | O | 0.000629 | 0 | 0 | 0.000332 | 0.994602 | 7.1e-05 | 0 | 0.003881 | 0 | 0 | 0.000366 | 2 | 0.012022 | 0.024042 | 0.006065 | 0.013666 | 0.016729 | 0.03944 | 0.033098 | 0.008244 | 0.013642 | 0.012877 | 0.012823 | 0.025719 | 0.032408 | 0.011461 | 0.01955 | 0.02124 | 0.049737 | 0.040414 | 0.013752 | 0.017615 | 0.016567 | 0.017322 | 70.8824 | -22.302 | -14.156 | 47.2957 | 0.117637 | 316.516 | -90.365 | 4.96978 | -80.435 | -72.883 | 40.9981 | -3.7758 | -33.612 | 13.087 | 709.945 | 214 | 334 | 319 | 303 | 301 | 332 | 333 | 140 | 335 | 126 | 524 | Wollastonite | Jadeite | Corundum | CaNb2O6 | Cassiterite | Scheelite | Manganotantalite | Rutile | Mn | Magnetite | Zircon
Aberfoyle_2 | 3 | 40 | 20 | 40 | 0 | 253 | 0.00726 | 0 | 0 | 0.055019 | 79.8518 | 0 | 0 | 0.092368 | 0 | 0 | 0.000445 | 21.6227 | 101.63 | 0.015531 | 0 | 0 | 0.078707 | 101.381 | 0 | 0 | 0.154075 | 0 | 0 | 0.000601 | 0 | 101.63 | 0.012752 | 0 | 0 | 0.029216 | 33.1911 | 0 | 0 | 0.095134 | 0 | 0 | 0.000241 | 66.6715 | 0.038279 | 0 | 0 | 0.04385 | 99.6316 | 0 | 0 | 0.28557 | 0 | 0 | 0.000722 | 0 | 100 | 2 | O | 0.000383 | 0 | 0 | 0.000876 | 0.995661 | 0 | 0 | 0.002854 | 0 | 0 | 7e-06 | 2 | 0.012029 | 0.02405 | 0.006068 | 0.013669 | 0.016735 | 0.039448 | 0.033105 | 0.008247 | 0.013645 | 0.01288 | 0.012827 | 0.025735 | 0.032419 | 0.011465 | 0.019554 | 0.021247 | 0.049747 | 0.040423 | 0.013757 | 0.017619 | 0.016571 | 0.017326 | 115.828 | -151.1 | -13.669 | 18.2672 | 0.117279 | -85.489 | -370.21 | 6.61148 | -30.499 | -211.41 | 2035.68 | -3.7824 | -33.605 | 13.087 | 719.935 | 214 | 334 | 319 | 303 | 301 | 332 | 333 | 140 | 335 | 126 | 524 | Wollastonite | Jadeite | Corundum | CaNb2O6 | Cassiterite | Scheelite | Manganotantalite | Rutile | Mn | Magnetite | Zircon
Aberfoyle_2 | 3 | 40 | 20 | 40 | 0 | 254 | 0.010476 | 0.003776 | 0 | 0.2101 | 79.2932 | 0 | 0 | 0.107178 | 0 | 0.026317 | 0.019041 | 21.5678 | 101.238 | 0.022412 | 0.00509 | 0 | 0.300557 | 100.672 | 0 | 0 | 0.178779 | 0 | 0.033856 | 0.025721 | 6e-06 | 101.238 | 0.018449 | 0.008124 | 0 | 0.111854 | 33.0438 | 0 | 0 | 0.110672 | 0 | 0.023308 | 0.010325 | 66.6735 | 0.055458 | 0.012211 | 0 | 0.168117 | 99.3304 | 0 | 0 | 0.332682 | 0 | 0.070064 | 0.031036 | 0 | 100 | 2 | O | 0.000553 | 0.000244 | 0 | 0.003355 | 0.991212 | 0 | 0 | 0.00332 | 0 | 0.000699 | 0.00031 | 2 | 0.012006 | 0.024024 | 0.006062 | 0.013661 | 0.016729 | 0.039432 | 0.03309 | 0.00824 | 0.013637 | 0.012874 | 0.012817 | 0.025686 | 0.032384 | 0.011453 | 0.019542 | 0.02124 | 0.049727 | 0.040405 | 0.013746 | 0.017609 | 0.016562 | 0.017313 | 80.2116 | 450.627 | -13.864 | 5.27422 | 0.117731 | -204.78 | -30.313 | 5.73856 | -27.038 | 35.3767 | 48.2125 | -3.7891 | -33.597 | 13.087 | 729.992 | 214 | 334 | 319 | 303 | 301 | 332 | 333 | 140 | 335 | 126 | 524 | Wollastonite | Jadeite | Corundum | CaNb2O6 | Cassiterite | Scheelite | Manganotantalite | Rutile | Mn | Magnetite | Zircon
Aberfoyle_2 | 3 | 40 | 20 | 40 | 0 | 255 | 0.011521 | 0 | 0 | 0.370128 | 78.8792 | 0.18312 | 0 | 0.116255 | 0.010468 | 0.075611 | 0.019514 | 21.5961 | 101.262 | 0.024648 | 0 | 0 | 0.529484 | 100.146 | 0.230929 | 0 | 0.193919 | 0.013516 | 0.097274 | 0.02636 | 0 | 101.262 | 0.020268 | 0 | 0 | 0.196841 | 32.8364 | 0.049213 | 0 | 0.119917 | 0.009414 | 0.066895 | 0.01057 | 66.6904 | 0.061028 | 0 | 0 | 0.296348 | 98.8718 | 0.148182 | 0 | 0.361076 | 0.028347 | 0.201424 | 0.031826 | 0 | 100 | 2 | O | 0.000608 | 0 | 0 | 0.005903 | 0.984742 | 0.001476 | 0 | 0.003596 | 0.000282 | 0.002006 | 0.000317 | 2 | 0.012001 | 0.024003 | 0.006058 | 0.013671 | 0.016744 | 0.039439 | 0.033096 | 0.008238 | 0.013636 | 0.012872 | 0.012826 | 0.025675 | 0.032355 | 0.011446 | 0.019556 | 0.021258 | 0.049735 | 0.040412 | 0.013742 | 0.017607 | 0.01656 | 0.017326 | 72.9287 | -51.217 | -11.795 | 3.25988 | 0.118134 | 15.6304 | -21.7 | 5.31422 | 93.0714 | 12.8355 | 47.0962 | -3.7957 | -33.59 | 13.087 | 739.992 | 214 | 334 | 319 | 303 | 301 | 332 | 333 | 140 | 335 | 126 | 524 | Wollastonite | Jadeite | Corundum | CaNb2O6 | Cassiterite | Scheelite | Manganotantalite | Rutile | Mn | Magnetite | Zircon
Aberfoyle_2 | 3 | 40 | 20 | 40 | 0 | 256 | 0.012692 | 0 | 0 | 0.102579 | 79.4045 | 0 | 0 | 0.089426 | 0 | 0.00465 | 0.000488 | 21.5281 | 101.142 | 0.027154 | 0 | 0 | 0.146744 | 100.813 | 0 | 0 | 0.149168 | 0 | 0.005982 | 0.000659 | 0 | 101.142 | 0.022394 | 0 | 0 | 0.054713 | 33.1516 | 0 | 0 | 0.092513 | 0 | 0.004126 | 0.000265 | 66.6744 | 0.067252 | 0 | 0 | 0.082155 | 99.5596 | 0 | 0 | 0.277832 | 0 | 0.012391 | 0.000796 | 0 | 100 | 2 | O | 0.000672 | 0 | 0 | 0.001641 | 0.994432 | 0 | 0 | 0.002775 | 0 | 0.000124 | 8e-06 | 2 | 0.01202 | 0.024038 | 0.006065 | 0.013664 | 0.01673 | 0.039435 | 0.033094 | 0.008244 | 0.01364 | 0.012876 | 0.012821 | 0.025716 | 0.032402 | 0.011459 | 0.019547 | 0.021241 | 0.049731 | 0.040409 | 0.013751 | 0.017613 | 0.016565 | 0.017319 | 66.3323 | -151.93 | -14.395 | 10.1149 | 0.117599 | -473.97 | -56.317 | 6.81549 | -55.876 | 196.396 | 1856.25 | -3.8023 | -33.582 | 13.087 | 749.975 | 214 | 334 | 319 | 303 | 301 | 332 | 333 | 140 | 335 | 126 | 524 | Wollastonite | Jadeite | Corundum | CaNb2O6 | Cassiterite | Scheelite | Manganotantalite | Rutile | Mn | Magnetite | Zircon
Aberfoyle_2 | 3 | 40 | 20 | 40 | 0 | 257 | 0.012884 | 0 | 0 | 0.114825 | 79.2834 | 0.073531 | 0 | 0.101062 | 0 | 0.008645 | 0 | 21.5289 | 101.123 | 0.027564 | 0 | 0 | 0.164263 | 100.659 | 0.092728 | 0 | 0.168577 | 0 | 0.011121 | 0 | 2e-06 | 101.123 | 0.022734 | 0 | 0 | 0.061248 | 33.1031 | 0.01982 | 0 | 0.104557 | 0 | 0.007671 | 0 | 66.6809 | 0.068294 | 0 | 0 | 0.091996 | 99.443 | 0.05954 | 0 | 0.314093 | 0 | 0.023044 | 0 | 0 | 100 | 2 | O | 0.000682 | 0 | 0 | 0.001837 | 0.992879 | 0.000594 | 0 | 0.003136 | 0 | 0.00023 | 0 | 2 | 0.012021 | 0.024031 | 0.006063 | 0.013668 | 0.016734 | 0.039434 | 0.033093 | 0.008243 | 0.013639 | 0.012875 | 0.012825 | 0.025717 | 0.032393 | 0.011457 | 0.019552 | 0.021245 | 0.04973 | 0.040409 | 0.01375 | 0.017612 | 0.016564 | 0.017325 | 65.3526 | -34.478 | -16.202 | 9.11073 | 0.117696 | 38.2303 | -21.911 | 6.06777 | -30.384 | 106.019 | -3674 | -3.8089 | -33.575 | 13.087 | 759.964 | 214 | 334 | 319 | 303 | 301 | 332 | 333 | 140 | 335 | 126 | 524 | Wollastonite | Jadeite | Corundum | CaNb2O6 | Cassiterite | Scheelite | Manganotantalite | Rutile | Mn | Magnetite | Zircon
Aberfoyle_2 | 3 | 40 | 20 | 40 | 0 | 258 | 0.015823 | 0 | 0 | 0.031828 | 79.4689 | 0.054243 | 0 | 0.097061 | 0.009219 | 0 | 0 | 21.539 | 101.216 | 0.033851 | 0 | 0 | 0.045532 | 100.895 | 0.068405 | 0 | 0.161904 | 0.011904 | 0 | 0 | 6e-06 | 101.216 | 0.027901 | 0 | 0 | 0.016967 | 33.1603 | 0.014612 | 0 | 0.100357 | 0.008311 | 0 | 0 | 66.6716 | 0.083738 | 0 | 0 | 0.025461 | 99.5208 | 0.043854 | 0 | 0.301191 | 0.024942 | 0 | 0 | 0 | 100 | 2 | O | 0.000837 | 0 | 0 | 0.000509 | 0.994734 | 0.000438 | 0 | 0.00301 | 0.000249 | 0 | 0 | 2 | 0.012026 | 0.024039 | 0.006065 | 0.013669 | 0.016731 | 0.039436 | 0.033095 | 0.008244 | 0.013641 | 0.012876 | 0.012826 | 0.025728 | 0.032404 | 0.01146 | 0.019553 | 0.021242 | 0.049732 | 0.040411 | 0.013752 | 0.017613 | 0.016565 | 0.017326 | 53.2929 | -54.208 | -15.455 | 31.0595 | 0.11753 | 51.659 | -25.607 | 6.30531 | 105.576 | -79.795 | -226.11 | -3.8156 | -33.567 | 13.087 | 770.014 | 214 | 334 | 319 | 303 | 301 | 332 | 333 | 140 | 335 | 126 | 524 | Wollastonite | Jadeite | Corundum | CaNb2O6 | Cassiterite | Scheelite | Manganotantalite | Rutile | Mn | Magnetite | Zircon
Aberfoyle_2 | 3 | 40 | 20 | 40 | 0 | 259 | 0 | 0 | 0 | 0.156916 | 79.5031 | 0 | 0 | 0.138081 | 0 | 0.023627 | 0 | 21.6014 | 101.423 | 0 | 0 | 0 | 0.224475 | 100.938 | 0 | 0 | 0.230327 | 0 | 0.030397 | 0 | 0 | 101.423 | 0 | 0 | 0 | 0.083409 | 33.0797 | 0 | 0 | 0.142361 | 0 | 0.020893 | 0 | 66.6736 | 0 | 0 | 0 | 0.125297 | 99.3842 | 0 | 0 | 0.427707 | 0 | 0.062772 | 0 | 0 | 100 | 2 | O | 0 | 0 | 0 | 0.002502 | 0.992289 | 0 | 0 | 0.00427 | 0 | 0.000627 | 0 | 2 | 0.012006 | 0.024022 | 0.006061 | 0.013656 | 0.016721 | 0.039419 | 0.03308 | 0.008238 | 0.013633 | 0.01287 | 0.012813 | 0.025686 | 0.032381 | 0.011452 | 0.019536 | 0.02123 | 0.049711 | 0.040392 | 0.013742 | 0.017604 | 0.016557 | 0.017308 | -4315.6 | -111.39 | -18.022 | 6.84024 | 0.117507 | -209.84 | -59.617 | 4.52483 | -41.095 | 39.2979 | -51.543 | -3.8222 | -33.56 | 13.087 | 780.01 | 214 | 334 | 319 | 303 | 301 | 332 | 333 | 140 | 335 | 126 | 524 | Wollastonite | Jadeite | Corundum | CaNb2O6 | Cassiterite | Scheelite | Manganotantalite | Rutile | Mn | Magnetite | Zircon
Aberfoyle_2 | 3 | 40 | 20 | 40 | 0 | 260 | 0.009102 | 0 | 0 | 0.135286 | 79.2829 | 0 | 0 | 0.19493 | 0 | 0.007466 | 0.026545 | 21.5858 | 101.242 | 0.019473 | 0 | 0 | 0.193532 | 100.658 | 0 | 0 | 0.325154 | 0 | 0.009604 | 0.035857 | 0 | 101.242 | 0.016017 | 0 | 0 | 0.071967 | 33.0134 | 0 | 0 | 0.201126 | 0 | 0.006607 | 0.014382 | 66.6765 | 0.048118 | 0 | 0 | 0.108099 | 99.1765 | 0 | 0 | 0.604206 | 0 | 0.019848 | 0.043205 | 0 | 100 | 2 | O | 0.00048 | 0 | 0 | 0.002159 | 0.990258 | 0 | 0 | 0.006033 | 0 | 0.000198 | 0.000431 | 2 | 0.011994 | 0.024011 | 0.006058 | 0.013653 | 0.016715 | 0.039413 | 0.033074 | 0.008235 | 0.01363 | 0.012867 | 0.012808 | 0.02566 | 0.032366 | 0.011446 | 0.019531 | 0.021221 | 0.049703 | 0.040385 | 0.013736 | 0.0176 | 0.016553 | 0.017302 | 92.1766 | -26.897 | -15.235 | 7.82633 | 0.117674 | -189.05 | -73.613 | 3.29579 | -76.302 | 122.552 | 34.7561 | -3.8288 | -33.552 | 13.087 | 789.994 | 214 | 334 | 319 | 303 | 301 | 332 | 333 | 140 | 335 | 126 | 524 | Wollastonite | Jadeite | Corundum | CaNb2O6 | Cassiterite | Scheelite | Manganotantalite | Rutile | Mn | Magnetite | Zircon
Aberfoyle_2 | 3 | 40 | 20 | 40 | 0 | 261 | 0.018831 | 0 | 0 | 0.319848 | 78.5639 | 0.017905 | 0.00382 | 0.266445 | 0 | 0.071372 | 0.022116 | 21.5525 | 100.837 | 0.040286 | 0 | 0 | 0.457557 | 99.7455 | 0.022579 | 0.004665 | 0.444445 | 0 | 0.09182 | 0.029875 | 0 | 100.837 | 0.033187 | 0 | 0 | 0.170408 | 32.7642 | 0.004821 | 0.001045 | 0.275335 | 0 | 0.063258 | 0.012001 | 66.6758 | 0.099845 | 0 | 0 | 0.256342 | 98.573 | 0.014503 | 0.001572 | 0.828362 | 0 | 0.190317 | 0.036105 | 0 | 100 | 2 | O | 0.000995 | 0 | 0 | 0.005112 | 0.982791 | 0.000145 | 3.1e-05 | 0.008259 | 0 | 0.001897 | 0.00036 | 2 | 0.011958 | 0.023973 | 0.006049 | 0.013641 | 0.016703 | 0.039391 | 0.033054 | 0.008223 | 0.013618 | 0.012856 | 0.012795 | 0.025582 | 0.032315 | 0.01143 | 0.019515 | 0.021206 | 0.049676 | 0.040361 | 0.013717 | 0.017584 | 0.016539 | 0.017283 | 44.5737 | -28.642 | -16.61 | 3.67237 | 0.118263 | 155.375 | 609.243 | 2.49012 | -65.099 | 13.5356 | 41.5354 | -3.8354 | -33.545 | 13.087 | 799.991 | 214 | 334 | 319 | 303 | 301 | 332 | 333 | 140 | 335 | 126 | 524 | Wollastonite | Jadeite | Corundum | CaNb2O6 | Cassiterite | Scheelite | Manganotantalite | Rutile | Mn | Magnetite | Zircon
Aberfoyle_2 | 3 | 40 | 20 | 40 | 0 | 262 | 0.010885 | 0 | 0 | 0.208618 | 78.9875 | 0.014187 | 0 | 0.22181 | 0 | 0.037245 | 0.033828 | 21.5725 | 101.087 | 0.023286 | 0 | 0 | 0.298437 | 100.283 | 0.017891 | 0 | 0.369991 | 0 | 0.047915 | 0.045695 | 0 | 101.087 | 0.019165 | 0 | 0 | 0.111044 | 32.9102 | 0.003816 | 0 | 0.228998 | 0 | 0.03298 | 0.018339 | 66.6755 | 0.057606 | 0 | 0 | 0.166888 | 98.9215 | 0.01147 | 0 | 0.688321 | 0 | 0.099131 | 0.055124 | 0 | 100 | 2 | O | 0.000575 | 0 | 0 | 0.003331 | 0.987176 | 0.000114 | 0 | 0.006869 | 0 | 0.000989 | 0.00055 | 2 | 0.011981 | 0.023996 | 0.006055 | 0.013649 | 0.016712 | 0.039407 | 0.033068 | 0.008231 | 0.013626 | 0.012863 | 0.012804 | 0.025631 | 0.032347 | 0.01144 | 0.019526 | 0.021217 | 0.049695 | 0.040378 | 0.01373 | 0.017594 | 0.016549 | 0.017296 | 77.043 | -41.014 | -12.931 | 5.30323 | 0.117923 | 196.038 | -147.29 | 2.93247 | -652.55 | 25.2172 | 27.4103 | -3.8421 | -33.537 | 13.087 | 810.041 | 214 | 334 | 319 | 303 | 301 | 332 | 333 | 140 | 335 | 126 | 524 | Wollastonite | Jadeite | Corundum | CaNb2O6 | Cassiterite | Scheelite | Manganotantalite | Rutile | Mn | Magnetite | Zircon
Aberfoyle_2 | 3 | 40 | 20 | 40 | 0 | 263 | 0.001461 | 0 | 0 | 0.070549 | 79.0886 | 0 | 0 | 0.176301 | 0 | 0.001474 | 0 | 21.4733 | 100.812 | 0.003126 | 0 | 0 | 0.100924 | 100.412 | 0 | 0 | 0.294081 | 0 | 0.001896 | 0 | 8e-06 | 100.812 | 0.002584 | 0 | 0 | 0.037724 | 33.103 | 0 | 0 | 0.182847 | 0 | 0.001311 | 0 | 66.6725 | 0.007759 | 0 | 0 | 0.056628 | 99.3827 | 0 | 0 | 0.548948 | 0 | 0.003937 | 0 | 0 | 100 | 2 | O | 7.8e-05 | 0 | 0 | 0.001132 | 0.993003 | 0 | 0 | 0.005485 | 0 | 3.9e-05 | 0 | 2 | 0.012007 | 0.024025 | 0.006061 | 0.013657 | 0.016718 | 0.039418 | 0.033079 | 0.008238 | 0.013634 | 0.01287 | 0.012813 | 0.025687 | 0.032385 | 0.011453 | 0.019537 | 0.021225 | 0.04971 | 0.040392 | 0.013742 | 0.017605 | 0.016557 | 0.017308 | 573.272 | -117.02 | -16.039 | 14.3874 | 0.117795 | -131.97 | -64.876 | 3.61246 | -36.822 | 617.43 | -106.45 | -3.8487 | -33.53 | 13.087 | 819.964 | 214 | 334 | 319 | 303 | 301 | 332 | 333 | 140 | 335 | 126 | 524 | Wollastonite | Jadeite | Corundum | CaNb2O6 | Cassiterite | Scheelite | Manganotantalite | Rutile | Mn | Magnetite | Zircon
Aberfoyle_2 | 3 | 40 | 20 | 40 | 0 | 264 | 0 | 0 | 0 | 0.147353 | 79.0074 | 0 | 0.140224 | 0.182445 | 0 | 0.053702 | 0.015442 | 21.5383 | 101.085 | 0 | 0 | 0 | 0.210794 | 100.309 | 0 | 0.171222 | 0.304329 | 0 | 0.069088 | 0.020859 | 0 | 101.085 | 0 | 0 | 0 | 0.078552 | 32.9681 | 0 | 0.03838 | 0.188641 | 0 | 0.047625 | 0.008384 | 66.6703 | 0 | 0 | 0 | 0.118047 | 99.089 | 0 | 0.057678 | 0.56698 | 0 | 0.14314 | 0.025199 | 0 | 100 | 2 | O | 0 | 0 | 0 | 0.002356 | 0.988991 | 0 | 0.001151 | 0.005659 | 0 | 0.001429 | 0.000252 | 2 | 0.012012 | 0.024009 | 0.006058 | 0.013663 | 0.016726 | 0.03942 | 0.03308 | 0.008236 | 0.013632 | 0.012868 | 0.01282 | 0.025697 | 0.032363 | 0.011447 | 0.019546 | 0.021236 | 0.049711 | 0.040393 | 0.013738 | 0.017602 | 0.016555 | 0.017317 | -166.11 | -74.082 | -20.565 | 7.24477 | 0.117899 | -88.757 | 17.0367 | 3.50026 | -44.891 | 17.7418 | 59.3036 | -3.8553 | -33.522 | 13.087 | 829.947 | 214 | 334 | 319 | 303 | 301 | 332 | 333 | 140 | 335 | 126 | 524 | Wollastonite | Jadeite | Corundum | CaNb2O6 | Cassiterite | Scheelite | Manganotantalite | Rutile | Mn | Magnetite | Zircon
Aberfoyle_2 | 3 | 40 | 20 | 40 | 0 | 265 | 0 | 0 | 0 | 0.090018 | 79.0608 | 0.000113 | 0 | 0.179804 | 0.012266 | 0.008371 | 0 | 21.4805 | 100.832 | 0 | 0 | 0 | 0.128775 | 100.376 | 0.000143 | 0 | 0.299924 | 0.015838 | 0.010769 | 0 | 0 | 100.832 | 0 | 0 | 0 | 0.048115 | 33.0784 | 3.1e-05 | 0 | 0.186407 | 0.011087 | 0.007443 | 0 | 66.6685 | 0 | 0 | 0 | 0.072229 | 99.3124 | 9.2e-05 | 0 | 0.559656 | 0.033288 | 0.022347 | 0 | 0 | 100 | 2 | O | 0 | 0 | 0 | 0.001443 | 0.992325 | 1e-06 | 0 | 0.005592 | 0.000333 | 0.000223 | 0 | 2 | 0.012003 | 0.024022 | 0.00606 | 0.013655 | 0.016716 | 0.039417 | 0.033077 | 0.008237 | 0.013633 | 0.012869 | 0.012812 | 0.025679 | 0.032381 | 0.011451 | 0.019535 | 0.021223 | 0.049707 | 0.040389 | 0.01374 | 0.017603 | 0.016556 | 0.017306 | -329.01 | -55.37 | -16.151 | 11.4241 | 0.117821 | 24449.1 | -47.562 | 3.54768 | 79.5577 | 109.409 | -80.882 | -3.8619 | -33.515 | 13.087 | 839.944 | 214 | 334 | 319 | 303 | 301 | 332 | 333 | 140 | 335 | 126 | 524 | Wollastonite | Jadeite | Corundum | CaNb2O6 | Cassiterite | Scheelite | Manganotantalite | Rutile | Mn | Magnetite | Zircon
Aberfoyle_2 | 3 | 40 | 20 | 40 | 0 | 266 | 0.012421 | 0 | 0 | 0.168466 | 79.4378 | 0.004241 | 0 | 0.179535 | 0 | 0.028486 | 0 | 21.6331 | 101.464 | 0.026572 | 0 | 0 | 0.240998 | 100.855 | 0.005348 | 0 | 0.299476 | 0 | 0.036647 | 0 | 0 | 101.464 | 0.021808 | 0 | 0 | 0.089418 | 33.0041 | 0.001138 | 0 | 0.184829 | 0 | 0.025153 | 0 | 66.6736 | 0.065525 | 0 | 0 | 0.134334 | 99.1658 | 0.003418 | 0 | 0.555346 | 0 | 0.075575 | 0 | 0 | 100 | 2 | O | 0.000654 | 0 | 0 | 0.002682 | 0.990021 | 3.4e-05 | 0 | 0.005544 | 0 | 0.000754 | 0 | 2 | 0.011993 | 0.024008 | 0.006057 | 0.013652 | 0.016714 | 0.039409 | 0.03307 | 0.008234 | 0.013628 | 0.012865 | 0.012807 | 0.025657 | 0.032362 | 0.011445 | 0.019529 | 0.02122 | 0.049698 | 0.040381 | 0.013735 | 0.017597 | 0.016551 | 0.0173 | 67.619 | -42.267 | -16.772 | 6.41424 | 0.117547 | 654.703 | -501.34 | 3.55117 | -83.661 | 32.724 | -138.54 | -3.8686 | -33.507 | 13.087 | 850.003 | 214 | 334 | 319 | 303 | 301 | 332 | 333 | 140 | 335 | 126 | 524 | Wollastonite | Jadeite | Corundum | CaNb2O6 | Cassiterite | Scheelite | Manganotantalite | Rutile | Mn | Magnetite | Zircon
Aberfoyle_2 | 3 | 40 | 20 | 40 | 0 | 267 | 0.005828 | 0 | 0 | 0.295722 | 78.8201 | 0 | 0.150744 | 0.260097 | 0 | 0.079202 | 0.026635 | 21.6238 | 101.262 | 0.012468 | 0 | 0 | 0.423043 | 100.071 | 0 | 0.184067 | 0.433857 | 0 | 0.101893 | 0.035979 | 0 | 101.262 | 0.010237 | 0 | 0 | 0.157037 | 32.763 | 0 | 0.0411 | 0.267892 | 0 | 0.069967 | 0.014406 | 66.6764 | 0.030812 | 0 | 0 | 0.236326 | 98.6108 | 0 | 0.061852 | 0.806308 | 0 | 0.210589 | 0.043358 | 0 | 100 | 2 | O | 0.000307 | 0 | 0 | 0.00471 | 0.982747 | 0 | 0.001233 | 0.008036 | 0 | 0.002099 | 0.000432 | 2 | 0.012002 | 0.024017 | 0.006061 | 0.013676 | 0.016745 | 0.03947 | 0.033121 | 0.008241 | 0.013645 | 0.012881 | 0.01283 | 0.025676 | 0.032375 | 0.011452 | 0.019564 | 0.021259 | 0.049774 | 0.040442 | 0.013747 | 0.017619 | 0.016572 | 0.01733 | 143.886 | -185.61 | -15.694 | 3.93212 | 0.11828 | -274.28 | 15.8977 | 2.54857 | -57.802 | 12.2986 | 34.697 | -3.8752 | -33.5 | 13.087 | 860 | 214 | 334 | 319 | 303 | 301 | 332 | 333 | 140 | 335 | 126 | 524 | Wollastonite | Jadeite | Corundum | CaNb2O6 | Cassiterite | Scheelite | Manganotantalite | Rutile | Mn | Magnetite | Zircon
Aberfoyle_2 | 3 | 40 | 20 | 40 | 0 | 268 | 0 | 0 | 0 | 0.269682 | 78.8876 | 0 | 0.067138 | 0.224413 | 0 | 0.059632 | 0.020055 | 21.5739 | 101.102 | 0 | 0 | 0 | 0.385791 | 100.156 | 0 | 0.081979 | 0.374334 | 0 | 0.076716 | 0.027091 | 4e-06 | 101.102 | 0 | 0 | 0 | 0.143539 | 32.8667 | 0 | 0.018347 | 0.231673 | 0 | 0.052801 | 0.010872 | 66.6761 | 0 | 0 | 0 | 0.215893 | 98.8681 | 0 | 0.027596 | 0.696906 | 0 | 0.158833 | 0.032704 | 0 | 100 | 2 | O | 0 | 0 | 0 | 0.004306 | 0.985863 | 0 | 0.00055 | 0.006949 | 0 | 0.001584 | 0.000326 | 2 | 0.011998 | 0.02402 | 0.006061 | 0.013668 | 0.016736 | 0.039454 | 0.033107 | 0.00824 | 0.013642 | 0.012878 | 0.012821 | 0.025669 | 0.032378 | 0.011452 | 0.019552 | 0.021248 | 0.049754 | 0.040426 | 0.013745 | 0.017614 | 0.016567 | 0.017319 | -147.01 | -50.675 | -17.119 | 4.24992 | 0.118155 | -87.212 | 35.1391 | 2.90516 | -383.64 | 16.0703 | 45.8268 | -3.8818 | -33.492 | 13.087 | 869.983 | 214 | 334 | 319 | 303 | 301 | 332 | 333 | 140 | 335 | 126 | 524 | Wollastonite | Jadeite | Corundum | CaNb2O6 | Cassiterite | Scheelite | Manganotantalite | Rutile | Mn | Magnetite | Zircon
Aberfoyle_2 | 3 | 40 | 20 | 40 | 0 | 269 | 0.008346 | 0 | 0 | 0.203232 | 79.1966 | 0.007784 | 0 | 0.199414 | 0 | 0.040185 | 0 | 21.596 | 101.252 | 0.017855 | 0 | 0 | 0.290732 | 100.549 | 0.009816 | 0 | 0.332634 | 0 | 0.051697 | 0 | -1e-05 | 101.252 | 0.014679 | 0 | 0 | 0.108056 | 32.9605 | 0.002091 | 0 | 0.205646 | 0 | 0.035544 | 0 | 66.6735 | 0.044117 | 0 | 0 | 0.16238 | 99.0623 | 0.006285 | 0 | 0.618067 | 0 | 0.106826 | 0 | 0 | 100 | 2 | O | 0.00044 | 0 | 0 | 0.003241 | 0.988712 | 6.3e-05 | 0 | 0.006169 | 0 | 0.001066 | 0 | 2 | 0.012 | 0.024029 | 0.006063 | 0.013665 | 0.01673 | 0.03945 | 0.033104 | 0.008241 | 0.013642 | 0.012878 | 0.012819 | 0.025672 | 0.03239 | 0.011455 | 0.019548 | 0.021241 | 0.049749 | 0.040422 | 0.013747 | 0.017615 | 0.016567 | 0.017316 | 100.548 | -45.87 | -12.991 | 5.43293 | 0.117871 | 357.319 | -257.57 | 3.23115 | -22.184 | 23.4579 | -138.26 | -3.8884 | -33.485 | 13.087 | 879.98 | 214 | 334 | 319 | 303 | 301 | 332 | 333 | 140 | 335 | 126 | 524 | Wollastonite | Jadeite | Corundum | CaNb2O6 | Cassiterite | Scheelite | Manganotantalite | Rutile | Mn | Magnetite | Zircon
Aberfoyle_2 | 3 | 40 | 20 | 40 | 0 | 270 | 0.024116 | 0 | 0 | 0.176628 | 78.8782 | 0.012174 | 0 | 0.203777 | 0 | 0.022319 | 0 | 21.5156 | 100.833 | 0.051593 | 0 | 0 | 0.252674 | 100.145 | 0.015353 | 0 | 0.339912 | 0 | 0.028714 | 0 | 0 | 100.833 | 0.042576 | 0 | 0 | 0.094267 | 32.9523 | 0.003283 | 0 | 0.210942 | 0 | 0.019816 | 0 | 66.6769 | 0.127947 | 0 | 0 | 0.141644 | 99.0271 | 0.009867 | 0 | 0.633915 | 0 | 0.059552 | 0 | 0 | 100 | 2 | O | 0.001277 | 0 | 0 | 0.002828 | 0.988416 | 9.8e-05 | 0 | 0.006327 | 0 | 0.000594 | 0 | 2 | 0.011995 | 0.024021 | 0.006061 | 0.013662 | 0.016725 | 0.039439 | 0.033095 | 0.008239 | 0.013638 | 0.012875 | 0.012817 | 0.025661 | 0.032379 | 0.011451 | 0.019544 | 0.021234 | 0.049736 | 0.040411 | 0.013743 | 0.01761 | 0.016563 | 0.017313 | 34.9782 | -22.014 | -13.889 | 6.15284 | 0.11808 | 228.558 | -45.765 | 3.16777 | -40.179 | 41.5693 | -238.87 | -3.895 | -33.477 | 13.087 | 889.966 | 214 | 334 | 319 | 303 | 301 | 332 | 333 | 140 | 335 | 126 | 524 | Wollastonite | Jadeite | Corundum | CaNb2O6 | Cassiterite | Scheelite | Manganotantalite | Rutile | Mn | Magnetite | Zircon
Aberfoyle_2 | 3 | 40 | 20 | 40 | 0 | 271 | 0.01611 | 0 | 0 | 0.26328 | 78.728 | 0.012678 | 0.040731 | 0.238691 | 0.000174 | 0.059471 | 0.032502 | 21.5578 | 100.95 | 0.034464 | 0 | 0 | 0.376634 | 99.9539 | 0.015987 | 0.049735 | 0.398151 | 0.000225 | 0.076509 | 0.043903 | 0 | 100.95 | 0.028384 | 0 | 0 | 0.140235 | 32.8243 | 0.003412 | 0.011139 | 0.246594 | 0.000157 | 0.052697 | 0.017632 | 66.6754 | 0.085369 | 0 | 0 | 0.210886 | 98.7231 | 0.010263 | 0.016751 | 0.74166 | 0.000472 | 0.158492 | 0.05303 | 0 | 100 | 2 | O | 0.000851 | 0 | 0 | 0.004206 | 0.984601 | 0.000102 | 0.000334 | 0.007397 | 5e-06 | 0.001581 | 0.000529 | 2 | 0.011981 | 0.023998 | 0.006055 | 0.013656 | 0.01672 | 0.039424 | 0.033082 | 0.008232 | 0.013631 | 0.012868 | 0.01281 | 0.025631 | 0.032348 | 0.011442 | 0.019536 | 0.021228 | 0.049717 | 0.040395 | 0.013732 | 0.0176 | 0.016554 | 0.017304 | 52.1514 | -29.515 | -16.702 | 4.33483 | 0.118205 | 219.426 | 57.5913 | 2.74728 | 5533.57 | 16.0993 | 28.5148 | -3.9017 | -33.47 | 13.087 | 900.03 | 214 | 334 | 319 | 303 | 301 | 332 | 333 | 140 | 335 | 126 | 524 | Wollastonite | Jadeite | Corundum | CaNb2O6 | Cassiterite | Scheelite | Manganotantalite | Rutile | Mn | Magnetite | Zircon
Aberfoyle_2 | 3 | 40 | 20 | 40 | 0 | 272 | 0.010689 | 0 | 0 | 0.310645 | 78.8075 | 0.011234 | 0 | 0.259438 | 0.003222 | 0.060708 | 0 | 21.5878 | 101.051 | 0.022868 | 0 | 0 | 0.44439 | 100.055 | 0.014167 | 0 | 0.432757 | 0.00416 | 0.078101 | 0 | 0 | 101.051 | 0.018808 | 0 | 0 | 0.165236 | 32.8123 | 0.00302 | 0 | 0.267658 | 0.002898 | 0.053719 | 0 | 66.6763 | 0.056581 | 0 | 0 | 0.248542 | 98.7103 | 0.009084 | 0 | 0.805205 | 0.008718 | 0.161606 | 0 | 0 | 100 | 2 | O | 0.000564 | 0 | 0 | 0.004956 | 0.984227 | 9.1e-05 | 0 | 0.008029 | 8.7e-05 | 0.001611 | 0 | 2 | 0.011969 | 0.023992 | 0.006054 | 0.013649 | 0.016712 | 0.039413 | 0.033073 | 0.008229 | 0.013627 | 0.012864 | 0.012803 | 0.025607 | 0.03234 | 0.011438 | 0.019526 | 0.021218 | 0.049703 | 0.040383 | 0.013727 | 0.017595 | 0.01655 | 0.017294 | 78.3749 | -118.79 | -16.545 | 3.76537 | 0.118123 | 247.488 | -46.192 | 2.55097 | 299.891 | 15.7834 | -199.42 | -3.9083 | -33.462 | 13.087 | 910.005 | 214 | 334 | 319 | 303 | 301 | 332 | 333 | 140 | 335 | 126 | 524 | Wollastonite | Jadeite | Corundum | CaNb2O6 | Cassiterite | Scheelite | Manganotantalite | Rutile | Mn | Magnetite | Zircon
Aberfoyle_2 | 3 | 40 | 20 | 40 | 0 | 273 | 0.004705 | 0 | 0 | 0.370748 | 78.4459 | 0.020552 | 0.106659 | 0.257664 | 0.004786 | 0.090497 | 0.012598 | 21.5476 | 100.862 | 0.010066 | 0 | 0 | 0.53037 | 99.5956 | 0.025918 | 0.130237 | 0.429799 | 0.00618 | 0.116424 | 0.017017 | 0 | 100.862 | 0.008295 | 0 | 0 | 0.197578 | 32.7236 | 0.005535 | 0.029184 | 0.266332 | 0.004313 | 0.08023 | 0.006838 | 66.6781 | 0.024977 | 0 | 0 | 0.297482 | 98.5398 | 0.016667 | 0.043941 | 0.802001 | 0.012989 | 0.241595 | 0.02059 | 0 | 100 | 2 | O | 0.000249 | 0 | 0 | 0.005926 | 0.981538 | 0.000166 | 0.000875 | 0.007989 | 0.000129 | 0.002406 | 0.000205 | 2 | 0.011976 | 0.023981 | 0.006052 | 0.013655 | 0.016721 | 0.039415 | 0.033074 | 0.008228 | 0.013626 | 0.012863 | 0.012809 | 0.025621 | 0.032325 | 0.011435 | 0.019534 | 0.021229 | 0.049705 | 0.040386 | 0.013726 | 0.017594 | 0.016548 | 0.017302 | 177.767 | -21.399 | -16.34 | 3.25245 | 0.118431 | 135.501 | 22.2584 | 2.56603 | 202.178 | 10.8462 | 72.4762 | -3.9149 | -33.455 | 13.087 | 920.002 | 214 | 334 | 319 | 303 | 301 | 332 | 333 | 140 | 335 | 126 | 524 | Wollastonite | Jadeite | Corundum | CaNb2O6 | Cassiterite | Scheelite | Manganotantalite | Rutile | Mn | Magnetite | Zircon
Aberfoyle_2 | 3 | 40 | 20 | 40 | 0 | 274 | 0.019342 | 0 | 0 | 0.381726 | 78.516 | 0.007865 | 0.17263 | 0.244954 | 0 | 0.104701 | 0.02234 | 21.5968 | 101.066 | 0.04138 | 0 | 0 | 0.546075 | 99.6847 | 0.009918 | 0.210791 | 0.408597 | 0 | 0.134698 | 0.030176 | 2e-06 | 101.066 | 0.03402 | 0 | 0 | 0.202966 | 32.6783 | 0.002113 | 0.047128 | 0.252618 | 0 | 0.092612 | 0.012098 | 66.6782 | 0.10248 | 0 | 0 | 0.305701 | 98.4381 | 0.006366 | 0.070983 | 0.760971 | 0 | 0.278978 | 0.036442 | 0 | 100 | 2 | O | 0.00102 | 0 | 0 | 0.006088 | 0.980179 | 6.3e-05 | 0.001414 | 0.007577 | 0 | 0.002778 | 0.000363 | 2 | 0.011977 | 0.02397 | 0.006049 | 0.013656 | 0.016721 | 0.039408 | 0.033069 | 0.008227 | 0.013622 | 0.01286 | 0.01281 | 0.025623 | 0.032311 | 0.01143 | 0.019535 | 0.02123 | 0.049697 | 0.040379 | 0.013722 | 0.01759 | 0.016544 | 0.017304 | 43.4693 | -93.415 | -17.271 | 3.17578 | 0.118368 | 353.271 | 13.9151 | 2.68281 | -241.81 | 9.47732 | 41.1742 | -3.9215 | -33.447 | 13.087 | 929.985 | 214 | 334 | 319 | 303 | 301 | 332 | 333 | 140 | 335 | 126 | 524 | Wollastonite | Jadeite | Corundum | CaNb2O6 | Cassiterite | Scheelite | Manganotantalite | Rutile | Mn | Magnetite | Zircon
Aberfoyle_2 | 3 | 40 | 20 | 40 | 0 | 275 | 0.01648 | 0 | 0 | 0.379872 | 78.7206 | 0 | 0.066661 | 0.219751 | 0 | 0.090139 | 0.03132 | 21.6045 | 101.129 | 0.035257 | 0 | 0 | 0.543423 | 99.9444 | 0 | 0.081397 | 0.366557 | 0 | 0.115964 | 0.042307 | -1e-05 | 101.129 | 0.028975 | 0 | 0 | 0.201903 | 32.751 | 0 | 0.018192 | 0.22654 | 0 | 0.079701 | 0.016954 | 66.6768 | 0.08724 | 0 | 0 | 0.30395 | 98.6083 | 0 | 0.027386 | 0.682078 | 0 | 0.239968 | 0.051047 | 0 | 100 | 2 | O | 0.000869 | 0 | 0 | 0.006056 | 0.98238 | 0 | 0.000546 | 0.006795 | 0 | 0.002391 | 0.000509 | 2 | 0.011968 | 0.023975 | 0.00605 | 0.013648 | 0.016714 | 0.039402 | 0.033063 | 0.008226 | 0.013621 | 0.012859 | 0.012801 | 0.025605 | 0.032318 | 0.011432 | 0.019524 | 0.021221 | 0.049689 | 0.040372 | 0.013722 | 0.017588 | 0.016543 | 0.017292 | 50.9325 | -81.825 | -15.896 | 3.18675 | 0.118187 | -211.24 | 35.3399 | 2.95563 | -54.515 | 10.883 | 29.5453 | -3.9281 | -33.44 | 13.087 | 939.908 | 214 | 334 | 319 | 303 | 301 | 332 | 333 | 140 | 335 | 126 | 524 | Wollastonite | Jadeite | Corundum | CaNb2O6 | Cassiterite | Scheelite | Manganotantalite | Rutile | Mn | Magnetite | Zircon
Aberfoyle_2 | 3 | 40 | 20 | 40 | 0 | 276 | 0.001075 | 0.017199 | 0 | 0.237517 | 79.0222 | 0.01911 | 0 | 0.191697 | 0 | 0.036466 | 0 | 21.5581 | 101.083 | 0.0023 | 0.023183 | 0 | 0.339778 | 100.327 | 0.024099 | 0 | 0.319762 | 0 | 0.046914 | 0 | 0 | 101.083 | 0.001894 | 0.037011 | 0 | 0.126481 | 32.939 | 0.005142 | 0 | 0.197996 | 0 | 0.032305 | 0 | 66.6602 | 0.005694 | 0.055642 | 0 | 0.190151 | 99.0406 | 0.015462 | 0 | 0.595331 | 0 | 0.097134 | 0 | 0 | 100 | 2 | O | 5.7e-05 | 0.00111 | 0 | 0.003795 | 0.988266 | 0.000154 | 0 | 0.00594 | 0 | 0.000969 | 0 | 2 | 0.011985 | 0.023998 | 0.006055 | 0.01365 | 0.016713 | 0.039405 | 0.033067 | 0.008231 | 0.013626 | 0.012863 | 0.012805 | 0.025641 | 0.032348 | 0.011442 | 0.019526 | 0.021219 | 0.049693 | 0.040376 | 0.013731 | 0.017594 | 0.016548 | 0.017297 | 777.734 | 99.6416 | -17.335 | 4.73492 | 0.117883 | 145.656 | -51.26 | 3.34486 | -48.646 | 25.7374 | -54.127 | -3.9348 | -33.432 | 13.087 | 949.958 | 214 | 334 | 319 | 303 | 301 | 332 | 333 | 140 | 335 | 126 | 524 | Wollastonite | Jadeite | Corundum | CaNb2O6 | Cassiterite | Scheelite | Manganotantalite | Rutile | Mn | Magnetite | Zircon
Aberfoyle_2 | 3 | 40 | 20 | 40 | 0 | 277 | 0.016402 | 0.007277 | 0 | 0.316938 | 78.7605 | 0 | 0 | 0.229396 | 0.003562 | 0.060793 | 0.020485 | 21.5712 | 100.987 | 0.03509 | 0.009809 | 0 | 0.453394 | 99.9951 | 0 | 0 | 0.382646 | 0.004599 | 0.07821 | 0.027671 | -1e-05 | 100.987 | 0.028878 | 0.015652 | 0 | 0.168692 | 32.8139 | 0 | 0 | 0.236817 | 0.003206 | 0.053829 | 0.011105 | 66.6679 | 0.086878 | 0.023544 | 0 | 0.253749 | 98.7184 | 0 | 0 | 0.712449 | 0.009646 | 0.161941 | 0.033408 | 0 | 100 | 2 | O | 0.000866 | 0.00047 | 0 | 0.005061 | 0.984398 | 0 | 0 | 0.007104 | 9.6e-05 | 0.001615 | 0.000333 | 2 | 0.011962 | 0.023975 | 0.00605 | 0.01364 | 0.016703 | 0.039388 | 0.033052 | 0.008224 | 0.013618 | 0.012856 | 0.012794 | 0.02559 | 0.032318 | 0.011431 | 0.019513 | 0.021206 | 0.049672 | 0.040358 | 0.013719 | 0.017584 | 0.016539 | 0.017282 | 51.1477 | 233.87 | -14.399 | 3.70013 | 0.118092 | -230.89 | -154.2 | 2.84363 | 271.154 | 15.7524 | 44.7847 | -3.9414 | -33.425 | 13.087 | 959.955 | 214 | 334 | 319 | 303 | 301 | 332 | 333 | 140 | 335 | 126 | 524 | Wollastonite | Jadeite | Corundum | CaNb2O6 | Cassiterite | Scheelite | Manganotantalite | Rutile | Mn | Magnetite | Zircon
Aberfoyle_2 | 3 | 40 | 20 | 40 | 0 | 278 | 0.012935 | 0 | 0 | 0.302758 | 78.4471 | 0 | 0.031183 | 0.259882 | 0 | 0.0757 | 0.005681 | 21.4994 | 100.635 | 0.027673 | 0 | 0 | 0.433108 | 99.5972 | 0 | 0.038076 | 0.433498 | 0 | 0.097388 | 0.007674 | -1e-05 | 100.635 | 0.022852 | 0 | 0 | 0.161694 | 32.7947 | 0 | 0.008551 | 0.269204 | 0 | 0.067257 | 0.00309 | 66.6726 | 0.068745 | 0 | 0 | 0.243205 | 98.6537 | 0 | 0.012861 | 0.809826 | 0 | 0.202324 | 0.009296 | 0 | 100 | 2 | O | 0.000686 | 0 | 0 | 0.00485 | 0.983754 | 0 | 0.000257 | 0.008075 | 0 | 0.002018 | 9.3e-05 | 2 | 0.011963 | 0.023975 | 0.00605 | 0.013642 | 0.016703 | 0.039389 | 0.033052 | 0.008224 | 0.013618 | 0.012856 | 0.012796 | 0.025593 | 0.032318 | 0.011431 | 0.019515 | 0.021206 | 0.049673 | 0.040358 | 0.013718 | 0.017584 | 0.016539 | 0.017285 | 64.7836 | -103.44 | -15.535 | 3.84565 | 0.11833 | -137.63 | 75.0241 | 2.54543 | -263.9 | 12.8064 | 159.716 | -3.948 | -33.417 | 13.087 | 969.938 | 214 | 334 | 319 | 303 | 301 | 332 | 333 | 140 | 335 | 126 | 524 | Wollastonite | Jadeite | Corundum | CaNb2O6 | Cassiterite | Scheelite | Manganotantalite | Rutile | Mn | Magnetite | Zircon
Aberfoyle_2 | 3 | 40 | 20 | 40 | 0 | 279 | 0.00364 | 0 | 0 | 0.371464 | 78.9727 | 0.030016 | 0 | 0.264911 | 0 | 0.089953 | 0.034311 | 21.6785 | 101.446 | 0.007787 | 0 | 0 | 0.531396 | 100.265 | 0.037852 | 0 | 0.441888 | 0 | 0.115724 | 0.046348 | 0 | 101.446 | 0.006378 | 0 | 0 | 0.196758 | 32.7432 | 0.008034 | 0 | 0.272159 | 0 | 0.079263 | 0.01851 | 66.6757 | 0.019195 | 0 | 0 | 0.296091 | 98.5471 | 0.02418 | 0 | 0.819118 | 0 | 0.238559 | 0.055709 | 0 | 100 | 2 | O | 0.000191 | 0 | 0 | 0.005902 | 0.982162 | 0.000241 | 0 | 0.008164 | 0 | 0.002378 | 0.000555 | 2 | 0.011956 | 0.023967 | 0.006048 | 0.013639 | 0.016703 | 0.039387 | 0.03305 | 0.008222 | 0.013616 | 0.012854 | 0.012792 | 0.025577 | 0.032307 | 0.011427 | 0.019511 | 0.021207 | 0.04967 | 0.040356 | 0.013715 | 0.017581 | 0.016537 | 0.01728 | 229.301 | -38.714 | -16.944 | 3.24384 | 0.117952 | 92.8612 | -104.32 | 2.50233 | -142.38 | 10.8999 | 27.0102 | -3.9546 | -33.41 | 13.087 | 979.935 | 214 | 334 | 319 | 303 | 301 | 332 | 333 | 140 | 335 | 126 | 524 | Wollastonite | Jadeite | Corundum | CaNb2O6 | Cassiterite | Scheelite | Manganotantalite | Rutile | Mn | Magnetite | Zircon
Aberfoyle_2 | 3 | 40 | 20 | 40 | 0 | 280 | 0.012014 | 0 | 0 | 0.259296 | 78.4042 | 0 | 0.32367 | 0.190301 | 0 | 0.088707 | 0.01214 | 21.4922 | 100.783 | 0.025702 | 0 | 0 | 0.370933 | 99.5427 | 0 | 0.39522 | 0.317433 | 0 | 0.114122 | 0.016399 | 2e-06 | 100.783 | 0.021234 | 0 | 0 | 0.13854 | 32.7905 | 0 | 0.088791 | 0.19721 | 0 | 0.078846 | 0.006606 | 66.6783 | 0.063941 | 0 | 0 | 0.208594 | 98.7426 | 0 | 0.13369 | 0.593862 | 0 | 0.237432 | 0.019894 | 0 | 100 | 2 | O | 0.000637 | 0 | 0 | 0.004155 | 0.983544 | 0 | 0.002663 | 0.005915 | 0 | 0.002365 | 0.000198 | 2 | 0.012016 | 0.023984 | 0.006053 | 0.013671 | 0.016736 | 0.039417 | 0.033078 | 0.008233 | 0.013628 | 0.012864 | 0.012828 | 0.025706 | 0.03233 | 0.011437 | 0.019556 | 0.021248 | 0.049708 | 0.04039 | 0.013733 | 0.017597 | 0.01655 | 0.017328 | 70.0302 | -42.562 | -14.758 | 4.39552 | 0.118405 | -73.39 | 7.62108 | 3.36716 | -42.635 | 11.0488 | 75.2913 | -3.9613 | -33.402 | 13.087 | 989.985 | 214 | 334 | 319 | 303 | 301 | 332 | 333 | 140 | 335 | 126 | 524 | Wollastonite | Jadeite | Corundum | CaNb2O6 | Cassiterite | Scheelite | Manganotantalite | Rutile | Mn | Magnetite | Zircon
Aberfoyle_2 | 3 | 40 | 20 | 40 | 0 | 281 | 0.017839 | 0 | 0 | 0.264736 | 78.309 | 0 | 0.0898 | 0.293995 | 0 | 0.082961 | 0.009112 | 21.4904 | 100.558 | 0.038163 | 0 | 0 | 0.378716 | 99.4219 | 0 | 0.109651 | 0.490401 | 0 | 0.106729 | 0.012309 | 0 | 100.558 | 0.031526 | 0 | 0 | 0.141441 | 32.7493 | 0 | 0.024634 | 0.304655 | 0 | 0.073736 | 0.004958 | 66.6698 | 0.094824 | 0 | 0 | 0.21271 | 98.5024 | 0 | 0.037046 | 0.916334 | 0 | 0.22178 | 0.014913 | 0 | 100 | 2 | O | 0.000946 | 0 | 0 | 0.004243 | 0.982433 | 0 | 0.000739 | 0.009139 | 0 | 0.002212 | 0.000149 | 2 | 0.011963 | 0.023968 | 0.006048 | 0.013644 | 0.016701 | 0.039386 | 0.033049 | 0.008222 | 0.013616 | 0.012854 | 0.012798 | 0.025594 | 0.032309 | 0.011428 | 0.019518 | 0.021204 | 0.049668 | 0.040355 | 0.013715 | 0.017581 | 0.016537 | 0.017287 | 47.0605 | -558.18 | -16.533 | 4.31068 | 0.118425 | -57.741 | 26.3365 | 2.28421 | -212.8 | 11.7525 | 99.8513 | -3.9679 | -33.395 | 13.0875 | 999.991 | 214 | 334 | 319 | 303 | 301 | 332 | 333 | 140 | 335 | 126 | 524 | Wollastonite | Jadeite | Corundum | CaNb2O6 | Cassiterite | Scheelite | Manganotantalite | Rutile | Mn | Magnetite | Zircon
Aberfoyle_2 | 3 | 40 | 20 | 40 | 0 | 282 | 0.008437 | 0 | 0 | 0.208441 | 78.782 | 0 | 0 | 0.247957 | 0 | 0.040714 | 0.000652 | 21.5173 | 100.806 | 0.01805 | 0 | 0 | 0.298183 | 100.022 | 0 | 0 | 0.413607 | 0 | 0.052379 | 0.000881 | 0 | 100.806 | 0.014893 | 0 | 0 | 0.11123 | 32.9076 | 0 | 0 | 0.25664 | 0 | 0.036143 | 0.000354 | 66.6732 | 0.044763 | 0 | 0 | 0.167156 | 98.907 | 0 | 0 | 0.771357 | 0 | 0.108633 | 0.001065 | 0 | 100 | 2 | O | 0.000447 | 0 | 0 | 0.003337 | 0.987131 | 0 | 0 | 0.007698 | 0 | 0.001084 | 1.1e-05 | 2 | 0.011972 | 0.023987 | 0.006052 | 0.013642 | 0.016701 | 0.039388 | 0.033052 | 0.008226 | 0.01362 | 0.012857 | 0.012797 | 0.025612 | 0.032334 | 0.011435 | 0.019516 | 0.021204 | 0.049672 | 0.040359 | 0.013722 | 0.017586 | 0.016541 | 0.017286 | 99.2439 | -27.972 | -20.017 | 5.30456 | 0.118023 | -79.702 | -43.233 | 2.65404 | -57.71 | 23.1272 | 1386.63 | -3.9745 | -33.387 | 13.0875 | 1009.97 | 214 | 334 | 319 | 303 | 301 | 332 | 333 | 140 | 335 | 126 | 524 | Wollastonite | Jadeite | Corundum | CaNb2O6 | Cassiterite | Scheelite | Manganotantalite | Rutile | Mn | Magnetite | Zircon
Aberfoyle_2 | 3 | 40 | 20 | 40 | 0 | 283 | 0.005785 | 0.024846 | 0 | 0.286638 | 78.8615 | 0 | 0.016621 | 0.279925 | 0 | 0.05021 | 0.013355 | 21.6102 | 101.149 | 0.012375 | 0.033492 | 0 | 0.410048 | 100.123 | 0 | 0.020295 | 0.466931 | 0 | 0.064595 | 0.01804 | 6e-06 | 101.149 | 0.010164 | 0.053331 | 0 | 0.152251 | 32.7884 | 0 | 0.004533 | 0.288387 | 0 | 0.044367 | 0.007225 | 66.6513 | 0.030574 | 0.080213 | 0 | 0.228993 | 98.6307 | 0 | 0.006817 | 0.867495 | 0 | 0.133461 | 0.021733 | 0 | 100 | 2 | O | 0.000305 | 0.0016 | 0 | 0.004569 | 0.983878 | 0 | 0.000136 | 0.008654 | 0 | 0.001331 | 0.000217 | 2 | 0.011957 | 0.023965 | 0.006048 | 0.013636 | 0.016695 | 0.039377 | 0.033042 | 0.008221 | 0.013614 | 0.012852 | 0.01279 | 0.02558 | 0.032305 | 0.011427 | 0.019507 | 0.021197 | 0.049658 | 0.040346 | 0.013713 | 0.017578 | 0.016534 | 0.017277 | 144.417 | 69.1992 | -13.511 | 4.02615 | 0.117977 | -448.86 | 140.326 | 2.38384 | -22.837 | 18.8979 | 68.3064 | -3.9811 | -33.38 | 13.0875 | 1019.97 | 214 | 334 | 319 | 303 | 301 | 332 | 333 | 140 | 335 | 126 | 524 | Wollastonite | Jadeite | Corundum | CaNb2O6 | Cassiterite | Scheelite | Manganotantalite | Rutile | Mn | Magnetite | Zircon
Aberfoyle_2 | 3 | 40 | 20 | 40 | 0 | 284 | 0.00474 | 0 | 0 | 0.315044 | 78.8415 | 0.009275 | 0 | 0.256163 | 0.010197 | 0.059227 | 0 | 21.591 | 101.087 | 0.01014 | 0 | 0 | 0.450684 | 100.098 | 0.011696 | 0 | 0.427294 | 0.013167 | 0.076195 | 0 | 0 | 101.087 | 0.008338 | 0 | 0 | 0.167547 | 32.8209 | 0.002493 | 0 | 0.264235 | 0.009171 | 0.0524 | 0 | 66.6749 | 0.025084 | 0 | 0 | 0.252017 | 98.7353 | 0.007499 | 0 | 0.794899 | 0.027589 | 0.157634 | 0 | 0 | 100 | 2 | O | 0.00025 | 0 | 0 | 0.005026 | 0.984506 | 7.5e-05 | 0 | 0.007926 | 0.000275 | 0.001572 | 0 | 2 | 0.01196 | 0.023972 | 0.006049 | 0.013637 | 0.016698 | 0.039379 | 0.033044 | 0.008222 | 0.013615 | 0.012853 | 0.012791 | 0.025587 | 0.032314 | 0.011429 | 0.019509 | 0.0212 | 0.04966 | 0.040348 | 0.013715 | 0.01758 | 0.016535 | 0.017278 | 176.249 | -36.779 | -14.749 | 3.71791 | 0.117994 | 299.411 | -29.626 | 2.57753 | 95.3704 | 16.1443 | -75.758 | -3.9878 | -33.372 | 13.0875 | 1030.02 | 214 | 334 | 319 | 303 | 301 | 332 | 333 | 140 | 335 | 126 | 524 | Wollastonite | Jadeite | Corundum | CaNb2O6 | Cassiterite | Scheelite | Manganotantalite | Rutile | Mn | Magnetite | Zircon
Aberfoyle_2 | 3 | 40 | 20 | 40 | 0 | 285 | 0.004588 | 0 | 0 | 0.282555 | 78.4534 | 0 | 0 | 0.280429 | 0 | 0.049578 | 0.029602 | 21.4906 | 100.591 | 0.009816 | 0 | 0 | 0.404207 | 99.6052 | 0 | 0 | 0.467772 | 0 | 0.063782 | 0.039986 | 4e-06 | 100.591 | 0.00811 | 0 | 0 | 0.150976 | 32.813 | 0 | 0 | 0.290626 | 0 | 0.04407 | 0.016109 | 66.6771 | 0.024392 | 0 | 0 | 0.227049 | 98.6934 | 0 | 0 | 0.874133 | 0 | 0.132551 | 0.048452 | 0 | 100 | 2 | O | 0.000243 | 0 | 0 | 0.004529 | 0.984234 | 0 | 0 | 0.008717 | 0 | 0.001322 | 0.000483 | 2 | 0.011956 | 0.023969 | 0.006048 | 0.013635 | 0.016696 | 0.039376 | 0.033041 | 0.008221 | 0.013614 | 0.012852 | 0.012789 | 0.025579 | 0.03231 | 0.011428 | 0.019506 | 0.021197 | 0.049657 | 0.040346 | 0.013714 | 0.017579 | 0.016534 | 0.017276 | 182.004 | -33.07 | -12.169 | 4.0752 | 0.118285 | -239.09 | -227.3 | 2.38024 | -69.77 | 19.1294 | 31.1916 | -3.9944 | -33.365 | 13.0875 | 1040.02 | 214 | 334 | 319 | 303 | 301 | 332 | 333 | 140 | 335 | 126 | 524 | Wollastonite | Jadeite | Corundum | CaNb2O6 | Cassiterite | Scheelite | Manganotantalite | Rutile | Mn | Magnetite | Zircon
Aberfoyle_2 | 3 | 40 | 20 | 40 | 0 | 286 | 0.013595 | 0 | 0 | 0.296166 | 78.9622 | 0 | 0 | 0.294563 | 0 | 0.051784 | 0.008982 | 21.6468 | 101.274 | 0.029084 | 0 | 0 | 0.423678 | 100.251 | 0 | 0 | 0.491349 | 0 | 0.066619 | 0.012132 | 4e-06 | 101.274 | 0.023855 | 0 | 0 | 0.157108 | 32.7878 | 0 | 0 | 0.303075 | 0 | 0.045698 | 0.004853 | 66.6776 | 0.071758 | 0 | 0 | 0.236297 | 98.6282 | 0 | 0 | 0.911674 | 0 | 0.137464 | 0.014597 | 0 | 100 | 2 | O | 0.000716 | 0 | 0 | 0.004712 | 0.983472 | 0 | 0 | 0.009091 | 0 | 0.001371 | 0.000146 | 2 | 0.011953 | 0.023966 | 0.006047 | 0.013635 | 0.016693 | 0.039375 | 0.033041 | 0.00822 | 0.013613 | 0.012851 | 0.012788 | 0.025572 | 0.032306 | 0.011426 | 0.019505 | 0.021194 | 0.049656 | 0.040344 | 0.013712 | 0.017578 | 0.016533 | 0.017274 | 61.6026 | -36.035 | -15.389 | 3.91579 | 0.117898 | -1222.7 | -172.77 | 2.28002 | -32.715 | 18.3477 | 101.215 | -4.001 | -33.357 | 13.0875 | 1050 | 214 | 334 | 319 | 303 | 301 | 332 | 333 | 140 | 335 | 126 | 524 | Wollastonite | Jadeite | Corundum | CaNb2O6 | Cassiterite | Scheelite | Manganotantalite | Rutile | Mn | Magnetite | Zircon
Aberfoyle_2 | 3 | 40 | 20 | 40 | 0 | 287 | 0.005316 | 0 | 0 | 0.158733 | 79.2134 | 0 | 0 | 0.227532 | 0 | 0.016536 | 0 | 21.5879 | 101.209 | 0.011373 | 0 | 0 | 0.227074 | 100.57 | 0 | 0 | 0.379537 | 0 | 0.021274 | 0 | 0 | 101.209 | 0.009353 | 0 | 0 | 0.084431 | 32.981 | 0 | 0 | 0.23474 | 0 | 0.014632 | 0 | 66.6759 | 0.028103 | 0 | 0 | 0.126842 | 99.0958 | 0 | 0 | 0.705307 | 0 | 0.043964 | 0 | 0 | 100 | 2 | O | 0.000281 | 0 | 0 | 0.002533 | 0.989293 | 0 | 0 | 0.007041 | 0 | 0.000439 | 0 | 2 | 0.011983 | 0.023998 | 0.006055 | 0.013646 | 0.016705 | 0.039394 | 0.033058 | 0.00823 | 0.013623 | 0.01286 | 0.012801 | 0.025637 | 0.032348 | 0.01144 | 0.019521 | 0.021209 | 0.049679 | 0.040365 | 0.013728 | 0.017591 | 0.016545 | 0.017292 | 157.489 | -53.346 | -14.362 | 6.76461 | 0.117681 | -37.968 | -58.038 | 2.866 | -164.91 | 55.7579 | -102.78 | -4.0076 | -33.35 | 13.0875 | 1059.99 | 214 | 334 | 319 | 303 | 301 | 332 | 333 | 140 | 335 | 126 | 524 | Wollastonite | Jadeite | Corundum | CaNb2O6 | Cassiterite | Scheelite | Manganotantalite | Rutile | Mn | Magnetite | Zircon
Aberfoyle_2 | 3 | 40 | 20 | 40 | 0 | 288 | 0.004737 | 0 | 0 | 0.298379 | 78.4762 | 0.001253 | 0 | 0.35561 | 0 | 0.055455 | 0 | 21.5456 | 100.737 | 0.010135 | 0 | 0 | 0.426843 | 99.6342 | 0.00158 | 0 | 0.593178 | 0 | 0.071342 | 0 | 2e-06 | 100.737 | 0.008352 | 0 | 0 | 0.159023 | 32.7386 | 0.000337 | 0 | 0.3676 | 0 | 0.049167 | 0 | 66.6769 | 0.025123 | 0 | 0 | 0.239179 | 98.481 | 0.001015 | 0 | 1.10578 | 0 | 0.1479 | 0 | 0 | 100 | 2 | O | 0.000251 | 0 | 0 | 0.00477 | 0.982008 | 1e-05 | 0 | 0.011026 | 0 | 0.001475 | 0 | 2 | 0.011946 | 0.023965 | 0.006047 | 0.013634 | 0.016692 | 0.039379 | 0.033043 | 0.008219 | 0.013614 | 0.012852 | 0.012787 | 0.025557 | 0.032304 | 0.011426 | 0.019505 | 0.021192 | 0.04966 | 0.040347 | 0.01371 | 0.017579 | 0.016534 | 0.017273 | 176.134 | -62.41 | -17.039 | 3.89148 | 0.118294 | 2214 | -31.279 | 1.93872 | -269.31 | 17.1876 | -285.29 | -4.0143 | -33.342 | 13.0875 | 1069.98 | 214 | 334 | 319 | 303 | 301 | 332 | 333 | 140 | 335 | 126 | 524 | Wollastonite | Jadeite | Corundum | CaNb2O6 | Cassiterite | Scheelite | Manganotantalite | Rutile | Mn | Magnetite | Zircon
Aberfoyle_2 | 3 | 40 | 20 | 40 | 0 | 289 | 0.002176 | 0 | 0 | 0.356995 | 78.3833 | 0.072316 | 0 | 0.407316 | 0.010722 | 0.08948 | 0.014901 | 21.6141 | 100.951 | 0.004656 | 0 | 0 | 0.510697 | 99.5162 | 0.091197 | 0 | 0.679427 | 0.013845 | 0.115115 | 0.020128 | 6e-06 | 100.951 | 0.003825 | 0 | 0 | 0.189656 | 32.5955 | 0.019414 | 0 | 0.419704 | 0.009633 | 0.079081 | 0.008063 | 66.6752 | 0.01151 | 0 | 0 | 0.285368 | 98.0905 | 0.058424 | 0 | 1.26303 | 0.028988 | 0.237981 | 0.024263 | 0 | 100 | 2 | O | 0.000115 | 0 | 0 | 0.005689 | 0.977739 | 0.000582 | 0 | 0.01259 | 0.000289 | 0.002372 | 0.000242 | 2 | 0.011941 | 0.023963 | 0.006047 | 0.013643 | 0.016702 | 0.039401 | 0.03306 | 0.00822 | 0.013618 | 0.012857 | 0.012795 | 0.025547 | 0.032302 | 0.011426 | 0.019517 | 0.021204 | 0.049687 | 0.040369 | 0.013712 | 0.017584 | 0.01654 | 0.017283 | 382.843 | -85.562 | -17.894 | 3.35299 | 0.118475 | 38.8329 | -60.871 | 1.72915 | 90.7757 | 10.9564 | 61.3141 | -4.0209 | -33.335 | 13.0875 | 1079.97 | 214 | 334 | 319 | 303 | 301 | 332 | 333 | 140 | 335 | 126 | 524 | Wollastonite | Jadeite | Corundum | CaNb2O6 | Cassiterite | Scheelite | Manganotantalite | Rutile | Mn | Magnetite | Zircon
Aberfoyle_2 | 3 | 40 | 20 | 40 | 0 | 290 | 0.005412 | 0 | 0 | 0.316972 | 78.6059 | 0.035033 | 0 | 0.323856 | 0 | 0.070385 | 0.00303 | 21.5823 | 100.943 | 0.011579 | 0 | 0 | 0.453442 | 99.7988 | 0.044179 | 0 | 0.54021 | 0 | 0.09055 | 0.004092 | 4e-06 | 100.943 | 0.009526 | 0 | 0 | 0.168646 | 32.7371 | 0.009419 | 0 | 0.334207 | 0 | 0.062299 | 0.001642 | 66.6772 | 0.028659 | 0 | 0 | 0.253691 | 98.4915 | 0.028338 | 0 | 1.00548 | 0 | 0.18743 | 0.004939 | 0 | 100 | 2 | O | 0.000286 | 0 | 0 | 0.005059 | 0.981959 | 0.000283 | 0 | 0.010025 | 0 | 0.001869 | 4.9e-05 | 2 | 0.011958 | 0.023979 | 0.006051 | 0.013645 | 0.016706 | 0.039404 | 0.033064 | 0.008225 | 0.013622 | 0.01286 | 0.012798 | 0.025582 | 0.032323 | 0.011433 | 0.01952 | 0.02121 | 0.049691 | 0.040373 | 0.01372 | 0.017589 | 0.016544 | 0.017288 | 154.351 | -868.77 | -14.511 | 3.70141 | 0.118269 | 79.6661 | -34.866 | 2.10164 | -52.749 | 13.7185 | 298.936 | -4.0275 | -33.327 | 13.0875 | 1089.96 | 214 | 334 | 319 | 303 | 301 | 332 | 333 | 140 | 335 | 126 | 524 | Wollastonite | Jadeite | Corundum | CaNb2O6 | Cassiterite | Scheelite | Manganotantalite | Rutile | Mn | Magnetite | Zircon
Aberfoyle_2 | 3 | 40 | 20 | 40 | 0 | 291 | 0.010302 | 0.028515 | 0 | 0.420066 | 78.4767 | 0 | 0 | 0.341348 | 0.002892 | 0.100989 | 0.02729 | 21.628 | 101.036 | 0.02204 | 0.038437 | 0 | 0.600923 | 99.6348 | 0 | 0 | 0.569388 | 0.003735 | 0.129922 | 0.036864 | 4e-06 | 101.036 | 0.018084 | 0.061149 | 0 | 0.22291 | 32.5974 | 0 | 0 | 0.351332 | 0.002596 | 0.089151 | 0.014749 | 66.6427 | 0.054444 | 0.092049 | 0 | 0.335554 | 98.1396 | 0 | 0 | 1.05774 | 0.007815 | 0.268405 | 0.044405 | 0 | 100 | 2 | O | 0.000543 | 0.001835 | 0 | 0.00669 | 0.978273 | 0 | 0 | 0.010544 | 7.8e-05 | 0.002676 | 0.000443 | 2 | 0.011931 | 0.023951 | 0.006045 | 0.013634 | 0.016694 | 0.039384 | 0.033046 | 0.008217 | 0.013612 | 0.012851 | 0.012785 | 0.025525 | 0.032286 | 0.011422 | 0.019504 | 0.021195 | 0.049667 | 0.040351 | 0.013706 | 0.017577 | 0.016533 | 0.01727 | 81.0514 | 60.3945 | -17.28 | 2.93492 | 0.118382 | -1606.6 | -32.639 | 2.00729 | 333.557 | 9.79253 | 33.7648 | -4.0341 | -33.32 | 13.0875 | 1099.95 | 214 | 334 | 319 | 303 | 301 | 332 | 333 | 140 | 335 | 126 | 524 | Wollastonite | Jadeite | Corundum | CaNb2O6 | Cassiterite | Scheelite | Manganotantalite | Rutile | Mn | Magnetite | Zircon
Aberfoyle_2 | 3 | 40 | 20 | 40 | 0 | 292 | 0.016094 | 0 | 0 | 0.451157 | 78.5966 | 0 | 0.061095 | 0.316152 | 0 | 0.115435 | 0.005477 | 21.6627 | 101.225 | 0.034431 | 0 | 0 | 0.645399 | 99.7871 | 0 | 0.0746 | 0.527361 | 0 | 0.148507 | 0.007398 | -1e-05 | 101.225 | 0.02822 | 0 | 0 | 0.239142 | 32.6109 | 0 | 0.016627 | 0.325037 | 0 | 0.101791 | 0.002957 | 66.6754 | 0.085007 | 0 | 0 | 0.360189 | 98.2351 | 0 | 0.025044 | 0.979124 | 0 | 0.30663 | 0.008907 | 0 | 100 | 2 | O | 0.000846 | 0 | 0 | 0.007173 | 0.978198 | 0 | 0.000499 | 0.00975 | 0 | 0.003053 | 8.9e-05 | 2 | 0.011946 | 0.023958 | 0.006046 | 0.013641 | 0.016704 | 0.039394 | 0.033055 | 0.00822 | 0.013616 | 0.012855 | 0.012793 | 0.025556 | 0.032295 | 0.011424 | 0.019514 | 0.021208 | 0.049679 | 0.040362 | 0.013711 | 0.017581 | 0.016537 | 0.017281 | 52.0485 | -276.07 | -13.736 | 2.77296 | 0.118307 | -504.67 | 38.5111 | 2.14456 | -487.19 | 8.66471 | 165.604 | -4.0408 | -33.312 | 13.0875 | 1110 | 214 | 334 | 319 | 303 | 301 | 332 | 333 | 140 | 335 | 126 | 524 | Wollastonite | Jadeite | Corundum | CaNb2O6 | Cassiterite | Scheelite | Manganotantalite | Rutile | Mn | Magnetite | Zircon
Aberfoyle_2 | 3 | 40 | 20 | 40 | 0 | 293 | 0 | 0 | 0 | 0.29644 | 78.9318 | 0.001925 | 0.06651 | 0.24641 | 0 | 0.069948 | 0.000645 | 21.6085 | 101.222 | 0 | 0 | 0 | 0.424071 | 100.213 | 0.002427 | 0.081212 | 0.411027 | 0 | 0.089987 | 0.000871 | 0 | 101.222 | 0 | 0 | 0 | 0.157527 | 32.8322 | 0.000517 | 0.018146 | 0.253971 | 0 | 0.061835 | 0.000349 | 66.6755 | 0 | 0 | 0 | 0.236978 | 98.7829 | 0.001555 | 0.027299 | 0.76413 | 0 | 0.186045 | 0.00105 | 0 | 100 | 2 | O | 0 | 0 | 0 | 0.004725 | 0.984834 | 1.6e-05 | 0.000544 | 0.007618 | 0 | 0.001855 | 1e-05 | 2 | 0.011978 | 0.023985 | 0.006052 | 0.013649 | 0.016712 | 0.039402 | 0.033064 | 0.008228 | 0.013623 | 0.01286 | 0.012803 | 0.025626 | 0.032332 | 0.011436 | 0.019525 | 0.021218 | 0.049689 | 0.040373 | 0.013725 | 0.01759 | 0.016545 | 0.017295 | -4205.9 | -950.75 | -16.399 | 3.91634 | 0.117977 | 1442.01 | 35.4198 | 2.66919 | -69.394 | 13.7989 | 1403.04 | -4.0474 | -33.305 | 13.0875 | 1119.99 | 214 | 334 | 319 | 303 | 301 | 332 | 333 | 140 | 335 | 126 | 524 | Wollastonite | Jadeite | Corundum | CaNb2O6 | Cassiterite | Scheelite | Manganotantalite | Rutile | Mn | Magnetite | Zircon
Aberfoyle_2 | 3 | 40 | 20 | 40 | 0 | 294 | 0.000167 | 0 | 0 | 0.209551 | 78.8329 | 0.107905 | 0 | 0.168303 | 0 | 0.04116 | 0.005388 | 21.4988 | 100.864 | 0.000358 | 0 | 0 | 0.299771 | 100.087 | 0.136077 | 0 | 0.280739 | 0 | 0.052952 | 0.007278 | 0 | 100.864 | 0.000296 | 0 | 0 | 0.111935 | 32.9619 | 0.029127 | 0 | 0.174372 | 0 | 0.036576 | 0.002931 | 66.6829 | 0.000889 | 0 | 0 | 0.168266 | 99.1002 | 0.087571 | 0 | 0.524249 | 0 | 0.109966 | 0.008813 | 0 | 100 | 2 | O | 9e-06 | 0 | 0 | 0.003357 | 0.988618 | 0.000874 | 0 | 0.00523 | 0 | 0.001097 | 8.8e-05 | 2 | 0.011998 | 0.024 | 0.006056 | 0.013657 | 0.016722 | 0.039407 | 0.03307 | 0.008234 | 0.013627 | 0.012864 | 0.012814 | 0.025668 | 0.032352 | 0.011443 | 0.019537 | 0.02123 | 0.049696 | 0.04038 | 0.013734 | 0.017596 | 0.01655 | 0.017309 | 4998 | -37.66 | -14.703 | 5.28476 | 0.118011 | 26.1824 | -56.378 | 3.76704 | -60.585 | 22.8961 | 168.591 | -4.054 | -33.297 | 13.0875 | 1129.98 | 214 | 334 | 319 | 303 | 301 | 332 | 333 | 140 | 335 | 126 | 524 | Wollastonite | Jadeite | Corundum | CaNb2O6 | Cassiterite | Scheelite | Manganotantalite | Rutile | Mn | Magnetite | Zircon
Aberfoyle_2 | 3 | 40 | 20 | 40 | 0 | 295 | 0.03856 | 0.047983 | 0 | 0.071173 | 77.1749 | 0 | 0 | 0.220185 | 0.004233 | 0.038277 | 0 | 21.0577 | 98.653 | 0.082494 | 0.06468 | 0 | 0.101816 | 97.982 | 0 | 0 | 0.367282 | 0.005466 | 0.049243 | 0 | 0 | 98.653 | 0.069483 | 0.105628 | 0 | 0.038771 | 32.9074 | 0 | 0 | 0.23264 | 0.0039 | 0.034687 | 0 | 66.6075 | 0.208531 | 0.158504 | 0 | 0.058179 | 98.7608 | 0 | 0 | 0.698192 | 0.011704 | 0.104103 | 0 | 0 | 100 | 2 | O | 0.002086 | 0.003172 | 0 | 0.001164 | 0.988101 | 0 | 0 | 0.006985 | 0.000117 | 0.001042 | 0 | 2 | 0.011965 | 0.023982 | 0.006052 | 0.013642 | 0.016692 | 0.039378 | 0.033043 | 0.008223 | 0.013617 | 0.012855 | 0.012797 | 0.025597 | 0.032327 | 0.011435 | 0.019516 | 0.021192 | 0.049659 | 0.040348 | 0.013717 | 0.017583 | 0.016537 | 0.017286 | 21.9394 | 36.3499 | -69.409 | 14.2533 | 0.119223 | -38.739 | -23.606 | 2.94986 | 228.305 | 24.5434 | -43.49 | -4.0606 | -33.29 | 13.0875 | 1139.97 | 214 | 334 | 319 | 303 | 301 | 332 | 333 | 140 | 335 | 126 | 524 | Wollastonite | Jadeite | Corundum | CaNb2O6 | Cassiterite | Scheelite | Manganotantalite | Rutile | Mn | Magnetite | Zircon
Aberfoyle_2 | 3 | 40 | 20 | 40 | 0 | 296 | 0.017582 | 0 | 0 | 0.134966 | 78.8255 | 0 | 0 | 0.200435 | 0 | 0.010565 | 0.024241 | 21.4757 | 100.689 | 0.037615 | 0 | 0 | 0.193075 | 100.078 | 0 | 0 | 0.334337 | 0 | 0.013591 | 0.032744 | 2e-06 | 100.689 | 0.031098 | 0 | 0 | 0.072164 | 32.9907 | 0 | 0 | 0.207863 | 0 | 0.009397 | 0.013201 | 66.6756 | 0.093419 | 0 | 0 | 0.108392 | 99.1059 | 0 | 0 | 0.624431 | 0 | 0.02823 | 0.039655 | 0 | 100 | 2 | O | 0.000933 | 0 | 0 | 0.002165 | 0.989589 | 0 | 0 | 0.006235 | 0 | 0.000282 | 0.000396 | 2 | 0.011982 | 0.023992 | 0.006053 | 0.013643 | 0.016702 | 0.039386 | 0.033051 | 0.008229 | 0.013621 | 0.012858 | 0.012799 | 0.025634 | 0.032341 | 0.011438 | 0.019517 | 0.021206 | 0.049669 | 0.040357 | 0.013726 | 0.017587 | 0.016542 | 0.017289 | 47.817 | -47.548 | -18.321 | 7.83805 | 0.117948 | -354.81 | -137.62 | 3.21142 | -434.93 | 86.7863 | 37.968 | -4.0672 | -33.282 | 13.0875 | 1149.97 | 214 | 334 | 319 | 303 | 301 | 332 | 333 | 140 | 335 | 126 | 524 | Wollastonite | Jadeite | Corundum | CaNb2O6 | Cassiterite | Scheelite | Manganotantalite | Rutile | Mn | Magnetite | Zircon
Aberfoyle_2 | 3 | 40 | 20 | 40 | 0 | 297 | 0.019053 | 0 | 0 | 0.168633 | 79.0674 | 0 | 0 | 0.217803 | 0 | 0.032364 | 0.019534 | 21.5733 | 101.098 | 0.04076 | 0 | 0 | 0.241236 | 100.385 | 0 | 0 | 0.363309 | 0 | 0.041636 | 0.026387 | 0 | 101.098 | 0.033544 | 0 | 0 | 0.089752 | 32.9405 | 0 | 0 | 0.224842 | 0 | 0.028656 | 0.010589 | 66.6721 | 0.100783 | 0 | 0 | 0.134832 | 98.9709 | 0 | 0 | 0.675544 | 0 | 0.086097 | 0.031815 | 0 | 100 | 2 | O | 0.001006 | 0 | 0 | 0.002692 | 0.988136 | 0 | 0 | 0.006745 | 0 | 0.00086 | 0.000318 | 2 | 0.011976 | 0.023989 | 0.006052 | 0.013643 | 0.016701 | 0.039387 | 0.033051 | 0.008227 | 0.01362 | 0.012857 | 0.012798 | 0.025621 | 0.032336 | 0.011436 | 0.019516 | 0.021204 | 0.04967 | 0.040357 | 0.013723 | 0.017586 | 0.016541 | 0.017288 | 44.1266 | -23.271 | -19.955 | 6.40469 | 0.117788 | -279.23 | -22.346 | 2.9795 | -33.492 | 28.8838 | 46.9461 | -4.0739 | -33.275 | 13.0875 | 1160.03 | 214 | 334 | 319 | 303 | 301 | 332 | 333 | 140 | 335 | 126 | 524 | Wollastonite | Jadeite | Corundum | CaNb2O6 | Cassiterite | Scheelite | Manganotantalite | Rutile | Mn | Magnetite | Zircon
Aberfoyle_2 | 3 | 40 | 20 | 40 | 0 | 298 | 0.000414 | 0 | 0 | 0.416803 | 78.5233 | 0 | 0.053762 | 0.307985 | 0 | 0.103703 | 0 | 21.5979 | 101.004 | 0.000887 | 0 | 0 | 0.596254 | 99.6939 | 0 | 0.065647 | 0.513738 | 0 | 0.133414 | 0 | 0 | 101.004 | 0.000729 | 0 | 0 | 0.221596 | 32.6782 | 0 | 0.014676 | 0.317591 | 0 | 0.09172 | 0 | 66.6755 | 0.002195 | 0 | 0 | 0.333664 | 98.4094 | 0 | 0.022098 | 0.956416 | 0 | 0.276213 | 0 | 0 | 100 | 2 | O | 2.2e-05 | 0 | 0 | 0.006647 | 0.980217 | 0 | 0.00044 | 0.009526 | 0 | 0.002751 | 0 | 2 | 0.011946 | 0.02395 | 0.006044 | 0.013633 | 0.016694 | 0.039368 | 0.033034 | 0.008216 | 0.013608 | 0.012847 | 0.012786 | 0.025556 | 0.032285 | 0.011419 | 0.019502 | 0.021195 | 0.049646 | 0.040336 | 0.013705 | 0.017572 | 0.016528 | 0.017271 | 2009.87 | -32.103 | -16.718 | 2.95268 | 0.118259 | -113.69 | 43.6756 | 2.19253 | -85.629 | 9.55244 | -195.6 | -4.0805 | -33.267 | 13.0875 | 1170.02 | 214 | 334 | 319 | 303 | 301 | 332 | 333 | 140 | 335 | 126 | 524 | Wollastonite | Jadeite | Corundum | CaNb2O6 | Cassiterite | Scheelite | Manganotantalite | Rutile | Mn | Magnetite | Zircon
Aberfoyle_2 | 3 | 40 | 20 | 40 | 0 | 299 | 0.009774 | 0 | 0 | 0.24809 | 78.7296 | 0.009123 | 0 | 0.272984 | 0 | 0.042484 | 0.007474 | 21.5438 | 100.863 | 0.020911 | 0 | 0 | 0.354903 | 99.9559 | 0.011504 | 0 | 0.455354 | 0 | 0.054656 | 0.010096 | 4e-06 | 100.863 | 0.017234 | 0 | 0 | 0.132233 | 32.8472 | 0.002457 | 0 | 0.282212 | 0 | 0.037671 | 0.004057 | 66.677 | 0.05182 | 0 | 0 | 0.198805 | 98.7679 | 0.007388 | 0 | 0.848582 | 0 | 0.113272 | 0.0122 | 0 | 100 | 2 | O | 0.000517 | 0 | 0 | 0.003966 | 0.985263 | 7.4e-05 | 0 | 0.008465 | 0 | 0.00113 | 0.000122 | 2 | 0.011961 | 0.023972 | 0.006049 | 0.013637 | 0.016695 | 0.039375 | 0.033041 | 0.008222 | 0.013614 | 0.012852 | 0.012791 | 0.025589 | 0.032314 | 0.011429 | 0.019508 | 0.021196 | 0.049655 | 0.040345 | 0.013715 | 0.017579 | 0.016534 | 0.017278 | 85.6253 | -119.96 | -15.715 | 4.55585 | 0.118048 | 304.37 | -39.731 | 2.43711 | -89.242 | 22.1886 | 121.517 | -4.0871 | -33.26 | 13.0875 | 1180.01 | 214 | 334 | 319 | 303 | 301 | 332 | 333 | 140 | 335 | 126 | 524 | Wollastonite | Jadeite | Corundum | CaNb2O6 | Cassiterite | Scheelite | Manganotantalite | Rutile | Mn | Magnetite | Zircon
Aberfoyle_2 | 3 | 40 | 20 | 40 | 0 | 300 | 0.010494 | 0 | 0 | 0.196799 | 78.8886 | 0.029894 | 0 | 0.185376 | 0.001372 | 0.035714 | 0.011645 | 21.5122 | 100.872 | 0.022451 | 0 | 0 | 0.28153 | 100.158 | 0.037699 | 0 | 0.309217 | 0.001771 | 0.045946 | 0.01573 | 0 | 100.872 | 0.01853 | 0 | 0 | 0.105047 | 32.9613 | 0.008063 | 0 | 0.19192 | 0.001238 | 0.031714 | 0.006331 | 66.6759 | 0.055692 | 0 | 0 | 0.157863 | 99.0673 | 0.024235 | 0 | 0.576829 | 0.003721 | 0.095317 | 0.019028 | 0 | 100 | 2 | O | 0.000556 | 0 | 0 | 0.003151 | 0.988702 | 0.000242 | 0 | 0.005757 | 3.7e-05 | 0.000951 | 0.00019 | 2 | 0.011981 | 0.023987 | 0.006052 | 0.013644 | 0.016705 | 0.039383 | 0.033048 | 0.008227 | 0.013619 | 0.012856 | 0.0128 | 0.025633 | 0.032334 | 0.011436 | 0.019518 | 0.021208 | 0.049665 | 0.040354 | 0.013724 | 0.017585 | 0.01654 | 0.01729 | 79.9093 | -31.254 | -16.502 | 5.58072 | 0.117906 | 93.2299 | -26.401 | 3.44662 | 702.583 | 26.2482 | 78.2934 | -4.0937 | -33.252 | 13.0875 | 1189.99 | 214 | 334 | 319 | 303 | 301 | 332 | 333 | 140 | 335 | 126 | 524 | Wollastonite | Jadeite | Corundum | CaNb2O6 | Cassiterite | Scheelite | Manganotantalite | Rutile | Mn | Magnetite | Zircon
Aberfoyle_2 | 3 | 40 | 20 | 40 | 0 | 301 | 0.002569 | 0 | 0 | 0.133235 | 78.9614 | 0.194054 | 0 | 0.153059 | 0 | 0.032501 | 0 | 21.5113 | 100.988 | 0.005495 | 0 | 0 | 0.190598 | 100.25 | 0.244718 | 0 | 0.255311 | 0 | 0.041812 | 0 | 0 | 100.988 | 0.004536 | 0 | 0 | 0.071132 | 32.9983 | 0.052354 | 0 | 0.158494 | 0 | 0.028866 | 0 | 66.6864 | 0.013632 | 0 | 0 | 0.106875 | 99.1592 | 0.157323 | 0 | 0.476271 | 0 | 0.086742 | 0 | 0 | 100 | 2 | O | 0.000136 | 0 | 0 | 0.002133 | 0.989656 | 0.00157 | 0 | 0.004753 | 0 | 0.000866 | 0 | 2 | 0.012106 | 0.024192 | 0.006105 | 0.013771 | 0.016858 | 0.039718 | 0.033332 | 0.008301 | 0.013736 | 0.012966 | 0.012923 | 0.025899 | 0.03261 | 0.011535 | 0.019701 | 0.021404 | 0.050088 | 0.0407 | 0.013846 | 0.017736 | 0.016681 | 0.017457 | 328.906 | -35.401 | -14.537 | 8.00468 | 0.118806 | 14.8799 | -27.848 | 4.14383 | -31.797 | 29.007 | -114.39 | -4.1004 | -33.245 | 13.0875 | 1200.05 | 214 | 334 | 319 | 303 | 301 | 332 | 333 | 140 | 335 | 126 | 524 | Wollastonite | Jadeite | Corundum | CaNb2O6 | Cassiterite | Scheelite | Manganotantalite | Rutile | Mn | Magnetite | Zircon
Aberfoyle_2 | 3 | 40 | 20 | 40 | 0 | 302 | 0.011412 | 0.009769 | 0 | 0.146999 | 78.8441 | 0.186373 | 0 | 0.225752 | 0 | 0.035079 | 0 | 21.5464 | 101.006 | 0.024415 | 0.013168 | 0 | 0.210288 | 100.101 | 0.235032 | 0 | 0.376567 | 0 | 0.045129 | 0 | 0 | 101.006 | 0.020119 | 0.021038 | 0 | 0.07834 | 32.8903 | 0.050192 | 0 | 0.233351 | 0 | 0.0311 | 0 | 66.6756 | 0.060462 | 0.031613 | 0 | 0.117717 | 98.8446 | 0.150841 | 0 | 0.701284 | 0 | 0.093464 | 0 | 0 | 100 | 2 | O | 0.000603 | 0.000631 | 0 | 0.00235 | 0.986577 | 0.001506 | 0 | 0.007 | 0 | 0.000933 | 0 | 2 | 0.01208 | 0.024163 | 0.006098 | 0.013758 | 0.016839 | 0.039688 | 0.033305 | 0.008291 | 0.013723 | 0.012955 | 0.012909 | 0.025844 | 0.032571 | 0.011521 | 0.019682 | 0.021379 | 0.050049 | 0.040667 | 0.013829 | 0.01772 | 0.016666 | 0.017438 | 74.1028 | 175.838 | -14.29 | 7.31124 | 0.118839 | 15.4626 | -38.55 | 2.9071 | -71.137 | 26.9124 | -229.56 | -4.107 | -33.237 | 13.0875 | 1209.97 | 214 | 334 | 319 | 303 | 301 | 332 | 333 | 140 | 335 | 126 | 524 | Wollastonite | Jadeite | Corundum | CaNb2O6 | Cassiterite | Scheelite | Manganotantalite | Rutile | Mn | Magnetite | Zircon
Aberfoyle_2 | 3 | 40 | 20 | 40 | 0 | 303 | 0.010962 | 0.027531 | 0 | 0.242698 | 78.9443 | 0.110753 | 0 | 0.223681 | 0 | 0.065798 | 0 | 21.6079 | 101.234 | 0.023451 | 0.037111 | 0 | 0.347189 | 100.228 | 0.139668 | 0 | 0.373113 | 0 | 0.084648 | 0 | 0 | 101.234 | 0.019261 | 0.059099 | 0 | 0.128921 | 32.8253 | 0.02973 | 0 | 0.23046 | 0 | 0.058145 | 0 | 66.6491 | 0.057917 | 0.088853 | 0 | 0.193826 | 98.7022 | 0.089395 | 0 | 0.692969 | 0 | 0.174836 | 0 | 0 | 100 | 2 | O | 0.000578 | 0.001773 | 0 | 0.003869 | 0.985017 | 0.000892 | 0 | 0.006916 | 0 | 0.001745 | 0 | 2 | 0.012058 | 0.024143 | 0.006093 | 0.013744 | 0.016825 | 0.039665 | 0.033284 | 0.008283 | 0.013714 | 0.012946 | 0.012893 | 0.025797 | 0.032544 | 0.011513 | 0.019661 | 0.021361 | 0.05002 | 0.040642 | 0.013817 | 0.017707 | 0.016655 | 0.017416 | 76.9974 | 63.0126 | -15.621 | 4.67931 | 0.118742 | 25.688 | -70.834 | 2.92894 | -47.073 | 14.7164 | -47.794 | -4.1136 | -33.23 | 13.0875 | 1219.96 | 214 | 334 | 319 | 303 | 301 | 332 | 333 | 140 | 335 | 126 | 524 | Wollastonite | Jadeite | Corundum | CaNb2O6 | Cassiterite | Scheelite | Manganotantalite | Rutile | Mn | Magnetite | Zircon
Aberfoyle_2 | 3 | 40 | 20 | 40 | 0 | 304 | 0.003283 | 0 | 0 | 0.116881 | 79.226 | 0.029902 | 0 | 0.169068 | 0 | 0.014198 | 0.024039 | 21.5474 | 101.131 | 0.007024 | 0 | 0 | 0.167203 | 100.586 | 0.037708 | 0 | 0.282016 | 0 | 0.018265 | 0.032472 | 4e-06 | 101.131 | 0.005787 | 0 | 0 | 0.062286 | 33.048 | 0.008052 | 0 | 0.17475 | 0 | 0.012587 | 0.013047 | 66.6755 | 0.017383 | 0 | 0 | 0.093541 | 99.263 | 0.024186 | 0 | 0.524881 | 0 | 0.037805 | 0.039188 | 0 | 100 | 2 | O | 0.000174 | 0 | 0 | 0.001868 | 0.991307 | 0.000242 | 0 | 0.005242 | 0 | 0.000378 | 0.000391 | 2 | 0.012078 | 0.024166 | 0.006097 | 0.013742 | 0.016824 | 0.039662 | 0.033284 | 0.008288 | 0.013717 | 0.012949 | 0.012893 | 0.025839 | 0.032575 | 0.011521 | 0.019658 | 0.02136 | 0.050018 | 0.040641 | 0.013825 | 0.017712 | 0.016659 | 0.017416 | 256.819 | -20.459 | -14.762 | 9.01145 | 0.118445 | 93.8669 | -40.491 | 3.77638 | -69.818 | 65.2491 | 38.5608 | -4.1202 | -33.222 | 13.0875 | 1229.96 | 214 | 334 | 319 | 303 | 301 | 332 | 333 | 140 | 335 | 126 | 524 | Wollastonite | Jadeite | Corundum | CaNb2O6 | Cassiterite | Scheelite | Manganotantalite | Rutile | Mn | Magnetite | Zircon
Aberfoyle_2 | 3 | 40 | 20 | 40 | 0 | 305 | 0.007053 | 0 | 0 | 0.142534 | 79.1777 | 0.028179 | 0 | 0.144438 | 0 | 0.034034 | 0.002891 | 21.5311 | 101.068 | 0.015088 | 0 | 0 | 0.203901 | 100.525 | 0.035536 | 0 | 0.24093 | 0 | 0.043785 | 0.003905 | 0 | 101.068 | 0.012441 | 0 | 0 | 0.07601 | 33.051 | 0.007594 | 0 | 0.149397 | 0 | 0.030193 | 0.00157 | 66.6718 | 0.037372 | 0 | 0 | 0.114163 | 99.2815 | 0.022811 | 0 | 0.44877 | 0 | 0.090698 | 0.004716 | 0 | 100 | 2 | O | 0.000373 | 0 | 0 | 0.00228 | 0.991453 | 0.000228 | 0 | 0.004482 | 0 | 0.000906 | 4.7e-05 | 2 | 0.012074 | 0.024158 | 0.006095 | 0.013737 | 0.016819 | 0.039648 | 0.033272 | 0.008285 | 0.013712 | 0.012944 | 0.012889 | 0.025831 | 0.032565 | 0.011517 | 0.019652 | 0.021353 | 0.049999 | 0.040627 | 0.01382 | 0.017705 | 0.016652 | 0.01741 | 119.675 | -451.62 | -15.062 | 7.5081 | 0.11844 | 99.5379 | -37.713 | 4.3646 | -36.182 | 27.6907 | 315.491 | -4.1269 | -33.215 | 13.0875 | 1240 | 214 | 334 | 319 | 303 | 301 | 332 | 333 | 140 | 335 | 126 | 524 | Wollastonite | Jadeite | Corundum | CaNb2O6 | Cassiterite | Scheelite | Manganotantalite | Rutile | Mn | Magnetite | Zircon
Aberfoyle_2 | 3 | 40 | 20 | 40 | 0 | 306 | 0.01236 | 0 | 0 | 0.281989 | 78.7775 | 0.037108 | 0 | 0.194313 | 0 | 0.061442 | 0 | 21.5318 | 100.897 | 0.026443 | 0 | 0 | 0.403397 | 100.017 | 0.046796 | 0 | 0.324125 | 0 | 0.079044 | 0 | 2e-06 | 100.897 | 0.021805 | 0 | 0 | 0.150385 | 32.8854 | 0.01 | 0 | 0.200993 | 0 | 0.05451 | 0 | 66.6769 | 0.065583 | 0 | 0 | 0.226156 | 98.9097 | 0.030078 | 0 | 0.604528 | 0 | 0.163951 | 0 | 0 | 100 | 2 | O | 0.000654 | 0 | 0 | 0.004511 | 0.986411 | 0.0003 | 0 | 0.006029 | 0 | 0.001635 | 0 | 2 | 0.012046 | 0.024125 | 0.006087 | 0.013725 | 0.016806 | 0.039622 | 0.033248 | 0.008275 | 0.0137 | 0.012933 | 0.012875 | 0.02577 | 0.03252 | 0.011502 | 0.019634 | 0.021337 | 0.049966 | 0.040598 | 0.013804 | 0.01769 | 0.016638 | 0.017392 | 68.2521 | -48.125 | -15.765 | 4.10856 | 0.118741 | 75.6532 | -65.28 | 3.32175 | -56.817 | 15.6875 | -2863.1 | -4.1335 | -33.208 | 13.0875 | 1250 | 214 | 334 | 319 | 303 | 301 | 332 | 333 | 140 | 335 | 126 | 524 | Wollastonite | Jadeite | Corundum | CaNb2O6 | Cassiterite | Scheelite | Manganotantalite | Rutile | Mn | Magnetite | Zircon
Aberfoyle_2 | 3 | 40 | 20 | 40 | 0 | 307 | 0.001729 | 0 | 0 | 0.141753 | 79.349 | 0.039966 | 0 | 0.151636 | 0.014982 | 0.029072 | 0.01225 | 21.585 | 101.325 | 0.0037 | 0 | 0 | 0.202784 | 100.742 | 0.0504 | 0 | 0.252938 | 0.019345 | 0.037401 | 0.016547 | -1e-05 | 101.325 | 0.003043 | 0 | 0 | 0.075403 | 33.0388 | 0.010743 | 0 | 0.156446 | 0.013477 | 0.025726 | 0.006636 | 66.6697 | 0.00914 | 0 | 0 | 0.113243 | 99.2378 | 0.032268 | 0 | 0.469912 | 0.040481 | 0.077272 | 0.019933 | 0 | 100 | 2 | O | 9.1e-05 | 0 | 0 | 0.002262 | 0.991118 | 0.000322 | 0 | 0.004693 | 0.000404 | 0.000772 | 0.000199 | 2 | 0.012067 | 0.024142 | 0.006091 | 0.013729 | 0.016809 | 0.039623 | 0.033251 | 0.00828 | 0.013703 | 0.012936 | 0.012881 | 0.025815 | 0.032543 | 0.011509 | 0.01964 | 0.02134 | 0.049968 | 0.040601 | 0.013811 | 0.017694 | 0.016642 | 0.0174 | 486.815 | -65.864 | -16.266 | 7.54113 | 0.118239 | 70.2784 | -34.08 | 4.16973 | 65.6588 | 32.2564 | 74.936 | -4.1401 | -33.2 | 13.0875 | 1259.99 | 214 | 334 | 319 | 303 | 301 | 332 | 333 | 140 | 335 | 126 | 524 | Wollastonite | Jadeite | Corundum | CaNb2O6 | Cassiterite | Scheelite | Manganotantalite | Rutile | Mn | Magnetite | Zircon
Aberfoyle_2 | 3 | 40 | 20 | 40 | 0 | 308 | 0.01104 | 0 | 0 | 0.234314 | 79.0217 | 0 | 0 | 0.202764 | 0 | 0.041985 | 0 | 21.566 | 101.078 | 0.023619 | 0 | 0 | 0.335196 | 100.327 | 0 | 0 | 0.338223 | 0 | 0.054013 | 0 | 0 | 101.078 | 0.019445 | 0 | 0 | 0.124758 | 32.9342 | 0 | 0 | 0.209397 | 0 | 0.037188 | 0 | 66.6751 | 0.058459 | 0 | 0 | 0.187535 | 99.0127 | 0 | 0 | 0.629527 | 0 | 0.111802 | 0 | 0 | 100 | 2 | O | 0.000583 | 0 | 0 | 0.003742 | 0.9879 | 0 | 0 | 0.006281 | 0 | 0.001116 | 0 | 2 | 0.012043 | 0.024121 | 0.006086 | 0.013718 | 0.016796 | 0.039606 | 0.033235 | 0.008273 | 0.013695 | 0.012929 | 0.012869 | 0.025765 | 0.032514 | 0.011499 | 0.019624 | 0.021325 | 0.049946 | 0.040582 | 0.0138 | 0.017684 | 0.016633 | 0.017383 | 76.3582 | -64.318 | -16.429 | 4.81517 | 0.118487 | -762.06 | -105.52 | 3.19529 | -379.04 | 22.5757 | -512.06 | -4.1467 | -33.193 | 13.0875 | 1269.97 | 214 | 334 | 319 | 303 | 301 | 332 | 333 | 140 | 335 | 126 | 524 | Wollastonite | Jadeite | Corundum | CaNb2O6 | Cassiterite | Scheelite | Manganotantalite | Rutile | Mn | Magnetite | Zircon
Aberfoyle_2 | 3 | 40 | 20 | 40 | 0 | 309 | 0.002604 | 0.006055 | 0 | 0.355802 | 78.7611 | 0.095329 | 0 | 0.324837 | 0 | 0.076476 | 0.002827 | 21.6578 | 101.283 | 0.005572 | 0.008162 | 0 | 0.508991 | 99.9958 | 0.120217 | 0 | 0.541848 | 0 | 0.098387 | 0.003819 | 2e-06 | 101.283 | 0.004568 | 0.012974 | 0 | 0.188647 | 32.6876 | 0.025541 | 0 | 0.334053 | 0 | 0.067455 | 0.001527 | 66.6777 | 0.01375 | 0.019527 | 0 | 0.283923 | 98.3927 | 0.076882 | 0 | 1.00553 | 0 | 0.203046 | 0.004596 | 0 | 100 | 2 | O | 0.000137 | 0.000389 | 0 | 0.005658 | 0.980466 | 0.000766 | 0 | 0.01002 | 0 | 0.002023 | 4.6e-05 | 2 | 0.012014 | 0.024083 | 0.006077 | 0.013711 | 0.016787 | 0.039586 | 0.033217 | 0.008263 | 0.013684 | 0.012919 | 0.01286 | 0.025702 | 0.032463 | 0.011483 | 0.019615 | 0.021313 | 0.049921 | 0.04056 | 0.013782 | 0.01767 | 0.01662 | 0.017372 | 321.921 | 282.099 | -16.317 | 3.37857 | 0.11871 | 29.7102 | -26.119 | 2.10564 | -263.25 | 12.7464 | 321.82 | -4.1533 | -33.185 | 13.0875 | 1279.96 | 214 | 334 | 319 | 303 | 301 | 332 | 333 | 140 | 335 | 126 | 524 | Wollastonite | Jadeite | Corundum | CaNb2O6 | Cassiterite | Scheelite | Manganotantalite | Rutile | Mn | Magnetite | Zircon
Aberfoyle_2 | 3 | 40 | 20 | 40 | 0 | 310 | 0.007838 | 0.018484 | 0 | 0.222391 | 79.2361 | 0 | 0 | 0.21957 | 0 | 0.03195 | 0.009965 | 21.6333 | 101.38 | 0.016769 | 0.024917 | 0 | 0.31814 | 100.599 | 0 | 0 | 0.366256 | 0 | 0.041103 | 0.013461 | 0 | 101.38 | 0.013759 | 0.039638 | 0 | 0.11801 | 32.9119 | 0 | 0 | 0.225986 | 0 | 0.028204 | 0.005386 | 66.6571 | 0.041363 | 0.059581 | 0 | 0.177383 | 98.9413 | 0 | 0 | 0.679371 | 0 | 0.084788 | 0.01619 | 0 | 100 | 2 | O | 0.000413 | 0.001189 | 0 | 0.003541 | 0.987499 | 0 | 0 | 0.006781 | 0 | 0.000846 | 0.000162 | 2 | 0.012035 | 0.024107 | 0.006083 | 0.013711 | 0.016787 | 0.039588 | 0.03322 | 0.008269 | 0.013689 | 0.012923 | 0.012862 | 0.025747 | 0.032496 | 0.011494 | 0.019615 | 0.021314 | 0.049924 | 0.040564 | 0.013793 | 0.017676 | 0.016625 | 0.017374 | 107.353 | 93.2056 | -14.306 | 5.03705 | 0.118278 | -424.57 | -32.223 | 2.97292 | -47.247 | 29.3965 | 91.8236 | -4.16 | -33.178 | 13.0875 | 1290.02 | 214 | 334 | 319 | 303 | 301 | 332 | 333 | 140 | 335 | 126 | 524 | Wollastonite | Jadeite | Corundum | CaNb2O6 | Cassiterite | Scheelite | Manganotantalite | Rutile | Mn | Magnetite | Zircon
Aberfoyle_2 | 3 | 40 | 20 | 40 | 0 | 311 | 0.002496 | 0 | 0 | 0.007249 | 79.5835 | 0 | 0.019501 | 0.126827 | 0 | 0 | 0.004588 | 21.5531 | 101.297 | 0.00534 | 0 | 0 | 0.01037 | 101.04 | 0 | 0.023812 | 0.211555 | 0 | 0 | 0.006197 | 0 | 101.297 | 0.004398 | 0 | 0 | 0.003862 | 33.1847 | 0 | 0.005334 | 0.131041 | 0 | 0 | 0.002489 | 66.6682 | 0.013197 | 0 | 0 | 0.005793 | 99.5723 | 0 | 0.008002 | 0.393194 | 0 | 0 | 0.007469 | 0 | 100 | 2 | O | 0.000132 | 0 | 0 | 0.000116 | 0.995518 | 0 | 0.00016 | 0.003931 | 0 | 0 | 7.5e-05 | 2 | 0.012077 | 0.024144 | 0.006091 | 0.013723 | 0.016798 | 0.039602 | 0.033234 | 0.008279 | 0.013698 | 0.012931 | 0.012878 | 0.025837 | 0.032546 | 0.011509 | 0.019632 | 0.021327 | 0.049941 | 0.04058 | 0.01381 | 0.017688 | 0.016635 | 0.017395 | 337.67 | -176.66 | -19.055 | 134.467 | 0.117928 | -62.666 | 120.356 | 4.92196 | -37.966 | -108.41 | 198.862 | -4.1666 | -33.17 | 13.0875 | 1300.02 | 214 | 334 | 319 | 303 | 301 | 332 | 333 | 140 | 335 | 126 | 524 | Wollastonite | Jadeite | Corundum | CaNb2O6 | Cassiterite | Scheelite | Manganotantalite | Rutile | Mn | Magnetite | Zircon
Aberfoyle_2 | 3 | 40 | 20 | 40 | 0 | 312 | 0.014838 | 0 | 0 | 0.052083 | 79.3767 | 0 | 0 | 0.121284 | 0 | 0 | 0 | 21.5211 | 101.086 | 0.031744 | 0 | 0 | 0.074507 | 100.777 | 0 | 0 | 0.202309 | 0 | 0 | 0 | 0 | 101.086 | 0.026187 | 0 | 0 | 0.027787 | 33.1492 | 0 | 0 | 0.125506 | 0 | 0 | 0 | 66.6713 | 0.078605 | 0 | 0 | 0.041704 | 99.503 | 0 | 0 | 0.376727 | 0 | 0 | 0 | 0 | 100 | 2 | O | 0.000786 | 0 | 0 | 0.000834 | 0.994408 | 0 | 0 | 0.003765 | 0 | 0 | 0 | 2 | 0.012066 | 0.024134 | 0.006089 | 0.013719 | 0.016794 | 0.039592 | 0.033225 | 0.008276 | 0.013694 | 0.012927 | 0.012872 | 0.025814 | 0.032533 | 0.011505 | 0.019625 | 0.021321 | 0.049929 | 0.04057 | 0.013805 | 0.017683 | 0.016631 | 0.017388 | 57.0018 | -186.16 | -15.815 | 19.3275 | 0.118079 | -48.609 | -105.03 | 5.13058 | -90.587 | -166.29 | -139.2 | -4.1732 | -33.162 | 13.0875 | 1310.01 | 214 | 334 | 319 | 303 | 301 | 332 | 333 | 140 | 335 | 126 | 524 | Wollastonite | Jadeite | Corundum | CaNb2O6 | Cassiterite | Scheelite | Manganotantalite | Rutile | Mn | Magnetite | Zircon
Aberfoyle_2 | 3 | 40 | 20 | 40 | 0 | 313 | 0.008854 | 0 | 0 | 0.180023 | 79.1631 | 0.065997 | 0 | 0.180174 | 0 | 0.030767 | 0.031691 | 21.5883 | 101.249 | 0.018941 | 0 | 0 | 0.257531 | 100.506 | 0.083227 | 0 | 0.300541 | 0 | 0.039582 | 0.042809 | 0 | 101.249 | 0.015579 | 0 | 0 | 0.095759 | 32.9612 | 0.01774 | 0 | 0.185888 | 0 | 0.027226 | 0.017169 | 66.6795 | 0.046821 | 0 | 0 | 0.1439 | 99.0638 | 0.053317 | 0 | 0.558681 | 0 | 0.081827 | 0.051601 | 0 | 100 | 2 | O | 0.000467 | 0 | 0 | 0.002872 | 0.988646 | 0.000532 | 0 | 0.005576 | 0 | 0.000817 | 0.000515 | 2 | 0.012045 | 0.024103 | 0.006082 | 0.013713 | 0.016789 | 0.039576 | 0.033211 | 0.008268 | 0.013686 | 0.012919 | 0.012865 | 0.025768 | 0.03249 | 0.011491 | 0.019616 | 0.021316 | 0.049908 | 0.040552 | 0.013792 | 0.017671 | 0.01662 | 0.017378 | 95.1529 | -28.291 | -16.374 | 6.07102 | 0.118268 | 42.6936 | -56.453 | 3.55448 | -1017.7 | 30.4855 | 29.3514 | -4.1798 | -33.155 | 13.0875 | 1320 | 214 | 334 | 319 | 303 | 301 | 332 | 333 | 140 | 335 | 126 | 524 | Wollastonite | Jadeite | Corundum | CaNb2O6 | Cassiterite | Scheelite | Manganotantalite | Rutile | Mn | Magnetite | Zircon
Aberfoyle_2 | 3 | 40 | 20 | 40 | 0 | 314 | 0.007262 | 0 | 0 | 0.045213 | 79.4373 | 0 | 0 | 0.096747 | 0.012598 | 0 | 0 | 21.5131 | 101.112 | 0.015536 | 0 | 0 | 0.06468 | 100.854 | 0 | 0 | 0.16138 | 0.016266 | 0 | 0 | 2e-06 | 101.112 | 0.01282 | 0 | 0 | 0.02413 | 33.1846 | 0 | 0 | 0.100145 | 0.011369 | 0 | 0 | 66.6669 | 0.038475 | 0 | 0 | 0.036208 | 99.5907 | 0 | 0 | 0.300546 | 0.034121 | 0 | 0 | 0 | 100 | 2 | O | 0.000385 | 0 | 0 | 0.000724 | 0.995536 | 0 | 0 | 0.003004 | 0.000341 | 0 | 0 | 2 | 0.012065 | 0.024125 | 0.006086 | 0.013712 | 0.016786 | 0.03957 | 0.033207 | 0.008272 | 0.013687 | 0.01292 | 0.012866 | 0.025811 | 0.03252 | 0.0115 | 0.019615 | 0.021311 | 0.049901 | 0.040548 | 0.013799 | 0.017674 | 0.016622 | 0.01738 | 116.144 | -878.28 | -13.039 | 22.1447 | 0.117956 | -119.92 | -64.754 | 6.34642 | 77.8023 | -107.17 | -84.556 | -4.1865 | -33.148 | 13.0875 | 1329.98 | 214 | 334 | 319 | 303 | 301 | 332 | 333 | 140 | 335 | 126 | 524 | Wollastonite | Jadeite | Corundum | CaNb2O6 | Cassiterite | Scheelite | Manganotantalite | Rutile | Mn | Magnetite | Zircon
Aberfoyle_2 | 3 | 40 | 20 | 40 | 0 | 315 | 0.008485 | 0 | 0 | 0.281438 | 78.8834 | 0.190357 | 0 | 0.21636 | 0.012063 | 0.074559 | 0.027714 | 21.6274 | 101.322 | 0.018152 | 0 | 0 | 0.402609 | 100.151 | 0.240056 | 0 | 0.360901 | 0.015576 | 0.09592 | 0.037437 | 0 | 101.322 | 0.014903 | 0 | 0 | 0.149441 | 32.787 | 0.051078 | 0 | 0.222829 | 0.010832 | 0.065861 | 0.014988 | 66.683 | 0.044832 | 0 | 0 | 0.224775 | 98.6306 | 0.153654 | 0 | 0.670318 | 0.032585 | 0.198125 | 0.045087 | 0 | 100 | 2 | O | 0.000447 | 0 | 0 | 0.004482 | 0.98337 | 0.001532 | 0 | 0.006683 | 0.000325 | 0.001975 | 0.00045 | 2 | 0.012029 | 0.024072 | 0.006075 | 0.01371 | 0.016786 | 0.039556 | 0.033194 | 0.008261 | 0.013676 | 0.01291 | 0.012863 | 0.025734 | 0.032449 | 0.011478 | 0.019613 | 0.021312 | 0.049884 | 0.040532 | 0.013779 | 0.017659 | 0.016609 | 0.017375 | 99.1466 | -35.158 | -17.105 | 4.11063 | 0.118479 | 15.0988 | -19.252 | 3.0092 | 81.1377 | 13.044 | 33.4591 | -4.1931 | -33.14 | 13.0875 | 1339.97 | 214 | 334 | 319 | 303 | 301 | 332 | 333 | 140 | 335 | 126 | 524 | Wollastonite | Jadeite | Corundum | CaNb2O6 | Cassiterite | Scheelite | Manganotantalite | Rutile | Mn | Magnetite | Zircon
Aberfoyle_2 | 3 | 40 | 20 | 40 | 0 | 316 | 0 | 0 | 0 | 0.23212 | 78.9247 | 0.159915 | 0 | 0.196795 | 0 | 0.045366 | 0.031022 | 21.5759 | 101.166 | 0 | 0 | 0 | 0.332058 | 100.204 | 0.201666 | 0 | 0.328266 | 0 | 0.058364 | 0.041904 | 0 | 101.166 | 0 | 0 | 0 | 0.123558 | 32.8851 | 0.043016 | 0 | 0.203179 | 0 | 0.040173 | 0.016818 | 66.6882 | 0 | 0 | 0 | 0.185801 | 98.9024 | 0.12937 | 0 | 0.611064 | 0 | 0.120821 | 0.05058 | 0 | 100 | 2 | O | 0 | 0 | 0 | 0.003706 | 0.986233 | 0.00129 | 0 | 0.006093 | 0 | 0.001205 | 0.000504 | 2 | 0.012036 | 0.024075 | 0.006075 | 0.013706 | 0.016782 | 0.039546 | 0.033186 | 0.008261 | 0.013674 | 0.012908 | 0.01286 | 0.025748 | 0.032453 | 0.011479 | 0.019608 | 0.021307 | 0.049871 | 0.040522 | 0.01378 | 0.017657 | 0.016606 | 0.017371 | -1890.2 | -22.902 | -15.62 | 4.84998 | 0.11838 | 17.88 | -33.815 | 3.27764 | -112.3 | 20.9196 | 29.9579 | -4.1997 | -33.133 | 13.0875 | 1349.96 | 214 | 334 | 319 | 303 | 301 | 332 | 333 | 140 | 335 | 126 | 524 | Wollastonite | Jadeite | Corundum | CaNb2O6 | Cassiterite | Scheelite | Manganotantalite | Rutile | Mn | Magnetite | Zircon
Aberfoyle_2 | 3 | 40 | 20 | 40 | 0 | 317 | 0.011169 | 0.027736 | 0 | 0.231219 | 78.7949 | 0.129634 | 0 | 0.260162 | 0 | 0.053051 | 0.021968 | 21.5964 | 101.126 | 0.023895 | 0.037388 | 0 | 0.330769 | 100.039 | 0.163479 | 0 | 0.433966 | 0 | 0.06825 | 0.029675 | 0 | 101.126 | 0.019638 | 0.059576 | 0 | 0.122897 | 32.7827 | 0.034819 | 0 | 0.268207 | 0 | 0.046909 | 0.011892 | 66.6533 | 0.059051 | 0.089574 | 0 | 0.184778 | 98.5786 | 0.104702 | 0 | 0.806506 | 0 | 0.141057 | 0.03576 | 0 | 100 | 2 | O | 0.000589 | 0.001788 | 0 | 0.003688 | 0.983679 | 0.001045 | 0 | 0.008048 | 0 | 0.001408 | 0.000357 | 2 | 0.01201 | 0.024051 | 0.00607 | 0.013695 | 0.016764 | 0.039522 | 0.033165 | 0.008252 | 0.013664 | 0.012899 | 0.012847 | 0.025694 | 0.03242 | 0.011469 | 0.019591 | 0.021284 | 0.049841 | 0.040496 | 0.013766 | 0.017643 | 0.016595 | 0.017354 | 75.2758 | 62.3162 | -15.825 | 4.86292 | 0.118443 | 21.9361 | -21.511 | 2.55161 | -51.11 | 17.9944 | 41.9802 | -4.2063 | -33.125 | 13.0875 | 1359.95 | 214 | 334 | 319 | 303 | 301 | 332 | 333 | 140 | 335 | 126 | 524 | Wollastonite | Jadeite | Corundum | CaNb2O6 | Cassiterite | Scheelite | Manganotantalite | Rutile | Mn | Magnetite | Zircon
Aberfoyle_2 | 3 | 40 | 20 | 40 | 0 | 318 | 0.00546 | 0 | 0 | 0.232694 | 78.8256 | 0.130887 | 0 | 0.238729 | 0 | 0.030402 | 0 | 21.5609 | 101.025 | 0.011681 | 0 | 0 | 0.332879 | 100.078 | 0.165059 | 0 | 0.398214 | 0 | 0.039112 | 0 | 0 | 101.025 | 0.009621 | 0 | 0 | 0.123953 | 32.8675 | 0.035233 | 0 | 0.246651 | 0 | 0.026941 | 0 | 66.6901 | 0.028938 | 0 | 0 | 0.186406 | 98.8558 | 0.10597 | 0 | 0.741854 | 0 | 0.081031 | 0 | 0 | 100 | 2 | O | 0.000289 | 0 | 0 | 0.003717 | 0.985679 | 0.001057 | 0 | 0.007397 | 0 | 0.000808 | 0 | 2 | 0.012022 | 0.024059 | 0.006071 | 0.013695 | 0.016767 | 0.039521 | 0.033164 | 0.008255 | 0.013665 | 0.0129 | 0.012849 | 0.025718 | 0.032431 | 0.011471 | 0.019592 | 0.021287 | 0.049839 | 0.040495 | 0.013769 | 0.017645 | 0.016596 | 0.017356 | 153.809 | -104.7 | -16.567 | 4.83592 | 0.118382 | 21.729 | -60.041 | 2.75398 | -326.94 | 30.7963 | -309.6 | -4.213 | -33.118 | 13.0875 | 1370.01 | 214 | 334 | 319 | 303 | 301 | 332 | 333 | 140 | 335 | 126 | 524 | Wollastonite | Jadeite | Corundum | CaNb2O6 | Cassiterite | Scheelite | Manganotantalite | Rutile | Mn | Magnetite | Zircon
Aberfoyle_2 | 3 | 40 | 20 | 40 | 0 | 319 | 0.005801 | 0.00804 | 0 | 0.620354 | 78.192 | 0.013151 | 0.204054 | 0.291895 | 0.008177 | 0.187308 | 0.019954 | 21.6644 | 101.215 | 0.01241 | 0.010838 | 0 | 0.887443 | 99.2733 | 0.016585 | 0.249162 | 0.486897 | 0.010558 | 0.240972 | 0.026954 | -1e-05 | 101.215 | 0.010169 | 0.017219 | 0 | 0.328755 | 32.4358 | 0.003522 | 0.055522 | 0.300031 | 0.007328 | 0.165133 | 0.01077 | 66.6658 | 0.03069 | 0.025984 | 0 | 0.496107 | 97.8943 | 0.01063 | 0.083786 | 0.905523 | 0.022117 | 0.498387 | 0.032505 | 0 | 100 | 2 | O | 0.000305 | 0.000517 | 0 | 0.009863 | 0.973086 | 0.000106 | 0.001666 | 0.009001 | 0.00022 | 0.004954 | 0.000323 | 2 | 0.011975 | 0.02399 | 0.006056 | 0.013678 | 0.016754 | 0.039483 | 0.03313 | 0.008236 | 0.013643 | 0.012881 | 0.012828 | 0.025619 | 0.032339 | 0.011442 | 0.019567 | 0.021271 | 0.049792 | 0.040454 | 0.013738 | 0.017617 | 0.016571 | 0.017328 | 144.229 | 211.897 | -15.284 | 2.17069 | 0.118958 | 211.85 | 11.8606 | 2.30254 | 118.929 | 5.63653 | 46.0809 | -4.2196 | -33.11 | 13.0875 | 1380.01 | 214 | 334 | 319 | 303 | 301 | 332 | 333 | 140 | 335 | 126 | 524 | Wollastonite | Jadeite | Corundum | CaNb2O6 | Cassiterite | Scheelite | Manganotantalite | Rutile | Mn | Magnetite | Zircon
Aberfoyle_2 | 3 | 40 | 20 | 40 | 0 | 320 | 0.002766 | 0 | 0 | 0.166103 | 79.0843 | 0 | 0.264529 | 0.157521 | 0 | 0.063753 | 0.008735 | 21.5816 | 101.329 | 0.005918 | 0 | 0 | 0.237618 | 100.406 | 0 | 0.323005 | 0.262755 | 0 | 0.082018 | 0.0118 | 2e-06 | 101.329 | 0.004869 | 0 | 0 | 0.088375 | 32.9362 | 0 | 0.072263 | 0.162555 | 0 | 0.056429 | 0.004734 | 66.6746 | 0.014645 | 0 | 0 | 0.132915 | 99.0708 | 0 | 0.108682 | 0.48896 | 0 | 0.169735 | 0.014238 | 0 | 100 | 2 | O | 0.000146 | 0 | 0 | 0.002651 | 0.987966 | 0 | 0.002168 | 0.004876 | 0 | 0.001693 | 0.000142 | 2 | 0.012056 | 0.02406 | 0.006072 | 0.013704 | 0.016776 | 0.039516 | 0.033162 | 0.008257 | 0.013664 | 0.012899 | 0.01286 | 0.025792 | 0.032433 | 0.011473 | 0.019604 | 0.021299 | 0.049833 | 0.040492 | 0.013773 | 0.017644 | 0.016594 | 0.017371 | 304.14 | -46.208 | -14.645 | 6.52006 | 0.118125 | -58.669 | 9.25397 | 4.01417 | -49.667 | 15.1056 | 104.629 | -4.2262 | -33.103 | 13.0875 | 1389.99 | 214 | 334 | 319 | 303 | 301 | 332 | 333 | 140 | 335 | 126 | 524 | Wollastonite | Jadeite | Corundum | CaNb2O6 | Cassiterite | Scheelite | Manganotantalite | Rutile | Mn | Magnetite | Zircon
Aberfoyle_2 | 3 | 40 | 20 | 40 | 0 | 321 | 0.005635 | 0 | 0 | 0.24568 | 80.3331 | 0 | 0.0676 | 0.191301 | 0.011405 | 0.050307 | 0.027809 | 21.941 | 102.874 | 0.012055 | 0 | 0 | 0.351456 | 101.992 | 0 | 0.082544 | 0.319101 | 0.014727 | 0.06472 | 0.037564 | 4e-06 | 102.874 | 0.009755 | 0 | 0 | 0.12857 | 32.9075 | 0 | 0.018164 | 0.194176 | 0.010093 | 0.043797 | 0.014822 | 66.6732 | 0.029334 | 0 | 0 | 0.193319 | 98.9595 | 0 | 0.027311 | 0.583927 | 0.030353 | 0.131706 | 0.044573 | 0 | 100 | 2 | O | 0.000293 | 0 | 0 | 0.003857 | 0.987128 | 0 | 0.000545 | 0.005825 | 0.000303 | 0.001314 | 0.000445 | 2 | 0.012015 | 0.024041 | 0.006066 | 0.013679 | 0.016749 | 0.039484 | 0.033133 | 0.008248 | 0.013652 | 0.012888 | 0.012833 | 0.025704 | 0.032407 | 0.011462 | 0.019568 | 0.021265 | 0.049793 | 0.040458 | 0.013758 | 0.017628 | 0.01658 | 0.017334 | 148.938 | -111.49 | -15.805 | 4.60799 | 0.117139 | -46.723 | 34.9269 | 3.35742 | 85.6084 | 18.9145 | 33.2692 | -4.2328 | -33.095 | 13.0875 | 1399.98 | 214 | 334 | 319 | 303 | 301 | 332 | 333 | 140 | 335 | 126 | 524 | Wollastonite | Jadeite | Corundum | CaNb2O6 | Cassiterite | Scheelite | Manganotantalite | Rutile | Mn | Magnetite | Zircon
Aberfoyle_2 | 3 | 40 | 20 | 40 | 0 | 322 | 0.008398 | 0 | 0 | 0.222853 | 78.9589 | 0 | 0.022845 | 0.183855 | 0 | 0.051177 | 0.010125 | 21.5397 | 100.998 | 0.017967 | 0 | 0 | 0.318801 | 100.247 | 0 | 0.027896 | 0.306681 | 0 | 0.065839 | 0.013677 | 2e-06 | 100.998 | 0.014809 | 0 | 0 | 0.118796 | 32.9468 | 0 | 0.006253 | 0.190093 | 0 | 0.045384 | 0.005497 | 66.6724 | 0.044517 | 0 | 0 | 0.178559 | 99.0431 | 0 | 0.009398 | 0.57145 | 0 | 0.136431 | 0.016525 | 0 | 100 | 2 | O | 0.000444 | 0 | 0 | 0.003564 | 0.988319 | 0 | 0.000188 | 0.005702 | 0 | 0.001361 | 0.000165 | 2 | 0.012094 | 0.024213 | 0.006109 | 0.013771 | 0.016862 | 0.039755 | 0.033361 | 0.008305 | 0.013747 | 0.012977 | 0.012919 | 0.025873 | 0.032638 | 0.011543 | 0.019701 | 0.021408 | 0.050134 | 0.040735 | 0.013853 | 0.017751 | 0.016695 | 0.017452 | 100.713 | -496.86 | -13 | 5.04969 | 0.118975 | -82.975 | 103.196 | 3.50516 | -40.958 | 18.7365 | 90.7832 | -4.2394 | -33.088 | 13.0875 | 1409.96 | 214 | 334 | 319 | 303 | 301 | 332 | 333 | 140 | 335 | 126 | 524 | Wollastonite | Jadeite | Corundum | CaNb2O6 | Cassiterite | Scheelite | Manganotantalite | Rutile | Mn | Magnetite | Zircon
Aberfoyle_2 | 3 | 40 | 20 | 40 | 0 | 323 | 0.006999 | 0 | 0 | 0.572066 | 77.9876 | 0.10674 | 0.068096 | 0.356267 | 0 | 0.144393 | 0.024244 | 21.6113 | 100.878 | 0.014974 | 0 | 0 | 0.818365 | 99.0139 | 0.134608 | 0.083149 | 0.594274 | 0 | 0.185761 | 0.032748 | 4e-06 | 100.878 | 0.012304 | 0 | 0 | 0.304008 | 32.441 | 0.028665 | 0.01858 | 0.367217 | 0 | 0.127652 | 0.013122 | 66.6874 | 0.037114 | 0 | 0 | 0.458517 | 97.8575 | 0.086466 | 0.028023 | 1.1077 | 0 | 0.38506 | 0.039581 | 0 | 100 | 2 | O | 0.000369 | 0 | 0 | 0.009117 | 0.972927 | 0.00086 | 0.000557 | 0.011013 | 0 | 0.003828 | 0.000394 | 2 | 0.012036 | 0.024138 | 0.006092 | 0.013758 | 0.016851 | 0.039723 | 0.033331 | 0.008285 | 0.013727 | 0.01296 | 0.012903 | 0.025749 | 0.032537 | 0.011511 | 0.019682 | 0.021394 | 0.050094 | 0.040699 | 0.01382 | 0.017725 | 0.016672 | 0.017429 | 120.196 | -43.522 | -14.381 | 2.32278 | 0.119833 | 26.6763 | 34.8851 | 1.95129 | -152.49 | 7.13643 | 38.2708 | -4.2461 | -33.08 | 13.0875 | 1420.02 | 214 | 334 | 319 | 303 | 301 | 332 | 333 | 140 | 335 | 126 | 524 | Wollastonite | Jadeite | Corundum | CaNb2O6 | Cassiterite | Scheelite | Manganotantalite | Rutile | Mn | Magnetite | Zircon
Aberfoyle_2 | 3 | 40 | 20 | 40 | 0 | 324 | 0.000268 | 0 | 0 | 0.111668 | 79.3448 | 0.118164 | 0 | 0.159756 | 0 | 0.00687 | 0.005992 | 21.5822 | 101.33 | 0.000574 | 0 | 0 | 0.159745 | 100.737 | 0.149014 | 0 | 0.266482 | 0 | 0.008838 | 0.008095 | 0 | 101.33 | 0.000472 | 0 | 0 | 0.059421 | 33.049 | 0.031774 | 0 | 0.164883 | 0 | 0.006081 | 0.003248 | 66.6851 | 0.001418 | 0 | 0 | 0.08926 | 99.2905 | 0.095461 | 0 | 0.495364 | 0 | 0.018271 | 0.009757 | 0 | 100 | 2 | O | 1.4e-05 | 0 | 0 | 0.001782 | 0.991195 | 0.000953 | 0 | 0.004945 | 0 | 0.000182 | 9.7e-05 | 2 | 0.012119 | 0.024226 | 0.006113 | 0.013783 | 0.016873 | 0.039764 | 0.03337 | 0.008311 | 0.013752 | 0.012982 | 0.012933 | 0.025926 | 0.032656 | 0.01155 | 0.019717 | 0.021422 | 0.050145 | 0.040746 | 0.013863 | 0.017758 | 0.016701 | 0.01747 | 3151.95 | -63.27 | -16.692 | 9.42795 | 0.11864 | 24.1658 | -27.026 | 3.98842 | -99.727 | 134.293 | 153.072 | -4.2527 | -33.073 | 13.0875 | 1430.01 | 214 | 334 | 319 | 303 | 301 | 332 | 333 | 140 | 335 | 126 | 524 | Wollastonite | Jadeite | Corundum | CaNb2O6 | Cassiterite | Scheelite | Manganotantalite | Rutile | Mn | Magnetite | Zircon
Aberfoyle_2 | 3 | 40 | 20 | 40 | 0 | 325 | 0.000452 | 0 | 0 | 0.148556 | 78.6351 | 0.18233 | 0 | 0.250409 | 0 | 0.036527 | 0 | 21.4906 | 100.744 | 0.000967 | 0 | 0 | 0.212516 | 99.8359 | 0.229933 | 0 | 0.417696 | 0 | 0.046992 | 0 | 6e-06 | 100.744 | 0.000799 | 0 | 0 | 0.079387 | 32.8931 | 0.049237 | 0 | 0.259547 | 0 | 0.032473 | 0 | 66.6855 | 0.0024 | 0 | 0 | 0.11929 | 98.8528 | 0.147972 | 0 | 0.78001 | 0 | 0.097589 | 0 | 0 | 100 | 2 | O | 2.4e-05 | 0 | 0 | 0.002381 | 0.986514 | 0.001477 | 0 | 0.007784 | 0 | 0.000974 | 0 | 2 | 0.012101 | 0.024207 | 0.006108 | 0.013781 | 0.016868 | 0.039757 | 0.033363 | 0.008305 | 0.013747 | 0.012977 | 0.012931 | 0.025888 | 0.03263 | 0.011542 | 0.019715 | 0.021416 | 0.050137 | 0.040738 | 0.013853 | 0.017751 | 0.016695 | 0.017467 | 1867.6 | -161.83 | -13.691 | 7.25384 | 0.119207 | 15.823 | -47.677 | 2.65556 | -60.401 | 25.9235 | -45.701 | -4.2659 | -33.058 | 13.0875 | 1449.92 | 214 | 334 | 319 | 303 | 301 | 332 | 333 | 140 | 335 | 126 | 524 | Wollastonite | Jadeite | Corundum | CaNb2O6 | Cassiterite | Scheelite | Manganotantalite | Rutile | Mn | Magnetite | Zircon
Aberfoyle_2 | 3 | 40 | 20 | 40 | 0 | 326 | 0.007265 | 0 | 0 | 0.174481 | 79.4143 | 0.063921 | 0 | 0.137383 | 0.012583 | 0.025896 | 0.030002 | 21.6244 | 101.49 | 0.015542 | 0 | 0 | 0.249602 | 100.825 | 0.080609 | 0 | 0.229164 | 0.016248 | 0.033315 | 0.040527 | 0 | 101.49 | 0.012761 | 0 | 0 | 0.092652 | 33.0091 | 0.017152 | 0 | 0.141497 | 0.0113 | 0.022876 | 0.016226 | 66.6764 | 0.038348 | 0 | 0 | 0.139212 | 99.1942 | 0.051544 | 0 | 0.425207 | 0.033956 | 0.068744 | 0.04876 | 0 | 100 | 2 | O | 0.000383 | 0 | 0 | 0.002779 | 0.990128 | 0.000514 | 0 | 0.004244 | 0.000339 | 0.000686 | 0.000487 | 2 | 0.012107 | 0.024217 | 0.006111 | 0.013776 | 0.016868 | 0.039756 | 0.033362 | 0.008308 | 0.013748 | 0.012978 | 0.012925 | 0.0259 | 0.032644 | 0.011546 | 0.019707 | 0.021416 | 0.050135 | 0.040737 | 0.013857 | 0.017753 | 0.016697 | 0.017459 | 116.486 | -90.35 | -19.183 | 6.27177 | 0.118599 | 44.265 | -87.3 | 4.5843 | 78.2383 | 36.2303 | 31.1097 | -4.2726 | -33.05 | 13.0875 | 1459.98 | 214 | 334 | 319 | 303 | 301 | 332 | 333 | 140 | 335 | 126 | 524 | Wollastonite | Jadeite | Corundum | CaNb2O6 | Cassiterite | Scheelite | Manganotantalite | Rutile | Mn | Magnetite | Zircon
Aberfoyle_2 | 3 | 40 | 20 | 40 | 0 | 327 | 0.00217 | 0 | 0 | 0.328487 | 78.2826 | 0.169753 | 0 | 0.313171 | 0 | 0.083716 | 0.031016 | 21.5381 | 100.749 | 0.004642 | 0 | 0 | 0.469915 | 99.3883 | 0.214073 | 0 | 0.522387 | 0 | 0.1077 | 0.041897 | 4e-06 | 100.749 | 0.003827 | 0 | 0 | 0.175156 | 32.6739 | 0.045741 | 0 | 0.323889 | 0 | 0.074261 | 0.016844 | 66.6864 | 0.011518 | 0 | 0 | 0.263582 | 98.3382 | 0.137666 | 0 | 0.974804 | 0 | 0.223501 | 0.050696 | 0 | 100 | 2 | O | 0.000115 | 0 | 0 | 0.005253 | 0.979929 | 0.001372 | 0 | 0.009714 | 0 | 0.002227 | 0.000505 | 2 | 0.012065 | 0.02417 | 0.0061 | 0.013767 | 0.016856 | 0.039734 | 0.033342 | 0.008294 | 0.013735 | 0.012967 | 0.012914 | 0.02581 | 0.03258 | 0.011525 | 0.019695 | 0.0214 | 0.050108 | 0.040712 | 0.013835 | 0.017736 | 0.016682 | 0.017445 | 388.019 | -50.145 | -16.421 | 3.62438 | 0.11952 | 16.9517 | -66.228 | 2.18118 | -37.548 | 11.7556 | 30.0904 | -4.2792 | -33.043 | 13.0875 | 1469.97 | 214 | 334 | 319 | 303 | 301 | 332 | 333 | 140 | 335 | 126 | 524 | Wollastonite | Jadeite | Corundum | CaNb2O6 | Cassiterite | Scheelite | Manganotantalite | Rutile | Mn | Magnetite | Zircon
Aberfoyle_2 | 3 | 40 | 20 | 40 | 0 | 328 | 0.013191 | 0 | 0 | 0.376816 | 78.5601 | 0 | 0 | 0.149963 | 0.012542 | 0.097678 | 0.029704 | 21.5001 | 100.74 | 0.028221 | 0 | 0 | 0.539051 | 99.7407 | 0 | 0 | 0.250147 | 0.016194 | 0.125663 | 0.040124 | 0 | 100.74 | 0.023302 | 0 | 0 | 0.201224 | 32.8384 | 0 | 0 | 0.155325 | 0.011326 | 0.086774 | 0.016155 | 66.6675 | 0.07012 | 0 | 0 | 0.302757 | 98.8159 | 0 | 0 | 0.467398 | 0.034082 | 0.261118 | 0.048614 | 0 | 100 | 2 | O | 0.000699 | 0 | 0 | 0.006037 | 0.985139 | 0 | 0 | 0.00466 | 0.00034 | 0.002603 | 0.000485 | 2 | 0.012067 | 0.02418 | 0.006101 | 0.013756 | 0.016849 | 0.03972 | 0.03333 | 0.008294 | 0.013733 | 0.012964 | 0.012903 | 0.025816 | 0.032595 | 0.011528 | 0.019679 | 0.021392 | 0.05009 | 0.040698 | 0.013836 | 0.017732 | 0.016679 | 0.01743 | 64.089 | -30.291 | -26.176 | 3.23332 | 0.119252 | -62.003 | -59.815 | 4.2209 | 78.4065 | 10.1855 | 31.3633 | -4.2858 | -33.035 | 13.0875 | 1479.96 | 214 | 334 | 319 | 303 | 301 | 332 | 333 | 140 | 335 | 126 | 524 | Wollastonite | Jadeite | Corundum | CaNb2O6 | Cassiterite | Scheelite | Manganotantalite | Rutile | Mn | Magnetite | Zircon
Aberfoyle_2 | 3 | 40 | 20 | 40 | 0 | 329 | 0.012927 | 0 | 0 | 0.309589 | 78.8677 | 0.007165 | 0.10789 | 0.107868 | 0 | 0.074086 | 0.016687 | 21.5364 | 101.04 | 0.027656 | 0 | 0 | 0.44288 | 100.131 | 0.009035 | 0.131739 | 0.17993 | 0 | 0.095311 | 0.02254 | 0 | 101.04 | 0.022801 | 0 | 0 | 0.165071 | 32.9165 | 0.00193 | 0.029536 | 0.111554 | 0 | 0.065715 | 0.009062 | 66.6778 | 0.068625 | 0 | 0 | 0.248415 | 99.0719 | 0.00581 | 0.044449 | 0.335755 | 0 | 0.197789 | 0.027274 | 0 | 100 | 2 | O | 0.000684 | 0 | 0 | 0.004951 | 0.987329 | 5.8e-05 | 0.000886 | 0.003346 | 0 | 0.001971 | 0.000272 | 2 | 0.0121 | 0.024193 | 0.006105 | 0.01377 | 0.016865 | 0.039736 | 0.033345 | 0.008302 | 0.01374 | 0.01297 | 0.01292 | 0.025886 | 0.032612 | 0.011535 | 0.019699 | 0.021412 | 0.05011 | 0.040716 | 0.013848 | 0.017741 | 0.016686 | 0.017452 | 65.5621 | -135.97 | -16.241 | 3.80875 | 0.119004 | 390.964 | 22.189 | 5.74608 | -377.8 | 13.1831 | 55.3604 | -4.2924 | -33.028 | 13.0875 | 1489.95 | 214 | 334 | 319 | 303 | 301 | 332 | 333 | 140 | 335 | 126 | 524 | Wollastonite | Jadeite | Corundum | CaNb2O6 | Cassiterite | Scheelite | Manganotantalite | Rutile | Mn | Magnetite | Zircon
Aberfoyle_2 | 3 | 40 | 20 | 40 | 0 | 330 | 0.012935 | 0 | 0 | 0.202866 | 78.9746 | 0 | 0.037259 | 0.175438 | 0 | 0.058176 | 0.029462 | 21.5469 | 101.038 | 0.027673 | 0 | 0 | 0.290208 | 100.267 | 0 | 0.045496 | 0.29264 | 0 | 0.074843 | 0.039798 | 2e-06 | 101.038 | 0.022801 | 0 | 0 | 0.1081 | 32.9408 | 0 | 0.010194 | 0.181321 | 0 | 0.051571 | 0.01599 | 66.6692 | 0.068528 | 0 | 0 | 0.162451 | 99.0057 | 0 | 0.015319 | 0.544972 | 0 | 0.154998 | 0.048058 | 0 | 100 | 2 | O | 0.000684 | 0 | 0 | 0.003243 | 0.988188 | 0 | 0.000306 | 0.005439 | 0 | 0.001547 | 0.00048 | 2 | 0.012085 | 0.024191 | 0.006104 | 0.013761 | 0.016849 | 0.039721 | 0.033332 | 0.008298 | 0.013735 | 0.012966 | 0.01291 | 0.025854 | 0.032609 | 0.011533 | 0.019685 | 0.021391 | 0.050091 | 0.0407 | 0.013841 | 0.017735 | 0.016681 | 0.017438 | 65.4425 | -35.643 | -15.724 | 5.47966 | 0.118861 | -91.017 | 63.3922 | 3.65504 | -83.907 | 16.5651 | 31.6294 | -4.2991 | -33.02 | 13.0875 | 1500.01 | 214 | 334 | 319 | 303 | 301 | 332 | 333 | 140 | 335 | 126 | 524 | Wollastonite | Jadeite | Corundum | CaNb2O6 | Cassiterite | Scheelite | Manganotantalite | Rutile | Mn | Magnetite | Zircon
Aberfoyle_2 | 3 | 40 | 20 | 40 | 0 | 331 | 0.011075 | 0 | 0 | 0.453892 | 78.685 | 0 | 0.072204 | 0.130799 | 0 | 0.112286 | 0.013994 | 21.5627 | 101.042 | 0.023692 | 0 | 0 | 0.649311 | 99.8993 | 0 | 0.088166 | 0.21818 | 0 | 0.144455 | 0.018903 | 0 | 101.042 | 0.019509 | 0 | 0 | 0.241714 | 32.7998 | 0 | 0.019743 | 0.135102 | 0 | 0.099476 | 0.00759 | 66.6771 | 0.058775 | 0 | 0 | 0.364113 | 98.8178 | 0 | 0.02974 | 0.407029 | 0 | 0.299696 | 0.022866 | 0 | 100 | 2 | O | 0.000585 | 0 | 0 | 0.00725 | 0.98384 | 0 | 0.000592 | 0.004052 | 0 | 0.002984 | 0.000228 | 2 | 0.012072 | 0.024168 | 0.006099 | 0.013757 | 0.016853 | 0.039712 | 0.033324 | 0.008293 | 0.013729 | 0.012961 | 0.012905 | 0.025827 | 0.032579 | 0.011524 | 0.01968 | 0.021397 | 0.05008 | 0.040691 | 0.013833 | 0.017728 | 0.016674 | 0.017432 | 76.3088 | -20.76 | -16.318 | 2.78227 | 0.119144 | -109.22 | 32.9184 | 4.79115 | -81.33 | 8.95864 | 65.8042 | -4.3057 | -33.013 | 13.0875 | 1510 | 214 | 334 | 319 | 303 | 301 | 332 | 333 | 140 | 335 | 126 | 524 | Wollastonite | Jadeite | Corundum | CaNb2O6 | Cassiterite | Scheelite | Manganotantalite | Rutile | Mn | Magnetite | Zircon
Aberfoyle_2 | 3 | 40 | 20 | 40 | 0 | 332 | 0.012478 | 0 | 0 | 0.136246 | 78.7524 | 0.070622 | 0 | 0.187532 | 0 | 0.023494 | 0 | 21.4558 | 100.639 | 0.026694 | 0 | 0 | 0.194906 | 99.9849 | 0.08906 | 0 | 0.312814 | 0 | 0.030225 | 0 | 2e-06 | 100.639 | 0.022091 | 0 | 0 | 0.072919 | 32.9921 | 0.0191 | 0 | 0.19467 | 0 | 0.020918 | 0 | 66.6782 | 0.066367 | 0 | 0 | 0.109536 | 99.119 | 0.057383 | 0 | 0.584852 | 0 | 0.062843 | 0 | 0 | 100 | 2 | O | 0.000663 | 0 | 0 | 0.002187 | 0.989591 | 0.000573 | 0 | 0.005839 | 0 | 0.000627 | 0 | 2 | 0.012092 | 0.024197 | 0.006105 | 0.013765 | 0.01685 | 0.039723 | 0.033334 | 0.0083 | 0.013737 | 0.012968 | 0.012915 | 0.02587 | 0.032617 | 0.011536 | 0.019691 | 0.021393 | 0.050093 | 0.040703 | 0.013844 | 0.017738 | 0.016683 | 0.017445 | 67.8754 | -61.329 | -15.77 | 7.8395 | 0.118999 | 40.0773 | -46.338 | 3.44029 | -46.941 | 39.8179 | -247.11 | -4.3123 | -33.005 | 13.0875 | 1519.99 | 214 | 334 | 319 | 303 | 301 | 332 | 333 | 140 | 335 | 126 | 524 | Wollastonite | Jadeite | Corundum | CaNb2O6 | Cassiterite | Scheelite | Manganotantalite | Rutile | Mn | Magnetite | Zircon
Aberfoyle_2 | 3 | 40 | 20 | 40 | 0 | 333 | 0.005597 | 0 | 0 | 0.170982 | 79.4945 | 0.331522 | 0 | 0.255754 | 0 | 0.043649 | 0.006739 | 21.7848 | 102.094 | 0.011973 | 0 | 0 | 0.244598 | 100.927 | 0.418077 | 0 | 0.426613 | 0 | 0.056154 | 0.009103 | -1e-05 | 102.094 | 0.009761 | 0 | 0 | 0.090155 | 32.8099 | 0.088335 | 0 | 0.261559 | 0 | 0.038287 | 0.003619 | 66.6984 | 0.029352 | 0 | 0 | 0.135545 | 98.657 | 0.265616 | 0 | 0.786488 | 0 | 0.115127 | 0.010882 | 0 | 100 | 2 | O | 0.000293 | 0 | 0 | 0.002703 | 0.983829 | 0.002649 | 0 | 0.007843 | 0 | 0.001148 | 0.000109 | 2 | 0.012098 | 0.024177 | 0.006102 | 0.01378 | 0.016865 | 0.03973 | 0.033341 | 0.008299 | 0.013736 | 0.012967 | 0.012931 | 0.025883 | 0.032589 | 0.011529 | 0.019712 | 0.021412 | 0.050103 | 0.040711 | 0.013843 | 0.017737 | 0.016682 | 0.017467 | 150.995 | -178.24 | -16.133 | 6.38789 | 0.118474 | 8.90148 | -73.16 | 2.60406 | -124.46 | 21.8083 | 136.158 | -4.3189 | -32.998 | 13.088 | 1529.99 | 214 | 334 | 319 | 303 | 301 | 332 | 333 | 140 | 335 | 126 | 524 | Wollastonite | Jadeite | Corundum | CaNb2O6 | Cassiterite | Scheelite | Manganotantalite | Rutile | Mn | Magnetite | Zircon
Aberfoyle_2 | 3 | 40 | 20 | 40 | 0 | 334 | 0.011077 | 0 | 0 | 0.060731 | 79.4897 | 0.066478 | 0 | 0.091602 | 0.002846 | 0.009935 | 0 | 21.5522 | 101.285 | 0.023699 | 0 | 0 | 0.086879 | 100.921 | 0.083834 | 0 | 0.152798 | 0.003675 | 0.012782 | 0 | 0 | 101.285 | 0.019523 | 0 | 0 | 0.032356 | 33.15 | 0.017898 | 0 | 0.094658 | 0.002565 | 0.008806 | 0 | 66.6742 | 0.058609 | 0 | 0 | 0.048569 | 99.5208 | 0.053732 | 0 | 0.284176 | 0.007699 | 0.026436 | 0 | 0 | 100 | 2 | O | 0.000586 | 0 | 0 | 0.000971 | 0.994386 | 0.000537 | 0 | 0.002839 | 7.7e-05 | 0.000264 | 0 | 2 | 0.012027 | 0.024038 | 0.006065 | 0.013669 | 0.016734 | 0.039437 | 0.033096 | 0.008245 | 0.013641 | 0.012876 | 0.012827 | 0.02573 | 0.032403 | 0.01146 | 0.019555 | 0.021245 | 0.049733 | 0.040412 | 0.013753 | 0.017614 | 0.016565 | 0.017327 | 76.0004 | -76.251 | -19.575 | 16.6152 | 0.117524 | 42.2389 | -24.173 | 6.6618 | 339.641 | 92.3629 | -82.822 | -4.3256 | -32.99 | 13.088 | 1540.04 | 214 | 334 | 319 | 303 | 301 | 332 | 333 | 140 | 335 | 126 | 524 | Wollastonite | Jadeite | Corundum | CaNb2O6 | Cassiterite | Scheelite | Manganotantalite | Rutile | Mn | Magnetite | Zircon
Aberfoyle_2 | 3 | 40 | 20 | 40 | 0 | 335 | 0.012887 | 0 | 0 | 0.293184 | 78.8019 | 0.200207 | 0 | 0.241644 | 0 | 0.075395 | 0.025643 | 21.631 | 101.282 | 0.027569 | 0 | 0 | 0.419412 | 100.048 | 0.252478 | 0 | 0.403076 | 0 | 0.096995 | 0.034638 | 0 | 101.282 | 0.022633 | 0 | 0 | 0.155665 | 32.7504 | 0.053717 | 0 | 0.248848 | 0 | 0.066594 | 0.013866 | 66.6883 | 0.068103 | 0 | 0 | 0.234196 | 98.5452 | 0.161632 | 0 | 0.748777 | 0 | 0.20038 | 0.041724 | 0 | 100 | 2 | O | 0.000679 | 0 | 0 | 0.004668 | 0.982192 | 0.001611 | 0 | 0.007463 | 0 | 0.001997 | 0.000416 | 2 | 0.011975 | 0.023967 | 0.006049 | 0.013653 | 0.016716 | 0.039392 | 0.033056 | 0.008225 | 0.013618 | 0.012856 | 0.012809 | 0.025618 | 0.032308 | 0.011429 | 0.019531 | 0.021222 | 0.049676 | 0.040363 | 0.01372 | 0.017584 | 0.016539 | 0.017302 | 65.084 | -31.987 | -16.158 | 3.95399 | 0.118058 | 14.3187 | -37.97 | 2.71477 | -77.08 | 12.8541 | 35.9552 | -4.3322 | -32.983 | 13.088 | 1550.03 | 214 | 334 | 319 | 303 | 301 | 332 | 333 | 140 | 335 | 126 | 524 | Wollastonite | Jadeite | Corundum | CaNb2O6 | Cassiterite | Scheelite | Manganotantalite | Rutile | Mn | Magnetite | Zircon
Aberfoyle_2 | 3 | 40 | 20 | 40 | 0 | 336 | 0.003221 | 0 | 0 | 0.320662 | 79.2211 | 0.158569 | 0 | 0.257322 | 0.007122 | 0.082477 | 0.036537 | 21.7523 | 101.839 | 0.006891 | 0 | 0 | 0.458721 | 100.58 | 0.199969 | 0 | 0.429228 | 0.009196 | 0.106107 | 0.049355 | 0 | 101.839 | 0.005625 | 0 | 0 | 0.16929 | 32.7381 | 0.042304 | 0 | 0.263493 | 0.006359 | 0.072437 | 0.019646 | 66.6827 | 0.016926 | 0 | 0 | 0.254704 | 98.512 | 0.127297 | 0 | 0.792874 | 0.019134 | 0.21797 | 0.059117 | 0 | 100 | 2 | O | 0.000169 | 0 | 0 | 0.005077 | 0.981908 | 0.001269 | 0 | 0.007903 | 0.000191 | 0.002173 | 0.000589 | 2 | 0.011956 | 0.02394 | 0.006042 | 0.013634 | 0.016694 | 0.039347 | 0.033018 | 0.008215 | 0.013602 | 0.012841 | 0.01279 | 0.025578 | 0.03227 | 0.011415 | 0.019504 | 0.021195 | 0.04962 | 0.040317 | 0.013703 | 0.017564 | 0.01652 | 0.017276 | 259.09 | -383.03 | -17.716 | 3.66196 | 0.11762 | 17.9373 | -53.564 | 2.56465 | 135.973 | 11.8042 | 25.3994 | -4.3388 | -32.975 | 13.088 | 1560.01 | 214 | 334 | 319 | 303 | 301 | 332 | 333 | 140 | 335 | 126 | 524 | Wollastonite | Jadeite | Corundum | CaNb2O6 | Cassiterite | Scheelite | Manganotantalite | Rutile | Mn | Magnetite | Zircon
Aberfoyle_2 | 3 | 40 | 20 | 40 | 0 | 337 | 0.004674 | 0 | 0 | 0.404262 | 78.8781 | 0.060443 | 0 | 0.204322 | 0.010062 | 0.080105 | 0.016256 | 21.6296 | 101.288 | 0.01 | 0 | 0 | 0.578315 | 100.144 | 0.076223 | 0 | 0.340821 | 0.012993 | 0.103055 | 0.021959 | 0 | 101.288 | 0.008209 | 0 | 0 | 0.214633 | 32.7807 | 0.016216 | 0 | 0.210405 | 0.009034 | 0.070752 | 0.00879 | 66.6812 | 0.024718 | 0 | 0 | 0.323131 | 98.7031 | 0.048828 | 0 | 0.633531 | 0.027202 | 0.213034 | 0.026468 | 0 | 100 | 2 | O | 0.000246 | 0 | 0 | 0.006438 | 0.983206 | 0.000486 | 0 | 0.006311 | 0.000271 | 0.002122 | 0.000264 | 2 | 0.011951 | 0.023941 | 0.006041 | 0.013626 | 0.01669 | 0.03934 | 0.033011 | 0.008214 | 0.013601 | 0.01284 | 0.012782 | 0.025567 | 0.032272 | 0.011415 | 0.019493 | 0.021189 | 0.049611 | 0.040309 | 0.013702 | 0.017562 | 0.016518 | 0.017265 | 178.558 | -27.93 | -16.622 | 3.02459 | 0.117875 | 46.297 | -36.683 | 3.15093 | 96.5334 | 12.1296 | 56.2014 | -4.3454 | -32.968 | 13.088 | 1569.93 | 214 | 334 | 319 | 303 | 301 | 332 | 333 | 140 | 335 | 126 | 524 | Wollastonite | Jadeite | Corundum | CaNb2O6 | Cassiterite | Scheelite | Manganotantalite | Rutile | Mn | Magnetite | Zircon
Aberfoyle_2 | 3 | 40 | 20 | 40 | 0 | 338 | 0 | 0 | 0 | 0.237571 | 79.0801 | 0.186593 | 0 | 0.212345 | 0 | 0.061804 | 0 | 21.6314 | 101.41 | 0 | 0 | 0 | 0.339855 | 100.401 | 0.235309 | 0 | 0.354204 | 0 | 0.07951 | 0 | 0 | 101.41 | 0 | 0 | 0 | 0.126131 | 32.8644 | 0.050062 | 0 | 0.218665 | 0 | 0.054587 | 0 | 66.6862 | 0 | 0 | 0 | 0.189666 | 98.838 | 0.150558 | 0 | 0.657624 | 0 | 0.164167 | 0 | 0 | 100 | 2 | O | 0 | 0 | 0 | 0.003783 | 0.985643 | 0.001501 | 0 | 0.006558 | 0 | 0.001637 | 0 | 2 | 0.011979 | 0.023961 | 0.006047 | 0.013643 | 0.016703 | 0.03936 | 0.03303 | 0.008222 | 0.013609 | 0.012847 | 0.012801 | 0.025628 | 0.032298 | 0.011425 | 0.019517 | 0.021206 | 0.049636 | 0.040331 | 0.013714 | 0.017573 | 0.016528 | 0.017291 | -218.89 | -27.761 | -19.45 | 4.73123 | 0.117701 | 15.3171 | -119.44 | 3.04559 | -36.274 | 15.4955 | -70.352 | -4.352 | -32.96 | 13.088 | 1579.92 | 214 | 334 | 319 | 303 | 301 | 332 | 333 | 140 | 335 | 126 | 524 | Wollastonite | Jadeite | Corundum | CaNb2O6 | Cassiterite | Scheelite | Manganotantalite | Rutile | Mn | Magnetite | Zircon
Aberfoyle_2 | 3 | 40 | 20 | 40 | 0 | 339 | 0.004122 | 0 | 0 | 0.424389 | 78.6402 | 0.193097 | 0 | 0.211873 | 0 | 0.109491 | 0.011628 | 21.617 | 101.212 | 0.008819 | 0 | 0 | 0.607107 | 99.8424 | 0.243511 | 0 | 0.353417 | 0 | 0.14086 | 0.015708 | 4e-06 | 101.212 | 0.007245 | 0 | 0 | 0.225476 | 32.7048 | 0.051843 | 0 | 0.218334 | 0 | 0.096774 | 0.006292 | 66.6893 | 0.021824 | 0 | 0 | 0.339593 | 98.5143 | 0.156164 | 0 | 0.657672 | 0 | 0.291506 | 0.018954 | 0 | 100 | 2 | O | 0.000217 | 0 | 0 | 0.006762 | 0.980811 | 0.001555 | 0 | 0.006548 | 0 | 0.002902 | 0.000189 | 2 | 0.011954 | 0.023931 | 0.00604 | 0.013633 | 0.016697 | 0.03934 | 0.033012 | 0.008214 | 0.013599 | 0.012838 | 0.01279 | 0.025575 | 0.032259 | 0.011412 | 0.019503 | 0.021199 | 0.049611 | 0.040309 | 0.013701 | 0.01756 | 0.016516 | 0.017276 | 202.485 | -29.726 | -18.677 | 2.90952 | 0.118064 | 14.8096 | -39.227 | 3.04907 | -42.804 | 9.08055 | 78.3419 | -4.3587 | -32.953 | 13.088 | 1589.97 | 214 | 334 | 319 | 303 | 301 | 332 | 333 | 140 | 335 | 126 | 524 | Wollastonite | Jadeite | Corundum | CaNb2O6 | Cassiterite | Scheelite | Manganotantalite | Rutile | Mn | Magnetite | Zircon
Aberfoyle_2 | 3 | 40 | 20 | 40 | 0 | 340 | 0.006122 | 0 | 0 | 0.169597 | 79.2987 | 0 | 0 | 0.118658 | 0 | 0.02564 | 0.009176 | 21.5496 | 101.178 | 0.013096 | 0 | 0 | 0.242616 | 100.679 | 0 | 0 | 0.197929 | 0 | 0.032986 | 0.012395 | -1e-05 | 101.178 | 0.01079 | 0 | 0 | 0.090368 | 33.0744 | 0 | 0 | 0.122632 | 0 | 0.022728 | 0.00498 | 66.6742 | 0.032421 | 0 | 0 | 0.135766 | 99.3801 | 0 | 0 | 0.368477 | 0 | 0.068291 | 0.014962 | 0 | 100 | 2 | O | 0.000324 | 0 | 0 | 0.002711 | 0.992119 | 0 | 0 | 0.003679 | 0 | 0.000682 | 0.000149 | 2 | 0.011982 | 0.023973 | 0.006048 | 0.013629 | 0.016689 | 0.03934 | 0.033014 | 0.008222 | 0.013606 | 0.012844 | 0.012788 | 0.025633 | 0.032315 | 0.011428 | 0.019497 | 0.021189 | 0.049612 | 0.040312 | 0.013715 | 0.017569 | 0.016524 | 0.017273 | 136.775 | -114.02 | -13.528 | 6.36513 | 0.117433 | -137.63 | -66.27 | 5.20273 | -30.928 | 36.2054 | 99.0824 | -4.3653 | -32.945 | 13.088 | 1599.97 | 214 | 334 | 319 | 303 | 301 | 332 | 333 | 140 | 335 | 126 | 524 | Wollastonite | Jadeite | Corundum | CaNb2O6 | Cassiterite | Scheelite | Manganotantalite | Rutile | Mn | Magnetite | Zircon
Aberfoyle_2 | 3 | 40 | 20 | 40 | 0 | 341 | 0.011161 | 0 | 0 | 0.066104 | 79.6251 | 0.065754 | 0 | 0.124214 | 0.000145 | 0 | 0 | 21.6091 | 101.502 | 0.023878 | 0 | 0 | 0.094564 | 101.093 | 0.082921 | 0 | 0.207196 | 0.000187 | 0 | 0 | 2e-06 | 101.502 | 0.019619 | 0 | 0 | 0.035128 | 33.1211 | 0.017657 | 0 | 0.128027 | 0.00013 | 0 | 0 | 66.6784 | 0.05891 | 0 | 0 | 0.052738 | 99.4505 | 0.053019 | 0 | 0.38442 | 0.000391 | 0 | 0 | 0 | 100 | 2 | O | 0.000588 | 0 | 0 | 0.001054 | 0.993458 | 0.00053 | 0 | 0.00384 | 4e-06 | 0 | 0 | 2 | 0.011996 | 0.02398 | 0.00605 | 0.013637 | 0.016694 | 0.039347 | 0.03302 | 0.008225 | 0.013609 | 0.012846 | 0.012796 | 0.025663 | 0.032324 | 0.011432 | 0.019508 | 0.021194 | 0.049619 | 0.040319 | 0.01372 | 0.017572 | 0.016527 | 0.017285 | 75.232 | -42.385 | -17.044 | 15.2853 | 0.11716 | 42.6001 | -303.25 | 4.9858 | 6634.21 | -183.16 | -223.45 | -4.3719 | -32.938 | 13.088 | 1609.96 | 214 | 334 | 319 | 303 | 301 | 332 | 333 | 140 | 335 | 126 | 524 | Wollastonite | Jadeite | Corundum | CaNb2O6 | Cassiterite | Scheelite | Manganotantalite | Rutile | Mn | Magnetite | Zircon
Aberfoyle_2 | 3 | 40 | 20 | 40 | 0 | 342 | 0 | 0 | 0 | 0.556379 | 78.1979 | 0.373692 | 0 | 0.269675 | 0.013342 | 0.181334 | 0.017415 | 21.6622 | 101.272 | 0 | 0 | 0 | 0.795923 | 99.2809 | 0.471256 | 0 | 0.449833 | 0.017228 | 0.233286 | 0.023524 | 0 | 101.272 | 0 | 0 | 0 | 0.294997 | 32.4543 | 0.100125 | 0 | 0.27733 | 0.011963 | 0.159945 | 0.009404 | 66.6919 | 0 | 0 | 0 | 0.444801 | 97.8702 | 0.301939 | 0 | 0.836323 | 0.036076 | 0.482335 | 0.02836 | 0 | 100 | 2 | O | 0 | 0 | 0 | 0.008847 | 0.973261 | 0.003003 | 0 | 0.008317 | 0.000359 | 0.004797 | 0.000282 | 2 | 0.011937 | 0.023896 | 0.006032 | 0.013635 | 0.016699 | 0.039327 | 0.033 | 0.008205 | 0.01359 | 0.01283 | 0.012791 | 0.025537 | 0.032211 | 0.011397 | 0.019506 | 0.021201 | 0.049594 | 0.040295 | 0.013687 | 0.017548 | 0.016506 | 0.017278 | -108.44 | -41.075 | -22.607 | 2.35088 | 0.11844 | 7.86814 | -54.724 | 2.45801 | 72.9966 | 5.77434 | 52.5449 | -4.3785 | -32.93 | 13.088 | 1619.94 | 214 | 334 | 319 | 303 | 301 | 332 | 333 | 140 | 335 | 126 | 524 | Wollastonite | Jadeite | Corundum | CaNb2O6 | Cassiterite | Scheelite | Manganotantalite | Rutile | Mn | Magnetite | Zircon
Aberfoyle_2 | 3 | 40 | 20 | 40 | 0 | 343 | 0.006733 | 0 | 0 | 0.389857 | 78.3901 | 0.362606 | 0 | 0.235947 | 0 | 0.115769 | 0.026455 | 21.605 | 101.132 | 0.014405 | 0 | 0 | 0.557707 | 99.5248 | 0.457276 | 0 | 0.393574 | 0 | 0.148936 | 0.035735 | 0 | 101.132 | 0.011842 | 0 | 0 | 0.207276 | 32.6239 | 0.097423 | 0 | 0.243315 | 0 | 0.102395 | 0.014325 | 66.6996 | 0.035672 | 0 | 0 | 0.312193 | 98.2741 | 0.29347 | 0 | 0.732946 | 0 | 0.308449 | 0.043153 | 0 | 100 | 2 | O | 0.000355 | 0 | 0 | 0.006215 | 0.978234 | 0.002921 | 0 | 0.007296 | 0 | 0.00307 | 0.00043 | 2 | 0.011957 | 0.023912 | 0.006036 | 0.013639 | 0.0167 | 0.039328 | 0.033003 | 0.008211 | 0.013594 | 0.012833 | 0.012797 | 0.025581 | 0.032233 | 0.011405 | 0.019511 | 0.021203 | 0.049596 | 0.040299 | 0.013696 | 0.017553 | 0.01651 | 0.017286 | 124.104 | -86.091 | -15.232 | 3.1172 | 0.118218 | 8.09503 | -66.626 | 2.76777 | -121.85 | 8.62549 | 34.8388 | -4.3852 | -32.923 | 13.088 | 1630.02 | 214 | 334 | 319 | 303 | 301 | 332 | 333 | 140 | 335 | 126 | 524 | Wollastonite | Jadeite | Corundum | CaNb2O6 | Cassiterite | Scheelite | Manganotantalite | Rutile | Mn | Magnetite | Zircon
Aberfoyle_2 | 3 | 40 | 20 | 40 | 0 | 344 | 0 | 0.032324 | 0 | 0.74804 | 78.1854 | 0.13998 | 0.031005 | 0.204306 | 0 | 0.218243 | 0.006264 | 21.6575 | 101.223 | 0 | 0.043572 | 0 | 1.0701 | 99.2649 | 0.176527 | 0.037859 | 0.340795 | 0 | 0.280768 | 0.008462 | 2e-06 | 101.223 | 0 | 0.069228 | 0 | 0.396442 | 32.4347 | 0.037489 | 0.008437 | 0.210012 | 0 | 0.192415 | 0.003381 | 66.6479 | 0 | 0.104526 | 0 | 0.598583 | 97.9455 | 0.113208 | 0.012739 | 0.63419 | 0 | 0.581049 | 0.010211 | 0 | 100 | 2 | O | 0 | 0.002077 | 0 | 0.011897 | 0.973315 | 0.001125 | 0.000253 | 0.006302 | 0 | 0.005774 | 0.000101 | 2 | 0.011909 | 0.023875 | 0.006027 | 0.013611 | 0.016678 | 0.039295 | 0.032972 | 0.008197 | 0.013578 | 0.012819 | 0.012764 | 0.025477 | 0.032183 | 0.011388 | 0.019471 | 0.021175 | 0.049554 | 0.04026 | 0.013673 | 0.017532 | 0.016492 | 0.017242 | -432.74 | 53.2269 | -18.885 | 1.87862 | 0.118425 | 20.2319 | 75.2657 | 3.14484 | -111.86 | 4.91591 | 144.552 | -4.3918 | -32.915 | 13.088 | 1640 | 214 | 334 | 319 | 303 | 301 | 332 | 333 | 140 | 335 | 126 | 524 | Wollastonite | Jadeite | Corundum | CaNb2O6 | Cassiterite | Scheelite | Manganotantalite | Rutile | Mn | Magnetite | Zircon
Aberfoyle_2 | 3 | 40 | 20 | 40 | 0 | 345 | 0.001637 | 0 | 0 | 0.684128 | 78.6864 | 0.067917 | 0.030488 | 0.137155 | 0 | 0.179388 | 0.01227 | 21.6829 | 101.482 | 0.003502 | 0 | 0 | 0.978674 | 99.9011 | 0.085649 | 0.037227 | 0.228783 | 0 | 0.230782 | 0.016574 | 0 | 101.482 | 0.002867 | 0 | 0 | 0.36233 | 32.621 | 0.018177 | 0.008291 | 0.140893 | 0 | 0.158054 | 0.006619 | 66.6818 | 0.008654 | 0 | 0 | 0.546783 | 98.455 | 0.054862 | 0.012511 | 0.425235 | 0 | 0.477029 | 0.019976 | 0 | 100 | 2 | O | 8.6e-05 | 0 | 0 | 0.010867 | 0.978407 | 0.000545 | 0.000249 | 0.004226 | 0 | 0.004741 | 0.000199 | 2 | 0.011927 | 0.023897 | 0.006031 | 0.01361 | 0.016681 | 0.039297 | 0.032975 | 0.008202 | 0.013582 | 0.012823 | 0.012766 | 0.025516 | 0.032213 | 0.011396 | 0.01947 | 0.021178 | 0.049557 | 0.040265 | 0.013682 | 0.017538 | 0.016497 | 0.017244 | 508.379 | -34.673 | -18.906 | 2.00658 | 0.117991 | 41.2078 | 76.5435 | 4.534 | -52.615 | 5.82646 | 74.1434 | -4.3984 | -32.908 | 13.088 | 1649.99 | 214 | 334 | 319 | 303 | 301 | 332 | 333 | 140 | 335 | 126 | 524 | Wollastonite | Jadeite | Corundum | CaNb2O6 | Cassiterite | Scheelite | Manganotantalite | Rutile | Mn | Magnetite | Zircon
Aberfoyle_2 | 3 | 40 | 20 | 40 | 0 | 346 | 0.010616 | 0 | 0 | 0.142043 | 79.2385 | 0 | 0 | 0.155258 | 0 | 0.027935 | 0.034086 | 21.5604 | 101.169 | 0.02271 | 0 | 0 | 0.203198 | 100.602 | 0 | 0 | 0.258979 | 0 | 0.035939 | 0.046044 | 0 | 101.169 | 0.0187 | 0 | 0 | 0.075644 | 33.031 | 0 | 0 | 0.160368 | 0 | 0.024749 | 0.018488 | 66.671 | 0.056172 | 0 | 0 | 0.11361 | 99.2186 | 0 | 0 | 0.481714 | 0 | 0.074341 | 0.055534 | 0 | 100 | 2 | O | 0.000561 | 0 | 0 | 0.002269 | 0.990866 | 0 | 0 | 0.004811 | 0 | 0.000742 | 0.000555 | 2 | 0.011966 | 0.023951 | 0.006043 | 0.013618 | 0.016674 | 0.039312 | 0.032989 | 0.008214 | 0.013595 | 0.012834 | 0.012777 | 0.0256 | 0.032286 | 0.011418 | 0.019482 | 0.02117 | 0.049575 | 0.040282 | 0.013702 | 0.017555 | 0.016511 | 0.017259 | 78.8975 | -79.026 | -18.561 | 7.46679 | 0.117405 | -333.51 | -37.937 | 4.04778 | -183.27 | 33.272 | 27.1493 | -4.405 | -32.9 | 13.088 | 1659.99 | 214 | 334 | 319 | 303 | 301 | 332 | 333 | 140 | 335 | 126 | 524 | Wollastonite | Jadeite | Corundum | CaNb2O6 | Cassiterite | Scheelite | Manganotantalite | Rutile | Mn | Magnetite | Zircon
Aberfoyle_2 | 3 | 40 | 20 | 40 | 0 | 347 | 0.010114 | 0 | 0 | 0.305157 | 79.1629 | 0 | 0 | 0.138642 | 0.003437 | 0.055168 | 2.8e-05 | 21.5955 | 101.271 | 0.021637 | 0 | 0 | 0.43654 | 100.506 | 0 | 0 | 0.231263 | 0.004437 | 0.070974 | 3.8e-05 | 0 | 101.271 | 0.017789 | 0 | 0 | 0.162259 | 32.9487 | 0 | 0 | 0.142985 | 0.00309 | 0.0488 | 1.5e-05 | 66.6764 | 0.053513 | 0 | 0 | 0.244054 | 99.1162 | 0 | 0 | 0.430127 | 0.009296 | 0.146801 | 4.6e-05 | 0 | 100 | 2 | O | 0.000534 | 0 | 0 | 0.004867 | 0.988315 | 0 | 0 | 0.004289 | 9.3e-05 | 0.001464 | 0 | 2 | 0.011955 | 0.023937 | 0.00604 | 0.013613 | 0.016673 | 0.039303 | 0.032981 | 0.008211 | 0.013591 | 0.01283 | 0.012771 | 0.025576 | 0.032266 | 0.011412 | 0.019475 | 0.021168 | 0.049564 | 0.040272 | 0.013696 | 0.017549 | 0.016505 | 0.017251 | 82.7157 | -80.752 | -16.801 | 3.8117 | 0.117484 | -82.642 | -271.03 | 4.49304 | 280.451 | 17.241 | 31965.5 | -4.4117 | -32.893 | 13.088 | 1670.04 | 214 | 334 | 319 | 303 | 301 | 332 | 333 | 140 | 335 | 126 | 524 | Wollastonite | Jadeite | Corundum | CaNb2O6 | Cassiterite | Scheelite | Manganotantalite | Rutile | Mn | Magnetite | Zircon
Aberfoyle_2 | 3 | 40 | 20 | 40 | 0 | 348 | 1.6e-05 | 0 | 0 | 0.306579 | 79.263 | 0.037228 | 0 | 0.226406 | 0 | 0.061148 | 0 | 21.6806 | 101.575 | 3.4e-05 | 0 | 0 | 0.438574 | 100.633 | 0.046947 | 0 | 0.377659 | 0 | 0.078667 | 0 | 6e-06 | 101.575 | 2.8e-05 | 0 | 0 | 0.162382 | 32.8621 | 0.009964 | 0 | 0.23259 | 0 | 0.053879 | 0 | 66.6791 | 8.5e-05 | 0 | 0 | 0.244258 | 98.8639 | 0.029977 | 0 | 0.699735 | 0 | 0.162093 | 0 | 0 | 100 | 2 | O | 1e-06 | 0 | 0 | 0.004871 | 0.985678 | 0.000299 | 0 | 0.006976 | 0 | 0.001616 | 0 | 2 | 0.011945 | 0.023926 | 0.006037 | 0.013612 | 0.016668 | 0.039298 | 0.032977 | 0.008207 | 0.013588 | 0.012827 | 0.012769 | 0.025554 | 0.032251 | 0.011407 | 0.019472 | 0.021162 | 0.049558 | 0.040267 | 0.01369 | 0.017545 | 0.016502 | 0.017248 | 52020.1 | -67.733 | -17.076 | 3.79655 | 0.117414 | 74.7949 | -23.548 | 2.87089 | -47.578 | 15.6301 | -58.957 | -4.4183 | -32.885 | 13.088 | 1680.04 | 214 | 334 | 319 | 303 | 301 | 332 | 333 | 140 | 335 | 126 | 524 | Wollastonite | Jadeite | Corundum | CaNb2O6 | Cassiterite | Scheelite | Manganotantalite | Rutile | Mn | Magnetite | Zircon
Aberfoyle_2 | 3 | 40 | 20 | 40 | 0 | 349 | 0.014927 | 0 | 0 | 0.545043 | 78.9231 | 0.036413 | 0.020126 | 0.140944 | 0 | 0.138072 | 0 | 21.6778 | 101.496 | 0.031934 | 0 | 0 | 0.779707 | 100.202 | 0.045919 | 0.024575 | 0.235103 | 0 | 0.177629 | 0 | 0 | 101.496 | 0.026156 | 0 | 0 | 0.28872 | 32.725 | 0.009747 | 0.005474 | 0.144811 | 0 | 0.121673 | 0 | 66.6784 | 0.078843 | 0 | 0 | 0.435154 | 98.6451 | 0.029381 | 0.00825 | 0.436513 | 0 | 0.366767 | 0 | 0 | 100 | 2 | O | 0.000785 | 0 | 0 | 0.00866 | 0.981578 | 0.000292 | 0.000164 | 0.004344 | 0 | 0.00365 | 0 | 2 | 0.01193 | 0.023901 | 0.006032 | 0.013606 | 0.01667 | 0.039285 | 0.032965 | 0.008202 | 0.01358 | 0.01282 | 0.012762 | 0.025522 | 0.032218 | 0.011397 | 0.019464 | 0.021165 | 0.049541 | 0.040252 | 0.013681 | 0.017535 | 0.016493 | 0.017239 | 56.0194 | -45.115 | -16.429 | 2.38383 | 0.117718 | 76.4318 | 115.691 | 4.42032 | -6799.5 | 7.34776 | -601.78 | -4.4249 | -32.878 | 13.088 | 1690.03 | 214 | 334 | 319 | 303 | 301 | 332 | 333 | 140 | 335 | 126 | 524 | Wollastonite | Jadeite | Corundum | CaNb2O6 | Cassiterite | Scheelite | Manganotantalite | Rutile | Mn | Magnetite | Zircon
Aberfoyle_2 | 3 | 40 | 20 | 40 | 0 | 350 | 0.011822 | 0.023311 | 0 | 0.160703 | 78.6725 | 0.069979 | 0 | 0.229634 | 0 | 0.036662 | 0.004628 | 21.4855 | 100.695 | 0.025293 | 0.031423 | 0 | 0.229893 | 99.8833 | 0.08825 | 0 | 0.383044 | 0 | 0.047165 | 0.006252 | 6e-06 | 100.695 | 0.020893 | 0.050328 | 0 | 0.085855 | 32.8997 | 0.018893 | 0 | 0.23795 | 0 | 0.032583 | 0.002518 | 66.6513 | 0.062779 | 0.075612 | 0 | 0.128986 | 98.8554 | 0.056767 | 0 | 0.714979 | 0 | 0.097905 | 0.007567 | 0 | 100 | 2 | O | 0.000627 | 0.00151 | 0 | 0.002576 | 0.98722 | 0.000567 | 0 | 0.00714 | 0 | 0.000978 | 7.6e-05 | 2 | 0.011949 | 0.023925 | 0.006038 | 0.013614 | 0.016664 | 0.039293 | 0.032972 | 0.008207 | 0.013587 | 0.012826 | 0.012772 | 0.025563 | 0.032251 | 0.011408 | 0.019476 | 0.021157 | 0.049551 | 0.040261 | 0.01369 | 0.017544 | 0.016501 | 0.017252 | 70.7724 | 73.563 | -22.559 | 6.67427 | 0.117805 | 40.0037 | -26.592 | 2.83468 | -22.083 | 25.5308 | 195.511 | -4.4315 | -32.87 | 13.088 | 1700 | 214 | 334 | 319 | 303 | 301 | 332 | 333 | 140 | 335 | 126 | 524 | Wollastonite | Jadeite | Corundum | CaNb2O6 | Cassiterite | Scheelite | Manganotantalite | Rutile | Mn | Magnetite | Zircon
Aberfoyle_2 | 3 | 40 | 20 | 40 | 0 | 351 | 9.4e-05 | 0 | 0 | 0.094821 | 79.339 | 0.091193 | 0 | 0.237448 | 0.001798 | 0.015443 | 0.012624 | 21.6233 | 101.416 | 0.0002 | 0 | 0 | 0.135646 | 100.73 | 0.115002 | 0 | 0.396078 | 0.002322 | 0.019867 | 0.017052 | -1e-05 | 101.416 | 0.000164 | 0 | 0 | 0.050355 | 32.9802 | 0.024473 | 0 | 0.244576 | 0.001615 | 0.013643 | 0.006828 | 66.6781 | 0.000494 | 0 | 0 | 0.075615 | 99.0495 | 0.073499 | 0 | 0.734536 | 0.00485 | 0.040974 | 0.020506 | 0 | 100 | 2 | O | 5e-06 | 0 | 0 | 0.00151 | 0.989236 | 0.000734 | 0 | 0.007336 | 4.8e-05 | 0.000409 | 0.000205 | 2 | 0.011963 | 0.023937 | 0.00604 | 0.013617 | 0.016668 | 0.039297 | 0.032977 | 0.00821 | 0.01359 | 0.012828 | 0.012776 | 0.025593 | 0.032266 | 0.011412 | 0.01948 | 0.021161 | 0.049557 | 0.040267 | 0.013695 | 0.017547 | 0.016504 | 0.017258 | 8915.48 | -140.39 | -17.996 | 10.8498 | 0.117271 | 30.8083 | -26.832 | 2.75211 | 534.96 | 59.4962 | 72.1443 | -4.4381 | -32.863 | 13.088 | 1709.93 | 214 | 334 | 319 | 303 | 301 | 332 | 333 | 140 | 335 | 126 | 524 | Wollastonite | Jadeite | Corundum | CaNb2O6 | Cassiterite | Scheelite | Manganotantalite | Rutile | Mn | Magnetite | Zircon
Aberfoyle_2 | 3 | 40 | 20 | 40 | 0 | 352 | 0.009875 | 0 | 0 | 0.373725 | 78.9951 | 0.060708 | 0 | 0.171039 | 0 | 0.095168 | 0.009056 | 21.6306 | 101.345 | 0.021126 | 0 | 0 | 0.53463 | 100.293 | 0.076557 | 0 | 0.285303 | 0 | 0.122433 | 0.012233 | -1e-05 | 101.345 | 0.017341 | 0 | 0 | 0.198398 | 32.8258 | 0.016286 | 0 | 0.176112 | 0 | 0.084047 | 0.004896 | 66.6772 | 0.052196 | 0 | 0 | 0.29858 | 98.8024 | 0.049019 | 0 | 0.53008 | 0 | 0.252972 | 0.014738 | 0 | 100 | 2 | O | 0.00052 | 0 | 0 | 0.005951 | 0.984618 | 0.000488 | 0 | 0.005283 | 0 | 0.002521 | 0.000147 | 2 | 0.011939 | 0.02391 | 0.006033 | 0.013607 | 0.016665 | 0.039281 | 0.032962 | 0.008203 | 0.013581 | 0.012821 | 0.012764 | 0.025542 | 0.03223 | 0.0114 | 0.019466 | 0.021159 | 0.049536 | 0.040249 | 0.013683 | 0.017536 | 0.016494 | 0.017242 | 84.5906 | -25.354 | -16.694 | 3.21973 | 0.117588 | 46.027 | -97.853 | 3.69846 | -77.041 | 10.3175 | 100.201 | -4.4448 | -32.855 | 13.088 | 1719.97 | 214 | 334 | 319 | 303 | 301 | 332 | 333 | 140 | 335 | 126 | 524 | Wollastonite | Jadeite | Corundum | CaNb2O6 | Cassiterite | Scheelite | Manganotantalite | Rutile | Mn | Magnetite | Zircon
Aberfoyle_2 | 3 | 40 | 20 | 40 | 0 | 353 | 0.008212 | 0.006322 | 0 | 0.367126 | 78.8238 | 0.045579 | 0 | 0.261534 | 0 | 0.087302 | 0 | 21.6329 | 101.233 | 0.017568 | 0.008522 | 0 | 0.525189 | 100.075 | 0.057478 | 0 | 0.436253 | 0 | 0.112314 | 0 | 0 | 101.233 | 0.014417 | 0.01356 | 0 | 0.194855 | 32.7479 | 0.012225 | 0 | 0.269235 | 0 | 0.077084 | 0 | 66.6708 | 0.043393 | 0.020406 | 0 | 0.293235 | 98.5638 | 0.036794 | 0 | 0.810338 | 0 | 0.232006 | 0 | 0 | 100 | 2 | O | 0.000432 | 0.000407 | 0 | 0.005845 | 0.982377 | 0.000367 | 0 | 0.008077 | 0 | 0.002312 | 0 | 2 | 0.011924 | 0.0239 | 0.006031 | 0.013602 | 0.016656 | 0.039276 | 0.032957 | 0.008199 | 0.013578 | 0.012818 | 0.012758 | 0.025509 | 0.032217 | 0.011396 | 0.019459 | 0.021147 | 0.04953 | 0.040242 | 0.013677 | 0.017532 | 0.01649 | 0.017234 | 101.54 | 268.201 | -12.857 | 3.26638 | 0.117724 | 61.1419 | -112.71 | 2.52369 | -127.74 | 11.1757 | -136.38 | -4.4514 | -32.848 | 13.088 | 1729.96 | 214 | 334 | 319 | 303 | 301 | 332 | 333 | 140 | 335 | 126 | 524 | Wollastonite | Jadeite | Corundum | CaNb2O6 | Cassiterite | Scheelite | Manganotantalite | Rutile | Mn | Magnetite | Zircon
Aberfoyle_2 | 3 | 40 | 20 | 40 | 0 | 354 | 0.010213 | 0 | 0 | 0.484545 | 78.807 | 0.101943 | 0 | 0.316412 | 0 | 0.11878 | 0 | 21.7394 | 101.578 | 0.02185 | 0 | 0 | 0.693162 | 100.054 | 0.128559 | 0 | 0.527793 | 0 | 0.152809 | 0 | 6e-06 | 101.578 | 0.017847 | 0 | 0 | 0.255965 | 32.5868 | 0.027213 | 0 | 0.324196 | 0 | 0.104384 | 0 | 66.6836 | 0.053774 | 0 | 0 | 0.385624 | 98.1873 | 0.081997 | 0 | 0.976835 | 0 | 0.314518 | 0 | 0 | 100 | 2 | O | 0.000535 | 0 | 0 | 0.007677 | 0.977356 | 0.000816 | 0 | 0.009723 | 0 | 0.003131 | 0 | 2 | 0.011905 | 0.023877 | 0.006026 | 0.013599 | 0.016653 | 0.039265 | 0.032947 | 0.008193 | 0.013571 | 0.012812 | 0.012754 | 0.02547 | 0.032185 | 0.011385 | 0.019453 | 0.021143 | 0.049516 | 0.04023 | 0.013667 | 0.017524 | 0.016483 | 0.017227 | 81.5705 | -66.475 | -15.265 | 2.61217 | 0.117767 | 27.5875 | -20.976 | 2.13594 | -90.443 | 8.41425 | -79.076 | -4.458 | -32.84 | 13.088 | 1739.96 | 214 | 334 | 319 | 303 | 301 | 332 | 333 | 140 | 335 | 126 | 524 | Wollastonite | Jadeite | Corundum | CaNb2O6 | Cassiterite | Scheelite | Manganotantalite | Rutile | Mn | Magnetite | Zircon
Aberfoyle_2 | 3 | 40 | 20 | 40 | 0 | 355 | 0.014748 | 0 | 0 | 0.393067 | 78.6479 | 0.074037 | 0 | 0.337417 | 0 | 0.087111 | 0.015663 | 21.6655 | 101.235 | 0.03155 | 0 | 0 | 0.562299 | 99.8522 | 0.093366 | 0 | 0.562831 | 0 | 0.112069 | 0.021157 | 0 | 101.235 | 0.025858 | 0 | 0 | 0.208346 | 32.6314 | 0.019831 | 0 | 0.346892 | 0 | 0.076814 | 0.008455 | 66.6824 | 0.077854 | 0 | 0 | 0.313648 | 98.2476 | 0.059708 | 0 | 1.04443 | 0 | 0.231273 | 0.025458 | 0 | 100 | 2 | O | 0.000776 | 0 | 0 | 0.006249 | 0.978711 | 0.000595 | 0 | 0.010404 | 0 | 0.002304 | 0.000254 | 2 | 0.011906 | 0.023881 | 0.006026 | 0.013597 | 0.016649 | 0.039264 | 0.032946 | 0.008194 | 0.013572 | 0.012813 | 0.012752 | 0.025472 | 0.032191 | 0.011387 | 0.019452 | 0.021137 | 0.049515 | 0.040229 | 0.013667 | 0.017524 | 0.016484 | 0.017226 | 56.5874 | -49.205 | -16.548 | 3.08831 | 0.11786 | 37.8095 | -31.722 | 2.02124 | -22.49 | 11.1943 | 58.173 | -4.4646 | -32.833 | 13.088 | 1749.95 | 214 | 334 | 319 | 303 | 301 | 332 | 333 | 140 | 335 | 126 | 524 | Wollastonite | Jadeite | Corundum | CaNb2O6 | Cassiterite | Scheelite | Manganotantalite | Rutile | Mn | Magnetite | Zircon
Aberfoyle_2 | 3 | 40 | 20 | 40 | 0 | 356 | 0.010548 | 0 | 0 | 0.567179 | 78.123 | 0.08644 | 0 | 0.358833 | 0 | 0.148639 | 0.003958 | 21.6252 | 100.924 | 0.022566 | 0 | 0 | 0.811374 | 99.1857 | 0.109008 | 0 | 0.598554 | 0 | 0.191224 | 0.005347 | 0 | 100.924 | 0.018528 | 0 | 0 | 0.301188 | 32.4732 | 0.023196 | 0 | 0.369588 | 0 | 0.131309 | 0.002141 | 66.6808 | 0.055861 | 0 | 0 | 0.454026 | 97.9036 | 0.069934 | 0 | 1.11427 | 0 | 0.395884 | 0.006454 | 0 | 100 | 2 | O | 0.000556 | 0 | 0 | 0.009034 | 0.97399 | 0.000696 | 0 | 0.011085 | 0 | 0.003938 | 6.4e-05 | 2 | 0.011885 | 0.02386 | 0.006021 | 0.013591 | 0.016645 | 0.039254 | 0.032937 | 0.008187 | 0.013565 | 0.012807 | 0.012745 | 0.025427 | 0.032162 | 0.011377 | 0.019443 | 0.021133 | 0.049502 | 0.040218 | 0.013657 | 0.017516 | 0.016476 | 0.017216 | 78.8625 | -37.154 | -18.213 | 2.31 | 0.118311 | 32.4433 | -114.36 | 1.91666 | -65.741 | 6.87259 | 228.019 | -4.4713 | -32.825 | 13.088 | 1760.01 | 214 | 334 | 319 | 303 | 301 | 332 | 333 | 140 | 335 | 126 | 524 | Wollastonite | Jadeite | Corundum | CaNb2O6 | Cassiterite | Scheelite | Manganotantalite | Rutile | Mn | Magnetite | Zircon
Aberfoyle_2 | 3 | 40 | 20 | 40 | 0 | 357 | 0.007944 | 0 | 0 | 0.164039 | 79.4861 | 0.052517 | 0 | 0.184373 | 0.010572 | 0.040599 | 0.023055 | 21.6696 | 101.639 | 0.016995 | 0 | 0 | 0.234665 | 100.916 | 0.066228 | 0 | 0.307545 | 0.01365 | 0.05223 | 0.031143 | 0 | 101.639 | 0.013924 | 0 | 0 | 0.086918 | 32.9672 | 0.014062 | 0 | 0.189481 | 0.009473 | 0.035787 | 0.012442 | 66.6708 | 0.041831 | 0 | 0 | 0.130563 | 99.0428 | 0.042245 | 0 | 0.569256 | 0.028458 | 0.107513 | 0.037378 | 0 | 100 | 2 | O | 0.000418 | 0 | 0 | 0.002607 | 0.988954 | 0.000422 | 0 | 0.005684 | 0.000284 | 0.001074 | 0.000373 | 2 | 0.011957 | 0.02393 | 0.006038 | 0.013612 | 0.016665 | 0.039289 | 0.03297 | 0.008208 | 0.013586 | 0.012825 | 0.012771 | 0.02558 | 0.032257 | 0.011409 | 0.019473 | 0.021158 | 0.049546 | 0.040258 | 0.013692 | 0.017543 | 0.0165 | 0.017251 | 105.233 | -28.889 | -13.03 | 6.55063 | 0.117161 | 53.1425 | -77.591 | 3.45526 | 91.8306 | 23.1312 | 39.7954 | -4.4779 | -32.818 | 13.088 | 1770 | 214 | 334 | 319 | 303 | 301 | 332 | 333 | 140 | 335 | 126 | 524 | Wollastonite | Jadeite | Corundum | CaNb2O6 | Cassiterite | Scheelite | Manganotantalite | Rutile | Mn | Magnetite | Zircon
Aberfoyle_2 | 3 | 40 | 20 | 40 | 0 | 358 | 0.010065 | 0 | 0 | 0.155887 | 79.2474 | 0.057169 | 0 | 0.140254 | 0 | 0.02869 | 0.002109 | 21.562 | 101.204 | 0.021533 | 0 | 0 | 0.223004 | 100.613 | 0.072095 | 0 | 0.233951 | 0 | 0.03691 | 0.002849 | 0 | 101.204 | 0.017732 | 0 | 0 | 0.083018 | 33.0353 | 0.015385 | 0 | 0.144872 | 0 | 0.025418 | 0.001144 | 66.6772 | 0.053278 | 0 | 0 | 0.124722 | 99.2607 | 0.046228 | 0 | 0.435296 | 0 | 0.076373 | 0.003438 | 0 | 100 | 2 | O | 0.000532 | 0 | 0 | 0.00249 | 0.990902 | 0.000461 | 0 | 0.004345 | 0 | 0.000762 | 3.4e-05 | 2 | 0.011967 | 0.023937 | 0.00604 | 0.013615 | 0.016669 | 0.03929 | 0.032972 | 0.008211 | 0.013588 | 0.012827 | 0.012774 | 0.025601 | 0.032267 | 0.011412 | 0.019477 | 0.021163 | 0.049548 | 0.04026 | 0.013696 | 0.017545 | 0.016502 | 0.017256 | 83.1923 | -56.095 | -14.109 | 6.86005 | 0.117321 | 48.8579 | -167.78 | 4.4447 | -77.579 | 32.3995 | 428.229 | -4.4845 | -32.81 | 13.088 | 1779.99 | 214 | 334 | 319 | 303 | 301 | 332 | 333 | 140 | 335 | 126 | 524 | Wollastonite | Jadeite | Corundum | CaNb2O6 | Cassiterite | Scheelite | Manganotantalite | Rutile | Mn | Magnetite | Zircon
Aberfoyle_2 | 3 | 40 | 20 | 40 | 0 | 359 | 0.01271 | 0 | 0 | 0.284547 | 79.1135 | 0.013867 | 0 | 0.199881 | 0 | 0.058813 | 0 | 21.6208 | 101.304 | 0.027192 | 0 | 0 | 0.407056 | 100.443 | 0.017487 | 0 | 0.333414 | 0 | 0.075662 | 0 | 0 | 101.304 | 0.02233 | 0 | 0 | 0.151122 | 32.8892 | 0.003722 | 0 | 0.205899 | 0 | 0.051962 | 0 | 66.6758 | 0.067159 | 0 | 0 | 0.22726 | 98.9188 | 0.011193 | 0 | 0.619269 | 0 | 0.156284 | 0 | 0 | 100 | 2 | O | 0.00067 | 0 | 0 | 0.004533 | 0.986541 | 0.000112 | 0 | 0.006176 | 0 | 0.001559 | 0 | 2 | 0.011939 | 0.023914 | 0.006034 | 0.013603 | 0.016657 | 0.039274 | 0.032957 | 0.008203 | 0.01358 | 0.01282 | 0.012761 | 0.025541 | 0.032235 | 0.011401 | 0.01946 | 0.021148 | 0.049528 | 0.040242 | 0.013683 | 0.017535 | 0.016492 | 0.017237 | 65.7877 | -29.662 | -16.762 | 4.04098 | 0.117446 | 199.883 | -114.18 | 3.20943 | -103.37 | 16.2094 | -550.76 | -4.4911 | -32.803 | 13.088 | 1789.98 | 214 | 334 | 319 | 303 | 301 | 332 | 333 | 140 | 335 | 126 | 524 | Wollastonite | Jadeite | Corundum | CaNb2O6 | Cassiterite | Scheelite | Manganotantalite | Rutile | Mn | Magnetite | Zircon
Aberfoyle_2 | 3 | 40 | 20 | 40 | 0 | 360 | 0.0158 | 0 | 0 | 0.267561 | 79.1722 | 0.038607 | 0 | 0.228585 | 0 | 0.058018 | 0.023895 | 21.6666 | 101.471 | 0.033803 | 0 | 0 | 0.382757 | 100.518 | 0.048687 | 0 | 0.381293 | 0 | 0.07464 | 0.032278 | 0 | 101.471 | 0.0277 | 0 | 0 | 0.141802 | 32.8444 | 0.01034 | 0 | 0.234971 | 0 | 0.051152 | 0.012898 | 66.6767 | 0.083303 | 0 | 0 | 0.213221 | 98.7731 | 0.031095 | 0 | 0.70663 | 0 | 0.15383 | 0.038789 | 0 | 100 | 2 | O | 0.000831 | 0 | 0 | 0.004253 | 0.985185 | 0.00031 | 0 | 0.007048 | 0 | 0.001534 | 0.000387 | 2 | 0.011933 | 0.023905 | 0.006032 | 0.013602 | 0.016654 | 0.039268 | 0.032951 | 0.0082 | 0.013577 | 0.012817 | 0.012759 | 0.025529 | 0.032223 | 0.011397 | 0.019458 | 0.021144 | 0.04952 | 0.040236 | 0.013679 | 0.017531 | 0.016489 | 0.017235 | 52.9526 | -67.489 | -22.583 | 4.25825 | 0.117394 | 72.0834 | -62.821 | 2.8441 | -53.472 | 16.4175 | 38.3849 | -4.4977 | -32.795 | 13.088 | 1799.98 | 214 | 334 | 319 | 303 | 301 | 332 | 333 | 140 | 335 | 126 | 524 | Wollastonite | Jadeite | Corundum | CaNb2O6 | Cassiterite | Scheelite | Manganotantalite | Rutile | Mn | Magnetite | Zircon
Aberfoyle_2 | 3 | 40 | 20 | 40 | 0 | 361 | 0.009681 | 0 | 0 | 0.436637 | 78.6177 | 0 | 0 | 0.246731 | 0 | 0.099796 | 0 | 21.5886 | 100.999 | 0.02071 | 0 | 0 | 0.624627 | 99.8138 | 0 | 0 | 0.411561 | 0 | 0.128388 | 0 | 6e-06 | 100.999 | 0.017033 | 0 | 0 | 0.232243 | 32.732 | 0 | 0 | 0.254538 | 0 | 0.088304 | 0 | 66.6759 | 0.051291 | 0 | 0 | 0.34968 | 98.5666 | 0 | 0 | 0.766498 | 0 | 0.265912 | 0 | 0 | 100 | 2 | O | 0.000511 | 0 | 0 | 0.006966 | 0.981822 | 0 | 0 | 0.007635 | 0 | 0.002649 | 0 | 2 | 0.01191 | 0.023884 | 0.006027 | 0.01359 | 0.016645 | 0.039251 | 0.032935 | 0.008193 | 0.013569 | 0.01281 | 0.012746 | 0.02548 | 0.032196 | 0.011388 | 0.019442 | 0.021133 | 0.049498 | 0.040216 | 0.013667 | 0.01752 | 0.01648 | 0.017217 | 86.0814 | -31.281 | -16.327 | 2.83558 | 0.117831 | -1154.7 | -176.84 | 2.65532 | -173.72 | 9.86728 | -180 | -4.5044 | -32.788 | 13.088 | 1810.03 | 214 | 334 | 319 | 303 | 301 | 332 | 333 | 140 | 335 | 126 | 524 | Wollastonite | Jadeite | Corundum | CaNb2O6 | Cassiterite | Scheelite | Manganotantalite | Rutile | Mn | Magnetite | Zircon
Aberfoyle_2 | 3 | 40 | 20 | 40 | 0 | 362 | 0.018639 | 0.007366 | 0 | 0.6548 | 78.0603 | 0.009179 | 0.01479 | 0.225496 | 0 | 0.182816 | 0.021243 | 21.5677 | 100.762 | 0.039876 | 0.009929 | 0 | 0.936719 | 99.1061 | 0.011575 | 0.018059 | 0.37614 | 0 | 0.235193 | 0.028696 | 4e-06 | 100.762 | 0.032821 | 0.015844 | 0 | 0.348558 | 32.5257 | 0.002469 | 0.004042 | 0.232816 | 0 | 0.161892 | 0.011517 | 66.6644 | 0.099003 | 0.023897 | 0 | 0.525706 | 98.1125 | 0.007448 | 0.006097 | 0.702281 | 0 | 0.488341 | 0.034741 | 0 | 100 | 2 | O | 0.000985 | 0.000475 | 0 | 0.010457 | 0.975804 | 7.4e-05 | 0.000121 | 0.006985 | 0 | 0.004857 | 0.000346 | 2 | 0.011885 | 0.023855 | 0.00602 | 0.013584 | 0.016644 | 0.039239 | 0.032925 | 0.008186 | 0.013561 | 0.012803 | 0.012738 | 0.025427 | 0.032156 | 0.011375 | 0.019433 | 0.021131 | 0.049484 | 0.040203 | 0.013655 | 0.01751 | 0.016471 | 0.017207 | 44.758 | 229.91 | -15.557 | 2.07009 | 0.118334 | 301.483 | 157.084 | 2.87465 | -429.22 | 5.72294 | 43.0232 | -4.511 | -32.78 | 13.088 | 1820.02 | 214 | 334 | 319 | 303 | 301 | 332 | 333 | 140 | 335 | 126 | 524 | Wollastonite | Jadeite | Corundum | CaNb2O6 | Cassiterite | Scheelite | Manganotantalite | Rutile | Mn | Magnetite | Zircon
Aberfoyle_2 | 3 | 40 | 20 | 40 | 0 | 363 | 0.006094 | 0 | 0 | 0.295181 | 79.4417 | 0.104683 | 0 | 0.192276 | 0.007017 | 0.04883 | 0.006504 | 21.7264 | 101.829 | 0.013037 | 0 | 0 | 0.422269 | 100.86 | 0.132014 | 0 | 0.320727 | 0.009061 | 0.06282 | 0.008786 | 0 | 101.829 | 0.010655 | 0 | 0 | 0.15603 | 32.8699 | 0.027963 | 0 | 0.19713 | 0.006273 | 0.042939 | 0.003502 | 66.6856 | 0.032059 | 0 | 0 | 0.234728 | 98.8974 | 0.084133 | 0 | 0.593115 | 0.018873 | 0.129194 | 0.010535 | 0 | 100 | 2 | O | 0.00032 | 0 | 0 | 0.00468 | 0.985818 | 0.000839 | 0 | 0.005912 | 0.000188 | 0.001288 | 0.000105 | 2 | 0.011981 | 0.023977 | 0.006051 | 0.013647 | 0.016712 | 0.039387 | 0.033052 | 0.008227 | 0.013618 | 0.012856 | 0.012803 | 0.025631 | 0.032321 | 0.011432 | 0.019523 | 0.021217 | 0.04967 | 0.040358 | 0.013723 | 0.017584 | 0.016539 | 0.017295 | 137.366 | -42.524 | -14.381 | 3.9296 | 0.11753 | 26.9592 | -125.47 | 3.33365 | 138.15 | 19.4141 | 139.668 | -4.5176 | -32.773 | 13.088 | 1830.02 | 214 | 334 | 319 | 303 | 301 | 332 | 333 | 140 | 335 | 126 | 524 | Wollastonite | Jadeite | Corundum | CaNb2O6 | Cassiterite | Scheelite | Manganotantalite | Rutile | Mn | Magnetite | Zircon
Aberfoyle_2 | 3 | 40 | 20 | 40 | 0 | 364 | 0.008109 | 0 | 0 | 0.27861 | 78.8762 | 0.130828 | 0 | 0.200325 | 0 | 0.055671 | 0.010289 | 21.5826 | 101.143 | 0.017348 | 0 | 0 | 0.398563 | 100.142 | 0.164984 | 0 | 0.334154 | 0 | 0.07162 | 0.013898 | 2e-06 | 101.143 | 0.014274 | 0 | 0 | 0.148255 | 32.854 | 0.03518 | 0 | 0.206755 | 0 | 0.049282 | 0.005576 | 66.6867 | 0.042943 | 0 | 0 | 0.223012 | 98.8412 | 0.105838 | 0 | 0.622023 | 0 | 0.148263 | 0.016776 | 0 | 100 | 2 | O | 0.000428 | 0 | 0 | 0.004446 | 0.985324 | 0.001055 | 0 | 0.006201 | 0 | 0.001478 | 0.000167 | 2 | 0.012012 | 0.024039 | 0.006066 | 0.013685 | 0.016757 | 0.039491 | 0.033139 | 0.008249 | 0.013654 | 0.01289 | 0.012839 | 0.025698 | 0.032405 | 0.011462 | 0.019577 | 0.021275 | 0.049802 | 0.040465 | 0.013759 | 0.017631 | 0.016583 | 0.017343 | 103.579 | -32.719 | -15.7 | 4.13847 | 0.118271 | 21.7223 | -73.846 | 3.22059 | -2916.6 | 17.1724 | 88.7919 | -4.5243 | -32.765 | 13.088 | 1840 | 214 | 334 | 319 | 303 | 301 | 332 | 333 | 140 | 335 | 126 | 524 | Wollastonite | Jadeite | Corundum | CaNb2O6 | Cassiterite | Scheelite | Manganotantalite | Rutile | Mn | Magnetite | Zircon
Aberfoyle_2 | 3 | 40 | 20 | 40 | 0 | 365 | 0.001069 | 0.002142 | 0 | 0.200441 | 79.1033 | 0 | 0.021275 | 0.146202 | 0.020688 | 0.041575 | 0.016592 | 21.5414 | 101.095 | 0.002288 | 0.002887 | 0 | 0.286739 | 100.43 | 0 | 0.025978 | 0.243873 | 0.026713 | 0.053486 | 0.022412 | -1e-05 | 101.095 | 0.001885 | 0.004612 | 0 | 0.106828 | 33.0006 | 0 | 0.005822 | 0.151132 | 0.018646 | 0.036861 | 0.009006 | 66.6646 | 0.005666 | 0.00693 | 0 | 0.160514 | 99.1701 | 0 | 0.008748 | 0.454168 | 0.056034 | 0.110772 | 0.027065 | 0 | 100 | 2 | O | 5.7e-05 | 0.000138 | 0 | 0.003205 | 0.990048 | 0 | 0.000175 | 0.004534 | 0.000559 | 0.001106 | 0.00027 | 2 | 0.012022 | 0.024059 | 0.00607 | 0.013682 | 0.016753 | 0.039494 | 0.033142 | 0.008252 | 0.013658 | 0.012893 | 0.012836 | 0.025719 | 0.032431 | 0.01147 | 0.019573 | 0.02127 | 0.049805 | 0.040468 | 0.013764 | 0.017635 | 0.016587 | 0.017339 | 784.148 | 794.95 | -16.582 | 5.50631 | 0.118066 | -140.57 | 110.054 | 4.29836 | 47.6728 | 22.7266 | 55.3133 | -4.5309 | -32.758 | 13.088 | 1849.99 | 214 | 334 | 319 | 303 | 301 | 332 | 333 | 140 | 335 | 126 | 524 | Wollastonite | Jadeite | Corundum | CaNb2O6 | Cassiterite | Scheelite | Manganotantalite | Rutile | Mn | Magnetite | Zircon
Aberfoyle_2 | 3 | 40 | 20 | 40 | 0 | 366 | 0 | 0 | 0 | 0.327738 | 78.791 | 0.04113 | 0 | 0.264477 | 0.003734 | 0.076493 | 0.005981 | 21.5965 | 101.107 | 0 | 0 | 0 | 0.468843 | 100.034 | 0.051868 | 0 | 0.441164 | 0.004821 | 0.098408 | 0.008079 | 4e-06 | 101.107 | 0 | 0 | 0 | 0.174256 | 32.792 | 0.011051 | 0 | 0.272746 | 0.003357 | 0.067659 | 0.003239 | 66.6757 | 0 | 0 | 0 | 0.262141 | 98.6606 | 0.033249 | 0 | 0.820605 | 0.010101 | 0.203565 | 0.009745 | 0 | 100 | 2 | O | 0 | 0 | 0 | 0.005227 | 0.983626 | 0.000331 | 0 | 0.008181 | 0.000101 | 0.00203 | 9.7e-05 | 2 | 0.01199 | 0.02403 | 0.006063 | 0.013673 | 0.016743 | 0.039479 | 0.033128 | 0.008243 | 0.013649 | 0.012885 | 0.012825 | 0.025651 | 0.032392 | 0.011457 | 0.01956 | 0.021256 | 0.049786 | 0.040451 | 0.013749 | 0.017624 | 0.016577 | 0.017324 | -1441.7 | -83.922 | -13.615 | 3.60656 | 0.11834 | 68.0559 | -24.308 | 2.51213 | 259.31 | 12.7106 | 152.081 | -4.5375 | -32.75 | 13.088 | 1859.97 | 214 | 334 | 319 | 303 | 301 | 332 | 333 | 140 | 335 | 126 | 524 | Wollastonite | Jadeite | Corundum | CaNb2O6 | Cassiterite | Scheelite | Manganotantalite | Rutile | Mn | Magnetite | Zircon
Aberfoyle_2 | 3 | 40 | 20 | 40 | 0 | 367 | 0.016778 | 0 | 0 | 0.559858 | 78.1518 | 0 | 0.207484 | 0.244946 | 0.002039 | 0.168445 | 0.044972 | 21.6048 | 101.001 | 0.035894 | 0 | 0 | 0.800901 | 99.2224 | 0 | 0.253351 | 0.408585 | 0.002632 | 0.216703 | 0.060748 | 0 | 101.001 | 0.029497 | 0 | 0 | 0.297557 | 32.5133 | 0 | 0.05662 | 0.252506 | 0.001832 | 0.148934 | 0.024344 | 66.6754 | 0.088989 | 0 | 0 | 0.448838 | 98.0867 | 0 | 0.085406 | 0.761764 | 0.005528 | 0.449306 | 0.07344 | 0 | 100 | 2 | O | 0.000885 | 0 | 0 | 0.008926 | 0.97527 | 0 | 0.001698 | 0.007574 | 5.5e-05 | 0.004467 | 0.00073 | 2 | 0.011983 | 0.023995 | 0.006056 | 0.013678 | 0.016755 | 0.039479 | 0.033127 | 0.008237 | 0.013643 | 0.012881 | 0.012829 | 0.025636 | 0.032345 | 0.011443 | 0.019567 | 0.021272 | 0.049786 | 0.04045 | 0.01374 | 0.017617 | 0.016571 | 0.01733 | 50.0945 | -42.698 | -18.331 | 2.34746 | 0.118948 | -332.54 | 11.6704 | 2.68665 | 473.874 | 6.18548 | 20.8274 | -4.5441 | -32.743 | 13.088 | 1869.96 | 214 | 334 | 319 | 303 | 301 | 332 | 333 | 140 | 335 | 126 | 524 | Wollastonite | Jadeite | Corundum | CaNb2O6 | Cassiterite | Scheelite | Manganotantalite | Rutile | Mn | Magnetite | Zircon
Aberfoyle_2 | 3 | 40 | 20 | 40 | 0 | 368 | 0.006083 | 0 | 0 | 0.491641 | 78.708 | 0.025759 | 0.069684 | 0.248738 | 0 | 0.113649 | 0.03545 | 21.6724 | 101.371 | 0.013013 | 0 | 0 | 0.703314 | 99.9285 | 0.032484 | 0.085088 | 0.41491 | 0 | 0.146209 | 0.047885 | -1e-05 | 101.371 | 0.010662 | 0 | 0 | 0.260512 | 32.6459 | 0.006897 | 0.018958 | 0.255641 | 0 | 0.100182 | 0.019131 | 66.6821 | 0.032134 | 0 | 0 | 0.392597 | 98.3958 | 0.020789 | 0.028571 | 0.77051 | 0 | 0.301951 | 0.057662 | 0 | 100 | 2 | O | 0.00032 | 0 | 0 | 0.007814 | 0.979149 | 0.000207 | 0.000569 | 0.007667 | 0 | 0.003005 | 0.000574 | 2 | 0.011982 | 0.024009 | 0.006059 | 0.013672 | 0.016748 | 0.039477 | 0.033125 | 0.008239 | 0.013645 | 0.012882 | 0.012824 | 0.025633 | 0.032364 | 0.011449 | 0.019559 | 0.021263 | 0.049783 | 0.040448 | 0.013744 | 0.017619 | 0.016573 | 0.017322 | 137.636 | -100.33 | -19.763 | 2.59623 | 0.11847 | 108.376 | 33.8896 | 2.65101 | -41.764 | 8.80714 | 26.2283 | -4.5507 | -32.736 | 13.088 | 1879.95 | 214 | 334 | 319 | 303 | 301 | 332 | 333 | 140 | 335 | 126 | 524 | Wollastonite | Jadeite | Corundum | CaNb2O6 | Cassiterite | Scheelite | Manganotantalite | Rutile | Mn | Magnetite | Zircon
Aberfoyle_2 | 3 | 40 | 20 | 40 | 0 | 369 | 0.016494 | 0.005362 | 0 | 0.504779 | 78.2314 | 0.05099 | 0.023209 | 0.281714 | 0 | 0.153158 | 0.023791 | 21.5888 | 100.88 | 0.035286 | 0.007227 | 0 | 0.722108 | 99.3234 | 0.064303 | 0.028339 | 0.469916 | 0 | 0.197038 | 0.032137 | 0 | 100.88 | 0.029015 | 0.011523 | 0 | 0.268444 | 32.5659 | 0.013703 | 0.006337 | 0.290583 | 0 | 0.135499 | 0.012886 | 66.6661 | 0.087419 | 0.017358 | 0 | 0.404396 | 98.1174 | 0.041286 | 0.009547 | 0.875493 | 0 | 0.408244 | 0.038825 | 0 | 100 | 2 | O | 0.00087 | 0.000346 | 0 | 0.008053 | 0.976986 | 0.000411 | 0.00019 | 0.008718 | 0 | 0.004065 | 0.000387 | 2 | 0.011963 | 0.023998 | 0.006056 | 0.013667 | 0.016738 | 0.039467 | 0.033116 | 0.008234 | 0.01364 | 0.012878 | 0.012817 | 0.025593 | 0.032349 | 0.011443 | 0.019551 | 0.021251 | 0.049771 | 0.040437 | 0.013735 | 0.017613 | 0.016567 | 0.017313 | 50.8686 | 317.334 | -16.68 | 2.5424 | 0.118836 | 54.97 | 100.844 | 2.37475 | -62.988 | 6.72811 | 38.7262 | -4.5574 | -32.728 | 13.088 | 1890.01 | 214 | 334 | 319 | 303 | 301 | 332 | 333 | 140 | 335 | 126 | 524 | Wollastonite | Jadeite | Corundum | CaNb2O6 | Cassiterite | Scheelite | Manganotantalite | Rutile | Mn | Magnetite | Zircon
Aberfoyle_2 | 3 | 40 | 20 | 40 | 0 | 370 | 0.009168 | 0 | 0 | 0.216489 | 79.3046 | 0 | 0 | 0.156583 | 0 | 0.049811 | 0 | 21.6038 | 101.341 | 0.019614 | 0 | 0 | 0.309696 | 100.686 | 0 | 0 | 0.26119 | 0 | 0.064082 | 0 | 0 | 101.341 | 0.016119 | 0 | 0 | 0.115058 | 32.9922 | 0 | 0 | 0.161412 | 0 | 0.044041 | 0 | 66.6712 | 0.048446 | 0 | 0 | 0.172909 | 99.1611 | 0 | 0 | 0.48514 | 0 | 0.132369 | 0 | 0 | 100 | 2 | O | 0.000484 | 0 | 0 | 0.003452 | 0.9897 | 0 | 0 | 0.004842 | 0 | 0.001321 | 0 | 2 | 0.012017 | 0.024057 | 0.00607 | 0.01368 | 0.01675 | 0.039492 | 0.03314 | 0.008251 | 0.013657 | 0.012892 | 0.012834 | 0.025709 | 0.032429 | 0.011469 | 0.01957 | 0.021267 | 0.049802 | 0.040466 | 0.013763 | 0.017634 | 0.016585 | 0.017336 | 91.6881 | -46.466 | -15.69 | 5.14482 | 0.117911 | -168.7 | -78.556 | 4.03409 | -285.01 | 19.1012 | -2311.7 | -4.564 | -32.721 | 13.088 | 1900 | 214 | 334 | 319 | 303 | 301 | 332 | 333 | 140 | 335 | 126 | 524 | Wollastonite | Jadeite | Corundum | CaNb2O6 | Cassiterite | Scheelite | Manganotantalite | Rutile | Mn | Magnetite | Zircon
Aberfoyle_2 | 3 | 40 | 20 | 40 | 0 | 371 | 0.010101 | 0 | 0 | 0.528719 | 78.601 | 0.035747 | 0 | 0.196419 | 0 | 0.13675 | 0.039082 | 21.6242 | 101.172 | 0.02161 | 0 | 0 | 0.756355 | 99.7926 | 0.04508 | 0 | 0.327639 | 0 | 0.175928 | 0.052792 | 4e-06 | 101.172 | 0.017743 | 0 | 0 | 0.280759 | 32.6713 | 0.009593 | 0 | 0.202302 | 0 | 0.120803 | 0.021137 | 66.6764 | 0.05347 | 0 | 0 | 0.423043 | 98.4572 | 0.028908 | 0 | 0.609652 | 0 | 0.364049 | 0.063697 | 0 | 100 | 2 | O | 0.000532 | 0 | 0 | 0.008422 | 0.979995 | 0.000288 | 0 | 0.006068 | 0 | 0.003624 | 0.000634 | 2 | 0.011977 | 0.024014 | 0.00606 | 0.01367 | 0.016748 | 0.039478 | 0.033126 | 0.00824 | 0.013646 | 0.012883 | 0.012821 | 0.025624 | 0.032371 | 0.01145 | 0.019556 | 0.021264 | 0.049785 | 0.040449 | 0.013745 | 0.01762 | 0.016574 | 0.017319 | 82.973 | -54.287 | -21.13 | 2.45248 | 0.118567 | 78.23 | -144.15 | 3.27584 | -364.99 | 7.44821 | 23.8492 | -4.5706 | -32.713 | 13.088 | 1909.99 | 214 | 334 | 319 | 303 | 301 | 332 | 333 | 140 | 335 | 126 | 524 | Wollastonite | Jadeite | Corundum | CaNb2O6 | Cassiterite | Scheelite | Manganotantalite | Rutile | Mn | Magnetite | Zircon
Aberfoyle_2 | 3 | 40 | 20 | 40 | 0 | 372 | 0.00039 | 0 | 0 | 0.879691 | 77.6908 | 0.064356 | 0.328698 | 0.412243 | 0.018533 | 0.282863 | 0.040712 | 21.791 | 101.509 | 0.000834 | 0 | 0 | 1.25844 | 98.637 | 0.081158 | 0.401359 | 0.687645 | 0.023931 | 0.363902 | 0.054993 | 2e-06 | 101.509 | 0.00068 | 0 | 0 | 0.463555 | 32.0457 | 0.017137 | 0.088932 | 0.421339 | 0.016515 | 0.247965 | 0.02185 | 66.6763 | 0.002057 | 0 | 0 | 0.701347 | 96.9688 | 0.051856 | 0.134552 | 1.27495 | 0.049975 | 0.750331 | 0.066116 | 0 | 100 | 2 | O | 2e-05 | 0 | 0 | 0.013905 | 0.961233 | 0.000514 | 0.002668 | 0.012638 | 0.000495 | 0.007438 | 0.000655 | 2 | 0.011942 | 0.023935 | 0.006043 | 0.013673 | 0.016751 | 0.039462 | 0.033111 | 0.008222 | 0.013629 | 0.012868 | 0.01282 | 0.025548 | 0.032264 | 0.011418 | 0.019559 | 0.021267 | 0.049765 | 0.04043 | 0.013715 | 0.017598 | 0.016554 | 0.017318 | 2135.19 | -165.23 | -16.761 | 1.67856 | 0.119432 | 43.6447 | 7.51976 | 1.71242 | 52.9897 | 3.96709 | 22.9212 | -4.5772 | -32.706 | 13.088 | 1919.97 | 214 | 334 | 319 | 303 | 301 | 332 | 333 | 140 | 335 | 126 | 524 | Wollastonite | Jadeite | Corundum | CaNb2O6 | Cassiterite | Scheelite | Manganotantalite | Rutile | Mn | Magnetite | Zircon
Aberfoyle_2 | 3 | 40 | 20 | 40 | 0 | 373 | 0.008909 | 0.001091 | 0 | 0.141838 | 79.3556 | 0 | 0 | 0.131342 | 0 | 0.013732 | 0 | 21.5583 | 101.211 | 0.019061 | 0.001471 | 0 | 0.202905 | 100.751 | 0 | 0 | 0.219085 | 0 | 0.017666 | 0 | 2e-06 | 101.211 | 0.015697 | 0.002349 | 0 | 0.075546 | 33.0845 | 0 | 0 | 0.135684 | 0 | 0.012167 | 0 | 66.674 | 0.047157 | 0.003528 | 0 | 0.113476 | 99.3917 | 0 | 0 | 0.407618 | 0 | 0.036553 | 0 | 0 | 100 | 2 | O | 0.000471 | 7e-05 | 0 | 0.002266 | 0.992426 | 0 | 0 | 0.00407 | 0 | 0.000365 | 0 | 2 | 0.01203 | 0.02407 | 0.006073 | 0.013684 | 0.016755 | 0.039498 | 0.033146 | 0.008255 | 0.013661 | 0.012896 | 0.012839 | 0.025737 | 0.032446 | 0.011475 | 0.019576 | 0.021272 | 0.04981 | 0.040473 | 0.01377 | 0.017639 | 0.01659 | 0.017343 | 94.4528 | 1559.67 | -13.58 | 7.51259 | 0.117851 | -119.53 | -23.733 | 4.75033 | -569.63 | 67.1566 | -41.276 | -4.5839 | -32.698 | 13.088 | 1930.03 | 214 | 334 | 319 | 303 | 301 | 332 | 333 | 140 | 335 | 126 | 524 | Wollastonite | Jadeite | Corundum | CaNb2O6 | Cassiterite | Scheelite | Manganotantalite | Rutile | Mn | Magnetite | Zircon
Aberfoyle_2 | 3 | 40 | 20 | 40 | 0 | 374 | 0.010887 | 0 | 0 | 0.645633 | 78.5739 | 0.02125 | 0 | 0.439806 | 0.006388 | 0.193315 | 0.041937 | 21.846 | 101.779 | 0.023291 | 0 | 0 | 0.923605 | 99.7582 | 0.026798 | 0 | 0.733622 | 0.008248 | 0.248699 | 0.056649 | 8e-06 | 101.779 | 0.018927 | 0 | 0 | 0.339313 | 32.3238 | 0.005644 | 0 | 0.448315 | 0.005677 | 0.169014 | 0.022448 | 66.6669 | 0.057071 | 0 | 0 | 0.511576 | 97.4681 | 0.017018 | 0 | 1.35184 | 0.017119 | 0.509639 | 0.067688 | 0 | 100 | 2 | O | 0.000568 | 0 | 0 | 0.010179 | 0.969711 | 0.000169 | 0 | 0.013449 | 0.00017 | 0.00507 | 0.000673 | 2 | 0.011914 | 0.023957 | 0.006046 | 0.013646 | 0.016713 | 0.039436 | 0.033087 | 0.00822 | 0.013625 | 0.012864 | 0.012793 | 0.025488 | 0.032293 | 0.011424 | 0.019521 | 0.021219 | 0.049731 | 0.040402 | 0.013711 | 0.017593 | 0.016549 | 0.01728 | 76.5942 | -46.42 | -18.472 | 2.10239 | 0.118584 | 131.136 | -44.456 | 1.62272 | 151.736 | 5.47855 | 22.2242 | -4.5905 | -32.69 | 13.088 | 1940.03 | 214 | 334 | 319 | 303 | 301 | 332 | 333 | 140 | 335 | 126 | 524 | Wollastonite | Jadeite | Corundum | CaNb2O6 | Cassiterite | Scheelite | Manganotantalite | Rutile | Mn | Magnetite | Zircon
Aberfoyle_2 | 3 | 40 | 20 | 40 | 0 | 375 | 0.010369 | 0 | 0 | 0.52822 | 78.732 | 0.045532 | 0 | 0.274078 | 0 | 0.133153 | 0.011539 | 21.7034 | 101.438 | 0.022183 | 0 | 0 | 0.755641 | 99.9589 | 0.057419 | 0 | 0.457179 | 0 | 0.171301 | 0.015587 | 4e-06 | 101.438 | 0.018148 | 0 | 0 | 0.279479 | 32.6073 | 0.012174 | 0 | 0.281266 | 0 | 0.1172 | 0.006218 | 66.6782 | 0.054692 | 0 | 0 | 0.421129 | 98.2679 | 0.036688 | 0 | 0.847644 | 0 | 0.353204 | 0.018739 | 0 | 100 | 2 | O | 0.000544 | 0 | 0 | 0.008383 | 0.978049 | 0.000365 | 0 | 0.008437 | 0 | 0.003515 | 0.000187 | 2 | 0.011965 | 0.024003 | 0.006057 | 0.013666 | 0.016739 | 0.039467 | 0.033117 | 0.008236 | 0.013641 | 0.012879 | 0.012816 | 0.025597 | 0.032355 | 0.011445 | 0.019549 | 0.021252 | 0.049772 | 0.040437 | 0.013737 | 0.017614 | 0.016568 | 0.017312 | 80.7523 | -27.905 | -15.926 | 2.45368 | 0.118445 | 61.5041 | -22.764 | 2.43292 | -26.45 | 7.62691 | 79.1072 | -4.5971 | -32.683 | 13.088 | 1950.02 | 214 | 334 | 319 | 303 | 301 | 332 | 333 | 140 | 335 | 126 | 524 | Wollastonite | Jadeite | Corundum | CaNb2O6 | Cassiterite | Scheelite | Manganotantalite | Rutile | Mn | Magnetite | Zircon
Aberfoyle_2 | 3 | 40 | 20 | 40 | 0 | 376 | 0.005685 | 0 | 0 | 0.159509 | 79.4766 | 0 | 0 | 0.153582 | 0 | 0.024957 | 0 | 21.6126 | 101.433 | 0.012162 | 0 | 0 | 0.228185 | 100.904 | 0 | 0 | 0.256184 | 0 | 0.032107 | 0 | 0 | 101.433 | 0.009991 | 0 | 0 | 0.084744 | 33.0515 | 0 | 0 | 0.15826 | 0 | 0.022058 | 0 | 66.6734 | 0.030017 | 0 | 0 | 0.127303 | 99.3009 | 0 | 0 | 0.475482 | 0 | 0.066271 | 0 | 0 | 100 | 2 | O | 0.0003 | 0 | 0 | 0.002542 | 0.991445 | 0 | 0 | 0.004747 | 0 | 0.000662 | 0 | 2 | 0.012023 | 0.024063 | 0.006071 | 0.013681 | 0.01675 | 0.03949 | 0.033139 | 0.008252 | 0.013658 | 0.012893 | 0.012835 | 0.025722 | 0.032436 | 0.011471 | 0.019571 | 0.021266 | 0.0498 | 0.040465 | 0.013765 | 0.017635 | 0.016586 | 0.017338 | 147.774 | -230.71 | -15.028 | 6.75186 | 0.117749 | -64.968 | -22.275 | 4.1073 | -65.225 | 37.3145 | -708.44 | -4.6037 | -32.676 | 13.088 | 1959.94 | 214 | 334 | 319 | 303 | 301 | 332 | 333 | 140 | 335 | 126 | 524 | Wollastonite | Jadeite | Corundum | CaNb2O6 | Cassiterite | Scheelite | Manganotantalite | Rutile | Mn | Magnetite | Zircon
Aberfoyle_2 | 3 | 40 | 20 | 40 | 0 | 377 | 0.004974 | 0 | 0 | 0.531177 | 78.6546 | 0.008474 | 0.089357 | 0.293794 | 0.008809 | 0.147291 | 0.005296 | 21.7053 | 101.449 | 0.010642 | 0 | 0 | 0.759871 | 99.8606 | 0.010686 | 0.10911 | 0.490066 | 0.011374 | 0.18949 | 0.007153 | 2e-06 | 101.449 | 0.008704 | 0 | 0 | 0.280994 | 32.5695 | 0.002265 | 0.02427 | 0.301446 | 0.00788 | 0.129622 | 0.002853 | 66.6725 | 0.026238 | 0 | 0 | 0.423503 | 98.1751 | 0.006828 | 0.036579 | 0.908655 | 0.023753 | 0.390723 | 0.0086 | 0 | 100 | 2 | O | 0.000261 | 0 | 0 | 0.008429 | 0.977 | 6.8e-05 | 0.000728 | 0.009043 | 0.000236 | 0.003888 | 8.6e-05 | 2 | 0.011969 | 0.023997 | 0.006056 | 0.013667 | 0.016739 | 0.039465 | 0.033115 | 0.008234 | 0.013639 | 0.012877 | 0.012817 | 0.025606 | 0.032347 | 0.011443 | 0.019551 | 0.021252 | 0.049769 | 0.040435 | 0.013735 | 0.017612 | 0.016566 | 0.017313 | 168.054 | -47.533 | -17.343 | 2.44321 | 0.118499 | 328.367 | 26.5166 | 2.28919 | 110.442 | 6.96584 | 171.574 | -4.6104 | -32.668 | 13.088 | 1970 | 214 | 334 | 319 | 303 | 301 | 332 | 333 | 140 | 335 | 126 | 524 | Wollastonite | Jadeite | Corundum | CaNb2O6 | Cassiterite | Scheelite | Manganotantalite | Rutile | Mn | Magnetite | Zircon
Aberfoyle_2 | 3 | 40 | 20 | 40 | 0 | 378 | 0.012672 | 0 | 0 | 0.277907 | 79.1564 | 0 | 0 | 0.183735 | 0 | 0.048603 | 0 | 21.6121 | 101.291 | 0.02711 | 0 | 0 | 0.397559 | 100.498 | 0 | 0 | 0.306481 | 0 | 0.062527 | 0 | 0 | 101.291 | 0.022272 | 0 | 0 | 0.147657 | 32.9208 | 0 | 0 | 0.189346 | 0 | 0.042959 | 0 | 66.677 | 0.066985 | 0 | 0 | 0.222046 | 99.0123 | 0 | 0 | 0.569474 | 0 | 0.129204 | 0 | 0 | 100 | 2 | O | 0.000668 | 0 | 0 | 0.004429 | 0.987472 | 0 | 0 | 0.005679 | 0 | 0.001289 | 0 | 2 | 0.012004 | 0.024043 | 0.006066 | 0.013675 | 0.016745 | 0.039481 | 0.03313 | 0.008247 | 0.013652 | 0.012888 | 0.012828 | 0.02568 | 0.032409 | 0.011462 | 0.019562 | 0.02126 | 0.049788 | 0.040454 | 0.013756 | 0.017628 | 0.01658 | 0.017328 | 66.3504 | -73.33 | -16.265 | 4.14459 | 0.118025 | -56.244 | -29.412 | 3.48291 | -190.31 | 19.5502 | -120.29 | -4.617 | -32.661 | 13.088 | 1979.99 | 214 | 334 | 319 | 303 | 301 | 332 | 333 | 140 | 335 | 126 | 524 | Wollastonite | Jadeite | Corundum | CaNb2O6 | Cassiterite | Scheelite | Manganotantalite | Rutile | Mn | Magnetite | Zircon
Aberfoyle_2 | 3 | 40 | 20 | 40 | 0 | 379 | 0.006781 | 0 | 0 | 0.861351 | 77.5891 | 0 | 0.303659 | 0.319389 | 0 | 0.285526 | 0.037191 | 21.6727 | 101.076 | 0.014507 | 0 | 0 | 1.2322 | 98.5079 | 0 | 0.370785 | 0.53276 | 0 | 0.367329 | 0.050237 | 2e-06 | 101.076 | 0.011884 | 0 | 0 | 0.456342 | 32.1766 | 0 | 0.082601 | 0.3282 | 0 | 0.251652 | 0.020068 | 66.6726 | 0.035949 | 0 | 0 | 0.690216 | 97.3341 | 0 | 0.124934 | 0.992804 | 0 | 0.761245 | 0.060705 | 0 | 100 | 2 | O | 0.000356 | 0 | 0 | 0.013689 | 0.965213 | 0 | 0.002478 | 0.009845 | 0 | 0.007549 | 0.000602 | 2 | 0.011948 | 0.023945 | 0.006045 | 0.013668 | 0.016748 | 0.039454 | 0.033104 | 0.008223 | 0.013628 | 0.012867 | 0.012816 | 0.025561 | 0.032277 | 0.011422 | 0.019552 | 0.021263 | 0.049755 | 0.040422 | 0.013717 | 0.017598 | 0.016554 | 0.017312 | 123.138 | -125.46 | -13.322 | 1.70333 | 0.119459 | -397.07 | 8.10366 | 2.12694 | -79.341 | 3.93603 | 25.0187 | -4.6236 | -32.653 | 13.088 | 1989.98 | 214 | 334 | 319 | 303 | 301 | 332 | 333 | 140 | 335 | 126 | 524 | Wollastonite | Jadeite | Corundum | CaNb2O6 | Cassiterite | Scheelite | Manganotantalite | Rutile | Mn | Magnetite | Zircon
Aberfoyle_2 | 3 | 40 | 20 | 40 | 0 | 380 | 0.007834 | 0.004435 | 0 | 0.439885 | 78.8578 | 0.055863 | 0 | 0.202979 | 0.021835 | 0.104575 | 0.008282 | 21.6501 | 101.354 | 0.016759 | 0.005978 | 0 | 0.629275 | 100.119 | 0.070448 | 0 | 0.338582 | 0.028195 | 0.134536 | 0.011187 | 8e-06 | 101.354 | 0.013742 | 0.009504 | 0 | 0.233279 | 32.7349 | 0.014971 | 0 | 0.208784 | 0.019583 | 0.092259 | 0.004473 | 66.6685 | 0.041379 | 0.014309 | 0 | 0.351217 | 98.5691 | 0.045078 | 0 | 0.628676 | 0.058965 | 0.277804 | 0.01347 | 0 | 100 | 2 | O | 0.000412 | 0.000285 | 0 | 0.006998 | 0.98202 | 0.000449 | 0 | 0.006263 | 0.000587 | 0.002768 | 0.000134 | 2 | 0.011984 | 0.024016 | 0.00606 | 0.01367 | 0.016743 | 0.039469 | 0.033119 | 0.00824 | 0.013644 | 0.012881 | 0.012822 | 0.025637 | 0.032373 | 0.011451 | 0.019555 | 0.021257 | 0.049774 | 0.040441 | 0.013744 | 0.017618 | 0.016571 | 0.01732 | 106.96 | 383.738 | -14.039 | 2.83506 | 0.118298 | 50.2183 | -60.081 | 3.17964 | 45.178 | 9.50342 | 109.993 | -4.6302 | -32.646 | 13.088 | 1999.96 | 214 | 334 | 319 | 303 | 301 | 332 | 333 | 140 | 335 | 126 | 524 | Wollastonite | Jadeite | Corundum | CaNb2O6 | Cassiterite | Scheelite | Manganotantalite | Rutile | Mn | Magnetite | Zircon
Aberfoyle_2 | 3 | 40 | 20 | 40 | 0 | 381 | 0.008853 | 0 | 0 | 0.249964 | 79.344 | 0 | 0 | 0.205357 | 0 | 0.05464 | 0 | 21.6625 | 101.525 | 0.01894 | 0 | 0 | 0.357584 | 100.736 | 0 | 0 | 0.342547 | 0 | 0.070294 | 0 | 2e-06 | 101.525 | 0.015523 | 0 | 0 | 0.132493 | 32.92 | 0 | 0 | 0.211122 | 0 | 0.048181 | 0 | 66.6727 | 0.04667 | 0 | 0 | 0.199172 | 98.9746 | 0 | 0 | 0.634741 | 0 | 0.144856 | 0 | 0 | 100 | 2 | O | 0.000466 | 0 | 0 | 0.003974 | 0.987511 | 0 | 0 | 0.006333 | 0 | 0.001445 | 0 | 2 | 0.012 | 0.024038 | 0.006065 | 0.013671 | 0.016739 | 0.03947 | 0.033121 | 0.008244 | 0.013648 | 0.012884 | 0.012824 | 0.025673 | 0.032402 | 0.01146 | 0.019557 | 0.021252 | 0.049775 | 0.040443 | 0.013752 | 0.017623 | 0.016575 | 0.017323 | 94.8102 | -21.588 | -14.423 | 4.53742 | 0.117845 | -218.86 | -22.78 | 3.14793 | -35.965 | 17.474 | -192.92 | -4.6368 | -32.638 | 13.088 | 2009.96 | 214 | 334 | 319 | 303 | 301 | 332 | 333 | 140 | 335 | 126 | 524 | Wollastonite | Jadeite | Corundum | CaNb2O6 | Cassiterite | Scheelite | Manganotantalite | Rutile | Mn | Magnetite | Zircon
Aberfoyle_2 | 3 | 40 | 20 | 40 | 0 | 382 | 0.000459 | 0 | 0 | 0.404862 | 78.9892 | 0.021434 | 0 | 0.262521 | 0 | 0.087647 | 0.030282 | 21.6878 | 101.484 | 0.000981 | 0 | 0 | 0.579172 | 100.286 | 0.02703 | 0 | 0.437901 | 0 | 0.112758 | 0.040904 | 0 | 101.484 | 0.000803 | 0 | 0 | 0.214365 | 32.7374 | 0.005735 | 0 | 0.269599 | 0 | 0.077202 | 0.01633 | 66.6786 | 0.002419 | 0 | 0 | 0.3227 | 98.5643 | 0.017266 | 0 | 0.811698 | 0 | 0.232436 | 0.049165 | 0 | 100 | 2 | O | 2.4e-05 | 0 | 0 | 0.00643 | 0.981947 | 0.000172 | 0 | 0.008087 | 0 | 0.002316 | 0.00049 | 2 | 0.011976 | 0.024011 | 0.006059 | 0.013663 | 0.016735 | 0.039459 | 0.033111 | 0.008237 | 0.013641 | 0.012878 | 0.012815 | 0.025622 | 0.032366 | 0.011448 | 0.019546 | 0.021247 | 0.049761 | 0.04043 | 0.01374 | 0.017614 | 0.016567 | 0.017311 | 1820.81 | -93.913 | -21.795 | 3.02955 | 0.118167 | 130.094 | -36.155 | 2.52705 | -108.45 | 11.1869 | 30.5681 | -4.6435 | -32.631 | 13.088 | 2020.01 | 214 | 334 | 319 | 303 | 301 | 332 | 333 | 140 | 335 | 126 | 524 | Wollastonite | Jadeite | Corundum | CaNb2O6 | Cassiterite | Scheelite | Manganotantalite | Rutile | Mn | Magnetite | Zircon
Aberfoyle_2 | 3 | 40 | 20 | 40 | 0 | 383 | 0 | 0.005893 | 0 | 0.451285 | 79.0456 | 0.00904 | 0 | 0.254459 | 0.011718 | 0.113865 | 0 | 21.7162 | 101.608 | 0 | 0.007943 | 0 | 0.645582 | 100.357 | 0.011401 | 0 | 0.424452 | 0.015131 | 0.146487 | 0 | 0 | 101.608 | 0 | 0.012589 | 0 | 0.23858 | 32.7108 | 0.002415 | 0 | 0.260921 | 0.010476 | 0.100142 | 0 | 66.6641 | 0 | 0.018954 | 0 | 0.359196 | 98.4958 | 0.007272 | 0 | 0.785662 | 0.031546 | 0.301539 | 0 | 0 | 100 | 2 | O | 0 | 0.000378 | 0 | 0.007158 | 0.981363 | 7.2e-05 | 0 | 0.007828 | 0.000314 | 0.003004 | 0 | 2 | 0.011968 | 0.024002 | 0.006057 | 0.013658 | 0.016728 | 0.039446 | 0.0331 | 0.008233 | 0.013636 | 0.012873 | 0.012809 | 0.025605 | 0.032354 | 0.011444 | 0.019538 | 0.021237 | 0.049745 | 0.040416 | 0.013734 | 0.017607 | 0.016561 | 0.017303 | -331.7 | 288.878 | -13.888 | 2.77558 | 0.118098 | 307.685 | -47.779 | 2.59644 | 83.2501 | 8.78589 | -86.05 | -4.6501 | -32.623 | 13.088 | 2030 | 214 | 334 | 319 | 303 | 301 | 332 | 333 | 140 | 335 | 126 | 524 | Wollastonite | Jadeite | Corundum | CaNb2O6 | Cassiterite | Scheelite | Manganotantalite | Rutile | Mn | Magnetite | Zircon
Aberfoyle_2 | 3 | 40 | 20 | 40 | 0 | 384 | 0.020792 | 0 | 0 | 0.362573 | 79.106 | 0 | 0 | 0.22161 | 0 | 0.066537 | 0.003347 | 21.6758 | 101.457 | 0.044482 | 0 | 0 | 0.518676 | 100.434 | 0 | 0 | 0.369658 | 0 | 0.0856 | 0.00452 | 6e-06 | 101.457 | 0.036437 | 0 | 0 | 0.192081 | 32.8042 | 0 | 0 | 0.227713 | 0 | 0.05864 | 0.001806 | 66.6791 | 0.10967 | 0 | 0 | 0.289063 | 98.734 | 0 | 0 | 0.68537 | 0 | 0.176496 | 0.005435 | 0 | 100 | 2 | O | 0.001093 | 0 | 0 | 0.005761 | 0.983942 | 0 | 0 | 0.00683 | 0 | 0.001759 | 5.4e-05 | 2 | 0.011979 | 0.02401 | 0.006059 | 0.013661 | 0.016729 | 0.039448 | 0.033101 | 0.008237 | 0.013638 | 0.012875 | 0.012813 | 0.025627 | 0.032366 | 0.011447 | 0.019542 | 0.02124 | 0.049747 | 0.040419 | 0.013739 | 0.01761 | 0.016564 | 0.017308 | 40.4679 | -937.41 | -13.588 | 3.31415 | 0.118015 | -97.921 | -49.192 | 2.9372 | -350.94 | 14.4829 | 271.005 | -4.6567 | -32.616 | 13.0885 | 2039.99 | 214 | 334 | 319 | 303 | 301 | 332 | 333 | 140 | 335 | 126 | 524 | Wollastonite | Jadeite | Corundum | CaNb2O6 | Cassiterite | Scheelite | Manganotantalite | Rutile | Mn | Magnetite | Zircon
Aberfoyle_2 | 3 | 40 | 20 | 40 | 0 | 385 | 0.006268 | 0 | 0 | 0.002023 | 79.8472 | 0 | 0 | 0.100897 | 0 | 0 | 0.009433 | 21.6063 | 101.572 | 0.01341 | 0 | 0 | 0.002893 | 101.375 | 0 | 0 | 0.168303 | 0 | 0 | 0.012743 | 2e-06 | 101.572 | 0.011018 | 0 | 0 | 0.001075 | 33.212 | 0 | 0 | 0.10399 | 0 | 0 | 0.005105 | 66.6669 | 0.033054 | 0 | 0 | 0.001612 | 99.638 | 0 | 0 | 0.311978 | 0 | 0 | 0.015316 | 0 | 100 | 2 | O | 0.000331 | 0 | 0 | 3.2e-05 | 0.996356 | 0 | 0 | 0.00312 | 0 | 0 | 0.000153 | 2 | 0.012041 | 0.024072 | 0.006073 | 0.01368 | 0.016746 | 0.039478 | 0.033131 | 0.008254 | 0.013656 | 0.012891 | 0.012837 | 0.02576 | 0.032448 | 0.011475 | 0.01957 | 0.021261 | 0.049785 | 0.040454 | 0.013768 | 0.017633 | 0.016584 | 0.01734 | 134.234 | -107.27 | -14.759 | 478.527 | 0.117357 | -112.91 | -464.62 | 6.085 | -292.95 | -83.807 | 96.7671 | -4.6633 | -32.608 | 13.0885 | 2049.98 | 214 | 334 | 319 | 303 | 301 | 332 | 333 | 140 | 335 | 126 | 524 | Wollastonite | Jadeite | Corundum | CaNb2O6 | Cassiterite | Scheelite | Manganotantalite | Rutile | Mn | Magnetite | Zircon
Aberfoyle_2 | 3 | 40 | 20 | 40 | 0 | 386 | 0 | 0 | 0 | 0.057642 | 55.2987 | 0 | 0 | 2.28651 | 0 | 0.363873 | 0 | 16.5657 | 74.5724 | 0 | 0 | 0 | 0.08246 | 70.2077 | 0 | 0 | 3.81403 | 0 | 0.468122 | 0 | 2e-06 | 74.5724 | 0 | 0 | 0 | 0.039871 | 29.9401 | 0 | 0 | 3.06755 | 0 | 0.418701 | 0 | 66.5337 | 0 | 0 | 0 | 0.059604 | 89.517 | 0 | 0 | 9.17155 | 0 | 1.25186 | 0 | 0 | 100 | 2 | O | 0 | 0 | 0 | 0.001199 | 0.899999 | 0 | 0 | 0.09221 | 0 | 0.012586 | 0 | 2 | 0.011402 | 0.023582 | 0.005949 | 0.013478 | 0.016386 | 0.039103 | 0.032777 | 0.008056 | 0.013474 | 0.012728 | 0.012593 | 0.024393 | 0.031788 | 0.011241 | 0.01928 | 0.020804 | 0.049312 | 0.040022 | 0.013437 | 0.017399 | 0.016375 | 0.017011 | -3.4267 | -7.6132 | -2.5567 | 17.2443 | 0.141475 | -18.667 | -18.474 | 0.484111 | -14.007 | 3.21418 | -6.6319 | -4.67 | -32.601 | 13.0885 | 2060.04 | 214 | 334 | 319 | 303 | 301 | 332 | 333 | 140 | 335 | 126 | 524 | Wollastonite | Jadeite | Corundum | CaNb2O6 | Cassiterite | Scheelite | Manganotantalite | Rutile | Mn | Magnetite | Zircon
Aberfoyle_2 | 3 | 40 | 20 | 40 | 0 | 387 | 0.018889 | 0.005521 | 0 | 0.595998 | 78.2667 | 0.010689 | 0 | 0.388716 | 0 | 0.161083 | 0.033696 | 21.702 | 101.183 | 0.040411 | 0.007443 | 0 | 0.8526 | 99.3682 | 0.013479 | 0 | 0.648401 | 0 | 0.207233 | 0.045517 | 2e-06 | 101.183 | 0.033057 | 0.011804 | 0 | 0.315306 | 32.4112 | 0.002858 | 0 | 0.398868 | 0 | 0.141769 | 0.018156 | 66.667 | 0.09966 | 0.017794 | 0 | 0.475296 | 97.714 | 0.008615 | 0 | 1.20252 | 0 | 0.42741 | 0.054737 | 0 | 100 | 2 | O | 0.000992 | 0.000354 | 0 | 0.009459 | 0.97233 | 8.6e-05 | 0 | 0.011966 | 0 | 0.004253 | 0.000545 | 2 | 0.011917 | 0.02395 | 0.006044 | 0.01364 | 0.016705 | 0.039412 | 0.033068 | 0.008217 | 0.013618 | 0.012858 | 0.012788 | 0.025495 | 0.032284 | 0.011421 | 0.019512 | 0.021209 | 0.049702 | 0.040378 | 0.013707 | 0.017585 | 0.016541 | 0.017274 | 44.2857 | 307.576 | -14.481 | 2.23241 | 0.118716 | 260.084 | -84.664 | 1.79825 | -291.62 | 6.42483 | 27.483 | -4.6766 | -32.593 | 13.0885 | 2070.02 | 214 | 334 | 319 | 303 | 301 | 332 | 333 | 140 | 335 | 126 | 524 | Wollastonite | Jadeite | Corundum | CaNb2O6 | Cassiterite | Scheelite | Manganotantalite | Rutile | Mn | Magnetite | Zircon
Aberfoyle_2 | 3 | 40 | 20 | 40 | 0 | 388 | 0.004701 | 0 | 0 | 0.365386 | 78.466 | 0.046827 | 0 | 0.349023 | 0 | 0.0936 | 0.01514 | 21.5954 | 100.936 | 0.010056 | 0 | 0 | 0.5227 | 99.6213 | 0.059053 | 0 | 0.582191 | 0 | 0.120416 | 0.020451 | 0 | 100.936 | 0.008268 | 0 | 0 | 0.194282 | 32.6583 | 0.012582 | 0 | 0.359952 | 0 | 0.082795 | 0.008199 | 66.6756 | 0.024883 | 0 | 0 | 0.292354 | 98.2877 | 0.037867 | 0 | 1.0833 | 0 | 0.249177 | 0.024675 | 0 | 100 | 2 | O | 0.000248 | 0 | 0 | 0.005828 | 0.979617 | 0.000377 | 0 | 0.010797 | 0 | 0.002484 | 0.000246 | 2 | 0.011956 | 0.023986 | 0.006053 | 0.013653 | 0.016716 | 0.039428 | 0.033084 | 0.008228 | 0.013629 | 0.012867 | 0.012804 | 0.025579 | 0.032333 | 0.011436 | 0.019531 | 0.021223 | 0.049722 | 0.040397 | 0.013725 | 0.017598 | 0.016553 | 0.017296 | 177.655 | -77.179 | -13.833 | 3.2917 | 0.118484 | 59.7572 | -21.872 | 1.97194 | -49.194 | 10.5164 | 60.404 | -4.6832 | -32.586 | 13.0885 | 2079.94 | 214 | 334 | 319 | 303 | 301 | 332 | 333 | 140 | 335 | 126 | 524 | Wollastonite | Jadeite | Corundum | CaNb2O6 | Cassiterite | Scheelite | Manganotantalite | Rutile | Mn | Magnetite | Zircon
Aberfoyle_2 | 3 | 40 | 20 | 40 | 0 | 389 | 0.00753 | 0 | 0 | 0.641407 | 78.1394 | 0 | 0.067942 | 0.288874 | 0 | 0.170922 | 0.00676 | 21.6112 | 100.934 | 0.016108 | 0 | 0 | 0.917561 | 99.2065 | 0 | 0.082961 | 0.481858 | 0 | 0.219891 | 0.009131 | 0 | 100.934 | 0.013234 | 0 | 0 | 0.340802 | 32.4988 | 0 | 0.018535 | 0.297704 | 0 | 0.151081 | 0.003658 | 66.6762 | 0.039929 | 0 | 0 | 0.514121 | 98.0529 | 0 | 0.027961 | 0.898209 | 0 | 0.45583 | 0.011037 | 0 | 100 | 2 | O | 0.000397 | 0 | 0 | 0.010223 | 0.974824 | 0 | 0.000556 | 0.00893 | 0 | 0.004532 | 0.00011 | 2 | 0.011943 | 0.023964 | 0.006048 | 0.013649 | 0.016721 | 0.039422 | 0.033078 | 0.008223 | 0.013624 | 0.012862 | 0.012799 | 0.025551 | 0.032302 | 0.011427 | 0.019525 | 0.021229 | 0.049715 | 0.04039 | 0.013717 | 0.017591 | 0.016547 | 0.017289 | 110.893 | -42.088 | -14.617 | 2.11246 | 0.118817 | -347.95 | 34.6992 | 2.32035 | -231.05 | 6.09865 | 134.37 | -4.6898 | -32.578 | 13.0885 | 2089.93 | 214 | 334 | 319 | 303 | 301 | 332 | 333 | 140 | 335 | 126 | 524 | Wollastonite | Jadeite | Corundum | CaNb2O6 | Cassiterite | Scheelite | Manganotantalite | Rutile | Mn | Magnetite | Zircon
Aberfoyle_2 | 3 | 40 | 20 | 40 | 0 | 390 | 0.01219 | 0 | 0 | 0.626569 | 78.4358 | 0.04316 | 0.038606 | 0.338663 | 0 | 0.152661 | 0.007592 | 21.7232 | 101.378 | 0.026079 | 0 | 0 | 0.896334 | 99.5828 | 0.054428 | 0.04714 | 0.56491 | 0 | 0.196398 | 0.010256 | 8e-06 | 101.378 | 0.021317 | 0 | 0 | 0.331235 | 32.4571 | 0.01153 | 0.010479 | 0.34725 | 0 | 0.134257 | 0.004088 | 66.6827 | 0.064313 | 0 | 0 | 0.499653 | 97.9204 | 0.034785 | 0.015807 | 1.04763 | 0 | 0.405043 | 0.012333 | 0 | 100 | 2 | O | 0.000639 | 0 | 0 | 0.009935 | 0.97348 | 0.000346 | 0.000314 | 0.010415 | 0 | 0.004027 | 0.000123 | 2 | 0.011936 | 0.023958 | 0.006046 | 0.013648 | 0.016718 | 0.03942 | 0.033076 | 0.008222 | 0.013622 | 0.012861 | 0.012798 | 0.025536 | 0.032294 | 0.011425 | 0.019524 | 0.021225 | 0.049712 | 0.040388 | 0.013715 | 0.01759 | 0.016546 | 0.017287 | 68.5666 | -125.34 | -14.813 | 2.15007 | 0.118588 | 64.7804 | 60.7273 | 2.02212 | -36.698 | 6.73937 | 119.699 | -4.6965 | -32.571 | 13.0885 | 2099.99 | 214 | 334 | 319 | 303 | 301 | 332 | 333 | 140 | 335 | 126 | 524 | Wollastonite | Jadeite | Corundum | CaNb2O6 | Cassiterite | Scheelite | Manganotantalite | Rutile | Mn | Magnetite | Zircon
Aberfoyle_2 | 3 | 40 | 20 | 40 | 0 | 391 | 0.006869 | 0.007188 | 0 | 0.618879 | 78.3007 | 0.032016 | 0 | 0.416138 | 0 | 0.172362 | 0.035924 | 21.7358 | 101.326 | 0.014696 | 0.00969 | 0 | 0.885332 | 99.4113 | 0.040375 | 0 | 0.694143 | 0 | 0.221743 | 0.048526 | 8e-06 | 101.326 | 0.012002 | 0.015344 | 0 | 0.326897 | 32.3743 | 0.008546 | 0 | 0.426334 | 0 | 0.151457 | 0.019326 | 66.6658 | 0.036192 | 0.023134 | 0 | 0.492863 | 97.6215 | 0.025769 | 0 | 1.28557 | 0 | 0.456705 | 0.058276 | 0 | 100 | 2 | O | 0.00036 | 0.00046 | 0 | 0.009807 | 0.97124 | 0.000256 | 0 | 0.01279 | 0 | 0.004544 | 0.00058 | 2 | 0.011912 | 0.023943 | 0.006043 | 0.013638 | 0.016703 | 0.039405 | 0.033062 | 0.008215 | 0.013616 | 0.012855 | 0.012786 | 0.025484 | 0.032274 | 0.011418 | 0.019509 | 0.021206 | 0.049694 | 0.040371 | 0.013703 | 0.017581 | 0.016538 | 0.017271 | 121.213 | 236.424 | -17.42 | 2.16912 | 0.118684 | 87.1331 | -19.123 | 1.698 | -50.427 | 6.05152 | 25.8164 | -4.7031 | -32.563 | 13.0885 | 2109.98 | 214 | 334 | 319 | 303 | 301 | 332 | 333 | 140 | 335 | 126 | 524 | Wollastonite | Jadeite | Corundum | CaNb2O6 | Cassiterite | Scheelite | Manganotantalite | Rutile | Mn | Magnetite | Zircon
Aberfoyle_2 | 3 | 40 | 20 | 40 | 0 | 392 | 0.022507 | 0 | 0 | 0.127475 | 79.1774 | 0.019994 | 0 | 0.234588 | 0 | 0.015984 | 0 | 21.5941 | 101.192 | 0.04815 | 0 | 0 | 0.182359 | 100.524 | 0.025215 | 0 | 0.391307 | 0 | 0.020563 | 0 | 4e-06 | 101.192 | 0.039589 | 0 | 0 | 0.067785 | 32.9561 | 0.005373 | 0 | 0.241947 | 0 | 0.014139 | 0 | 66.675 | 0.118917 | 0 | 0 | 0.101806 | 98.9939 | 0.016139 | 0 | 0.726761 | 0 | 0.042472 | 0 | 0 | 100 | 2 | O | 0.001188 | 0 | 0 | 0.002033 | 0.98856 | 0.000161 | 0 | 0.007257 | 0 | 0.000424 | 0 | 2 | 0.011997 | 0.024025 | 0.006062 | 0.013664 | 0.016725 | 0.039445 | 0.0331 | 0.00824 | 0.01364 | 0.012876 | 0.012819 | 0.025667 | 0.032385 | 0.011453 | 0.019547 | 0.021234 | 0.049743 | 0.040417 | 0.013744 | 0.017612 | 0.016565 | 0.017316 | 37.4637 | -311.02 | -14.87 | 8.27211 | 0.117855 | 139.371 | -1092.2 | 2.79228 | -46.296 | 57.7261 | -32.514 | -4.7097 | -32.556 | 13.0885 | 2119.98 | 214 | 334 | 319 | 303 | 301 | 332 | 333 | 140 | 335 | 126 | 524 | Wollastonite | Jadeite | Corundum | CaNb2O6 | Cassiterite | Scheelite | Manganotantalite | Rutile | Mn | Magnetite | Zircon
Aberfoyle_2 | 3 | 40 | 20 | 40 | 0 | 393 | 0.010838 | 0 | 0 | 0.249771 | 78.9914 | 0.012958 | 0 | 0.23516 | 0 | 0.029296 | 0 | 21.5856 | 101.115 | 0.023186 | 0 | 0 | 0.357308 | 100.288 | 0.016341 | 0 | 0.39226 | 0 | 0.03769 | 0 | 2e-06 | 101.115 | 0.019073 | 0 | 0 | 0.13288 | 32.8947 | 0.003484 | 0 | 0.242654 | 0 | 0.025928 | 0 | 66.6813 | 0.057358 | 0 | 0 | 0.199806 | 98.9247 | 0.010476 | 0 | 0.729737 | 0 | 0.077975 | 0 | 0 | 100 | 2 | O | 0.000572 | 0 | 0 | 0.003986 | 0.986623 | 0.000104 | 0 | 0.007278 | 0 | 0.000778 | 0 | 2 | 0.011987 | 0.024012 | 0.006059 | 0.013659 | 0.016723 | 0.039435 | 0.033091 | 0.008236 | 0.013636 | 0.012872 | 0.012812 | 0.025644 | 0.032368 | 0.011448 | 0.019539 | 0.021232 | 0.04973 | 0.040406 | 0.013739 | 0.017607 | 0.01656 | 0.017307 | 77.4154 | -33.618 | -16.886 | 4.53644 | 0.118011 | 214.746 | -34.677 | 2.78524 | -57.488 | 31.86 | -554.71 | -4.7163 | -32.548 | 13.0885 | 2129.97 | 214 | 334 | 319 | 303 | 301 | 332 | 333 | 140 | 335 | 126 | 524 | Wollastonite | Jadeite | Corundum | CaNb2O6 | Cassiterite | Scheelite | Manganotantalite | Rutile | Mn | Magnetite | Zircon
Aberfoyle_2 | 3 | 40 | 20 | 40 | 0 | 394 | 0 | 0.011014 | 0 | 0.705084 | 78.2932 | 0.028887 | 0.254801 | 0.328571 | 0 | 0.204341 | 0.019722 | 21.7649 | 101.611 | 0 | 0.014846 | 0 | 1.00865 | 99.4018 | 0.036429 | 0.311126 | 0.548075 | 0 | 0.262883 | 0.026641 | 0 | 101.611 | 0 | 0.02348 | 0 | 0.371963 | 32.3305 | 0.007701 | 0.069016 | 0.336199 | 0 | 0.179332 | 0.010597 | 66.6712 | 0 | 0.035472 | 0 | 0.561936 | 97.6854 | 0.023268 | 0.104265 | 1.01581 | 0 | 0.541844 | 0.032017 | 0 | 100 | 2 | O | 0 | 0.000704 | 0 | 0.011158 | 0.969849 | 0.000231 | 0.00207 | 0.010085 | 0 | 0.00538 | 0.000318 | 2 | 0.011952 | 0.023938 | 0.006043 | 0.013657 | 0.01673 | 0.039419 | 0.033076 | 0.00822 | 0.013619 | 0.012858 | 0.012808 | 0.025569 | 0.032268 | 0.011418 | 0.019537 | 0.021241 | 0.04971 | 0.040387 | 0.013712 | 0.017586 | 0.016542 | 0.017301 | -659.08 | 154.635 | -16.43 | 1.9691 | 0.118722 | 96.5467 | 9.56755 | 2.07452 | -343.77 | 5.21783 | 46.5412 | -4.7229 | -32.541 | 13.0885 | 2139.96 | 214 | 334 | 319 | 303 | 301 | 332 | 333 | 140 | 335 | 126 | 524 | Wollastonite | Jadeite | Corundum | CaNb2O6 | Cassiterite | Scheelite | Manganotantalite | Rutile | Mn | Magnetite | Zircon
Aberfoyle_2 | 3 | 40 | 20 | 40 | 0 | 395 | 0.009343 | 0 | 0 | 0.324356 | 78.7607 | 0.007713 | 0 | 0.288117 | 0 | 0.065796 | 0.020622 | 21.6055 | 101.082 | 0.019988 | 0 | 0 | 0.464005 | 99.9954 | 0.009726 | 0 | 0.480596 | 0 | 0.084647 | 0.027857 | 6e-06 | 101.082 | 0.016426 | 0 | 0 | 0.172388 | 32.7661 | 0.002071 | 0 | 0.297004 | 0 | 0.058174 | 0.011163 | 66.6767 | 0.04942 | 0 | 0 | 0.259331 | 98.5828 | 0.006232 | 0 | 0.893592 | 0 | 0.175028 | 0.033586 | 0 | 100 | 2 | O | 0.000493 | 0 | 0 | 0.005171 | 0.982834 | 6.2e-05 | 0 | 0.008909 | 0 | 0.001745 | 0.000335 | 2 | 0.011963 | 0.023987 | 0.006053 | 0.013648 | 0.016711 | 0.039414 | 0.033072 | 0.008228 | 0.013626 | 0.012864 | 0.012801 | 0.025593 | 0.032334 | 0.011436 | 0.019524 | 0.021217 | 0.049704 | 0.040383 | 0.013725 | 0.017594 | 0.016549 | 0.017291 | 89.5776 | -59.579 | -17.646 | 3.63143 | 0.118181 | 360.287 | -31.368 | 2.32658 | -905.03 | 14.6242 | 44.5144 | -4.7296 | -32.533 | 13.0885 | 2150.01 | 214 | 334 | 319 | 303 | 301 | 332 | 333 | 140 | 335 | 126 | 524 | Wollastonite | Jadeite | Corundum | CaNb2O6 | Cassiterite | Scheelite | Manganotantalite | Rutile | Mn | Magnetite | Zircon
Aberfoyle_2 | 3 | 40 | 20 | 40 | 0 | 396 | 0.014618 | 0.018686 | 0 | 0.300775 | 79.1815 | 0.007864 | 0 | 0.272702 | 0 | 0.051359 | 0 | 21.6997 | 101.547 | 0.031274 | 0.025188 | 0 | 0.430272 | 100.53 | 0.009917 | 0 | 0.454883 | 0 | 0.066073 | 0 | 4e-06 | 101.547 | 0.025582 | 0.039949 | 0 | 0.159119 | 32.7894 | 0.002102 | 0 | 0.279819 | 0 | 0.0452 | 0 | 66.6588 | 0.076957 | 0.060088 | 0 | 0.239337 | 98.6395 | 0.006325 | 0 | 0.841772 | 0 | 0.135974 | 0 | 0 | 100 | 2 | O | 0.000768 | 0.001199 | 0 | 0.004774 | 0.983797 | 6.3e-05 | 0 | 0.008396 | 0 | 0.001356 | 0 | 2 | 0.011966 | 0.023987 | 0.006053 | 0.013648 | 0.016709 | 0.039411 | 0.03307 | 0.008228 | 0.013625 | 0.012863 | 0.012801 | 0.025599 | 0.032333 | 0.011437 | 0.019524 | 0.021214 | 0.049701 | 0.040381 | 0.013725 | 0.017593 | 0.016548 | 0.017292 | 57.3685 | 91.7515 | -14.073 | 3.86883 | 0.117837 | 353.317 | -28.406 | 2.44121 | -38.848 | 18.5094 | -98.073 | -4.7362 | -32.526 | 13.0885 | 2160 | 214 | 334 | 319 | 303 | 301 | 332 | 333 | 140 | 335 | 126 | 524 | Wollastonite | Jadeite | Corundum | CaNb2O6 | Cassiterite | Scheelite | Manganotantalite | Rutile | Mn | Magnetite | Zircon
Aberfoyle_2 | 3 | 40 | 20 | 40 | 0 | 397 | 0.02794 | 0 | 0 | 0.231688 | 78.8592 | 0 | 0 | 0.26836 | 0 | 0.054897 | 0.024873 | 21.5965 | 101.064 | 0.059774 | 0 | 0 | 0.33144 | 100.12 | 0 | 0 | 0.44764 | 0 | 0.070625 | 0.033598 | 0 | 101.064 | 0.049138 | 0 | 0 | 0.123178 | 32.8179 | 0 | 0 | 0.276729 | 0 | 0.048553 | 0.013468 | 66.671 | 0.147705 | 0 | 0 | 0.185133 | 98.6489 | 0 | 0 | 0.831832 | 0 | 0.145949 | 0.040485 | 0 | 100 | 2 | O | 0.001474 | 0 | 0 | 0.003695 | 0.984474 | 0 | 0 | 0.008301 | 0 | 0.001457 | 0.000404 | 2 | 0.011969 | 0.023994 | 0.006054 | 0.01365 | 0.016711 | 0.039417 | 0.033075 | 0.00823 | 0.013628 | 0.012865 | 0.012804 | 0.025605 | 0.032344 | 0.011439 | 0.019528 | 0.021216 | 0.049708 | 0.040387 | 0.013728 | 0.017597 | 0.016551 | 0.017295 | 30.1655 | -70.675 | -14.711 | 4.8391 | 0.118084 | -195.41 | -53.088 | 2.47636 | -51.593 | 17.3713 | 37.0331 | -4.7428 | -32.518 | 13.0885 | 2170 | 214 | 334 | 319 | 303 | 301 | 332 | 333 | 140 | 335 | 126 | 524 | Wollastonite | Jadeite | Corundum | CaNb2O6 | Cassiterite | Scheelite | Manganotantalite | Rutile | Mn | Magnetite | Zircon
Aberfoyle_2 | 3 | 40 | 20 | 40 | 0 | 398 | 0.009271 | 0 | 0 | 0.757252 | 77.8193 | 0.004069 | 0.144914 | 0.384314 | 0.003339 | 0.219394 | 0.023256 | 21.6793 | 101.044 | 0.019834 | 0 | 0 | 1.08328 | 98.8002 | 0.005131 | 0.176949 | 0.641058 | 0.004311 | 0.28225 | 0.031414 | 0 | 101.044 | 0.016243 | 0 | 0 | 0.401084 | 32.2635 | 0.001089 | 0.039409 | 0.39481 | 0.002991 | 0.193314 | 0.012545 | 66.675 | 0.049066 | 0 | 0 | 0.60578 | 97.4589 | 0.003289 | 0.059522 | 1.19261 | 0.009033 | 0.583946 | 0.037895 | 0 | 100 | 2 | O | 0.000487 | 0 | 0 | 0.012031 | 0.967784 | 3.3e-05 | 0.001182 | 0.011843 | 9e-05 | 0.005799 | 0.000376 | 2 | 0.011913 | 0.023917 | 0.006037 | 0.013636 | 0.016705 | 0.039387 | 0.033047 | 0.00821 | 0.013607 | 0.012847 | 0.012785 | 0.025486 | 0.03224 | 0.011407 | 0.019507 | 0.021209 | 0.049671 | 0.040353 | 0.013695 | 0.01757 | 0.016528 | 0.01727 | 89.8889 | -115.03 | -13.327 | 1.86603 | 0.119045 | 682.115 | 16.4849 | 1.81381 | 289.001 | 4.90571 | 39.5056 | -4.7494 | -32.511 | 13.0885 | 2179.98 | 214 | 334 | 319 | 303 | 301 | 332 | 333 | 140 | 335 | 126 | 524 | Wollastonite | Jadeite | Corundum | CaNb2O6 | Cassiterite | Scheelite | Manganotantalite | Rutile | Mn | Magnetite | Zircon
Aberfoyle_2 | 3 | 40 | 20 | 40 | 0 | 399 | 0.011684 | 0 | 0 | 0.526253 | 78.8135 | 0.012027 | 0 | 0.308224 | 0 | 0.125021 | 0.001195 | 21.7341 | 101.532 | 0.024996 | 0 | 0 | 0.752827 | 100.062 | 0.015167 | 0 | 0.514136 | 0 | 0.160839 | 0.001615 | 0 | 101.532 | 0.02042 | 0 | 0 | 0.278041 | 32.5945 | 0.003211 | 0 | 0.315856 | 0 | 0.109885 | 0.000643 | 66.6774 | 0.061536 | 0 | 0 | 0.418944 | 98.2249 | 0.009677 | 0 | 0.951846 | 0 | 0.331144 | 0.001939 | 0 | 100 | 2 | O | 0.000612 | 0 | 0 | 0.00834 | 0.977677 | 9.6e-05 | 0 | 0.009474 | 0 | 0.003296 | 1.9e-05 | 2 | 0.011938 | 0.02396 | 0.006046 | 0.013639 | 0.016705 | 0.039398 | 0.033058 | 0.00822 | 0.013617 | 0.012856 | 0.01279 | 0.025539 | 0.032297 | 0.011424 | 0.019511 | 0.021209 | 0.049684 | 0.040366 | 0.013712 | 0.017583 | 0.016539 | 0.017276 | 71.5378 | -133.03 | -15.115 | 2.45619 | 0.118179 | 231.121 | -25.932 | 2.19235 | -871.65 | 8.05975 | 755.977 | -4.7561 | -32.503 | 13.0885 | 2190.04 | 214 | 334 | 319 | 303 | 301 | 332 | 333 | 140 | 335 | 126 | 524 | Wollastonite | Jadeite | Corundum | CaNb2O6 | Cassiterite | Scheelite | Manganotantalite | Rutile | Mn | Magnetite | Zircon
Aberfoyle_2 | 3 | 40 | 20 | 40 | 0 | 400 | 0.009052 | 0 | 0 | 0.718127 | 78.2911 | 0.000942 | 0.073461 | 0.334744 | 0 | 0.208414 | 0.012715 | 21.7318 | 101.38 | 0.019366 | 0 | 0 | 1.02731 | 99.3991 | 0.001188 | 0.0897 | 0.558372 | 0 | 0.268124 | 0.017175 | 0 | 101.38 | 0.015821 | 0 | 0 | 0.379425 | 32.3793 | 0.000252 | 0.019928 | 0.343041 | 0 | 0.183187 | 0.006842 | 66.6722 | 0.047756 | 0 | 0 | 0.572664 | 97.7396 | 0.00076 | 0.030078 | 1.0355 | 0 | 0.552967 | 0.020653 | 0 | 100 | 2 | O | 0.000475 | 0 | 0 | 0.011382 | 0.971296 | 8e-06 | 0.000598 | 0.01029 | 0 | 0.005495 | 0.000205 | 2 | 0.011919 | 0.023932 | 0.00604 | 0.013635 | 0.016704 | 0.039389 | 0.03305 | 0.008213 | 0.01361 | 0.012849 | 0.012784 | 0.025498 | 0.032259 | 0.011413 | 0.019505 | 0.021208 | 0.049673 | 0.040355 | 0.0137 | 0.017573 | 0.016531 | 0.017269 | 92.0981 | -23.796 | -17.569 | 1.94001 | 0.11865 | 2943.43 | 32.097 | 2.04038 | -63.774 | 5.12733 | 71.68 | -4.7627 | -32.496 | 13.0885 | 2199.96 | 214 | 334 | 319 | 303 | 301 | 332 | 333 | 140 | 335 | 126 | 524 | Wollastonite | Jadeite | Corundum | CaNb2O6 | Cassiterite | Scheelite | Manganotantalite | Rutile | Mn | Magnetite | Zircon
Aberfoyle_2 | 3 | 40 | 20 | 40 | 0 | 401 | 0.006923 | 0 | 0 | 0.756873 | 78.348 | 0 | 0 | 0.335722 | 0.009141 | 0.197548 | 0.045135 | 21.7565 | 101.456 | 0.014811 | 0 | 0 | 1.08274 | 99.4714 | 0 | 0 | 0.560003 | 0.011804 | 0.254145 | 0.060969 | 6e-06 | 101.456 | 0.012086 | 0 | 0 | 0.399446 | 32.3662 | 0 | 0 | 0.343655 | 0.008159 | 0.173441 | 0.024261 | 66.6727 | 0.036484 | 0 | 0 | 0.60289 | 97.7018 | 0 | 0 | 1.03737 | 0.024628 | 0.523555 | 0.073234 | 0 | 100 | 2 | O | 0.000363 | 0 | 0 | 0.011982 | 0.970899 | 0 | 0 | 0.010309 | 0.000245 | 0.005203 | 0.000728 | 2 | 0.011903 | 0.023925 | 0.006038 | 0.013626 | 0.016698 | 0.03938 | 0.033041 | 0.00821 | 0.013606 | 0.012847 | 0.012775 | 0.025466 | 0.032251 | 0.011409 | 0.019493 | 0.021199 | 0.049661 | 0.040345 | 0.013695 | 0.017569 | 0.016527 | 0.017256 | 120.18 | -416.87 | -15.139 | 1.86554 | 0.118607 | -53.037 | -656.57 | 2.03483 | 106.202 | 5.3691 | 20.6686 | -4.7693 | -32.488 | 13.0885 | 2209.94 | 214 | 334 | 319 | 303 | 301 | 332 | 333 | 140 | 335 | 126 | 524 | Wollastonite | Jadeite | Corundum | CaNb2O6 | Cassiterite | Scheelite | Manganotantalite | Rutile | Mn | Magnetite | Zircon
Aberfoyle_2 | 3 | 40 | 20 | 40 | 0 | 402 | 0.007702 | 0 | 0 | 0.849974 | 77.9224 | 0 | 0.118733 | 0.396189 | 0 | 0.244129 | 0.015268 | 21.7496 | 101.304 | 0.016478 | 0 | 0 | 1.21592 | 98.931 | 0 | 0.14498 | 0.660866 | 0 | 0.314072 | 0.020623 | 0 | 101.304 | 0.013451 | 0 | 0 | 0.448742 | 32.202 | 0 | 0.032185 | 0.405696 | 0 | 0.214415 | 0.008209 | 66.6754 | 0.040658 | 0 | 0 | 0.678181 | 97.3334 | 0 | 0.048641 | 1.22625 | 0 | 0.648088 | 0.024814 | 0 | 100 | 2 | O | 0.000403 | 0 | 0 | 0.01346 | 0.965933 | 0 | 0.000965 | 0.012169 | 0 | 0.006432 | 0.000246 | 2 | 0.011899 | 0.023907 | 0.006034 | 0.01363 | 0.016701 | 0.03938 | 0.033041 | 0.008206 | 0.013603 | 0.012844 | 0.012778 | 0.025457 | 0.032226 | 0.011402 | 0.019499 | 0.021203 | 0.049661 | 0.040345 | 0.013689 | 0.017565 | 0.016524 | 0.017261 | 108.007 | -41.573 | -16.105 | 1.71555 | 0.118982 | -321.81 | 20.0203 | 1.76743 | -259.98 | 4.47925 | 59.7824 | -4.7759 | -32.481 | 13.0885 | 2219.93 | 214 | 334 | 319 | 303 | 301 | 332 | 333 | 140 | 335 | 126 | 524 | Wollastonite | Jadeite | Corundum | CaNb2O6 | Cassiterite | Scheelite | Manganotantalite | Rutile | Mn | Magnetite | Zircon
Aberfoyle_2 | 3 | 40 | 20 | 40 | 0 | 403 | 0.006684 | 0.026125 | 0 | 0.306639 | 79.0487 | 0.097713 | 0 | 0.31214 | 0.005397 | 0.078364 | 0 | 21.7191 | 101.601 | 0.0143 | 0.035215 | 0 | 0.43866 | 100.361 | 0.123224 | 0 | 0.520667 | 0.006969 | 0.100816 | 0 | 0 | 101.601 | 0.011686 | 0.055794 | 0 | 0.162054 | 32.7008 | 0.026095 | 0 | 0.319957 | 0.004823 | 0.068896 | 0 | 66.6499 | 0.035154 | 0.083923 | 0 | 0.243756 | 98.3744 | 0.078503 | 0 | 0.962532 | 0.01451 | 0.207262 | 0 | 0 | 100 | 2 | O | 0.000351 | 0.001674 | 0 | 0.004863 | 0.98127 | 0.000783 | 0 | 0.009601 | 0.000145 | 0.002067 | 0 | 2 | 0.011964 | 0.023979 | 0.006052 | 0.013653 | 0.016712 | 0.039414 | 0.033073 | 0.008227 | 0.013624 | 0.012862 | 0.012806 | 0.025594 | 0.032323 | 0.011435 | 0.019531 | 0.021218 | 0.049704 | 0.040383 | 0.013723 | 0.017592 | 0.016547 | 0.017298 | 125.081 | 65.8984 | -16.5 | 3.80767 | 0.11796 | 28.87 | -31.513 | 2.16982 | 179.406 | 12.4039 | -61.008 | -4.7825 | -32.473 | 13.0885 | 2229.92 | 214 | 334 | 319 | 303 | 301 | 332 | 333 | 140 | 335 | 126 | 524 | Wollastonite | Jadeite | Corundum | CaNb2O6 | Cassiterite | Scheelite | Manganotantalite | Rutile | Mn | Magnetite | Zircon
Aberfoyle_2 | 3 | 40 | 20 | 40 | 0 | 404 | 0.026088 | 0.013059 | 0 | 0.174432 | 79.4466 | 0.032737 | 0.005058 | 0.122796 | 0 | 0.035475 | 0 | 21.6308 | 101.487 | 0.055811 | 0.017604 | 0 | 0.249532 | 100.866 | 0.041285 | 0.006176 | 0.204832 | 0 | 0.045639 | 0 | 4e-06 | 101.487 | 0.0458 | 0.028009 | 0 | 0.092576 | 33.0049 | 0.00878 | 0.001378 | 0.126406 | 0 | 0.031321 | 0 | 66.6608 | 0.137627 | 0.042083 | 0 | 0.139094 | 99.1788 | 0.026384 | 0.002071 | 0.379846 | 0 | 0.09412 | 0 | 0 | 100 | 2 | O | 0.001374 | 0.00084 | 0 | 0.002778 | 0.990235 | 0.000263 | 4.1e-05 | 0.003793 | 0 | 0.00094 | 0 | 2 | 0.012025 | 0.02406 | 0.006071 | 0.013686 | 0.016755 | 0.039498 | 0.033146 | 0.008253 | 0.013659 | 0.012894 | 0.01284 | 0.025726 | 0.032432 | 0.011471 | 0.019578 | 0.021273 | 0.04981 | 0.040473 | 0.013767 | 0.017637 | 0.016588 | 0.017345 | 32.4344 | 131.234 | -19.046 | 6.2325 | 0.117806 | 85.419 | 461.553 | 5.0574 | -22.824 | 26.4967 | -144.86 | -4.7892 | -32.466 | 13.0885 | 2239.98 | 214 | 334 | 319 | 303 | 301 | 332 | 333 | 140 | 335 | 126 | 524 | Wollastonite | Jadeite | Corundum | CaNb2O6 | Cassiterite | Scheelite | Manganotantalite | Rutile | Mn | Magnetite | Zircon
Aberfoyle_2 | 3 | 40 | 20 | 40 | 0 | 405 | 0.00882 | 0 | 0 | 0.628229 | 78.2262 | 0 | 0.308823 | 0.367478 | 0.003689 | 0.204497 | 0.030844 | 21.7553 | 101.534 | 0.01887 | 0 | 0 | 0.898709 | 99.3168 | 0 | 0.37709 | 0.612975 | 0.004763 | 0.263085 | 0.041664 | 0 | 101.534 | 0.0154 | 0 | 0 | 0.331582 | 32.3188 | 0 | 0.08369 | 0.376195 | 0.003293 | 0.179558 | 0.01658 | 66.6749 | 0.0465 | 0 | 0 | 0.500616 | 97.5884 | 0 | 0.126353 | 1.13594 | 0.009942 | 0.542185 | 0.050066 | 0 | 100 | 2 | O | 0.000462 | 0 | 0 | 0.009946 | 0.969443 | 0 | 0.00251 | 0.011284 | 9.9e-05 | 0.005386 | 0.000497 | 2 | 0.011983 | 0.023998 | 0.006058 | 0.013693 | 0.01677 | 0.039518 | 0.033159 | 0.00824 | 0.013653 | 0.01289 | 0.012842 | 0.025637 | 0.032349 | 0.011446 | 0.019588 | 0.021291 | 0.049835 | 0.040489 | 0.013745 | 0.01763 | 0.016583 | 0.017347 | 95.012 | -102.56 | -13.383 | 2.15245 | 0.11906 | -396.11 | 7.98786 | 1.89013 | 262.552 | 5.22741 | 30.0855 | -4.7958 | -32.458 | 13.0885 | 2249.97 | 214 | 334 | 319 | 303 | 301 | 332 | 333 | 140 | 335 | 126 | 524 | Wollastonite | Jadeite | Corundum | CaNb2O6 | Cassiterite | Scheelite | Manganotantalite | Rutile | Mn | Magnetite | Zircon
Aberfoyle_2 | 3 | 40 | 20 | 40 | 0 | 406 | 0.007303 | 0 | 0 | 0.163171 | 79.472 | 0 | 0.033016 | 0.172019 | 0.013125 | 0.030502 | 0 | 21.6398 | 101.531 | 0.015623 | 0 | 0 | 0.233423 | 100.898 | 0 | 0.040315 | 0.286938 | 0.016947 | 0.03924 | 0 | 0 | 101.531 | 0.012817 | 0 | 0 | 0.086576 | 33.0062 | 0 | 0.008994 | 0.177026 | 0.011776 | 0.026923 | 0 | 66.6697 | 0.038511 | 0 | 0 | 0.130062 | 99.1698 | 0 | 0.013512 | 0.531889 | 0.035383 | 0.080891 | 0 | 0 | 100 | 2 | O | 0.000385 | 0 | 0 | 0.002597 | 0.990141 | 0 | 0.00027 | 0.005311 | 0.000353 | 0.000808 | 0 | 2 | 0.012038 | 0.024088 | 0.006078 | 0.013699 | 0.016771 | 0.03954 | 0.033181 | 0.008262 | 0.013674 | 0.012908 | 0.012852 | 0.025753 | 0.03247 | 0.011484 | 0.019597 | 0.021293 | 0.049864 | 0.040516 | 0.013781 | 0.017656 | 0.016606 | 0.017361 | 115.229 | -18.6 | -14.855 | 6.62392 | 0.117909 | -125.34 | 71.1559 | 3.70499 | 74.6447 | 30.7172 | -7996.2 | -4.8024 | -32.451 | 13.0885 | 2259.96 | 214 | 334 | 319 | 303 | 301 | 332 | 333 | 140 | 335 | 126 | 524 | Wollastonite | Jadeite | Corundum | CaNb2O6 | Cassiterite | Scheelite | Manganotantalite | Rutile | Mn | Magnetite | Zircon
Aberfoyle_2 | 3 | 40 | 20 | 40 | 0 | 407 | 0.019416 | 0 | 0 | 0.182552 | 79.2616 | 0.009543 | 0 | 0.155879 | 0 | 0.029381 | 0.00554 | 21.5874 | 101.251 | 0.041538 | 0 | 0 | 0.261148 | 100.631 | 0.012034 | 0 | 0.260015 | 0 | 0.037798 | 0.007484 | 6e-06 | 101.251 | 0.034163 | 0 | 0 | 0.097101 | 33.0013 | 0.002565 | 0 | 0.160818 | 0 | 0.025999 | 0.003002 | 66.675 | 0.102663 | 0 | 0 | 0.145901 | 99.1733 | 0.007708 | 0 | 0.483279 | 0 | 0.078129 | 0.00902 | 0 | 100 | 2 | O | 0.001025 | 0 | 0 | 0.002913 | 0.989915 | 7.7e-05 | 0 | 0.004824 | 0 | 0.00078 | 9e-05 | 2 | 0.012034 | 0.024089 | 0.006078 | 0.013699 | 0.016772 | 0.039543 | 0.033183 | 0.008262 | 0.013675 | 0.012909 | 0.012852 | 0.025746 | 0.032471 | 0.011484 | 0.019597 | 0.021294 | 0.049867 | 0.040519 | 0.013782 | 0.017657 | 0.016607 | 0.01736 | 43.5142 | -71.19 | -13.733 | 5.99011 | 0.118088 | 292.226 | -111.81 | 4.05634 | -63.27 | 31.8603 | 164.461 | -4.8091 | -32.443 | 13.0885 | 2270.03 | 214 | 334 | 319 | 303 | 301 | 332 | 333 | 140 | 335 | 126 | 524 | Wollastonite | Jadeite | Corundum | CaNb2O6 | Cassiterite | Scheelite | Manganotantalite | Rutile | Mn | Magnetite | Zircon
Aberfoyle_2 | 3 | 40 | 20 | 40 | 0 | 408 | 0.01712 | 0.001125 | 0 | 0.400214 | 78.9428 | 0.01375 | 0 | 0.249657 | 0 | 0.094904 | 0.015391 | 21.6789 | 101.414 | 0.036626 | 0.001516 | 0 | 0.572523 | 100.227 | 0.01734 | 0 | 0.416443 | 0 | 0.122094 | 0.02079 | 0 | 101.414 | 0.029996 | 0.002407 | 0 | 0.211977 | 32.7294 | 0.00368 | 0 | 0.256477 | 0 | 0.083623 | 0.008302 | 66.6741 | 0.090298 | 0.003623 | 0 | 0.319062 | 98.5271 | 0.011079 | 0 | 0.772087 | 0 | 0.251734 | 0.024993 | 0 | 100 | 2 | O | 0.0009 | 7.2e-05 | 0 | 0.006359 | 0.981772 | 0.00011 | 0 | 0.007693 | 0 | 0.002508 | 0.000249 | 2 | 0.011994 | 0.024049 | 0.006068 | 0.013686 | 0.01676 | 0.039523 | 0.033164 | 0.00825 | 0.013663 | 0.012898 | 0.012836 | 0.025659 | 0.032417 | 0.011466 | 0.019578 | 0.021279 | 0.049842 | 0.040495 | 0.013762 | 0.017642 | 0.016594 | 0.017338 | 49.143 | 1512.27 | -19.953 | 3.06305 | 0.118392 | 202.849 | -294.48 | 2.64589 | -58.479 | 10.4076 | 59.5747 | -4.8157 | -32.436 | 13.0885 | 2280.02 | 214 | 334 | 319 | 303 | 301 | 332 | 333 | 140 | 335 | 126 | 524 | Wollastonite | Jadeite | Corundum | CaNb2O6 | Cassiterite | Scheelite | Manganotantalite | Rutile | Mn | Magnetite | Zircon
Aberfoyle_2 | 3 | 40 | 20 | 40 | 0 | 409 | 0.011815 | 0.059536 | 0 | 0.543902 | 78.8143 | 0 | 0 | 0.298204 | 0 | 0.148942 | 0.032322 | 21.7707 | 101.68 | 0.025277 | 0.080253 | 0 | 0.778075 | 100.063 | 0 | 0 | 0.497422 | 0 | 0.191613 | 0.043661 | 4e-06 | 101.68 | 0.020593 | 0.126768 | 0 | 0.286581 | 32.5059 | 0 | 0 | 0.304754 | 0 | 0.130553 | 0.017345 | 66.6075 | 0.062054 | 0.190998 | 0 | 0.431783 | 97.9512 | 0 | 0 | 0.918326 | 0 | 0.393401 | 0.052267 | 0 | 100 | 2 | O | 0.000618 | 0.003806 | 0 | 0.008605 | 0.976042 | 0 | 0 | 0.009151 | 0 | 0.00392 | 0.000521 | 2 | 0.011958 | 0.024012 | 0.006061 | 0.013673 | 0.016746 | 0.039503 | 0.033145 | 0.008239 | 0.013651 | 0.012888 | 0.012821 | 0.025582 | 0.032367 | 0.011453 | 0.01956 | 0.021261 | 0.049816 | 0.040472 | 0.013744 | 0.017627 | 0.016581 | 0.017318 | 70.8645 | 29.5316 | -15.68 | 2.40053 | 0.118534 | -133.78 | -27.185 | 2.26166 | -28.397 | 6.90406 | 28.6957 | -4.8223 | -32.428 | 13.0885 | 2290 | 214 | 334 | 319 | 303 | 301 | 332 | 333 | 140 | 335 | 126 | 524 | Wollastonite | Jadeite | Corundum | CaNb2O6 | Cassiterite | Scheelite | Manganotantalite | Rutile | Mn | Magnetite | Zircon
Aberfoyle_2 | 3 | 40 | 20 | 40 | 0 | 410 | 0.002073 | 0.011136 | 0 | 0.56149 | 78.6348 | 0.023213 | 0.082677 | 0.336555 | 0.01662 | 0.13362 | 0.013549 | 21.7458 | 101.562 | 0.004435 | 0.015011 | 0 | 0.803235 | 99.8356 | 0.029274 | 0.100954 | 0.561394 | 0.021461 | 0.171902 | 0.018302 | 2e-06 | 101.562 | 0.003621 | 0.02376 | 0 | 0.296447 | 32.4975 | 0.006193 | 0.022412 | 0.344643 | 0.014839 | 0.117361 | 0.007285 | 66.6659 | 0.010918 | 0.035824 | 0 | 0.446958 | 97.994 | 0.018675 | 0.033791 | 1.03925 | 0.044747 | 0.353892 | 0.021969 | 0 | 100 | 2 | O | 0.000109 | 0.000713 | 0 | 0.008894 | 0.974936 | 0.000186 | 0.000672 | 0.010339 | 0.000445 | 0.003521 | 0.000219 | 2 | 0.011976 | 0.024021 | 0.006063 | 0.013684 | 0.01676 | 0.039519 | 0.03316 | 0.008244 | 0.013657 | 0.012894 | 0.012833 | 0.025621 | 0.03238 | 0.011455 | 0.019576 | 0.021279 | 0.049837 | 0.04049 | 0.013751 | 0.017634 | 0.016588 | 0.017334 | 403.028 | 153.473 | -16.894 | 2.34375 | 0.118704 | 120.339 | 28.6624 | 2.03818 | 59.0917 | 7.61197 | 67.5639 | -4.8289 | -32.421 | 13.0885 | 2299.99 | 214 | 334 | 319 | 303 | 301 | 332 | 333 | 140 | 335 | 126 | 524 | Wollastonite | Jadeite | Corundum | CaNb2O6 | Cassiterite | Scheelite | Manganotantalite | Rutile | Mn | Magnetite | Zircon
Aberfoyle_2 | 3 | 40 | 20 | 40 | 0 | 411 | 0.005623 | 0 | 0 | 0.771242 | 77.7312 | 0.00213 | 0.158751 | 0.402399 | 0 | 0.22111 | 0.023769 | 21.6717 | 100.988 | 0.012029 | 0 | 0 | 1.1033 | 98.6884 | 0.002686 | 0.193844 | 0.671225 | 0 | 0.284458 | 0.032108 | 6e-06 | 100.988 | 0.009855 | 0 | 0 | 0.408649 | 32.2393 | 0.00057 | 0.043188 | 0.413547 | 0 | 0.1949 | 0.012827 | 66.6772 | 0.029777 | 0 | 0 | 0.617353 | 97.4088 | 0.001723 | 0.065245 | 1.2495 | 0 | 0.588878 | 0.038756 | 0 | 100 | 2 | O | 0.000296 | 0 | 0 | 0.012258 | 0.967025 | 1.7e-05 | 0.001295 | 0.012404 | 0 | 0.005846 | 0.000385 | 2 | 0.011946 | 0.023983 | 0.006054 | 0.013675 | 0.016753 | 0.0395 | 0.033142 | 0.008233 | 0.013646 | 0.012884 | 0.012822 | 0.025556 | 0.032329 | 0.011438 | 0.019563 | 0.02127 | 0.049813 | 0.040468 | 0.013733 | 0.01762 | 0.016575 | 0.017319 | 148.424 | -69.576 | -16.977 | 1.84652 | 0.119464 | 1306.37 | 15.129 | 1.74998 | -66.863 | 4.88706 | 38.7768 | -4.8355 | -32.413 | 13.0885 | 2309.99 | 214 | 334 | 319 | 303 | 301 | 332 | 333 | 140 | 335 | 126 | 524 | Wollastonite | Jadeite | Corundum | CaNb2O6 | Cassiterite | Scheelite | Manganotantalite | Rutile | Mn | Magnetite | Zircon
Aberfoyle_2 | 3 | 40 | 20 | 40 | 0 | 412 | 0.010353 | 0 | 0 | 0.581639 | 77.6969 | 0.009845 | 0.464116 | 0.331082 | 0.017674 | 0.219617 | 0.007639 | 21.6072 | 100.946 | 0.02215 | 0 | 0 | 0.83206 | 98.6448 | 0.012415 | 0.566712 | 0.552263 | 0.022822 | 0.282536 | 0.010318 | 0 | 100.946 | 0.018199 | 0 | 0 | 0.309075 | 32.3179 | 0.002644 | 0.126627 | 0.341234 | 0.015883 | 0.194142 | 0.004134 | 66.6702 | 0.054962 | 0 | 0 | 0.466711 | 97.6018 | 0.007984 | 0.19121 | 1.03055 | 0.047967 | 0.586318 | 0.012485 | 0 | 100 | 2 | O | 0.000546 | 0 | 0 | 0.009272 | 0.969486 | 7.9e-05 | 0.003799 | 0.010237 | 0.000476 | 0.005824 | 0.000124 | 2 | 0.012014 | 0.02401 | 0.006061 | 0.013712 | 0.016789 | 0.03954 | 0.033179 | 0.008246 | 0.013661 | 0.012897 | 0.012863 | 0.025703 | 0.032364 | 0.011453 | 0.019616 | 0.021316 | 0.049864 | 0.040513 | 0.013755 | 0.01764 | 0.016592 | 0.017375 | 81.1968 | -57.689 | -16.935 | 2.28501 | 0.119509 | 283.249 | 5.45715 | 2.06714 | 55.6434 | 4.91854 | 119.58 | -4.8422 | -32.406 | 13.0885 | 2320.04 | 214 | 334 | 319 | 303 | 301 | 332 | 333 | 140 | 335 | 126 | 524 | Wollastonite | Jadeite | Corundum | CaNb2O6 | Cassiterite | Scheelite | Manganotantalite | Rutile | Mn | Magnetite | Zircon
Aberfoyle_2 | 3 | 40 | 20 | 40 | 0 | 413 | 0.018171 | 0.038931 | 0 | 0.554449 | 78.676 | 0.027775 | 0.099739 | 0.304057 | 0 | 0.152484 | 0.001198 | 21.7613 | 101.634 | 0.038874 | 0.052478 | 0 | 0.793163 | 99.8878 | 0.035026 | 0.121787 | 0.507184 | 0 | 0.19617 | 0.001618 | 6e-06 | 101.634 | 0.031698 | 0.082966 | 0 | 0.29239 | 32.4768 | 0.007402 | 0.027006 | 0.311003 | 0 | 0.133773 | 0.000643 | 66.6363 | 0.095583 | 0.12509 | 0 | 0.440845 | 97.9323 | 0.022319 | 0.040717 | 0.937815 | 0 | 0.403387 | 0.00194 | 0 | 100 | 2 | O | 0.000951 | 0.00249 | 0 | 0.008776 | 0.974749 | 0.000222 | 0.000811 | 0.009334 | 0 | 0.004015 | 1.9e-05 | 2 | 0.011974 | 0.024012 | 0.006061 | 0.013684 | 0.016757 | 0.039511 | 0.033153 | 0.008242 | 0.013653 | 0.01289 | 0.012832 | 0.025617 | 0.032367 | 0.011453 | 0.019575 | 0.021275 | 0.049826 | 0.040481 | 0.013748 | 0.01763 | 0.016583 | 0.017334 | 46.2407 | 44.6214 | -16.578 | 2.36653 | 0.11865 | 100.631 | 23.829 | 2.22408 | -42.814 | 6.76141 | 757.163 | -4.8488 | -32.398 | 13.0885 | 2330.03 | 214 | 334 | 319 | 303 | 301 | 332 | 333 | 140 | 335 | 126 | 524 | Wollastonite | Jadeite | Corundum | CaNb2O6 | Cassiterite | Scheelite | Manganotantalite | Rutile | Mn | Magnetite | Zircon
Aberfoyle_2 | 3 | 40 | 20 | 40 | 0 | 414 | 0.0198 | 0 | 0 | 0.593537 | 78.0772 | 0.026669 | 0 | 0.365164 | 0 | 0.161012 | 0.036641 | 21.6384 | 100.918 | 0.04236 | 0 | 0 | 0.849081 | 99.1276 | 0.033631 | 0 | 0.609114 | 0 | 0.207142 | 0.049495 | 8e-06 | 100.918 | 0.034757 | 0 | 0 | 0.314961 | 32.4312 | 0.007151 | 0 | 0.375841 | 0 | 0.142138 | 0.019803 | 66.6742 | 0.104789 | 0 | 0 | 0.474792 | 97.7775 | 0.021561 | 0 | 1.13313 | 0 | 0.428536 | 0.059705 | 0 | 100 | 2 | O | 0.001043 | 0 | 0 | 0.009448 | 0.972826 | 0.000215 | 0 | 0.011274 | 0 | 0.004264 | 0.000594 | 2 | 0.011947 | 0.024002 | 0.006057 | 0.01367 | 0.016743 | 0.039495 | 0.033138 | 0.008236 | 0.013647 | 0.012885 | 0.012817 | 0.025558 | 0.032354 | 0.011445 | 0.019555 | 0.021257 | 0.049806 | 0.040463 | 0.013738 | 0.017622 | 0.016577 | 0.017313 | 42.3673 | -33.675 | -12.842 | 2.2443 | 0.119105 | 104.747 | -153.6 | 1.89985 | -36.717 | 6.44082 | 25.386 | -4.8554 | -32.391 | 13.0885 | 2339.96 | 214 | 334 | 319 | 303 | 301 | 332 | 333 | 140 | 335 | 126 | 524 | Wollastonite | Jadeite | Corundum | CaNb2O6 | Cassiterite | Scheelite | Manganotantalite | Rutile | Mn | Magnetite | Zircon
Aberfoyle_2 | 3 | 40 | 20 | 40 | 0 | 415 | 0.013508 | 0 | 0 | 0.561613 | 78.9021 | 0.033756 | 0 | 0.347412 | 0 | 0.147021 | 0.028633 | 21.8231 | 101.857 | 0.028899 | 0 | 0 | 0.803412 | 100.175 | 0.042569 | 0 | 0.579503 | 0 | 0.189142 | 0.038678 | 0 | 101.857 | 0.023512 | 0 | 0 | 0.295507 | 32.4974 | 0.008975 | 0 | 0.354555 | 0 | 0.128692 | 0.015345 | 66.676 | 0.070869 | 0 | 0 | 0.44536 | 97.9539 | 0.027054 | 0 | 1.0687 | 0 | 0.387905 | 0.046252 | 0 | 100 | 2 | O | 0.000705 | 0 | 0 | 0.008864 | 0.974785 | 0.000269 | 0 | 0.010635 | 0 | 0.00386 | 0.00046 | 2 | 0.011959 | 0.024013 | 0.00606 | 0.013674 | 0.016748 | 0.039502 | 0.033145 | 0.008239 | 0.013651 | 0.012888 | 0.012822 | 0.025585 | 0.032368 | 0.01145 | 0.019561 | 0.021263 | 0.049815 | 0.040472 | 0.013744 | 0.017627 | 0.016581 | 0.01732 | 62.0221 | -50.229 | -19.644 | 2.34184 | 0.118459 | 82.8672 | -61.491 | 1.98274 | -57.825 | 6.98411 | 32.3058 | -4.862 | -32.383 | 13.0885 | 2349.94 | 214 | 334 | 319 | 303 | 301 | 332 | 333 | 140 | 335 | 126 | 524 | Wollastonite | Jadeite | Corundum | CaNb2O6 | Cassiterite | Scheelite | Manganotantalite | Rutile | Mn | Magnetite | Zircon
Aberfoyle_2 | 3 | 40 | 20 | 40 | 0 | 416 | 0.023247 | 0.022194 | 0 | 0.380871 | 79.0416 | 0 | 0 | 0.23162 | 0 | 0.087989 | 0.008608 | 21.6916 | 101.488 | 0.049734 | 0.029916 | 0 | 0.544852 | 100.352 | 0 | 0 | 0.386356 | 0 | 0.113198 | 0.011628 | 0 | 101.488 | 0.040693 | 0.047459 | 0 | 0.201543 | 32.7398 | 0 | 0 | 0.237725 | 0 | 0.077457 | 0.004639 | 66.6507 | 0.122477 | 0.071421 | 0 | 0.303302 | 98.5402 | 0 | 0 | 0.715505 | 0 | 0.233131 | 0.013963 | 0 | 100 | 2 | O | 0.001221 | 0.001424 | 0 | 0.006048 | 0.982429 | 0 | 0 | 0.007133 | 0 | 0.002324 | 0.000139 | 2 | 0.01199 | 0.024042 | 0.006067 | 0.013682 | 0.016754 | 0.039512 | 0.033155 | 0.008248 | 0.013659 | 0.012895 | 0.012832 | 0.025652 | 0.032409 | 0.011464 | 0.019573 | 0.021271 | 0.049828 | 0.040484 | 0.013758 | 0.017637 | 0.016589 | 0.017334 | 36.2596 | 77.5948 | -16.269 | 3.18824 | 0.11828 | -344.81 | -93.824 | 2.82755 | -89.564 | 11.1613 | 105.94 | -4.8687 | -32.376 | 13.0885 | 2359.99 | 214 | 334 | 319 | 303 | 301 | 332 | 333 | 140 | 335 | 126 | 524 | Wollastonite | Jadeite | Corundum | CaNb2O6 | Cassiterite | Scheelite | Manganotantalite | Rutile | Mn | Magnetite | Zircon
Aberfoyle_2 | 3 | 40 | 20 | 40 | 0 | 417 | 0.012296 | 0 | 0 | 0.576231 | 78.4821 | 0.040468 | 0.020016 | 0.331735 | 0.001298 | 0.130512 | 0.017991 | 21.7023 | 101.315 | 0.026305 | 0 | 0 | 0.824323 | 99.6416 | 0.051034 | 0.024441 | 0.553354 | 0.001676 | 0.167904 | 0.024302 | 0 | 101.315 | 0.021523 | 0 | 0 | 0.304919 | 32.5078 | 0.010821 | 0.005438 | 0.340477 | 0.001161 | 0.11489 | 0.009696 | 66.6833 | 0.064903 | 0 | 0 | 0.459748 | 98.0286 | 0.032632 | 0.0082 | 1.02672 | 0.003502 | 0.346456 | 0.029239 | 0 | 100 | 2 | O | 0.000646 | 0 | 0 | 0.009145 | 0.974989 | 0.000325 | 0.000163 | 0.010212 | 3.5e-05 | 0.003446 | 0.000291 | 2 | 0.011964 | 0.024012 | 0.00606 | 0.013675 | 0.016751 | 0.039501 | 0.033144 | 0.00824 | 0.013651 | 0.012888 | 0.012824 | 0.025595 | 0.032367 | 0.01145 | 0.019563 | 0.021267 | 0.049814 | 0.040471 | 0.013745 | 0.017627 | 0.016581 | 0.017322 | 68.1377 | -270.81 | -18.692 | 2.2962 | 0.118774 | 69.1982 | 116.954 | 2.06273 | 744.344 | 7.77208 | 51.0181 | -4.8753 | -32.368 | 13.0885 | 2369.98 | 214 | 334 | 319 | 303 | 301 | 332 | 333 | 140 | 335 | 126 | 524 | Wollastonite | Jadeite | Corundum | CaNb2O6 | Cassiterite | Scheelite | Manganotantalite | Rutile | Mn | Magnetite | Zircon
Aberfoyle_2 | 3 | 40 | 20 | 40 | 0 | 418 | 0.011622 | 0 | 0 | 0.615788 | 78.3761 | 0.021275 | 0.084433 | 0.331347 | 0.002542 | 0.173359 | 0.024104 | 21.7138 | 101.354 | 0.024863 | 0 | 0 | 0.88091 | 99.5071 | 0.026829 | 0.103097 | 0.552705 | 0.003283 | 0.223025 | 0.032559 | 4e-06 | 101.354 | 0.02033 | 0 | 0 | 0.325638 | 32.4427 | 0.005685 | 0.022925 | 0.339856 | 0.002273 | 0.152508 | 0.012982 | 66.6751 | 0.061325 | 0 | 0 | 0.491149 | 97.8646 | 0.01715 | 0.034577 | 1.02519 | 0.006858 | 0.460046 | 0.03916 | 0 | 100 | 2 | O | 0.00061 | 0 | 0 | 0.009768 | 0.97316 | 0.000171 | 0.000688 | 0.010194 | 6.8e-05 | 0.004575 | 0.000389 | 2 | 0.011964 | 0.024005 | 0.006058 | 0.013677 | 0.016753 | 0.039501 | 0.033144 | 0.008238 | 0.01365 | 0.012887 | 0.012825 | 0.025594 | 0.032358 | 0.011447 | 0.019566 | 0.02127 | 0.049814 | 0.040471 | 0.013742 | 0.017625 | 0.016579 | 0.017324 | 72.0691 | -97.43 | -16.174 | 2.18312 | 0.118879 | 131.2 | 28.0626 | 2.06443 | 380.411 | 6.03489 | 38.2583 | -4.8819 | -32.361 | 13.0885 | 2379.97 | 214 | 334 | 319 | 303 | 301 | 332 | 333 | 140 | 335 | 126 | 524 | Wollastonite | Jadeite | Corundum | CaNb2O6 | Cassiterite | Scheelite | Manganotantalite | Rutile | Mn | Magnetite | Zircon
Aberfoyle_2 | 3 | 40 | 20 | 40 | 0 | 419 | 0 | 0.040879 | 0 | 0.635099 | 76.8732 | 0 | 1.37806 | 0.294504 | 0.008201 | 0.376068 | 0 | 21.625 | 101.231 | 0 | 0.055104 | 0 | 0.908537 | 97.599 | 0 | 1.68269 | 0.49125 | 0.010589 | 0.483811 | 0 | 2e-06 | 101.231 | 0 | 0.087657 | 0 | 0.336994 | 31.929 | 0 | 0.375438 | 0.303096 | 0.007359 | 0.331964 | 0 | 66.6285 | 0 | 0.132929 | 0 | 0.511039 | 96.8383 | 0 | 0.569337 | 0.919267 | 0.022318 | 1.00682 | 0 | 0 | 100 | 2 | O | 0 | 0.002631 | 0 | 0.010116 | 0.95842 | 0 | 0.01127 | 0.009098 | 0.000221 | 0.009965 | 0 | 2 | 0.012119 | 0.023984 | 0.006061 | 0.013783 | 0.016867 | 0.0396 | 0.033233 | 0.008257 | 0.013675 | 0.012908 | 0.01294 | 0.025928 | 0.03233 | 0.011453 | 0.019717 | 0.021414 | 0.049939 | 0.04058 | 0.013773 | 0.017657 | 0.016607 | 0.017479 | -76.656 | 42.4882 | -16.681 | 2.14618 | 0.120354 | -115.12 | 2.09415 | 2.28852 | 118.85 | 3.15437 | -262.72 | -4.8885 | -32.353 | 13.0885 | 2389.97 | 214 | 334 | 319 | 303 | 301 | 332 | 333 | 140 | 335 | 126 | 524 | Wollastonite | Jadeite | Corundum | CaNb2O6 | Cassiterite | Scheelite | Manganotantalite | Rutile | Mn | Magnetite | Zircon
Aberfoyle_2 | 3 | 40 | 20 | 40 | 0 | 420 | 0.02139 | 0 | 0 | 0.525 | 78.4644 | 0.083072 | 0 | 0.335565 | 0 | 0.144625 | 0.012965 | 21.697 | 101.284 | 0.045761 | 0 | 0 | 0.751034 | 99.6191 | 0.10476 | 0 | 0.559742 | 0 | 0.18606 | 0.017513 | -1e-05 | 101.284 | 0.037448 | 0 | 0 | 0.277854 | 32.5058 | 0.022217 | 0 | 0.344463 | 0 | 0.127335 | 0.006988 | 66.6779 | 0.112852 | 0 | 0 | 0.418668 | 97.9587 | 0.066954 | 0 | 1.03807 | 0 | 0.383733 | 0.02106 | 0 | 100 | 2 | O | 0.001123 | 0 | 0 | 0.008334 | 0.975008 | 0.000666 | 0 | 0.010332 | 0 | 0.003819 | 0.00021 | 2 | 0.011965 | 0.024014 | 0.00606 | 0.013678 | 0.016751 | 0.039503 | 0.033146 | 0.00824 | 0.013652 | 0.012889 | 0.012827 | 0.025597 | 0.03237 | 0.011451 | 0.019567 | 0.021267 | 0.049816 | 0.040473 | 0.013745 | 0.017627 | 0.016581 | 0.017326 | 39.2972 | -90.932 | -15.866 | 2.46788 | 0.11878 | 33.9532 | -60.336 | 2.04254 | -87.566 | 7.08732 | 70.5442 | -4.8952 | -32.346 | 13.0885 | 2400.02 | 214 | 334 | 319 | 303 | 301 | 332 | 333 | 140 | 335 | 126 | 524 | Wollastonite | Jadeite | Corundum | CaNb2O6 | Cassiterite | Scheelite | Manganotantalite | Rutile | Mn | Magnetite | Zircon
Aberfoyle_2 | 3 | 40 | 20 | 40 | 0 | 421 | 0.012386 | 0 | 0 | 0.523813 | 78.6749 | 0.002836 | 0 | 0.213729 | 0.009174 | 0.150895 | 0 | 21.6406 | 101.228 | 0.026498 | 0 | 0 | 0.749337 | 99.8864 | 0.003577 | 0 | 0.356512 | 0.011846 | 0.194126 | 0 | 0 | 101.228 | 0.021737 | 0 | 0 | 0.2779 | 32.6722 | 0.00076 | 0 | 0.219929 | 0.008231 | 0.133178 | 0 | 66.6661 | 0.065483 | 0 | 0 | 0.418588 | 98.4251 | 0.002291 | 0 | 0.662539 | 0.024795 | 0.401199 | 0 | 0 | 100 | 2 | O | 0.000652 | 0 | 0 | 0.008337 | 0.980173 | 2.3e-05 | 0 | 0.006598 | 0.000247 | 0.003995 | 0 | 2 | 0.011981 | 0.024033 | 0.006064 | 0.013677 | 0.016754 | 0.039503 | 0.033147 | 0.008244 | 0.013654 | 0.012891 | 0.012827 | 0.025631 | 0.032395 | 0.011459 | 0.019566 | 0.021271 | 0.049817 | 0.040474 | 0.013752 | 0.017631 | 0.016584 | 0.017326 | 67.7414 | -299.08 | -16.494 | 2.47174 | 0.118581 | 981.169 | -58.091 | 3.03732 | 106.199 | 6.82467 | -1946 | -4.9018 | -32.338 | 13.0885 | 2410.01 | 214 | 334 | 319 | 303 | 301 | 332 | 333 | 140 | 335 | 126 | 524 | Wollastonite | Jadeite | Corundum | CaNb2O6 | Cassiterite | Scheelite | Manganotantalite | Rutile | Mn | Magnetite | Zircon
Aberfoyle_2 | 3 | 40 | 20 | 40 | 0 | 422 | 0.01425 | 0 | 0 | 0.260206 | 79.1213 | 0 | 0 | 0.14121 | 0 | 0.0472 | 0.011646 | 21.5721 | 101.168 | 0.030486 | 0 | 0 | 0.372236 | 100.453 | 0 | 0 | 0.235547 | 0 | 0.060723 | 0.015731 | 0 | 101.168 | 0.025091 | 0 | 0 | 0.138507 | 32.9667 | 0 | 0 | 0.14579 | 0 | 0.041797 | 0.006313 | 66.6758 | 0.075451 | 0 | 0 | 0.20825 | 99.1332 | 0 | 0 | 0.4384 | 0 | 0.125686 | 0.018985 | 0 | 100 | 2 | O | 0.000753 | 0 | 0 | 0.004155 | 0.988865 | 0 | 0 | 0.004373 | 0 | 0.001254 | 0.000189 | 2 | 0.012023 | 0.024071 | 0.006073 | 0.013689 | 0.016765 | 0.03952 | 0.033164 | 0.008257 | 0.013666 | 0.012901 | 0.012842 | 0.025721 | 0.032447 | 0.011476 | 0.019583 | 0.021284 | 0.049838 | 0.040495 | 0.013772 | 0.017646 | 0.016597 | 0.017348 | 59.1275 | -45.17 | -12.115 | 4.38906 | 0.118155 | -520.42 | -75.03 | 4.44178 | -48.898 | 20.1276 | 78.551 | -4.9084 | -32.331 | 13.0885 | 2420.01 | 214 | 334 | 319 | 303 | 301 | 332 | 333 | 140 | 335 | 126 | 524 | Wollastonite | Jadeite | Corundum | CaNb2O6 | Cassiterite | Scheelite | Manganotantalite | Rutile | Mn | Magnetite | Zircon
Aberfoyle_2 | 3 | 40 | 20 | 40 | 0 | 423 | 0.006005 | 0.057972 | 0 | 0.318651 | 78.9679 | 0 | 0 | 0.219016 | 0 | 0.069823 | 0 | 21.6211 | 101.26 | 0.012846 | 0.078145 | 0 | 0.455843 | 100.258 | 0 | 0 | 0.365331 | 0 | 0.089827 | 0 | 2e-06 | 101.26 | 0.010539 | 0.124302 | 0 | 0.16907 | 32.7969 | 0 | 0 | 0.225391 | 0 | 0.061631 | 0 | 66.6122 | 0.031704 | 0.186969 | 0 | 0.254309 | 98.6636 | 0 | 0 | 0.678048 | 0 | 0.185404 | 0 | 0 | 100 | 2 | O | 0.000316 | 0.003732 | 0 | 0.005076 | 0.984713 | 0 | 0 | 0.006767 | 0 | 0.00185 | 0 | 2 | 0.011994 | 0.02404 | 0.006068 | 0.013679 | 0.016749 | 0.0395 | 0.033145 | 0.008247 | 0.013656 | 0.012892 | 0.01283 | 0.02566 | 0.032405 | 0.011465 | 0.019568 | 0.021264 | 0.049812 | 0.040472 | 0.013756 | 0.017633 | 0.016585 | 0.017331 | 139.575 | 30.3343 | -15.213 | 3.69404 | 0.118271 | -67.981 | -78.697 | 2.97217 | -40.966 | 13.8567 | -303.91 | -4.915 | -32.323 | 13.0885 | 2429.99 | 214 | 334 | 319 | 303 | 301 | 332 | 333 | 140 | 335 | 126 | 524 | Wollastonite | Jadeite | Corundum | CaNb2O6 | Cassiterite | Scheelite | Manganotantalite | Rutile | Mn | Magnetite | Zircon
Aberfoyle_2 | 3 | 40 | 20 | 40 | 0 | 424 | 0.008026 | 0 | 0 | 0.403539 | 78.9313 | 0.013987 | 0 | 0.308601 | 0 | 0.099965 | 0.029034 | 21.7122 | 101.507 | 0.01717 | 0 | 0 | 0.57728 | 100.212 | 0.017639 | 0 | 0.514764 | 0 | 0.128604 | 0.03922 | 0 | 101.507 | 0.01404 | 0 | 0 | 0.213411 | 32.6745 | 0.003738 | 0 | 0.316545 | 0 | 0.087947 | 0.015639 | 66.6742 | 0.042265 | 0 | 0 | 0.321217 | 98.3605 | 0.011253 | 0 | 0.9529 | 0 | 0.264748 | 0.047077 | 0 | 100 | 2 | O | 0.000421 | 0 | 0 | 0.006402 | 0.980125 | 0.000112 | 0 | 0.009495 | 0 | 0.002638 | 0.000469 | 2 | 0.011976 | 0.024026 | 0.006063 | 0.013673 | 0.016744 | 0.039492 | 0.033138 | 0.008242 | 0.013651 | 0.012888 | 0.012823 | 0.025622 | 0.032386 | 0.011455 | 0.01956 | 0.021259 | 0.049803 | 0.040463 | 0.013748 | 0.017627 | 0.01658 | 0.017322 | 104.342 | -44.471 | -15.836 | 3.04003 | 0.118328 | 199.268 | -58.79 | 2.19564 | -141.14 | 9.91221 | 31.8722 | -4.9216 | -32.316 | 13.0885 | 2439.99 | 214 | 334 | 319 | 303 | 301 | 332 | 333 | 140 | 335 | 126 | 524 | Wollastonite | Jadeite | Corundum | CaNb2O6 | Cassiterite | Scheelite | Manganotantalite | Rutile | Mn | Magnetite | Zircon
Aberfoyle_2 | 3 | 40 | 20 | 40 | 0 | 425 | 0.010168 | 0 | 0 | 0.422337 | 78.5957 | 0.053868 | 0 | 0.392621 | 0.008761 | 0.104964 | 0.009812 | 21.696 | 101.294 | 0.021753 | 0 | 0 | 0.604171 | 99.7859 | 0.067932 | 0 | 0.654915 | 0.011312 | 0.135036 | 0.013254 | 0 | 101.294 | 0.017801 | 0 | 0 | 0.223522 | 32.5604 | 0.014407 | 0 | 0.403035 | 0.007841 | 0.092416 | 0.005289 | 66.6753 | 0.053596 | 0 | 0 | 0.336498 | 98.0353 | 0.043377 | 0 | 1.21349 | 0.023609 | 0.278253 | 0.015924 | 0 | 100 | 2 | O | 0.000534 | 0 | 0 | 0.006705 | 0.976685 | 0.000432 | 0 | 0.01209 | 0.000235 | 0.002772 | 0.000159 | 2 | 0.01196 | 0.024008 | 0.006058 | 0.013669 | 0.016736 | 0.039481 | 0.033127 | 0.008236 | 0.013645 | 0.012882 | 0.012818 | 0.025587 | 0.032362 | 0.011447 | 0.019555 | 0.021248 | 0.049789 | 0.04045 | 0.013738 | 0.017619 | 0.016573 | 0.017315 | 82.3118 | -28.41 | -15.583 | 2.92978 | 0.118579 | 52.0774 | -29.139 | 1.7868 | 111.086 | 9.4735 | 92.9282 | -4.9283 | -32.308 | 13.0885 | 2450.04 | 214 | 334 | 319 | 303 | 301 | 332 | 333 | 140 | 335 | 126 | 524 | Wollastonite | Jadeite | Corundum | CaNb2O6 | Cassiterite | Scheelite | Manganotantalite | Rutile | Mn | Magnetite | Zircon
Aberfoyle_2 | 3 | 40 | 20 | 40 | 0 | 426 | 0.009939 | 0 | 0 | 0.476482 | 78.4712 | 0.0079 | 0 | 0.335745 | 0 | 0.131084 | 0.035797 | 21.6495 | 101.118 | 0.021263 | 0 | 0 | 0.681628 | 99.6278 | 0.009962 | 0 | 0.560042 | 0 | 0.168639 | 0.048354 | -1e-05 | 101.118 | 0.017437 | 0 | 0 | 0.252703 | 32.5765 | 0.002117 | 0 | 0.345368 | 0 | 0.115653 | 0.019336 | 66.6709 | 0.052516 | 0 | 0 | 0.380546 | 98.1138 | 0.006377 | 0 | 1.04018 | 0 | 0.348324 | 0.058235 | 0 | 100 | 2 | O | 0.000523 | 0 | 0 | 0.007581 | 0.977231 | 6.4e-05 | 0 | 0.01036 | 0 | 0.003469 | 0.00058 | 2 | 0.011959 | 0.024008 | 0.006058 | 0.013666 | 0.016737 | 0.039479 | 0.033126 | 0.008236 | 0.013645 | 0.012882 | 0.012815 | 0.025584 | 0.032362 | 0.011447 | 0.01955 | 0.021249 | 0.049786 | 0.040448 | 0.013738 | 0.017618 | 0.016573 | 0.01731 | 84.1896 | -56.877 | -13.202 | 2.66054 | 0.118687 | 352.345 | -164.89 | 2.0407 | -48.106 | 7.73782 | 25.9642 | -4.9349 | -32.301 | 13.0885 | 2460.03 | 214 | 334 | 319 | 303 | 301 | 332 | 333 | 140 | 335 | 126 | 524 | Wollastonite | Jadeite | Corundum | CaNb2O6 | Cassiterite | Scheelite | Manganotantalite | Rutile | Mn | Magnetite | Zircon
Aberfoyle_2 | 3 | 40 | 20 | 40 | 0 | 427 | 0.020558 | 0 | 0 | 0.368707 | 78.8395 | 0 | 0 | 0.300278 | 0 | 0.086026 | 0.025398 | 21.6722 | 101.313 | 0.043981 | 0 | 0 | 0.52745 | 100.095 | 0 | 0 | 0.500881 | 0 | 0.110672 | 0.034308 | 0 | 101.313 | 0.03603 | 0 | 0 | 0.195348 | 32.6966 | 0 | 0 | 0.308575 | 0 | 0.075823 | 0.013705 | 66.674 | 0.108432 | 0 | 0 | 0.293948 | 98.3995 | 0 | 0 | 0.928649 | 0 | 0.228188 | 0.041246 | 0 | 100 | 2 | O | 0.001081 | 0 | 0 | 0.00586 | 0.98079 | 0 | 0 | 0.009256 | 0 | 0.002274 | 0.000411 | 2 | 0.011974 | 0.024022 | 0.006061 | 0.01367 | 0.016738 | 0.039482 | 0.033129 | 0.00824 | 0.013648 | 0.012885 | 0.01282 | 0.025616 | 0.032381 | 0.011453 | 0.019555 | 0.021251 | 0.04979 | 0.040453 | 0.013745 | 0.017623 | 0.016576 | 0.017317 | 40.9088 | -36.613 | -15.634 | 3.27142 | 0.118357 | -289.81 | -33.992 | 2.24788 | -44.784 | 11.3896 | 36.3284 | -4.9415 | -32.293 | 13.0885 | 2469.95 | 214 | 334 | 319 | 303 | 301 | 332 | 333 | 140 | 335 | 126 | 524 | Wollastonite | Jadeite | Corundum | CaNb2O6 | Cassiterite | Scheelite | Manganotantalite | Rutile | Mn | Magnetite | Zircon
Aberfoyle_2 | 3 | 40 | 20 | 40 | 0 | 428 | 0.022118 | 0 | 0 | 0.36635 | 78.7356 | 0 | 0 | 0.275899 | 0.006716 | 0.072169 | 0.015988 | 21.6234 | 101.118 | 0.047318 | 0 | 0 | 0.52408 | 99.9634 | 0 | 0 | 0.460215 | 0.008672 | 0.092845 | 0.021596 | 4e-06 | 101.118 | 0.038853 | 0 | 0 | 0.194544 | 32.7282 | 0 | 0 | 0.284171 | 0.006031 | 0.063755 | 0.008647 | 66.6758 | 0.116931 | 0 | 0 | 0.292751 | 98.499 | 0 | 0 | 0.855243 | 0.018152 | 0.191879 | 0.026024 | 0 | 100 | 2 | O | 0.001165 | 0 | 0 | 0.005836 | 0.98171 | 0 | 0 | 0.008524 | 0.000181 | 0.001912 | 0.000259 | 2 | 0.01198 | 0.024029 | 0.006063 | 0.013673 | 0.016743 | 0.039489 | 0.033136 | 0.008243 | 0.013651 | 0.012888 | 0.012824 | 0.02563 | 0.032391 | 0.011456 | 0.01956 | 0.021257 | 0.049799 | 0.040461 | 0.013749 | 0.017627 | 0.01658 | 0.017322 | 38.0663 | -31.569 | -14.469 | 3.28942 | 0.118449 | -51.506 | -56.104 | 2.42089 | 144.653 | 13.4282 | 57.3237 | -4.9481 | -32.286 | 13.0885 | 2479.95 | 214 | 334 | 319 | 303 | 301 | 332 | 333 | 140 | 335 | 126 | 524 | Wollastonite | Jadeite | Corundum | CaNb2O6 | Cassiterite | Scheelite | Manganotantalite | Rutile | Mn | Magnetite | Zircon
Aberfoyle_2 | 3 | 40 | 20 | 40 | 0 | 429 | 0.006165 | 0.007598 | 0 | 0.337358 | 78.7705 | 0 | 0 | 0.283667 | 0 | 0.072502 | 0.021779 | 21.6101 | 101.11 | 0.013189 | 0.010242 | 0 | 0.482605 | 100.008 | 0 | 0 | 0.473173 | 0 | 0.093274 | 0.029419 | 0 | 101.11 | 0.010834 | 0.016313 | 0 | 0.179234 | 32.7584 | 0 | 0 | 0.292312 | 0 | 0.06408 | 0.011785 | 66.667 | 0.032599 | 0.024542 | 0 | 0.269645 | 98.5654 | 0 | 0 | 0.879525 | 0 | 0.192808 | 0.035459 | 0 | 100 | 2 | O | 0.000325 | 0.000489 | 0 | 0.005377 | 0.982747 | 0 | 0 | 0.008769 | 0 | 0.001922 | 0.000354 | 2 | 0.011983 | 0.02403 | 0.006064 | 0.013672 | 0.016742 | 0.039486 | 0.033133 | 0.008243 | 0.013651 | 0.012887 | 0.012823 | 0.025636 | 0.032393 | 0.011457 | 0.019559 | 0.021255 | 0.049795 | 0.040457 | 0.013749 | 0.017626 | 0.016579 | 0.017322 | 135.839 | 224.541 | -15.674 | 3.52086 | 0.118398 | -76.452 | -21.882 | 2.36272 | -84.819 | 13.3694 | 42.2616 | -4.9548 | -32.278 | 13.0885 | 2490 | 214 | 334 | 319 | 303 | 301 | 332 | 333 | 140 | 335 | 126 | 524 | Wollastonite | Jadeite | Corundum | CaNb2O6 | Cassiterite | Scheelite | Manganotantalite | Rutile | Mn | Magnetite | Zircon
Aberfoyle_2 | 3 | 40 | 20 | 40 | 0 | 430 | 0.015008 | 0 | 0 | 0.591156 | 78.3855 | 0.020299 | 0.013081 | 0.386895 | 0 | 0.179701 | 0.033579 | 21.735 | 101.36 | 0.032108 | 0 | 0 | 0.845674 | 99.519 | 0.025599 | 0.015973 | 0.645363 | 0 | 0.231184 | 0.045358 | 2e-06 | 101.36 | 0.026225 | 0 | 0 | 0.312276 | 32.4117 | 0.005419 | 0.003548 | 0.396404 | 0 | 0.157917 | 0.018066 | 66.6685 | 0.079055 | 0 | 0 | 0.470669 | 97.7032 | 0.016334 | 0.005348 | 1.19494 | 0 | 0.476033 | 0.054458 | 0 | 100 | 2 | O | 0.000787 | 0 | 0 | 0.009368 | 0.972324 | 0.000163 | 0.000106 | 0.011892 | 0 | 0.004737 | 0.000542 | 2 | 0.011938 | 0.023985 | 0.006053 | 0.013661 | 0.016731 | 0.039469 | 0.033116 | 0.00823 | 0.013638 | 0.012876 | 0.012808 | 0.025539 | 0.032332 | 0.011437 | 0.019542 | 0.021242 | 0.049774 | 0.040437 | 0.013727 | 0.01761 | 0.016565 | 0.017301 | 55.7546 | -41.933 | -14.592 | 2.24972 | 0.118791 | 137.373 | 178.57 | 1.80792 | -123.17 | 5.84353 | 27.62 | -4.9614 | -32.271 | 13.0885 | 2499.99 | 214 | 334 | 319 | 303 | 301 | 332 | 333 | 140 | 335 | 126 | 524 | Wollastonite | Jadeite | Corundum | CaNb2O6 | Cassiterite | Scheelite | Manganotantalite | Rutile | Mn | Magnetite | Zircon
Aberfoyle_2 | 3 | 40 | 20 | 40 | 0 | 431 | 0.004606 | 0 | 0 | 0.413523 | 78.6241 | 0 | 0.016038 | 0.232887 | 0 | 0.093285 | 0.004976 | 21.5687 | 100.958 | 0.009853 | 0 | 0 | 0.591563 | 99.8219 | 0 | 0.019584 | 0.38847 | 0 | 0.120011 | 0.006722 | 2e-06 | 100.958 | 0.008111 | 0 | 0 | 0.220153 | 32.765 | 0 | 0.004384 | 0.24048 | 0 | 0.082619 | 0.002698 | 66.6766 | 0.024422 | 0 | 0 | 0.331444 | 98.6566 | 0 | 0.0066 | 0.724094 | 0 | 0.248769 | 0.008124 | 0 | 100 | 2 | O | 0.000243 | 0 | 0 | 0.006604 | 0.982805 | 0 | 0.000132 | 0.007213 | 0 | 0.002478 | 8.1e-05 | 2 | 0.011991 | 0.024036 | 0.006065 | 0.013677 | 0.016751 | 0.039496 | 0.033141 | 0.008246 | 0.013654 | 0.01289 | 0.012828 | 0.025654 | 0.0324 | 0.01146 | 0.019565 | 0.021267 | 0.049807 | 0.040468 | 0.013754 | 0.017631 | 0.016583 | 0.017328 | 181.843 | -50.875 | -15.191 | 2.98098 | 0.118546 | -137.47 | 145.843 | 2.81287 | -156.77 | 10.5678 | 182.692 | -4.968 | -32.264 | 13.0885 | 2509.97 | 214 | 334 | 319 | 303 | 301 | 332 | 333 | 140 | 335 | 126 | 524 | Wollastonite | Jadeite | Corundum | CaNb2O6 | Cassiterite | Scheelite | Manganotantalite | Rutile | Mn | Magnetite | Zircon
Aberfoyle_2 | 3 | 40 | 20 | 40 | 0 | 432 | 0.004179 | 0 | 0 | 0.413824 | 79.1373 | 0 | 0 | 0.245629 | 0 | 0.103284 | 0 | 21.7128 | 101.617 | 0.00894 | 0 | 0 | 0.591993 | 100.474 | 0 | 0 | 0.409723 | 0 | 0.132874 | 0 | 0 | 101.617 | 0.00731 | 0 | 0 | 0.218839 | 32.7582 | 0 | 0 | 0.251939 | 0 | 0.090863 | 0 | 66.6729 | 0.022006 | 0 | 0 | 0.329401 | 98.6166 | 0 | 0 | 0.758448 | 0 | 0.273537 | 0 | 0 | 100 | 2 | O | 0.000219 | 0 | 0 | 0.006565 | 0.982655 | 0 | 0 | 0.007557 | 0 | 0.002726 | 0 | 2 | 0.011986 | 0.024032 | 0.006064 | 0.013673 | 0.016746 | 0.039489 | 0.033136 | 0.008244 | 0.013651 | 0.012888 | 0.012824 | 0.025643 | 0.032395 | 0.011458 | 0.01956 | 0.021261 | 0.049799 | 0.040461 | 0.013751 | 0.017627 | 0.01658 | 0.017323 | 200.292 | -163.07 | -16.872 | 2.97851 | 0.118134 | -4197.5 | -105.52 | 2.68213 | -418.86 | 9.618 | -180.73 | -4.9746 | -32.256 | 13.0885 | 2519.96 | 214 | 334 | 319 | 303 | 301 | 332 | 333 | 140 | 335 | 126 | 524 | Wollastonite | Jadeite | Corundum | CaNb2O6 | Cassiterite | Scheelite | Manganotantalite | Rutile | Mn | Magnetite | Zircon
Aberfoyle_2 | 3 | 40 | 20 | 40 | 0 | 433 | 0 | 0 | 0 | 0.538534 | 78.3421 | 0 | 0 | 0.321607 | 0.012015 | 0.132991 | 0 | 21.6101 | 100.957 | 0 | 0 | 0 | 0.770396 | 99.4639 | 0 | 0 | 0.536459 | 0.015515 | 0.171093 | 0 | 0 | 100.957 | 0 | 0 | 0 | 0.286136 | 32.5825 | 0 | 0 | 0.331431 | 0.010796 | 0.117551 | 0 | 66.6716 | 0 | 0 | 0 | 0.431118 | 98.1834 | 0 | 0 | 0.998727 | 0.032533 | 0.354226 | 0 | 0 | 100 | 2 | O | 0 | 0 | 0 | 0.008583 | 0.977404 | 0 | 0 | 0.009942 | 0.000324 | 0.003526 | 0 | 2 | 0.011956 | 0.024003 | 0.006057 | 0.013662 | 0.016733 | 0.039468 | 0.033117 | 0.008234 | 0.013641 | 0.012879 | 0.012811 | 0.025578 | 0.032356 | 0.011445 | 0.019544 | 0.021245 | 0.049773 | 0.040437 | 0.013735 | 0.017614 | 0.016568 | 0.017305 | -323.1 | -58.558 | -15.448 | 2.41676 | 0.118761 | -79.513 | -170.78 | 2.11703 | 81.2508 | 7.63577 | -50.583 | -4.9812 | -32.249 | 13.0885 | 2529.96 | 214 | 334 | 319 | 303 | 301 | 332 | 333 | 140 | 335 | 126 | 524 | Wollastonite | Jadeite | Corundum | CaNb2O6 | Cassiterite | Scheelite | Manganotantalite | Rutile | Mn | Magnetite | Zircon
Aberfoyle_2 | 3 | 40 | 20 | 40 | 0 | 434 | 0.017648 | 0 | 0 | 0.634399 | 77.9909 | 0.009915 | 0.165001 | 0.322714 | 0 | 0.189995 | 0.009047 | 21.6326 | 100.972 | 0.037756 | 0 | 0 | 0.907535 | 99.0181 | 0.012504 | 0.201476 | 0.538305 | 0 | 0.244428 | 0.012221 | 0 | 100.972 | 0.030988 | 0 | 0 | 0.336739 | 32.4045 | 0.00266 | 0.044969 | 0.332244 | 0 | 0.167771 | 0.004891 | 66.6753 | 0.093523 | 0 | 0 | 0.508149 | 97.7986 | 0.008027 | 0.067859 | 1.00273 | 0 | 0.506342 | 0.014761 | 0 | 100 | 2 | O | 0.00093 | 0 | 0 | 0.010101 | 0.97201 | 8e-05 | 0.001349 | 0.009966 | 0 | 0.005032 | 0.000147 | 2 | 0.011962 | 0.023984 | 0.006054 | 0.013672 | 0.016746 | 0.039476 | 0.033123 | 0.008233 | 0.01364 | 0.012878 | 0.012822 | 0.02559 | 0.03233 | 0.011438 | 0.019559 | 0.021261 | 0.049782 | 0.040445 | 0.013733 | 0.017613 | 0.016567 | 0.017319 | 47.5534 | -35.004 | -15.268 | 2.13364 | 0.119107 | 280.784 | 14.5633 | 2.1103 | -4028.6 | 5.56636 | 100.75 | -4.9879 | -32.241 | 13.0885 | 2540.01 | 214 | 334 | 319 | 303 | 301 | 332 | 333 | 140 | 335 | 126 | 524 | Wollastonite | Jadeite | Corundum | CaNb2O6 | Cassiterite | Scheelite | Manganotantalite | Rutile | Mn | Magnetite | Zircon
Aberfoyle_2 | 3 | 40 | 20 | 40 | 0 | 435 | 0.012707 | 0 | 0 | 0.657892 | 77.0872 | 0.001055 | 0.623451 | 0.399638 | 0 | 0.299222 | 0.004118 | 21.5734 | 100.659 | 0.027186 | 0 | 0 | 0.941142 | 97.8707 | 0.00133 | 0.76127 | 0.666619 | 0 | 0.384949 | 0.005562 | 0 | 100.659 | 0.02237 | 0 | 0 | 0.350115 | 32.112 | 0.000284 | 0.170352 | 0.412506 | 0 | 0.264907 | 0.002232 | 66.6652 | 0.067635 | 0 | 0 | 0.529281 | 97.0898 | 0.000858 | 0.257528 | 1.2472 | 0 | 0.800939 | 0.006748 | 0 | 100 | 2 | O | 0.000671 | 0 | 0 | 0.010504 | 0.963382 | 9e-06 | 0.005111 | 0.012375 | 0 | 0.007947 | 6.7e-05 | 2 | 0.011996 | 0.02396 | 0.00605 | 0.013702 | 0.016774 | 0.039495 | 0.033141 | 0.008232 | 0.013642 | 0.012879 | 0.012853 | 0.025663 | 0.032297 | 0.011431 | 0.019601 | 0.021297 | 0.049807 | 0.040466 | 0.013731 | 0.017615 | 0.016569 | 0.017362 | 66.1084 | -77.405 | -17.865 | 2.07984 | 0.11991 | 2636.8 | 4.16132 | 1.75902 | -177.29 | 3.78933 | 221.054 | -4.9945 | -32.234 | 13.0885 | 2550 | 214 | 334 | 319 | 303 | 301 | 332 | 333 | 140 | 335 | 126 | 524 | Wollastonite | Jadeite | Corundum | CaNb2O6 | Cassiterite | Scheelite | Manganotantalite | Rutile | Mn | Magnetite | Zircon
Aberfoyle_2 | 3 | 40 | 20 | 40 | 0 | 436 | 0 | 0 | 0 | 0.497041 | 77.6171 | 0 | 0.725986 | 0.242462 | 0 | 0.227281 | 0 | 21.5279 | 100.838 | 0 | 0 | 0 | 0.711038 | 98.5434 | 0 | 0.88647 | 0.40444 | 0 | 0.292396 | 0 | 4e-06 | 100.838 | 0 | 0 | 0 | 0.265119 | 32.4068 | 0 | 0.198823 | 0.250842 | 0 | 0.201677 | 0 | 66.6768 | 0 | 0 | 0 | 0.400588 | 97.9315 | 0 | 0.300416 | 0.758031 | 0 | 0.609456 | 0 | 0 | 100 | 2 | O | 0 | 0 | 0 | 0.007952 | 0.972056 | 0 | 0.005964 | 0.007524 | 0 | 0.006049 | 0 | 2 | 0.012061 | 0.024004 | 0.006061 | 0.013726 | 0.016804 | 0.039526 | 0.03317 | 0.008249 | 0.013658 | 0.012893 | 0.012881 | 0.025803 | 0.032357 | 0.011452 | 0.019635 | 0.021335 | 0.049846 | 0.040502 | 0.01376 | 0.017636 | 0.016587 | 0.0174 | -99.55 | -106.81 | -15.905 | 2.58242 | 0.119453 | -79.966 | 3.6317 | 2.71365 | -40.831 | 4.7734 | -7363.8 | -5.0011 | -32.226 | 13.0885 | 2559.99 | 214 | 334 | 319 | 303 | 301 | 332 | 333 | 140 | 335 | 126 | 524 | Wollastonite | Jadeite | Corundum | CaNb2O6 | Cassiterite | Scheelite | Manganotantalite | Rutile | Mn | Magnetite | Zircon
Aberfoyle_2 | 3 | 40 | 20 | 40 | 0 | 437 | 0.003871 | 0 | 0 | 0.453216 | 78.4293 | 0 | 0.557556 | 0.225454 | 0 | 0.19285 | 0.032561 | 21.6854 | 101.58 | 0.008281 | 0 | 0 | 0.648345 | 99.5746 | 0 | 0.680808 | 0.37607 | 0 | 0.248101 | 0.043983 | 0 | 101.58 | 0.00678 | 0 | 0 | 0.239982 | 32.5074 | 0 | 0.151584 | 0.231547 | 0 | 0.169878 | 0.01756 | 66.6753 | 0.020465 | 0 | 0 | 0.362195 | 98.1238 | 0 | 0.228779 | 0.698928 | 0 | 0.512779 | 0.053005 | 0 | 100 | 2 | O | 0.000203 | 0 | 0 | 0.007199 | 0.975095 | 0 | 0.004547 | 0.006946 | 0 | 0.005096 | 0.000527 | 2 | 0.012046 | 0.02401 | 0.006062 | 0.013713 | 0.016791 | 0.039516 | 0.033161 | 0.008248 | 0.013656 | 0.012892 | 0.012868 | 0.025771 | 0.032365 | 0.011453 | 0.019617 | 0.021318 | 0.049834 | 0.040492 | 0.013758 | 0.017634 | 0.016585 | 0.017382 | 217.255 | -277.98 | -15.606 | 2.77579 | 0.118779 | -145.17 | 4.60748 | 2.89531 | -68.647 | 5.49791 | 28.5904 | -5.0077 | -32.218 | 13.089 | 2569.99 | 214 | 334 | 319 | 303 | 301 | 332 | 333 | 140 | 335 | 126 | 524 | Wollastonite | Jadeite | Corundum | CaNb2O6 | Cassiterite | Scheelite | Manganotantalite | Rutile | Mn | Magnetite | Zircon
Aberfoyle_2 | 3 | 40 | 20 | 40 | 0 | 438 | 0.007142 | 0 | 0 | 0.455055 | 78.1183 | 0 | 0.456778 | 0.193426 | 0 | 0.183953 | 0.0354 | 21.5609 | 101.011 | 0.01528 | 0 | 0 | 0.650976 | 99.1798 | 0 | 0.557752 | 0.322645 | 0 | 0.236655 | 0.047819 | 8e-06 | 101.011 | 0.012582 | 0 | 0 | 0.242342 | 32.5647 | 0 | 0.124899 | 0.199796 | 0 | 0.162973 | 0.019201 | 66.6736 | 0.037963 | 0 | 0 | 0.365602 | 98.2555 | 0 | 0.188426 | 0.602832 | 0 | 0.491729 | 0.057934 | 0 | 100 | 2 | O | 0.000377 | 0 | 0 | 0.00727 | 0.976839 | 0 | 0.003747 | 0.005993 | 0 | 0.004889 | 0.000576 | 2 | 0.012035 | 0.024011 | 0.006061 | 0.013705 | 0.016783 | 0.039505 | 0.033151 | 0.008246 | 0.013654 | 0.012889 | 0.012859 | 0.025748 | 0.032367 | 0.011453 | 0.019605 | 0.021307 | 0.049819 | 0.040479 | 0.013756 | 0.01763 | 0.016582 | 0.01737 | 117.779 | -427.7 | -15.165 | 2.76532 | 0.118984 | -60.955 | 5.53296 | 3.32331 | -259.26 | 5.72791 | 26.3341 | -5.0144 | -32.211 | 13.089 | 2580.05 | 214 | 334 | 319 | 303 | 301 | 332 | 333 | 140 | 335 | 126 | 524 | Wollastonite | Jadeite | Corundum | CaNb2O6 | Cassiterite | Scheelite | Manganotantalite | Rutile | Mn | Magnetite | Zircon
Aberfoyle_2 | 3 | 40 | 20 | 40 | 0 | 439 | 0.012606 | 0 | 0 | 0.314074 | 78.6581 | 0 | 0.4171 | 0.183924 | 0 | 0.121446 | 0.015611 | 21.6119 | 101.335 | 0.026969 | 0 | 0 | 0.449296 | 99.8651 | 0 | 0.509303 | 0.306796 | 0 | 0.15624 | 0.021088 | 0 | 101.335 | 0.022156 | 0 | 0 | 0.166877 | 32.7142 | 0 | 0.113787 | 0.189544 | 0 | 0.107347 | 0.008448 | 66.6777 | 0.066771 | 0 | 0 | 0.251456 | 98.5901 | 0 | 0.171459 | 0.571225 | 0 | 0.32351 | 0.025459 | 0 | 100 | 2 | O | 0.000665 | 0 | 0 | 0.005005 | 0.981264 | 0 | 0.003413 | 0.005685 | 0 | 0.00322 | 0.000253 | 2 | 0.01205 | 0.024031 | 0.006066 | 0.013708 | 0.016782 | 0.039512 | 0.033158 | 0.008252 | 0.013659 | 0.012894 | 0.012863 | 0.025778 | 0.032393 | 0.011461 | 0.019609 | 0.021307 | 0.049827 | 0.040487 | 0.013764 | 0.017637 | 0.016588 | 0.017376 | 66.938 | -109.13 | -15.686 | 3.74533 | 0.118515 | -105.38 | 6.02104 | 3.4808 | -49.597 | 8.29598 | 58.8653 | -5.021 | -32.204 | 13.089 | 2589.95 | 214 | 334 | 319 | 303 | 301 | 332 | 333 | 140 | 335 | 126 | 524 | Wollastonite | Jadeite | Corundum | CaNb2O6 | Cassiterite | Scheelite | Manganotantalite | Rutile | Mn | Magnetite | Zircon
Aberfoyle_2 | 3 | 40 | 20 | 40 | 0 | 440 | 0 | 0 | 0 | 0.329946 | 77.9968 | 0 | 0.713814 | 0.154053 | 0 | 0.178293 | 0.008369 | 21.4855 | 100.867 | 0 | 0 | 0 | 0.472002 | 99.0256 | 0 | 0.871608 | 0.256969 | 0 | 0.229374 | 0.011305 | 2e-06 | 100.867 | 0 | 0 | 0 | 0.176337 | 32.6292 | 0 | 0.195873 | 0.15969 | 0 | 0.158518 | 0.004555 | 66.6759 | 0 | 0 | 0 | 0.266064 | 98.4644 | 0 | 0.295541 | 0.481892 | 0 | 0.478356 | 0.013746 | 0 | 100 | 2 | O | 0 | 0 | 0 | 0.005289 | 0.97874 | 0 | 0.005875 | 0.00479 | 0 | 0.004755 | 0.000137 | 2 | 0.012092 | 0.024033 | 0.006068 | 0.013734 | 0.016813 | 0.039538 | 0.033181 | 0.008258 | 0.013666 | 0.0129 | 0.012892 | 0.025869 | 0.032395 | 0.011465 | 0.019647 | 0.021346 | 0.04986 | 0.040516 | 0.013774 | 0.017647 | 0.016596 | 0.017415 | -1964.1 | -451.27 | -15.213 | 3.60005 | 0.119096 | -136.71 | 3.68763 | 4.09708 | -114.29 | 5.88999 | 109.451 | -5.0276 | -32.196 | 13.089 | 2599.95 | 214 | 334 | 319 | 303 | 301 | 332 | 333 | 140 | 335 | 126 | 524 | Wollastonite | Jadeite | Corundum | CaNb2O6 | Cassiterite | Scheelite | Manganotantalite | Rutile | Mn | Magnetite | Zircon
Aberfoyle_2 | 3 | 40 | 20 | 40 | 0 | 441 | 0.006312 | 0 | 0 | 0.390182 | 78.6301 | 0 | 0.141361 | 0.258506 | 0.014777 | 0.109815 | 0.016436 | 21.6201 | 101.188 | 0.013504 | 0 | 0 | 0.558171 | 99.8295 | 0 | 0.17261 | 0.431203 | 0.019081 | 0.141277 | 0.022202 | 2e-06 | 101.188 | 0.011089 | 0 | 0 | 0.207215 | 32.6868 | 0 | 0.038546 | 0.266277 | 0.013271 | 0.09702 | 0.00889 | 66.6709 | 0.033393 | 0 | 0 | 0.312012 | 98.4358 | 0 | 0.05804 | 0.801888 | 0.039966 | 0.292174 | 0.026772 | 0 | 100 | 2 | O | 0.000333 | 0 | 0 | 0.006216 | 0.980543 | 0 | 0.001156 | 0.007988 | 0.000398 | 0.00291 | 0.000267 | 2 | 0.011992 | 0.024012 | 0.00606 | 0.013675 | 0.016746 | 0.039473 | 0.033122 | 0.008239 | 0.013645 | 0.012881 | 0.012827 | 0.025655 | 0.032368 | 0.01145 | 0.019563 | 0.02126 | 0.049778 | 0.040444 | 0.013744 | 0.017618 | 0.016572 | 0.017327 | 132.765 | -45.753 | -15.893 | 3.12416 | 0.118477 | -67.744 | 16.9255 | 2.56212 | 66.2733 | 9.08682 | 55.7936 | -5.0342 | -32.189 | 13.089 | 2609.95 | 214 | 334 | 319 | 303 | 301 | 332 | 333 | 140 | 335 | 126 | 524 | Wollastonite | Jadeite | Corundum | CaNb2O6 | Cassiterite | Scheelite | Manganotantalite | Rutile | Mn | Magnetite | Zircon
Aberfoyle_2 | 3 | 40 | 20 | 40 | 0 | 442 | 0.006949 | 0 | 0 | 0.364016 | 79.0494 | 0 | 0.16554 | 0.262065 | 0 | 0.113382 | 0.007031 | 21.7238 | 101.692 | 0.014866 | 0 | 0 | 0.52074 | 100.362 | 0 | 0.202133 | 0.43714 | 0 | 0.145865 | 0.009497 | 0 | 101.692 | 0.012149 | 0 | 0 | 0.192403 | 32.7054 | 0 | 0.044924 | 0.268664 | 0 | 0.099696 | 0.003785 | 66.673 | 0.036585 | 0 | 0 | 0.28969 | 98.4855 | 0 | 0.06764 | 0.809025 | 0 | 0.300214 | 0.011398 | 0 | 100 | 2 | O | 0.000364 | 0 | 0 | 0.005772 | 0.981069 | 0 | 0.001348 | 0.008059 | 0 | 0.002991 | 0.000114 | 2 | 0.012 | 0.024016 | 0.006061 | 0.013679 | 0.016748 | 0.039477 | 0.033127 | 0.008241 | 0.013646 | 0.012883 | 0.012831 | 0.025672 | 0.032374 | 0.011452 | 0.019568 | 0.021264 | 0.049784 | 0.04045 | 0.013747 | 0.017621 | 0.016574 | 0.017333 | 120.693 | -79.488 | -18.042 | 3.30737 | 0.118153 | -100.13 | 14.518 | 2.53178 | -48.545 | 8.82596 | 129.537 | -5.0409 | -32.181 | 13.089 | 2620 | 214 | 334 | 319 | 303 | 301 | 332 | 333 | 140 | 335 | 126 | 524 | Wollastonite | Jadeite | Corundum | CaNb2O6 | Cassiterite | Scheelite | Manganotantalite | Rutile | Mn | Magnetite | Zircon
Aberfoyle_2 | 3 | 40 | 20 | 40 | 0 | 443 | 0.016292 | 0 | 0 | 0.523134 | 78.4247 | 0.000682 | 0 | 0.298143 | 0 | 0.129271 | 0.035158 | 21.6366 | 101.064 | 0.034854 | 0 | 0 | 0.748365 | 99.5688 | 0.00086 | 0 | 0.497319 | 0 | 0.166306 | 0.047491 | 0 | 101.064 | 0.0286 | 0 | 0 | 0.277628 | 32.5786 | 0.000183 | 0 | 0.30689 | 0 | 0.114128 | 0.019003 | 66.675 | 0.086182 | 0 | 0 | 0.418287 | 98.1691 | 0.000551 | 0 | 0.92475 | 0 | 0.343903 | 0.057262 | 0 | 100 | 2 | O | 0.000858 | 0 | 0 | 0.008328 | 0.977237 | 5e-06 | 0 | 0.009206 | 0 | 0.003423 | 0.00057 | 2 | 0.01195 | 0.023989 | 0.006054 | 0.013656 | 0.016727 | 0.03945 | 0.033101 | 0.00823 | 0.013635 | 0.012873 | 0.012805 | 0.025566 | 0.032337 | 0.011438 | 0.019535 | 0.021237 | 0.049749 | 0.040418 | 0.013729 | 0.017606 | 0.01656 | 0.017298 | 51.4433 | -44.871 | -17.864 | 2.47074 | 0.118646 | 4072.19 | -101.04 | 2.25943 | -51.948 | 7.82998 | 26.404 | -5.0475 | -32.174 | 13.089 | 2629.99 | 214 | 334 | 319 | 303 | 301 | 332 | 333 | 140 | 335 | 126 | 524 | Wollastonite | Jadeite | Corundum | CaNb2O6 | Cassiterite | Scheelite | Manganotantalite | Rutile | Mn | Magnetite | Zircon
Aberfoyle_2 | 3 | 40 | 20 | 40 | 0 | 444 | 0.002824 | 0 | 0 | 0.648859 | 77.5603 | 0 | 0.649649 | 0.348186 | 0 | 0.279951 | 0.007382 | 21.6526 | 101.15 | 0.006042 | 0 | 0 | 0.92822 | 98.4713 | 0 | 0.793259 | 0.580794 | 0 | 0.360156 | 0.009972 | 0 | 101.15 | 0.004954 | 0 | 0 | 0.344076 | 32.1939 | 0 | 0.176878 | 0.358116 | 0 | 0.246962 | 0.003987 | 66.6712 | 0.014981 | 0 | 0 | 0.52025 | 97.3555 | 0 | 0.267443 | 1.08296 | 0 | 0.746822 | 0.012057 | 0 | 100 | 2 | O | 0.000149 | 0 | 0 | 0.010322 | 0.965751 | 0 | 0.005306 | 0.010743 | 0 | 0.007408 | 0.00012 | 2 | 0.012012 | 0.023966 | 0.006052 | 0.013705 | 0.01678 | 0.039496 | 0.033142 | 0.008235 | 0.013643 | 0.01288 | 0.012857 | 0.025697 | 0.032306 | 0.011434 | 0.019605 | 0.021305 | 0.049807 | 0.040468 | 0.013737 | 0.017617 | 0.01657 | 0.017367 | 296.782 | -27.878 | -16.486 | 2.10163 | 0.119508 | -69.984 | 4.00938 | 1.97703 | -1068.2 | 4.00323 | 123.654 | -5.0541 | -32.166 | 13.089 | 2639.99 | 214 | 334 | 319 | 303 | 301 | 332 | 333 | 140 | 335 | 126 | 524 | Wollastonite | Jadeite | Corundum | CaNb2O6 | Cassiterite | Scheelite | Manganotantalite | Rutile | Mn | Magnetite | Zircon
Aberfoyle_2 | 3 | 40 | 20 | 40 | 0 | 445 | 0.008101 | 0 | 0 | 0.337082 | 78.8912 | 0 | 0.173175 | 0.145334 | 0 | 0.10063 | 0 | 21.5884 | 101.244 | 0.01733 | 0 | 0 | 0.482211 | 100.161 | 0 | 0.211456 | 0.242426 | 0 | 0.129461 | 0 | 2e-06 | 101.244 | 0.014252 | 0 | 0 | 0.179289 | 32.8454 | 0 | 0.047292 | 0.149932 | 0 | 0.089041 | 0 | 66.6748 | 0.042913 | 0 | 0 | 0.269916 | 98.8964 | 0 | 0.071198 | 0.451439 | 0 | 0.268099 | 0 | 0 | 100 | 2 | O | 0.000428 | 0 | 0 | 0.005378 | 0.985244 | 0 | 0.001419 | 0.004497 | 0 | 0.002671 | 0 | 2 | 0.012025 | 0.024037 | 0.006066 | 0.013688 | 0.016762 | 0.039491 | 0.033139 | 0.008249 | 0.013654 | 0.012889 | 0.012842 | 0.025725 | 0.032402 | 0.011462 | 0.019581 | 0.021281 | 0.049801 | 0.040465 | 0.013759 | 0.01763 | 0.016582 | 0.017347 | 103.799 | -33.13 | -16.588 | 3.52604 | 0.118268 | -55.063 | 13.9019 | 4.32037 | -212.16 | 9.85091 | -65.601 | -5.0607 | -32.159 | 13.089 | 2649.97 | 214 | 334 | 319 | 303 | 301 | 332 | 333 | 140 | 335 | 126 | 524 | Wollastonite | Jadeite | Corundum | CaNb2O6 | Cassiterite | Scheelite | Manganotantalite | Rutile | Mn | Magnetite | Zircon
Aberfoyle_2 | 3 | 40 | 20 | 40 | 0 | 446 | 0.010615 | 0 | 0 | 0.447208 | 78.655 | 0.015237 | 0.161631 | 0.252655 | 0 | 0.11909 | 0.018869 | 21.66 | 101.34 | 0.022709 | 0 | 0 | 0.639751 | 99.8612 | 0.019215 | 0.197361 | 0.421443 | 0 | 0.153209 | 0.025488 | 6e-06 | 101.34 | 0.018616 | 0 | 0 | 0.237095 | 32.6413 | 0.004082 | 0.043997 | 0.259805 | 0 | 0.105034 | 0.010189 | 66.6799 | 0.056106 | 0 | 0 | 0.35729 | 98.3777 | 0.012303 | 0.066302 | 0.783026 | 0 | 0.316563 | 0.030707 | 0 | 100 | 2 | O | 0.000558 | 0 | 0 | 0.007111 | 0.979046 | 0.000122 | 0.00132 | 0.007793 | 0 | 0.00315 | 0.000306 | 2 | 0.011994 | 0.02401 | 0.00606 | 0.013679 | 0.016752 | 0.03948 | 0.033128 | 0.008241 | 0.013646 | 0.012883 | 0.012831 | 0.02566 | 0.032364 | 0.011449 | 0.019568 | 0.021269 | 0.049787 | 0.040452 | 0.013746 | 0.017621 | 0.016574 | 0.017332 | 79.0753 | -1790.9 | -16.676 | 2.79958 | 0.118499 | 182.903 | 14.8595 | 2.61473 | -223.11 | 8.43971 | 48.7014 | -5.0673 | -32.151 | 13.089 | 2659.95 | 214 | 334 | 319 | 303 | 301 | 332 | 333 | 140 | 335 | 126 | 524 | Wollastonite | Jadeite | Corundum | CaNb2O6 | Cassiterite | Scheelite | Manganotantalite | Rutile | Mn | Magnetite | Zircon
Aberfoyle_2 | 3 | 40 | 20 | 40 | 0 | 447 | 0.011415 | 0 | 0 | 0.468791 | 78.5746 | 0 | 0.031288 | 0.271356 | 0.015126 | 0.126437 | 0.021872 | 21.6358 | 101.157 | 0.024421 | 0 | 0 | 0.670625 | 99.7591 | 0 | 0.038204 | 0.452638 | 0.019531 | 0.16266 | 0.029544 | 0 | 101.157 | 0.020038 | 0 | 0 | 0.24877 | 32.6385 | 0 | 0.008525 | 0.279297 | 0.013574 | 0.111618 | 0.011821 | 66.6678 | 0.060348 | 0 | 0 | 0.374614 | 98.2984 | 0 | 0.012837 | 0.841167 | 0.040881 | 0.336164 | 0.035602 | 0 | 100 | 2 | O | 0.000601 | 0 | 0 | 0.007463 | 0.979139 | 0 | 0.000256 | 0.008379 | 0.000407 | 0.003348 | 0.000355 | 2 | 0.011968 | 0.024007 | 0.006058 | 0.013665 | 0.016736 | 0.039467 | 0.033117 | 0.008236 | 0.013642 | 0.012879 | 0.012816 | 0.025604 | 0.03236 | 0.011446 | 0.019549 | 0.021249 | 0.049771 | 0.040437 | 0.013738 | 0.017614 | 0.016569 | 0.017311 | 73.4025 | -35.827 | -15.829 | 2.69455 | 0.118549 | -73.53 | 74.9199 | 2.4544 | 64.7562 | 7.99194 | 42.0604 | -5.074 | -32.144 | 13.089 | 2670.01 | 214 | 334 | 319 | 303 | 301 | 332 | 333 | 140 | 335 | 126 | 524 | Wollastonite | Jadeite | Corundum | CaNb2O6 | Cassiterite | Scheelite | Manganotantalite | Rutile | Mn | Magnetite | Zircon
Aberfoyle_2 | 3 | 40 | 20 | 40 | 0 | 448 | 0.00733 | 0 | 0 | 0.433894 | 78.2141 | 0 | 0.260071 | 0.256582 | 0 | 0.169674 | 0 | 21.56 | 100.902 | 0.015681 | 0 | 0 | 0.620705 | 99.3013 | 0 | 0.317562 | 0.427994 | 0 | 0.218285 | 0 | 4e-06 | 100.902 | 0.012911 | 0 | 0 | 0.231059 | 32.6027 | 0 | 0.071108 | 0.265017 | 0 | 0.150313 | 0 | 66.6669 | 0.038911 | 0 | 0 | 0.348169 | 98.2541 | 0 | 0.107149 | 0.798676 | 0 | 0.452997 | 0 | 0 | 100 | 2 | O | 0.000387 | 0 | 0 | 0.006932 | 0.978076 | 0 | 0.002133 | 0.00795 | 0 | 0.004509 | 0 | 2 | 0.012003 | 0.02401 | 0.00606 | 0.013685 | 0.016757 | 0.039484 | 0.033132 | 0.00824 | 0.013647 | 0.012883 | 0.012838 | 0.025678 | 0.032365 | 0.01145 | 0.019578 | 0.021275 | 0.049793 | 0.040457 | 0.013746 | 0.017621 | 0.016574 | 0.017342 | 114.473 | -99.659 | -17.059 | 2.8693 | 0.11885 | -68.26 | 9.39815 | 2.57929 | -140.44 | 6.14676 | -65.264 | -5.0806 | -32.136 | 13.089 | 2680 | 214 | 334 | 319 | 303 | 301 | 332 | 333 | 140 | 335 | 126 | 524 | Wollastonite | Jadeite | Corundum | CaNb2O6 | Cassiterite | Scheelite | Manganotantalite | Rutile | Mn | Magnetite | Zircon
Aberfoyle_2 | 3 | 40 | 20 | 40 | 0 | 449 | 0.006209 | 0 | 0 | 0.414783 | 78.3286 | 0.003845 | 0.718028 | 0.259248 | 0 | 0.202909 | 0.009256 | 21.6981 | 101.641 | 0.013282 | 0 | 0 | 0.593364 | 99.4467 | 0.004848 | 0.876754 | 0.43244 | 0 | 0.261042 | 0.012503 | 4e-06 | 101.641 | 0.010869 | 0 | 0 | 0.219507 | 32.4472 | 0.001028 | 0.195101 | 0.266104 | 0 | 0.178638 | 0.004989 | 66.6766 | 0.03282 | 0 | 0 | 0.33142 | 97.9801 | 0.003105 | 0.294571 | 0.803546 | 0 | 0.539428 | 0.015065 | 0 | 100 | 2 | O | 0.000326 | 0 | 0 | 0.006584 | 0.973272 | 3.1e-05 | 0.005852 | 0.007982 | 0 | 0.005358 | 0.00015 | 2 | 0.012064 | 0.024006 | 0.006061 | 0.013725 | 0.0168 | 0.039524 | 0.033168 | 0.008249 | 0.013658 | 0.012893 | 0.012881 | 0.025809 | 0.032359 | 0.011453 | 0.019634 | 0.02133 | 0.049843 | 0.0405 | 0.01376 | 0.017636 | 0.016587 | 0.017399 | 135.741 | -188.21 | -14.438 | 2.98235 | 0.118863 | 724.185 | 3.66721 | 2.55747 | -65.643 | 5.261 | 98.9376 | -5.0872 | -32.129 | 13.089 | 2690 | 214 | 334 | 319 | 303 | 301 | 332 | 333 | 140 | 335 | 126 | 524 | Wollastonite | Jadeite | Corundum | CaNb2O6 | Cassiterite | Scheelite | Manganotantalite | Rutile | Mn | Magnetite | Zircon
Aberfoyle_2 | 3 | 40 | 20 | 40 | 0 | 450 | 0.007902 | 0 | 0 | 0.621413 | 77.535 | 0.017249 | 0.346943 | 0.349844 | 0.009147 | 0.247296 | 0.017991 | 21.5755 | 100.728 | 0.016905 | 0 | 0 | 0.888958 | 98.4392 | 0.021752 | 0.423637 | 0.58356 | 0.011811 | 0.318146 | 0.024302 | -1e-05 | 100.728 | 0.013909 | 0 | 0 | 0.330661 | 32.2946 | 0.004638 | 0.094787 | 0.361065 | 0.008231 | 0.218909 | 0.00975 | 66.6634 | 0.041991 | 0 | 0 | 0.499129 | 97.4966 | 0.014002 | 0.14308 | 1.09005 | 0.024849 | 0.660881 | 0.029435 | 0 | 100 | 2 | O | 0.000417 | 0 | 0 | 0.00992 | 0.968887 | 0.000139 | 0.002844 | 0.010832 | 0.000247 | 0.006568 | 0.000293 | 2 | 0.011973 | 0.023969 | 0.006051 | 0.013681 | 0.016753 | 0.039472 | 0.03312 | 0.00823 | 0.013637 | 0.012874 | 0.012831 | 0.025615 | 0.03231 | 0.011433 | 0.019571 | 0.021269 | 0.049777 | 0.040442 | 0.013728 | 0.017608 | 0.016563 | 0.017332 | 105.938 | -56.991 | -15.467 | 2.16826 | 0.119459 | 161.593 | 7.14808 | 1.96837 | 106.374 | 4.43976 | 51.0465 | -5.0939 | -32.121 | 13.089 | 2700.05 | 214 | 334 | 319 | 303 | 301 | 332 | 333 | 140 | 335 | 126 | 524 | Wollastonite | Jadeite | Corundum | CaNb2O6 | Cassiterite | Scheelite | Manganotantalite | Rutile | Mn | Magnetite | Zircon
Aberfoyle_2 | 3 | 40 | 20 | 40 | 0 | 451 | 0.009699 | 0 | 0 | 0.447924 | 78.9937 | 0 | 0.02828 | 0.245332 | 0 | 0.102088 | 0.004941 | 21.7025 | 101.534 | 0.02075 | 0 | 0 | 0.640775 | 100.291 | 0 | 0.034531 | 0.409228 | 0 | 0.131336 | 0.006674 | 2e-06 | 101.534 | 0.016976 | 0 | 0 | 0.237001 | 32.7166 | 0 | 0.007683 | 0.251773 | 0 | 0.08986 | 0.002663 | 66.6775 | 0.051133 | 0 | 0 | 0.356927 | 98.5433 | 0 | 0.01157 | 0.758347 | 0 | 0.27066 | 0.00802 | 0 | 100 | 2 | O | 0.000509 | 0 | 0 | 0.007109 | 0.981337 | 0 | 0.00023 | 0.007552 | 0 | 0.002695 | 8e-05 | 2 | 0.011979 | 0.024014 | 0.00606 | 0.013667 | 0.01674 | 0.039469 | 0.033119 | 0.008239 | 0.013644 | 0.012881 | 0.012819 | 0.025628 | 0.032371 | 0.01145 | 0.019552 | 0.021253 | 0.049774 | 0.04044 | 0.013743 | 0.017617 | 0.016571 | 0.017315 | 86.4096 | -69.769 | -16.755 | 2.794 | 0.118202 | -104.98 | 82.8458 | 2.68349 | -292.77 | 9.71643 | 183.86 | -5.1005 | -32.114 | 13.089 | 2709.97 | 214 | 334 | 319 | 303 | 301 | 332 | 333 | 140 | 335 | 126 | 524 | Wollastonite | Jadeite | Corundum | CaNb2O6 | Cassiterite | Scheelite | Manganotantalite | Rutile | Mn | Magnetite | Zircon
Aberfoyle_2 | 3 | 40 | 20 | 40 | 0 | 452 | 0.007247 | 0 | 0 | 0.536531 | 78.5649 | 0.035179 | 1.4e-05 | 0.349094 | 0 | 0.146895 | 0.009154 | 21.7088 | 101.358 | 0.015503 | 0 | 0 | 0.76753 | 99.7468 | 0.044363 | 1.7e-05 | 0.58231 | 0 | 0.18898 | 0.012365 | 0 | 101.358 | 0.012679 | 0 | 0 | 0.283786 | 32.5278 | 0.009403 | 4e-06 | 0.358135 | 0 | 0.129255 | 0.004931 | 66.674 | 0.038208 | 0 | 0 | 0.427593 | 98.0223 | 0.028335 | 6e-06 | 1.07924 | 0 | 0.389509 | 0.014861 | 0 | 100 | 2 | O | 0.00038 | 0 | 0 | 0.008513 | 0.975726 | 0.000282 | 0 | 0.010743 | 0 | 0.003877 | 0.000148 | 2 | 0.011947 | 0.023985 | 0.006053 | 0.013656 | 0.016725 | 0.039449 | 0.033101 | 0.008229 | 0.013633 | 0.012871 | 0.012806 | 0.025558 | 0.032331 | 0.011437 | 0.019536 | 0.021234 | 0.049749 | 0.040418 | 0.013726 | 0.017604 | 0.016559 | 0.017298 | 115.241 | -28.431 | -17.225 | 2.4228 | 0.118541 | 79.4282 | 170165 | 1.97205 | -121.66 | 6.98023 | 99.457 | -5.1071 | -32.106 | 13.089 | 2719.96 | 214 | 334 | 319 | 303 | 301 | 332 | 333 | 140 | 335 | 126 | 524 | Wollastonite | Jadeite | Corundum | CaNb2O6 | Cassiterite | Scheelite | Manganotantalite | Rutile | Mn | Magnetite | Zircon
Aberfoyle_2 | 3 | 40 | 20 | 40 | 0 | 453 | 0.007185 | 0 | 0 | 0.799625 | 78.0164 | 0.037783 | 0.161652 | 0.393174 | 0.010159 | 0.24384 | 0.030243 | 21.7781 | 101.478 | 0.015371 | 0 | 0 | 1.1439 | 99.0504 | 0.047647 | 0.197386 | 0.655838 | 0.013118 | 0.3137 | 0.040852 | 0 | 101.478 | 0.012531 | 0 | 0 | 0.421593 | 32.1975 | 0.010067 | 0.04376 | 0.402069 | 0.009058 | 0.213873 | 0.01624 | 66.6733 | 0.037864 | 0 | 0 | 0.636962 | 97.291 | 0.030418 | 0.066115 | 1.21493 | 0.02737 | 0.646259 | 0.049072 | 0 | 100 | 2 | O | 0.000376 | 0 | 0 | 0.012647 | 0.965831 | 0.000302 | 0.001313 | 0.012061 | 0.000272 | 0.006416 | 0.000487 | 2 | 0.011928 | 0.023943 | 0.006044 | 0.013657 | 0.016731 | 0.039443 | 0.033094 | 0.00822 | 0.013625 | 0.012864 | 0.012805 | 0.025518 | 0.032275 | 0.01142 | 0.019537 | 0.021242 | 0.049741 | 0.04041 | 0.013712 | 0.017593 | 0.016549 | 0.017297 | 116.037 | -50.685 | -17.63 | 1.79614 | 0.119081 | 73.9738 | 14.8433 | 1.78153 | 95.7969 | 4.49036 | 30.5829 | -5.1137 | -32.099 | 13.089 | 2729.94 | 214 | 334 | 319 | 303 | 301 | 332 | 333 | 140 | 335 | 126 | 524 | Wollastonite | Jadeite | Corundum | CaNb2O6 | Cassiterite | Scheelite | Manganotantalite | Rutile | Mn | Magnetite | Zircon
Aberfoyle_2 | 3 | 40 | 20 | 40 | 0 | 454 | 0.019341 | 0 | 0 | 0.619649 | 78.0857 | 0.036426 | 0.135563 | 0.349677 | 0 | 0.188116 | 0 | 21.6685 | 101.103 | 0.041377 | 0 | 0 | 0.886434 | 99.1383 | 0.045936 | 0.165531 | 0.583281 | 0 | 0.242011 | 0 | 4e-06 | 101.103 | 0.033904 | 0 | 0 | 0.328367 | 32.3903 | 0.009755 | 0.036885 | 0.359409 | 0 | 0.165838 | 0 | 66.6755 | 0.102299 | 0 | 0 | 0.495397 | 97.7324 | 0.029433 | 0.055647 | 1.08446 | 0 | 0.500389 | 0 | 0 | 100 | 2 | O | 0.001017 | 0 | 0 | 0.00985 | 0.971581 | 0.000293 | 0.001106 | 0.010781 | 0 | 0.004974 | 0 | 2 | 0.011949 | 0.023968 | 0.006049 | 0.013663 | 0.016733 | 0.039449 | 0.0331 | 0.008226 | 0.013631 | 0.012869 | 0.012812 | 0.025564 | 0.032308 | 0.01143 | 0.019545 | 0.021244 | 0.049749 | 0.040418 | 0.013722 | 0.017601 | 0.016556 | 0.017307 | 43.3729 | -34.986 | -15.114 | 2.17048 | 0.118952 | 76.7238 | 17.6197 | 1.96863 | -110.51 | 5.61095 | -384.41 | -5.1203 | -32.091 | 13.089 | 2739.93 | 214 | 334 | 319 | 303 | 301 | 332 | 333 | 140 | 335 | 126 | 524 | Wollastonite | Jadeite | Corundum | CaNb2O6 | Cassiterite | Scheelite | Manganotantalite | Rutile | Mn | Magnetite | Zircon
Aberfoyle_2 | 3 | 40 | 20 | 40 | 0 | 455 | 0.008603 | 0 | 0 | 0.612212 | 78.1328 | 0 | 0.235674 | 0.327327 | 0 | 0.200184 | 0.01846 | 21.6734 | 101.209 | 0.018405 | 0 | 0 | 0.875795 | 99.1982 | 0 | 0.287772 | 0.546 | 0 | 0.257536 | 0.024935 | -1e-05 | 101.209 | 0.015077 | 0 | 0 | 0.324339 | 32.4011 | 0 | 0.064106 | 0.336347 | 0 | 0.176429 | 0.00996 | 66.6726 | 0.045503 | 0 | 0 | 0.489447 | 97.7906 | 0 | 0.09674 | 1.01514 | 0 | 0.532485 | 0.030061 | 0 | 100 | 2 | O | 0.000452 | 0 | 0 | 0.009729 | 0.971948 | 0 | 0.001923 | 0.01009 | 0 | 0.005292 | 0.000299 | 2 | 0.011965 | 0.023972 | 0.006051 | 0.013669 | 0.016742 | 0.039457 | 0.033107 | 0.008229 | 0.013634 | 0.012872 | 0.01282 | 0.025597 | 0.032313 | 0.011433 | 0.019555 | 0.021256 | 0.049758 | 0.040426 | 0.013726 | 0.017604 | 0.016559 | 0.017317 | 97.2631 | -115.41 | -13.672 | 2.19121 | 0.11893 | -54.174 | 10.3198 | 2.08361 | -34.531 | 5.31688 | 49.7231 | -5.127 | -32.084 | 13.089 | 2750 | 214 | 334 | 319 | 303 | 301 | 332 | 333 | 140 | 335 | 126 | 524 | Wollastonite | Jadeite | Corundum | CaNb2O6 | Cassiterite | Scheelite | Manganotantalite | Rutile | Mn | Magnetite | Zircon
Aberfoyle_2 | 3 | 40 | 20 | 40 | 0 | 456 | 0.012614 | 0 | 0 | 0.4003 | 78.7401 | 0 | 0 | 0.239461 | 0 | 0.107505 | 0.022361 | 21.6145 | 101.137 | 0.026987 | 0 | 0 | 0.572646 | 99.9692 | 0 | 0 | 0.399434 | 0 | 0.138304 | 0.030205 | 0 | 101.137 | 0.022166 | 0 | 0 | 0.212643 | 32.7409 | 0 | 0 | 0.246722 | 0 | 0.095003 | 0.012098 | 66.6704 | 0.066718 | 0 | 0 | 0.320021 | 98.5483 | 0 | 0 | 0.742619 | 0 | 0.285953 | 0.036413 | 0 | 100 | 2 | O | 0.000665 | 0 | 0 | 0.006379 | 0.982172 | 0 | 0 | 0.007401 | 0 | 0.00285 | 0.000363 | 2 | 0.011973 | 0.024011 | 0.006059 | 0.013662 | 0.016732 | 0.039457 | 0.033108 | 0.008236 | 0.01364 | 0.012877 | 0.012814 | 0.025615 | 0.032366 | 0.011448 | 0.019544 | 0.021243 | 0.049758 | 0.040427 | 0.013739 | 0.017613 | 0.016566 | 0.017309 | 66.4835 | -28.75 | -15.546 | 3.05731 | 0.118352 | -84.308 | -44.797 | 2.74113 | -1797.7 | 9.26327 | 41.1496 | -5.1336 | -32.076 | 13.089 | 2759.99 | 214 | 334 | 319 | 303 | 301 | 332 | 333 | 140 | 335 | 126 | 524 | Wollastonite | Jadeite | Corundum | CaNb2O6 | Cassiterite | Scheelite | Manganotantalite | Rutile | Mn | Magnetite | Zircon
Aberfoyle_2 | 3 | 40 | 20 | 40 | 0 | 457 | 0.012133 | 0 | 0 | 0.30449 | 79.2292 | 0 | 0.090249 | 0.208047 | 0 | 0.084123 | 0.003986 | 21.6903 | 101.623 | 0.025956 | 0 | 0 | 0.435585 | 100.59 | 0 | 0.110199 | 0.347034 | 0 | 0.108224 | 0.005384 | 0 | 101.623 | 0.021246 | 0 | 0 | 0.161188 | 32.8303 | 0 | 0.02453 | 0.213614 | 0 | 0.074083 | 0.002149 | 66.6729 | 0.063927 | 0 | 0 | 0.242503 | 98.7845 | 0 | 0.036904 | 0.642752 | 0 | 0.222911 | 0.006466 | 0 | 100 | 2 | O | 0.000637 | 0 | 0 | 0.004835 | 0.984816 | 0 | 0.000736 | 0.006408 | 0 | 0.002222 | 6.4e-05 | 2 | 0.012004 | 0.024028 | 0.006063 | 0.013676 | 0.016746 | 0.039474 | 0.033125 | 0.008244 | 0.013648 | 0.012884 | 0.012829 | 0.025681 | 0.03239 | 0.011457 | 0.019564 | 0.02126 | 0.04978 | 0.040447 | 0.013751 | 0.017622 | 0.016575 | 0.01733 | 69.2802 | -81.555 | -20.319 | 3.83633 | 0.117969 | -63.756 | 26.2661 | 3.11085 | -53.898 | 11.6272 | 227.936 | -5.1402 | -32.069 | 13.089 | 2769.98 | 214 | 334 | 319 | 303 | 301 | 332 | 333 | 140 | 335 | 126 | 524 | Wollastonite | Jadeite | Corundum | CaNb2O6 | Cassiterite | Scheelite | Manganotantalite | Rutile | Mn | Magnetite | Zircon
Aberfoyle_2 | 3 | 40 | 20 | 40 | 0 | 458 | 0.0154 | 0 | 0 | 0.416655 | 78.6623 | 0.031363 | 0 | 0.298254 | 0 | 0.099461 | 0.027245 | 21.6506 | 101.201 | 0.032946 | 0 | 0 | 0.596042 | 99.8704 | 0.039551 | 0 | 0.497505 | 0 | 0.127956 | 0.036803 | 2e-06 | 101.201 | 0.027019 | 0 | 0 | 0.220983 | 32.6573 | 0.008406 | 0 | 0.306816 | 0 | 0.087756 | 0.014717 | 66.6771 | 0.081351 | 0 | 0 | 0.332682 | 98.3283 | 0.025309 | 0 | 0.923798 | 0 | 0.264227 | 0.044313 | 0 | 100 | 2 | O | 0.00081 | 0 | 0 | 0.006628 | 0.979565 | 0.000252 | 0 | 0.009203 | 0 | 0.002632 | 0.000441 | 2 | 0.011964 | 0.023999 | 0.006056 | 0.013661 | 0.016729 | 0.039454 | 0.033105 | 0.008234 | 0.013638 | 0.012875 | 0.012812 | 0.025595 | 0.032351 | 0.011443 | 0.019543 | 0.02124 | 0.049754 | 0.040424 | 0.013734 | 0.017609 | 0.016564 | 0.017306 | 54.4653 | -34.176 | -14.662 | 2.95979 | 0.118424 | 89.0462 | -77.936 | 2.25929 | -183.24 | 9.94859 | 33.8899 | -5.1468 | -32.061 | 13.089 | 2779.97 | 214 | 334 | 319 | 303 | 301 | 332 | 333 | 140 | 335 | 126 | 524 | Wollastonite | Jadeite | Corundum | CaNb2O6 | Cassiterite | Scheelite | Manganotantalite | Rutile | Mn | Magnetite | Zircon
Aberfoyle_2 | 3 | 40 | 20 | 40 | 0 | 459 | 0.010701 | 0 | 0 | 0.562588 | 78.0204 | 0.017799 | 0 | 0.348082 | 0.029219 | 0.159494 | 0.010075 | 21.5844 | 100.743 | 0.022894 | 0 | 0 | 0.804807 | 99.0555 | 0.022446 | 0 | 0.580621 | 0.037729 | 0.205189 | 0.013609 | 0 | 100.743 | 0.018828 | 0 | 0 | 0.299231 | 32.4829 | 0.004784 | 0 | 0.359092 | 0.026282 | 0.141125 | 0.005458 | 66.6623 | 0.056732 | 0 | 0 | 0.450812 | 97.8752 | 0.014415 | 0 | 1.08199 | 0.079191 | 0.425229 | 0.016445 | 0 | 100 | 2 | O | 0.000565 | 0 | 0 | 0.008978 | 0.974549 | 0.000144 | 0 | 0.010773 | 0.000789 | 0.004234 | 0.000164 | 2 | 0.011933 | 0.023972 | 0.006049 | 0.013649 | 0.016716 | 0.039432 | 0.033086 | 0.008223 | 0.013626 | 0.012865 | 0.012798 | 0.025529 | 0.032314 | 0.01143 | 0.019525 | 0.021223 | 0.049727 | 0.0404 | 0.013717 | 0.017595 | 0.016551 | 0.017287 | 78.0514 | -26.318 | -16.393 | 2.33461 | 0.118936 | 156.463 | -75.912 | 1.97589 | 33.976 | 6.48487 | 90.3767 | -5.1535 | -32.054 | 13.089 | 2790.03 | 214 | 334 | 319 | 303 | 301 | 332 | 333 | 140 | 335 | 126 | 524 | Wollastonite | Jadeite | Corundum | CaNb2O6 | Cassiterite | Scheelite | Manganotantalite | Rutile | Mn | Magnetite | Zircon
Aberfoyle_2 | 3 | 40 | 20 | 40 | 0 | 460 | 0.008195 | 0 | 0 | 0.591539 | 78.1875 | 0.04536 | 0.117774 | 0.371476 | 0 | 0.181896 | 0.022055 | 21.69 | 101.216 | 0.017532 | 0 | 0 | 0.846221 | 99.2676 | 0.057203 | 0.143808 | 0.619644 | 0 | 0.234009 | 0.029793 | 2e-06 | 101.216 | 0.014351 | 0 | 0 | 0.313156 | 32.4 | 0.012135 | 0.032012 | 0.381432 | 0 | 0.160194 | 0.011892 | 66.6748 | 0.043289 | 0 | 0 | 0.472296 | 97.7299 | 0.036603 | 0.04828 | 1.15054 | 0 | 0.483201 | 0.03587 | 0 | 100 | 2 | O | 0.00043 | 0 | 0 | 0.009394 | 0.97188 | 0.000364 | 0.00096 | 0.011442 | 0 | 0.004805 | 0.000357 | 2 | 0.011947 | 0.023965 | 0.006049 | 0.01366 | 0.016729 | 0.039443 | 0.033096 | 0.008225 | 0.013629 | 0.012867 | 0.012809 | 0.025559 | 0.032305 | 0.011429 | 0.019541 | 0.021239 | 0.049741 | 0.040412 | 0.01372 | 0.017598 | 0.016554 | 0.017303 | 101.935 | -43.632 | -16.082 | 2.24799 | 0.118851 | 61.6958 | 20.2125 | 1.86976 | -918.45 | 5.77722 | 41.6952 | -5.1601 | -32.046 | 13.089 | 2800.02 | 214 | 334 | 319 | 303 | 301 | 332 | 333 | 140 | 335 | 126 | 524 | Wollastonite | Jadeite | Corundum | CaNb2O6 | Cassiterite | Scheelite | Manganotantalite | Rutile | Mn | Magnetite | Zircon
Aberfoyle_2 | 3 | 40 | 20 | 40 | 0 | 461 | 0.009899 | 0.013206 | 0 | 0.404274 | 78.308 | 1.2e-05 | 0 | 0.344383 | 0 | 0.088789 | 0.017478 | 21.5642 | 100.75 | 0.021177 | 0.017802 | 0 | 0.578331 | 99.4206 | 1.5e-05 | 0 | 0.57445 | 0 | 0.114227 | 0.023609 | 0 | 100.75 | 0.017432 | 0.028412 | 0 | 0.215228 | 32.6331 | 3e-06 | 0 | 0.355608 | 0 | 0.078637 | 0.009477 | 66.6621 | 0.052482 | 0.042769 | 0 | 0.323981 | 98.2449 | 9e-06 | 0 | 1.07059 | 0 | 0.236744 | 0.028531 | 0 | 100 | 2 | O | 0.000523 | 0.000852 | 0 | 0.006457 | 0.979059 | 0 | 0 | 0.010669 | 0 | 0.002359 | 0.000284 | 2 | 0.011951 | 0.023988 | 0.006053 | 0.013652 | 0.016717 | 0.039436 | 0.03309 | 0.008229 | 0.013631 | 0.012869 | 0.012803 | 0.025567 | 0.032335 | 0.011438 | 0.01953 | 0.021224 | 0.049732 | 0.040405 | 0.013726 | 0.017601 | 0.016556 | 0.017294 | 84.4835 | 129.401 | -16.041 | 3.03115 | 0.118652 | 239324 | -41.753 | 1.99496 | -74.756 | 11.0463 | 52.4091 | -5.1667 | -32.039 | 13.089 | 2810 | 214 | 334 | 319 | 303 | 301 | 332 | 333 | 140 | 335 | 126 | 524 | Wollastonite | Jadeite | Corundum | CaNb2O6 | Cassiterite | Scheelite | Manganotantalite | Rutile | Mn | Magnetite | Zircon
Aberfoyle_2 | 3 | 40 | 20 | 40 | 0 | 462 | 0.020332 | 0 | 0 | 0.390957 | 78.7644 | 0.018049 | 0 | 0.299269 | 0 | 0.111775 | 0.016939 | 21.6698 | 101.292 | 0.043498 | 0 | 0 | 0.559281 | 100 | 0.022761 | 0 | 0.499197 | 0 | 0.143799 | 0.022881 | 0 | 101.292 | 0.035636 | 0 | 0 | 0.207149 | 32.6672 | 0.004833 | 0 | 0.307554 | 0 | 0.098524 | 0.009141 | 66.67 | 0.107253 | 0 | 0 | 0.311722 | 98.3168 | 0.014544 | 0 | 0.92563 | 0 | 0.296523 | 0.027511 | 0 | 100 | 2 | O | 0.001069 | 0 | 0 | 0.006214 | 0.979968 | 0.000145 | 0 | 0.009226 | 0 | 0.002956 | 0.000274 | 2 | 0.011959 | 0.023992 | 0.006054 | 0.013655 | 0.01672 | 0.039438 | 0.033092 | 0.00823 | 0.013632 | 0.01287 | 0.012806 | 0.025584 | 0.032341 | 0.011439 | 0.019534 | 0.021228 | 0.049734 | 0.040407 | 0.013728 | 0.017602 | 0.016557 | 0.017299 | 41.3066 | -84.426 | -22.624 | 3.11513 | 0.11829 | 154.319 | -40.089 | 2.25171 | -90.829 | 8.93383 | 54.0691 | -5.1733 | -32.031 | 13.089 | 2819.99 | 214 | 334 | 319 | 303 | 301 | 332 | 333 | 140 | 335 | 126 | 524 | Wollastonite | Jadeite | Corundum | CaNb2O6 | Cassiterite | Scheelite | Manganotantalite | Rutile | Mn | Magnetite | Zircon
Aberfoyle_2 | 3 | 40 | 20 | 40 | 0 | 463 | 0.02123 | 0.010581 | 0 | 0.51233 | 78.5352 | 0.021042 | 0 | 0.37098 | 0 | 0.127077 | 0.014839 | 21.7173 | 101.331 | 0.045418 | 0.014263 | 0 | 0.73291 | 99.7091 | 0.026535 | 0 | 0.618816 | 0 | 0.163484 | 0.020044 | 2e-06 | 101.331 | 0.037125 | 0.022606 | 0 | 0.270844 | 32.4985 | 0.005621 | 0 | 0.380389 | 0 | 0.111759 | 0.00799 | 66.6651 | 0.111863 | 0.034057 | 0 | 0.408044 | 97.9221 | 0.016937 | 0 | 1.14616 | 0 | 0.336742 | 0.024073 | 0 | 100 | 2 | O | 0.001114 | 0.000678 | 0 | 0.008126 | 0.974979 | 0.000169 | 0 | 0.011412 | 0 | 0.003353 | 0.00024 | 2 | 0.011931 | 0.023963 | 0.006048 | 0.013645 | 0.016709 | 0.03942 | 0.033075 | 0.008222 | 0.013623 | 0.012861 | 0.012794 | 0.025525 | 0.032302 | 0.011427 | 0.01952 | 0.021214 | 0.049711 | 0.040387 | 0.013714 | 0.01759 | 0.016546 | 0.017283 | 39.4829 | 161.078 | -17.221 | 2.50954 | 0.118484 | 132.377 | -49.28 | 1.87126 | -50.15 | 7.94565 | 61.568 | -5.18 | -32.024 | 13.089 | 2829.98 | 214 | 334 | 319 | 303 | 301 | 332 | 333 | 140 | 335 | 126 | 524 | Wollastonite | Jadeite | Corundum | CaNb2O6 | Cassiterite | Scheelite | Manganotantalite | Rutile | Mn | Magnetite | Zircon
Aberfoyle_2 | 3 | 40 | 20 | 40 | 0 | 464 | 0.008317 | 0 | 0 | 0.535848 | 78.252 | 0 | 0.017067 | 0.372767 | 0.010806 | 0.141021 | 0.005616 | 21.636 | 100.98 | 0.017792 | 0 | 0 | 0.766553 | 99.3496 | 0 | 0.02084 | 0.621797 | 0.013953 | 0.181424 | 0.007587 | -1e-05 | 100.98 | 0.014599 | 0 | 0 | 0.284362 | 32.5054 | 0 | 0.00465 | 0.383686 | 0.009697 | 0.124497 | 0.003036 | 66.6701 | 0.043994 | 0 | 0 | 0.428444 | 97.9508 | 0 | 0.007007 | 1.15619 | 0.029222 | 0.375156 | 0.009147 | 0 | 100 | 2 | O | 0.000438 | 0 | 0 | 0.00853 | 0.975111 | 0 | 0.00014 | 0.01151 | 0.000291 | 0.003735 | 9.1e-05 | 2 | 0.011931 | 0.023962 | 0.006047 | 0.013643 | 0.016707 | 0.039414 | 0.033071 | 0.00822 | 0.013621 | 0.01286 | 0.012792 | 0.025525 | 0.032301 | 0.011426 | 0.019516 | 0.021212 | 0.049704 | 0.040381 | 0.013712 | 0.017588 | 0.016544 | 0.017279 | 100.325 | -29.813 | -14.151 | 2.42293 | 0.118687 | -223.74 | 136.786 | 1.86339 | 90.0972 | 7.23356 | 161.498 | -5.1866 | -32.016 | 13.089 | 2839.97 | 214 | 334 | 319 | 303 | 301 | 332 | 333 | 140 | 335 | 126 | 524 | Wollastonite | Jadeite | Corundum | CaNb2O6 | Cassiterite | Scheelite | Manganotantalite | Rutile | Mn | Magnetite | Zircon
Aberfoyle_2 | 3 | 40 | 20 | 40 | 0 | 465 | 0.009101 | 0 | 0 | 0.591688 | 78.0377 | 0 | 0 | 0.393427 | 0 | 0.159985 | 0.034555 | 21.6256 | 100.852 | 0.019471 | 0 | 0 | 0.846435 | 99.0774 | 0 | 0 | 0.656259 | 0 | 0.205821 | 0.046677 | 0 | 100.852 | 0.015985 | 0 | 0 | 0.314154 | 32.4328 | 0 | 0 | 0.405156 | 0 | 0.14131 | 0.018686 | 66.6719 | 0.04819 | 0 | 0 | 0.473538 | 97.7745 | 0 | 0 | 1.22142 | 0 | 0.426006 | 0.056332 | 0 | 100 | 2 | O | 0.00048 | 0 | 0 | 0.009424 | 0.972907 | 0 | 0 | 0.012154 | 0 | 0.004239 | 0.000561 | 2 | 0.011917 | 0.02395 | 0.006044 | 0.013637 | 0.016703 | 0.039407 | 0.033064 | 0.008217 | 0.013617 | 0.012856 | 0.012786 | 0.025495 | 0.032284 | 0.01142 | 0.019509 | 0.021206 | 0.049695 | 0.040373 | 0.013706 | 0.017583 | 0.01654 | 0.017271 | 91.5936 | -137.86 | -18.223 | 2.24438 | 0.118872 | -871.55 | -88.554 | 1.77998 | -57.578 | 6.46321 | 26.8123 | -5.1932 | -32.009 | 13.089 | 2849.96 | 214 | 334 | 319 | 303 | 301 | 332 | 333 | 140 | 335 | 126 | 524 | Wollastonite | Jadeite | Corundum | CaNb2O6 | Cassiterite | Scheelite | Manganotantalite | Rutile | Mn | Magnetite | Zircon
Aberfoyle_2 | 3 | 40 | 20 | 40 | 0 | 466 | 0.01929 | 0 | 0 | 0.580574 | 78.5639 | 0.025271 | 0 | 0.334655 | 0 | 0.150429 | 0.028278 | 21.7367 | 101.439 | 0.041269 | 0 | 0 | 0.830536 | 99.7455 | 0.031868 | 0 | 0.558224 | 0 | 0.193527 | 0.038198 | 4e-06 | 101.439 | 0.033709 | 0 | 0 | 0.306696 | 32.4866 | 0.006746 | 0 | 0.342891 | 0 | 0.132199 | 0.015215 | 66.676 | 0.101623 | 0 | 0 | 0.4623 | 97.9376 | 0.020337 | 0 | 1.03372 | 0 | 0.398541 | 0.045867 | 0 | 100 | 2 | O | 0.001011 | 0 | 0 | 0.0092 | 0.974461 | 0.000202 | 0 | 0.010285 | 0 | 0.003965 | 0.000456 | 2 | 0.01193 | 0.023959 | 0.006046 | 0.013644 | 0.016712 | 0.039416 | 0.033072 | 0.008221 | 0.013621 | 0.01286 | 0.012793 | 0.025523 | 0.032296 | 0.011425 | 0.019518 | 0.021217 | 0.049706 | 0.040383 | 0.013713 | 0.017588 | 0.016544 | 0.017281 | 43.4195 | -28.853 | -14.159 | 2.27793 | 0.11847 | 110.292 | -27.94 | 2.04276 | -65.144 | 6.82799 | 32.6303 | -5.1998 | -32.001 | 13.089 | 2859.95 | 214 | 334 | 319 | 303 | 301 | 332 | 333 | 140 | 335 | 126 | 524 | Wollastonite | Jadeite | Corundum | CaNb2O6 | Cassiterite | Scheelite | Manganotantalite | Rutile | Mn | Magnetite | Zircon
Aberfoyle_2 | 3 | 40 | 20 | 40 | 0 | 467 | 0.004189 | 0 | 0 | 0.636631 | 77.5987 | 0 | 0.633064 | 0.309977 | 0.022035 | 0.249297 | 0.011177 | 21.629 | 101.094 | 0.008963 | 0 | 0 | 0.910728 | 98.52 | 0 | 0.773008 | 0.51706 | 0.028453 | 0.32072 | 0.015098 | -1e-05 | 101.094 | 0.007357 | 0 | 0 | 0.337963 | 32.2452 | 0 | 0.172552 | 0.319168 | 0.019782 | 0.220162 | 0.006043 | 66.6718 | 0.022244 | 0 | 0 | 0.510935 | 97.4972 | 0 | 0.260865 | 0.965042 | 0.059813 | 0.665685 | 0.018272 | 0 | 100 | 2 | O | 0.000221 | 0 | 0 | 0.010138 | 0.967282 | 0 | 0.005176 | 0.009574 | 0.000593 | 0.006604 | 0.000181 | 2 | 0.012005 | 0.023949 | 0.006047 | 0.013692 | 0.016766 | 0.039459 | 0.033111 | 0.008229 | 0.013632 | 0.012869 | 0.012846 | 0.025684 | 0.032282 | 0.011426 | 0.019587 | 0.021287 | 0.049761 | 0.040431 | 0.013727 | 0.017602 | 0.016556 | 0.017352 | 200.067 | -35.741 | -13.398 | 2.12989 | 0.119353 | -302.38 | 4.10009 | 2.18301 | 44.7357 | 4.40663 | 81.8364 | -5.2064 | -31.994 | 13.089 | 2869.94 | 214 | 334 | 319 | 303 | 301 | 332 | 333 | 140 | 335 | 126 | 524 | Wollastonite | Jadeite | Corundum | CaNb2O6 | Cassiterite | Scheelite | Manganotantalite | Rutile | Mn | Magnetite | Zircon
Aberfoyle_2 | 3 | 40 | 20 | 40 | 0 | 468 | 0.011295 | 0 | 0 | 0.523969 | 78.6732 | 0.031869 | 0 | 0.336986 | 0 | 0.124529 | 0.018227 | 21.725 | 101.445 | 0.024165 | 0 | 0 | 0.74956 | 99.8842 | 0.040189 | 0 | 0.562113 | 0 | 0.160206 | 0.02462 | 2e-06 | 101.445 | 0.019749 | 0 | 0 | 0.276956 | 32.5508 | 0.008512 | 0 | 0.345483 | 0 | 0.109501 | 0.009812 | 66.6792 | 0.059518 | 0 | 0 | 0.417325 | 98.0968 | 0.025653 | 0 | 1.04116 | 0 | 0.329998 | 0.02957 | 0 | 100 | 2 | O | 0.000592 | 0 | 0 | 0.008307 | 0.976342 | 0.000255 | 0 | 0.010363 | 0 | 0.003284 | 0.000294 | 2 | 0.011948 | 0.023984 | 0.006053 | 0.013656 | 0.016725 | 0.039446 | 0.033098 | 0.008229 | 0.013633 | 0.012871 | 0.012805 | 0.025562 | 0.03233 | 0.011436 | 0.019535 | 0.021234 | 0.049744 | 0.040414 | 0.013727 | 0.017603 | 0.016558 | 0.017297 | 74.0519 | -55.323 | -16.428 | 2.4676 | 0.118442 | 87.6224 | -48.43 | 2.03246 | -38.251 | 8.09816 | 50.2941 | -5.2131 | -31.986 | 13.089 | 2880 | 214 | 334 | 319 | 303 | 301 | 332 | 333 | 140 | 335 | 126 | 524 | Wollastonite | Jadeite | Corundum | CaNb2O6 | Cassiterite | Scheelite | Manganotantalite | Rutile | Mn | Magnetite | Zircon
Aberfoyle_2 | 3 | 40 | 20 | 40 | 0 | 469 | 0.020876 | 0 | 0 | 0.559491 | 78.1635 | 0.000928 | 0.009318 | 0.353152 | 0.013974 | 0.152936 | 0.02127 | 21.6319 | 100.927 | 0.044661 | 0 | 0 | 0.800376 | 99.2372 | 0.00117 | 0.011377 | 0.589078 | 0.018044 | 0.196752 | 0.028731 | 6e-06 | 100.927 | 0.036652 | 0 | 0 | 0.296954 | 32.4735 | 0.000249 | 0.002539 | 0.363551 | 0.012543 | 0.135036 | 0.011498 | 66.6675 | 0.110454 | 0 | 0 | 0.447452 | 97.8625 | 0.00075 | 0.003826 | 1.0956 | 0.0378 | 0.406946 | 0.03465 | 0 | 100 | 2 | O | 0.0011 | 0 | 0 | 0.008909 | 0.974194 | 7e-06 | 7.6e-05 | 0.010906 | 0.000376 | 0.004051 | 0.000345 | 2 | 0.011933 | 0.023972 | 0.00605 | 0.01365 | 0.016717 | 0.039436 | 0.033089 | 0.008224 | 0.013628 | 0.012866 | 0.012798 | 0.025529 | 0.032314 | 0.011431 | 0.019527 | 0.021224 | 0.049732 | 0.040404 | 0.013718 | 0.017597 | 0.016553 | 0.017288 | 40.1535 | -37.78 | -16.779 | 2.34474 | 0.118842 | 2993.82 | 250.322 | 1.95188 | 69.937 | 6.73186 | 43.1742 | -5.2197 | -31.979 | 13.089 | 2889.99 | 214 | 334 | 319 | 303 | 301 | 332 | 333 | 140 | 335 | 126 | 524 | Wollastonite | Jadeite | Corundum | CaNb2O6 | Cassiterite | Scheelite | Manganotantalite | Rutile | Mn | Magnetite | Zircon
Aberfoyle_2 | 3 | 40 | 20 | 40 | 0 | 470 | 0.016264 | 0 | 0 | 0.575904 | 78.0976 | 0.01672 | 0.022752 | 0.367128 | 0 | 0.147134 | 0.024058 | 21.6276 | 100.895 | 0.034795 | 0 | 0 | 0.823856 | 99.1535 | 0.021086 | 0.027782 | 0.612391 | 0 | 0.189288 | 0.032498 | 0 | 100.895 | 0.028565 | 0 | 0 | 0.305768 | 32.4571 | 0.004486 | 0.006202 | 0.378067 | 0 | 0.129957 | 0.013009 | 66.6768 | 0.086124 | 0 | 0 | 0.46095 | 97.8591 | 0.013526 | 0.00935 | 1.13988 | 0 | 0.391824 | 0.039223 | 0 | 100 | 2 | O | 0.000857 | 0 | 0 | 0.009172 | 0.973565 | 0.000135 | 0.000186 | 0.01134 | 0 | 0.003898 | 0.00039 | 2 | 0.011938 | 0.023976 | 0.006051 | 0.013655 | 0.016724 | 0.039448 | 0.033099 | 0.008227 | 0.013632 | 0.01287 | 0.012804 | 0.02554 | 0.03232 | 0.011433 | 0.019534 | 0.021233 | 0.049748 | 0.040416 | 0.013723 | 0.017602 | 0.016558 | 0.017295 | 51.4772 | -28.892 | -19.608 | 2.29405 | 0.118934 | 166.592 | 102.809 | 1.88911 | -169.82 | 6.96993 | 38.2658 | -5.2263 | -31.971 | 13.089 | 2899.97 | 214 | 334 | 319 | 303 | 301 | 332 | 333 | 140 | 335 | 126 | 524 | Wollastonite | Jadeite | Corundum | CaNb2O6 | Cassiterite | Scheelite | Manganotantalite | Rutile | Mn | Magnetite | Zircon
Aberfoyle_2 | 3 | 40 | 20 | 40 | 0 | 471 | 0.012977 | 0 | 0 | 0.615137 | 78.169 | 0.036924 | 0.002527 | 0.398764 | 0 | 0.172623 | 0.003757 | 21.6821 | 101.094 | 0.027763 | 0 | 0 | 0.87998 | 99.2441 | 0.046565 | 0.003086 | 0.665162 | 0 | 0.222079 | 0.005075 | 4e-06 | 101.094 | 0.022733 | 0 | 0 | 0.325762 | 32.4036 | 0.009881 | 0.000687 | 0.409593 | 0 | 0.15208 | 0.002026 | 66.6737 | 0.06855 | 0 | 0 | 0.491151 | 97.7097 | 0.029797 | 0.001036 | 1.23509 | 0 | 0.458582 | 0.00611 | 0 | 100 | 2 | O | 0.000682 | 0 | 0 | 0.009772 | 0.972005 | 0.000296 | 2.1e-05 | 0.012287 | 0 | 0.004562 | 6.1e-05 | 2 | 0.011932 | 0.023976 | 0.006051 | 0.013656 | 0.016724 | 0.039454 | 0.033104 | 0.008226 | 0.013633 | 0.012871 | 0.012803 | 0.025527 | 0.032319 | 0.011433 | 0.019535 | 0.021233 | 0.049755 | 0.040421 | 0.013722 | 0.017603 | 0.016559 | 0.017295 | 64.4047 | -25.54 | -15.504 | 2.18189 | 0.118914 | 75.7057 | 922.142 | 1.7619 | -447.87 | 6.05081 | 241.303 | -5.2329 | -31.964 | 13.089 | 2909.97 | 214 | 334 | 319 | 303 | 301 | 332 | 333 | 140 | 335 | 126 | 524 | Wollastonite | Jadeite | Corundum | CaNb2O6 | Cassiterite | Scheelite | Manganotantalite | Rutile | Mn | Magnetite | Zircon
Aberfoyle_2 | 3 | 40 | 20 | 40 | 0 | 472 | 0.004425 | 0 | 0 | 0.656352 | 78.4196 | 0 | 0 | 0.405845 | 0 | 0.185141 | 0 | 21.7545 | 101.426 | 0.009467 | 0 | 0 | 0.93894 | 99.5623 | 0 | 0 | 0.676974 | 0 | 0.238183 | 0 | 0 | 101.426 | 0.007726 | 0 | 0 | 0.346414 | 32.3976 | 0 | 0 | 0.415458 | 0 | 0.162557 | 0 | 66.6702 | 0.0233 | 0 | 0 | 0.522392 | 97.711 | 0 | 0 | 1.25302 | 0 | 0.49027 | 0 | 0 | 100 | 2 | O | 0.000232 | 0 | 0 | 0.010392 | 0.971877 | 0 | 0 | 0.012463 | 0 | 0.004876 | 0 | 2 | 0.011924 | 0.02397 | 0.006049 | 0.013649 | 0.016718 | 0.039444 | 0.033095 | 0.008223 | 0.013629 | 0.012868 | 0.012796 | 0.025511 | 0.032312 | 0.01143 | 0.019526 | 0.021226 | 0.049742 | 0.040411 | 0.013717 | 0.017598 | 0.016555 | 0.017285 | 188.182 | -33.916 | -13.734 | 2.07688 | 0.118704 | -199.37 | -54.36 | 1.73566 | -51.797 | 5.68991 | -218.34 | -5.2396 | -31.956 | 13.089 | 2920.03 | 214 | 334 | 319 | 303 | 301 | 332 | 333 | 140 | 335 | 126 | 524 | Wollastonite | Jadeite | Corundum | CaNb2O6 | Cassiterite | Scheelite | Manganotantalite | Rutile | Mn | Magnetite | Zircon
Aberfoyle_2 | 3 | 40 | 20 | 40 | 0 | 473 | 0.007175 | 0 | 0 | 0.711978 | 77.764 | 0 | 0.250815 | 0.392049 | 0.012808 | 0.256048 | 0.018563 | 21.6816 | 101.095 | 0.015351 | 0 | 0 | 1.01852 | 98.7299 | 0 | 0.30626 | 0.653961 | 0.016539 | 0.329405 | 0.025075 | 2e-06 | 101.095 | 0.012568 | 0 | 0 | 0.376989 | 32.2307 | 0 | 0.068188 | 0.402634 | 0.011469 | 0.225542 | 0.010011 | 66.6619 | 0.037951 | 0 | 0 | 0.569203 | 97.3281 | 0 | 0.102954 | 1.21585 | 0.034633 | 0.681075 | 0.030229 | 0 | 100 | 2 | O | 0.000377 | 0 | 0 | 0.01131 | 0.966992 | 0 | 0.002046 | 0.01208 | 0.000344 | 0.006767 | 0.0003 | 2 | 0.011944 | 0.023955 | 0.006047 | 0.013665 | 0.016737 | 0.039454 | 0.033104 | 0.008223 | 0.013629 | 0.012868 | 0.012814 | 0.025552 | 0.03229 | 0.011425 | 0.019549 | 0.021249 | 0.049755 | 0.040422 | 0.013717 | 0.017599 | 0.016554 | 0.017309 | 116.349 | -47.588 | -16.604 | 1.95664 | 0.119277 | -230.18 | 9.72191 | 1.78637 | 76.2184 | 4.31051 | 49.4285 | -5.2462 | -31.949 | 13.089 | 2930.03 | 214 | 334 | 319 | 303 | 301 | 332 | 333 | 140 | 335 | 126 | 524 | Wollastonite | Jadeite | Corundum | CaNb2O6 | Cassiterite | Scheelite | Manganotantalite | Rutile | Mn | Magnetite | Zircon
Aberfoyle_2 | 3 | 40 | 20 | 40 | 0 | 474 | 0.008743 | 0 | 0 | 0.693136 | 77.8629 | 0.034784 | 0.35153 | 0.355067 | 0 | 0.23706 | 0.011524 | 21.6969 | 101.252 | 0.018704 | 0 | 0 | 0.991561 | 98.8555 | 0.043866 | 0.429238 | 0.592273 | 0 | 0.304977 | 0.015567 | 0 | 101.252 | 0.015306 | 0 | 0 | 0.366838 | 32.2564 | 0.009303 | 0.095523 | 0.364481 | 0 | 0.208717 | 0.006212 | 66.6773 | 0.046252 | 0 | 0 | 0.554277 | 97.4761 | 0.028113 | 0.144331 | 1.10143 | 0 | 0.630726 | 0.018771 | 0 | 100 | 2 | O | 0.000459 | 0 | 0 | 0.011003 | 0.967537 | 0.000279 | 0.002865 | 0.010933 | 0 | 0.006261 | 0.000186 | 2 | 0.011971 | 0.02396 | 0.006049 | 0.01368 | 0.016754 | 0.039468 | 0.033117 | 0.008229 | 0.013635 | 0.012873 | 0.01283 | 0.02561 | 0.032298 | 0.011429 | 0.019569 | 0.021271 | 0.049772 | 0.040438 | 0.013726 | 0.017606 | 0.016561 | 0.01733 | 95.7545 | -129.66 | -13.8 | 1.99741 | 0.11921 | 80.3592 | 7.0594 | 1.94337 | -118.08 | 4.60062 | 79.2931 | -5.2528 | -31.941 | 13.089 | 2940.01 | 214 | 334 | 319 | 303 | 301 | 332 | 333 | 140 | 335 | 126 | 524 | Wollastonite | Jadeite | Corundum | CaNb2O6 | Cassiterite | Scheelite | Manganotantalite | Rutile | Mn | Magnetite | Zircon
Aberfoyle_2 | 3 | 40 | 20 | 40 | 0 | 475 | 0 | 0 | 0 | 0.692914 | 77.5302 | 0.002247 | 0.701631 | 0.335381 | 0.003858 | 0.299217 | 0.030356 | 21.6785 | 101.274 | 0 | 0 | 0 | 0.991243 | 98.4331 | 0.002834 | 0.856733 | 0.559436 | 0.004981 | 0.384941 | 0.041004 | 0 | 101.274 | 0 | 0 | 0 | 0.366997 | 32.1428 | 0.000601 | 0.190802 | 0.344532 | 0.003455 | 0.263641 | 0.016375 | 66.6708 | 0 | 0 | 0 | 0.55521 | 97.2542 | 0.00182 | 0.288653 | 1.04245 | 0.010455 | 0.797696 | 0.049545 | 0 | 100 | 2 | O | 0 | 0 | 0 | 0.011009 | 0.964224 | 1.8e-05 | 0.005724 | 0.010335 | 0.000104 | 0.007909 | 0.000491 | 2 | 0.012012 | 0.023955 | 0.006049 | 0.013705 | 0.016782 | 0.039489 | 0.033136 | 0.008233 | 0.01364 | 0.012877 | 0.012857 | 0.025698 | 0.032291 | 0.01143 | 0.019605 | 0.021307 | 0.049799 | 0.040461 | 0.013733 | 0.017612 | 0.016566 | 0.017367 | -473.21 | -105.83 | -16.811 | 2.00073 | 0.119532 | 1237.65 | 3.74094 | 2.04082 | 250.851 | 3.78814 | 30.5932 | -5.2594 | -31.934 | 13.089 | 2950 | 214 | 334 | 319 | 303 | 301 | 332 | 333 | 140 | 335 | 126 | 524 | Wollastonite | Jadeite | Corundum | CaNb2O6 | Cassiterite | Scheelite | Manganotantalite | Rutile | Mn | Magnetite | Zircon
Aberfoyle_2 | 3 | 40 | 20 | 40 | 0 | 476 | 0.011518 | 0 | 0 | 0.62258 | 77.9687 | 0 | 0.201467 | 0.337832 | 0.009986 | 0.203722 | 0.012461 | 21.6382 | 101.007 | 0.024641 | 0 | 0 | 0.890627 | 98.9899 | 0 | 0.246003 | 0.563523 | 0.012894 | 0.262088 | 0.016832 | 2e-06 | 101.007 | 0.020217 | 0 | 0 | 0.330345 | 32.3834 | 0 | 0.054887 | 0.347681 | 0.00896 | 0.179827 | 0.006734 | 66.6679 | 0.061005 | 0 | 0 | 0.498416 | 97.7186 | 0 | 0.082812 | 1.04915 | 0.027038 | 0.542637 | 0.02032 | 0 | 100 | 2 | O | 0.000606 | 0 | 0 | 0.00991 | 0.971484 | 0 | 0.001647 | 0.01043 | 0.000269 | 0.005395 | 0.000202 | 2 | 0.011954 | 0.023965 | 0.006049 | 0.013663 | 0.016734 | 0.039446 | 0.033098 | 0.008226 | 0.01363 | 0.012868 | 0.012813 | 0.025574 | 0.032304 | 0.011429 | 0.019546 | 0.021246 | 0.049745 | 0.040415 | 0.013721 | 0.017599 | 0.016554 | 0.017308 | 72.6577 | -43.117 | -17.763 | 2.16273 | 0.119037 | -261.95 | 11.9963 | 2.02725 | 97.4747 | 5.2358 | 73.2911 | -5.266 | -31.926 | 13.089 | 2959.98 | 214 | 334 | 319 | 303 | 301 | 332 | 333 | 140 | 335 | 126 | 524 | Wollastonite | Jadeite | Corundum | CaNb2O6 | Cassiterite | Scheelite | Manganotantalite | Rutile | Mn | Magnetite | Zircon
Aberfoyle_2 | 3 | 40 | 20 | 40 | 0 | 477 | 0.009457 | 0.072837 | 0 | 0.403777 | 78.5943 | 0.010742 | 0 | 0.299421 | 0 | 0.103964 | 0.01123 | 21.6363 | 101.142 | 0.020232 | 0.098183 | 0 | 0.57762 | 99.7842 | 0.013547 | 0 | 0.499451 | 0 | 0.133749 | 0.01517 | 0 | 101.142 | 0.016582 | 0.156023 | 0 | 0.21403 | 32.6102 | 0.002877 | 0 | 0.307838 | 0 | 0.091677 | 0.006063 | 66.5947 | 0.049916 | 0.234832 | 0 | 0.322137 | 98.1636 | 0.008662 | 0 | 0.926659 | 0 | 0.275966 | 0.01825 | 0 | 100 | 2 | O | 0.000498 | 0.004686 | 0 | 0.006428 | 0.979362 | 8.6e-05 | 0 | 0.009245 | 0 | 0.002753 | 0.000182 | 2 | 0.011951 | 0.023982 | 0.006054 | 0.013653 | 0.016716 | 0.039436 | 0.033089 | 0.008228 | 0.01363 | 0.012868 | 0.012804 | 0.025566 | 0.032327 | 0.011439 | 0.019532 | 0.021223 | 0.049732 | 0.040404 | 0.013725 | 0.0176 | 0.016555 | 0.017295 | 88.4093 | 24.2919 | -15.017 | 3.0345 | 0.118438 | 258.948 | -23.132 | 2.25039 | -94.538 | 9.5467 | 81.1883 | -5.2727 | -31.919 | 13.089 | 2969.97 | 214 | 334 | 319 | 303 | 301 | 332 | 333 | 140 | 335 | 126 | 524 | Wollastonite | Jadeite | Corundum | CaNb2O6 | Cassiterite | Scheelite | Manganotantalite | Rutile | Mn | Magnetite | Zircon
Aberfoyle_2 | 3 | 40 | 20 | 40 | 0 | 478 | 0.020629 | 0 | 0 | 0.297547 | 79.3118 | 0.015135 | 0 | 0.273367 | 0.003539 | 0.086535 | 0.014991 | 21.7525 | 101.776 | 0.044132 | 0 | 0 | 0.425654 | 100.695 | 0.019086 | 0 | 0.455993 | 0.00457 | 0.111327 | 0.02025 | 0 | 101.776 | 0.036017 | 0 | 0 | 0.15705 | 32.768 | 0.004037 | 0 | 0.279858 | 0.003159 | 0.075983 | 0.008059 | 66.6678 | 0.108311 | 0 | 0 | 0.23614 | 98.5396 | 0.012139 | 0 | 0.841586 | 0.009501 | 0.228496 | 0.024234 | 0 | 100 | 2 | O | 0.001081 | 0 | 0 | 0.004711 | 0.983024 | 0.000121 | 0 | 0.008396 | 9.5e-05 | 0.002279 | 0.000242 | 2 | 0.011974 | 0.024007 | 0.006058 | 0.01366 | 0.016724 | 0.039446 | 0.0331 | 0.008235 | 0.013636 | 0.012873 | 0.012812 | 0.025617 | 0.032361 | 0.011446 | 0.019541 | 0.021233 | 0.049744 | 0.040416 | 0.013736 | 0.017608 | 0.016562 | 0.017306 | 40.7664 | -34.168 | -17.489 | 3.90765 | 0.117847 | 183.974 | -190.2 | 2.43786 | 273.248 | 11.3167 | 61.0323 | -5.2793 | -31.911 | 13.089 | 2979.97 | 214 | 334 | 319 | 303 | 301 | 332 | 333 | 140 | 335 | 126 | 524 | Wollastonite | Jadeite | Corundum | CaNb2O6 | Cassiterite | Scheelite | Manganotantalite | Rutile | Mn | Magnetite | Zircon
Aberfoyle_2 | 3 | 40 | 20 | 40 | 0 | 479 | 0.006572 | 0 | 0 | 0.327628 | 79.6121 | 0.001465 | 0 | 0.23597 | 0 | 0.074869 | 0 | 21.7922 | 102.051 | 0.014059 | 0 | 0 | 0.468686 | 101.076 | 0.001848 | 0 | 0.393612 | 0 | 0.096319 | 0 | -1e-05 | 102.051 | 0.011454 | 0 | 0 | 0.172628 | 32.8351 | 0.00039 | 0 | 0.241154 | 0 | 0.065626 | 0 | 66.6737 | 0.034459 | 0 | 0 | 0.259669 | 98.7818 | 0.001174 | 0 | 0.725494 | 0 | 0.197431 | 0 | 0 | 100 | 2 | O | 0.000344 | 0 | 0 | 0.005178 | 0.984948 | 1.2e-05 | 0 | 0.007234 | 0 | 0.001969 | 0 | 2 | 0.011983 | 0.024013 | 0.006059 | 0.01366 | 0.016727 | 0.039446 | 0.0331 | 0.008237 | 0.013638 | 0.012875 | 0.012813 | 0.025636 | 0.032369 | 0.011449 | 0.019541 | 0.021237 | 0.049744 | 0.040417 | 0.013739 | 0.017609 | 0.016563 | 0.017307 | 127.424 | -56.085 | -14.14 | 3.60403 | 0.117605 | 1895.74 | -1964.8 | 2.7769 | -35.625 | 12.9583 | -878.45 | -5.2859 | -31.904 | 13.089 | 2989.95 | 214 | 334 | 319 | 303 | 301 | 332 | 333 | 140 | 335 | 126 | 524 | Wollastonite | Jadeite | Corundum | CaNb2O6 | Cassiterite | Scheelite | Manganotantalite | Rutile | Mn | Magnetite | Zircon
Aberfoyle_2 | 3 | 40 | 20 | 40 | 0 | 480 | 0.017719 | 0 | 0 | 0.254167 | 78.8747 | 0 | 0.011195 | 0.205126 | 0 | 0.067551 | 0 | 21.5539 | 100.984 | 0.037908 | 0 | 0 | 0.363597 | 100.14 | 0 | 0.01367 | 0.342163 | 0 | 0.086904 | 0 | 6e-06 | 100.984 | 0.031224 | 0 | 0 | 0.135394 | 32.8887 | 0 | 0.003062 | 0.211938 | 0 | 0.059862 | 0 | 66.6698 | 0.093875 | 0 | 0 | 0.203533 | 98.8808 | 0 | 0.004603 | 0.637198 | 0 | 0.179977 | 0 | 0 | 100 | 2 | O | 0.000937 | 0 | 0 | 0.004062 | 0.986616 | 0 | 9.2e-05 | 0.006358 | 0 | 0.001796 | 0 | 2 | 0.012044 | 0.024128 | 0.006088 | 0.013724 | 0.016803 | 0.039623 | 0.033249 | 0.008275 | 0.0137 | 0.012933 | 0.012874 | 0.025766 | 0.032523 | 0.011503 | 0.019633 | 0.021334 | 0.049968 | 0.040599 | 0.013804 | 0.01769 | 0.016639 | 0.01739 | 47.6929 | -30.787 | -13.339 | 4.49027 | 0.118669 | -49.284 | 209.431 | 3.16308 | -125.91 | 14.3418 | -148.34 | -5.2925 | -31.896 | 13.089 | 2999.94 | 214 | 334 | 319 | 303 | 301 | 332 | 333 | 140 | 335 | 126 | 524 | Wollastonite | Jadeite | Corundum | CaNb2O6 | Cassiterite | Scheelite | Manganotantalite | Rutile | Mn | Magnetite | Zircon
Aberfoyle_2 | 3 | 40 | 20 | 40 | 0 | 481 | 0.007286 | 0 | 0 | 0.348524 | 79.0464 | 0 | 0 | 0.253891 | 0.009122 | 0.094675 | 0.027063 | 21.6789 | 101.466 | 0.015587 | 0 | 0 | 0.498578 | 100.358 | 0 | 0 | 0.423504 | 0.011779 | 0.121799 | 0.036557 | 0 | 101.466 | 0.012764 | 0 | 0 | 0.184578 | 32.7688 | 0 | 0 | 0.260797 | 0.00817 | 0.083412 | 0.014598 | 66.6669 | 0.038397 | 0 | 0 | 0.277638 | 98.58 | 0 | 0 | 0.78457 | 0.024578 | 0.250931 | 0.043915 | 0 | 100 | 2 | O | 0.000383 | 0 | 0 | 0.005537 | 0.98306 | 0 | 0 | 0.007824 | 0.000245 | 0.002502 | 0.000438 | 2 | 0.012018 | 0.024097 | 0.00608 | 0.013709 | 0.016788 | 0.039593 | 0.033223 | 0.008265 | 0.013687 | 0.012922 | 0.012858 | 0.025711 | 0.032482 | 0.011489 | 0.019612 | 0.021315 | 0.04993 | 0.040567 | 0.013787 | 0.017674 | 0.016624 | 0.017369 | 115.312 | -135.43 | -16.714 | 3.43635 | 0.118505 | -131.29 | -43.766 | 2.6116 | 107.054 | 10.4498 | 34.2369 | -5.2992 | -31.889 | 13.089 | 3010 | 214 | 334 | 319 | 303 | 301 | 332 | 333 | 140 | 335 | 126 | 524 | Wollastonite | Jadeite | Corundum | CaNb2O6 | Cassiterite | Scheelite | Manganotantalite | Rutile | Mn | Magnetite | Zircon
Aberfoyle_2 | 3 | 40 | 20 | 40 | 0 | 482 | 0.013276 | 0 | 0 | 0.424412 | 78.6795 | 0 | 0 | 0.30187 | 0 | 0.109077 | 0.016718 | 21.6494 | 101.194 | 0.028401 | 0 | 0 | 0.607139 | 99.8922 | 0 | 0 | 0.503536 | 0 | 0.140327 | 0.022582 | 6e-06 | 101.194 | 0.023291 | 0 | 0 | 0.225093 | 32.6637 | 0 | 0 | 0.310529 | 0 | 0.096239 | 0.00903 | 66.6721 | 0.070121 | 0 | 0 | 0.338839 | 98.3392 | 0 | 0 | 0.934896 | 0 | 0.289742 | 0.027187 | 0 | 100 | 2 | O | 0.000699 | 0 | 0 | 0.006752 | 0.979832 | 0 | 0 | 0.009315 | 0 | 0.002887 | 0.000271 | 2 | 0.011997 | 0.024072 | 0.006074 | 0.013699 | 0.016776 | 0.039569 | 0.033202 | 0.008257 | 0.013678 | 0.012913 | 0.012847 | 0.025665 | 0.032449 | 0.011477 | 0.019597 | 0.021299 | 0.0499 | 0.040542 | 0.013774 | 0.017661 | 0.016612 | 0.017354 | 63.3072 | -54.701 | -15.003 | 2.92442 | 0.11876 | -5379.4 | -36.166 | 2.24234 | -934.97 | 9.16658 | 54.9501 | -5.3058 | -31.881 | 13.089 | 3019.99 | 214 | 334 | 319 | 303 | 301 | 332 | 333 | 140 | 335 | 126 | 524 | Wollastonite | Jadeite | Corundum | CaNb2O6 | Cassiterite | Scheelite | Manganotantalite | Rutile | Mn | Magnetite | Zircon
Aberfoyle_2 | 3 | 40 | 20 | 40 | 0 | 483 | 0.017376 | 0 | 0 | 0.555515 | 77.9136 | 0.002738 | 0.164188 | 0.294327 | 0 | 0.169817 | 0.006531 | 21.5498 | 100.674 | 0.037173 | 0 | 0 | 0.794688 | 98.9199 | 0.003453 | 0.200482 | 0.490955 | 0 | 0.218469 | 0.008823 | 4e-06 | 100.674 | 0.030626 | 0 | 0 | 0.295993 | 32.4959 | 0.000737 | 0.044918 | 0.304176 | 0 | 0.150526 | 0.003544 | 66.6736 | 0.092369 | 0 | 0 | 0.446365 | 98.0092 | 0.002224 | 0.067737 | 0.917409 | 0 | 0.453994 | 0.01069 | 0 | 100 | 2 | O | 0.000919 | 0 | 0 | 0.008879 | 0.974777 | 2.2e-05 | 0.001347 | 0.009124 | 0 | 0.004515 | 0.000106 | 2 | 0.011997 | 0.024043 | 0.006068 | 0.013702 | 0.016781 | 0.039556 | 0.033191 | 0.008252 | 0.01367 | 0.012906 | 0.01285 | 0.025665 | 0.032409 | 0.011466 | 0.019601 | 0.021305 | 0.049883 | 0.040528 | 0.013765 | 0.017651 | 0.016603 | 0.017358 | 48.4376 | -970.88 | -15.159 | 2.36598 | 0.119368 | 1017.53 | 14.6633 | 2.29053 | -173.46 | 6.15377 | 139.601 | -5.3124 | -31.874 | 13.089 | 3029.98 | 214 | 334 | 319 | 303 | 301 | 332 | 333 | 140 | 335 | 126 | 524 | Wollastonite | Jadeite | Corundum | CaNb2O6 | Cassiterite | Scheelite | Manganotantalite | Rutile | Mn | Magnetite | Zircon
Aberfoyle_2 | 3 | 40 | 20 | 40 | 0 | 484 | 0.019235 | 0.001204 | 0 | 0.609802 | 78.5573 | 0 | 0.156624 | 0.290984 | 0 | 0.19768 | 0.036714 | 21.7632 | 101.633 | 0.04115 | 0.001623 | 0 | 0.872347 | 99.7372 | 0 | 0.191246 | 0.485378 | 0 | 0.254315 | 0.049593 | 2e-06 | 101.633 | 0.033567 | 0.002567 | 0 | 0.321707 | 32.4405 | 0 | 0.042425 | 0.297748 | 0 | 0.173491 | 0.019727 | 66.6682 | 0.101263 | 0.003872 | 0 | 0.485252 | 97.8645 | 0 | 0.063992 | 0.898227 | 0 | 0.523378 | 0.05951 | 0 | 100 | 2 | O | 0.001007 | 7.7e-05 | 0 | 0.009651 | 0.973193 | 0 | 0.001273 | 0.008932 | 0 | 0.005205 | 0.000592 | 2 | 0.011984 | 0.024025 | 0.006064 | 0.013693 | 0.016773 | 0.039537 | 0.033175 | 0.008246 | 0.013662 | 0.012898 | 0.012841 | 0.025637 | 0.032385 | 0.011458 | 0.019589 | 0.021295 | 0.04986 | 0.040508 | 0.013756 | 0.017641 | 0.016594 | 0.017346 | 43.7333 | 1411.22 | -13.312 | 2.20177 | 0.118844 | -454.05 | 15.3428 | 2.31197 | -36.104 | 5.38641 | 25.3841 | -5.319 | -31.866 | 13.089 | 3039.97 | 214 | 334 | 319 | 303 | 301 | 332 | 333 | 140 | 335 | 126 | 524 | Wollastonite | Jadeite | Corundum | CaNb2O6 | Cassiterite | Scheelite | Manganotantalite | Rutile | Mn | Magnetite | Zircon
Aberfoyle_2 | 3 | 40 | 20 | 40 | 0 | 485 | 0.014906 | 0 | 0 | 0.493453 | 78.5105 | 0.057172 | 0 | 0.317262 | 0.000433 | 0.121343 | 0.017208 | 21.6645 | 101.197 | 0.031889 | 0 | 0 | 0.705905 | 99.6777 | 0.072098 | 0 | 0.529211 | 0.00056 | 0.156108 | 0.023245 | 2e-06 | 101.197 | 0.026136 | 0 | 0 | 0.261557 | 32.5746 | 0.015314 | 0 | 0.326173 | 0.000389 | 0.106999 | 0.00929 | 66.6796 | 0.078747 | 0 | 0 | 0.394035 | 98.1468 | 0.04614 | 0 | 0.982754 | 0.001171 | 0.322387 | 0.027991 | 0 | 100 | 2 | O | 0.000784 | 0 | 0 | 0.007845 | 0.977048 | 0.000459 | 0 | 0.009783 | 1.2e-05 | 0.003209 | 0.000279 | 2 | 0.011976 | 0.024031 | 0.006064 | 0.013684 | 0.016758 | 0.03952 | 0.03316 | 0.008245 | 0.013659 | 0.012895 | 0.012832 | 0.025621 | 0.032393 | 0.011459 | 0.019575 | 0.021276 | 0.049838 | 0.040491 | 0.013754 | 0.017637 | 0.01659 | 0.017334 | 56.3185 | -219.62 | -16.123 | 2.59133 | 0.118774 | 49.143 | -45.13 | 2.14479 | 2227.26 | 8.30631 | 53.3423 | -5.3257 | -31.859 | 13.089 | 3050.02 | 214 | 334 | 319 | 303 | 301 | 332 | 333 | 140 | 335 | 126 | 524 | Wollastonite | Jadeite | Corundum | CaNb2O6 | Cassiterite | Scheelite | Manganotantalite | Rutile | Mn | Magnetite | Zircon
Aberfoyle_2 | 3 | 40 | 20 | 40 | 0 | 486 | 0.011572 | 0 | 0 | 0.655537 | 77.5292 | 0.013887 | 0.340185 | 0.33844 | 0.000718 | 0.228565 | 0.011096 | 21.5726 | 100.702 | 0.024758 | 0 | 0 | 0.937774 | 98.4319 | 0.017513 | 0.415386 | 0.564537 | 0.000927 | 0.294049 | 0.014989 | -1e-05 | 100.702 | 0.020376 | 0 | 0 | 0.348921 | 32.3017 | 0.003735 | 0.092968 | 0.349397 | 0.000646 | 0.202388 | 0.006015 | 66.6739 | 0.061548 | 0 | 0 | 0.526989 | 97.5729 | 0.011283 | 0.140414 | 1.05542 | 0.001952 | 0.611348 | 0.01817 | 0 | 100 | 2 | O | 0.000611 | 0 | 0 | 0.010467 | 0.968945 | 0.000112 | 0.002789 | 0.010481 | 1.9e-05 | 0.006071 | 0.00018 | 2 | 0.011986 | 0.023993 | 0.006057 | 0.013694 | 0.016771 | 0.039512 | 0.033154 | 0.008239 | 0.013651 | 0.012888 | 0.012844 | 0.025642 | 0.032342 | 0.011444 | 0.01959 | 0.021293 | 0.049827 | 0.040483 | 0.013743 | 0.017627 | 0.01658 | 0.017349 | 72.5076 | -608.79 | -15.003 | 2.08462 | 0.11959 | 200.793 | 7.28915 | 2.02711 | 1344.23 | 4.751 | 82.4134 | -5.3323 | -31.851 | 13.089 | 3060.02 | 214 | 334 | 319 | 303 | 301 | 332 | 333 | 140 | 335 | 126 | 524 | Wollastonite | Jadeite | Corundum | CaNb2O6 | Cassiterite | Scheelite | Manganotantalite | Rutile | Mn | Magnetite | Zircon
Aberfoyle_2 | 3 | 40 | 20 | 40 | 0 | 487 | 0.009894 | 0 | 0 | 0.343742 | 79.0323 | 0 | 0.131632 | 0.213407 | 0.01502 | 0.096254 | 0.036003 | 21.6834 | 101.562 | 0.021166 | 0 | 0 | 0.491737 | 100.34 | 0 | 0.16073 | 0.355976 | 0.019394 | 0.12383 | 0.048633 | 0 | 101.562 | 0.01733 | 0 | 0 | 0.182018 | 32.7578 | 0 | 0.035787 | 0.219179 | 0.01345 | 0.084789 | 0.019417 | 66.6702 | 0.052166 | 0 | 0 | 0.27395 | 98.6061 | 0 | 0.053863 | 0.659761 | 0.040485 | 0.255229 | 0.058447 | 0 | 100 | 2 | O | 0.00052 | 0 | 0 | 0.00546 | 0.982682 | 0 | 0.001074 | 0.006575 | 0.000403 | 0.002544 | 0.000582 | 2 | 0.012011 | 0.02404 | 0.006067 | 0.013688 | 0.016763 | 0.039508 | 0.033153 | 0.008249 | 0.013658 | 0.012894 | 0.012841 | 0.025697 | 0.032405 | 0.011463 | 0.019582 | 0.021282 | 0.049823 | 0.040481 | 0.01376 | 0.017636 | 0.016588 | 0.017345 | 84.9407 | -48.052 | -15.937 | 3.46999 | 0.11825 | -94.726 | 18.1606 | 3.0425 | 65.2822 | 10.2679 | 25.8693 | -5.3455 | -31.836 | 13.089 | 3080 | 214 | 334 | 319 | 303 | 301 | 332 | 333 | 140 | 335 | 126 | 524 | Wollastonite | Jadeite | Corundum | CaNb2O6 | Cassiterite | Scheelite | Manganotantalite | Rutile | Mn | Magnetite | Zircon
Aberfoyle_2 | 3 | 40 | 20 | 40 | 0 | 488 | 0.01481 | 4.9e-05 | 0 | 0.117264 | 79.3675 | 0.065152 | 0 | 0.062041 | 0 | 0.013654 | 0.004895 | 21.5297 | 101.175 | 0.031684 | 6.6e-05 | 0 | 0.167752 | 100.766 | 0.082162 | 0 | 0.103488 | 0 | 0.017566 | 0.006613 | 4e-06 | 101.175 | 0.02613 | 0.000105 | 0 | 0.062545 | 33.1359 | 0.01756 | 0 | 0.064182 | 0 | 0.012115 | 0.002659 | 66.6789 | 0.078493 | 0.000158 | 0 | 0.09394 | 99.5375 | 0.05275 | 0 | 0.192797 | 0 | 0.036393 | 0.007988 | 0 | 100 | 2 | O | 0.000784 | 3e-06 | 0 | 0.001876 | 0.993894 | 0.000527 | 0 | 0.001925 | 0 | 0.000363 | 8e-05 | 2 | 0.012049 | 0.024081 | 0.006076 | 0.013695 | 0.016768 | 0.039512 | 0.033158 | 0.00826 | 0.013666 | 0.012901 | 0.012851 | 0.025777 | 0.03246 | 0.01148 | 0.019591 | 0.021289 | 0.049827 | 0.040488 | 0.013779 | 0.017647 | 0.016596 | 0.017359 | 57.0233 | 34870.5 | -14.355 | 8.95277 | 0.117855 | 43.1701 | -103.14 | 9.69754 | -40.195 | 67.5591 | 186.033 | -5.3522 | -31.829 | 13.089 | 3089.98 | 214 | 334 | 319 | 303 | 301 | 332 | 333 | 140 | 335 | 126 | 524 | Wollastonite | Jadeite | Corundum | CaNb2O6 | Cassiterite | Scheelite | Manganotantalite | Rutile | Mn | Magnetite | Zircon
Aberfoyle_2 | 3 | 40 | 20 | 40 | 0 | 489 | 0.001912 | 0.010521 | 0 | 0.248334 | 79.1204 | 0.038998 | 0 | 0.059821 | 0.003508 | 0.067389 | 0 | 21.5149 | 101.066 | 0.00409 | 0.014182 | 0 | 0.355253 | 100.452 | 0.04918 | 0 | 0.099785 | 0.00453 | 0.086696 | 0 | -1e-05 | 101.066 | 0.003374 | 0.022687 | 0 | 0.132507 | 33.0461 | 0.010515 | 0 | 0.061911 | 0.003165 | 0.059818 | 0 | 66.6599 | 0.010144 | 0.034102 | 0 | 0.199184 | 99.3495 | 0.031613 | 0 | 0.186128 | 0.009516 | 0.179838 | 0 | 0 | 100 | 2 | O | 0.000101 | 0.000681 | 0 | 0.003976 | 0.991483 | 0.000315 | 0 | 0.001858 | 9.5e-05 | 0.001795 | 0 | 2 | 0.012027 | 0.024055 | 0.00607 | 0.013681 | 0.016755 | 0.039482 | 0.033133 | 0.008251 | 0.013654 | 0.012889 | 0.012836 | 0.025731 | 0.032426 | 0.011469 | 0.019571 | 0.021273 | 0.04979 | 0.040457 | 0.013764 | 0.017631 | 0.016582 | 0.017339 | 439 | 162.612 | -16.544 | 4.56573 | 0.118011 | 71.7545 | -48.253 | 10.0345 | 276.054 | 14.324 | -107.46 | -5.3588 | -31.822 | 13.0895 | 3099.97 | 214 | 334 | 319 | 303 | 301 | 332 | 333 | 140 | 335 | 126 | 524 | Wollastonite | Jadeite | Corundum | CaNb2O6 | Cassiterite | Scheelite | Manganotantalite | Rutile | Mn | Magnetite | Zircon