## Sheet2
SAMPLE | NUMBER | TAKEOFF | KILOVOLT | CURRENT | BEAMSIZE | LINE | Si WT% | Na WT% | Al WT% | Nb WT% | Sn WT% | W WT% | Ta WT% | Ti WT% | Mn WT% | Fe WT% | Zr WT% | O WT% | TOTAL | SiO2 | Na2O | Al2O3 | Nb2O5 | SnO2 | WO3 | Ta2O5 | TiO2 | MnO | FeO | ZrO2 | O | TOTAL | Si AT% | Na AT% | Al AT% | Nb AT% | Sn AT% | W AT% | Ta AT% | Ti AT% | Mn AT% | Fe AT% | Zr AT% | O AT% | Si OXMOL% | Na OXMOL% | Al OXMOL% | Nb OXMOL% | Sn OXMOL% | W OXMOL% | Ta OXMOL% | Ti OXMOL% | Mn OXMOL% | Fe OXMOL% | Zr OXMOL% | O OXMOL% | TOTAL | FORMULA | BASIS | Si FORMULA | Na FORMULA | Al FORMULA | Nb FORMULA | Sn FORMULA | W FORMULA | Ta FORMULA | Ti FORMULA | Mn FORMULA | Fe FORMULA | Zr FORMULA | O FORMULA | Si CDL99 | Na CDL99 | Al CDL99 | Nb CDL99 | Sn CDL99 | W CDL99 | Ta CDL99 | Ti CDL99 | Mn CDL99 | Fe CDL99 | Zr CDL99 | SiO2 CDL99 | Na2O CDL99 | Al2O3 CDL99 | Nb2O5 CDL99 | SnO2 CDL99 | WO3 CDL99 | Ta2O5 CDL99 | TiO2 CDL99 | MnO CDL99 | FeO CDL99 | ZrO2 CDL99 | Si %ERR | Na %ERR | Al %ERR | Nb %ERR | Sn %ERR | W %ERR | Ta %ERR | Ti %ERR | Mn %ERR | Fe %ERR | Zr %ERR | X-POS | Y-POS | Z-POS | RELDIST | Si STD_NUM | Na STD_NUM | Al STD_NUM | Nb STD_NUM | Sn STD_NUM | W STD_NUM | Ta STD_NUM | Ti STD_NUM | Mn STD_NUM | Fe STD_NUM | Zr STD_NUM | Si STD_NAM | Na STD_NAM | Al STD_NAM | Nb STD_NAM | Sn STD_NAM | W STD_NAM | Ta STD_NAM | Ti STD_NAM | Mn STD_NAM | Fe STD_NAM | Zr STD_NAM
CS13_Saltwater_E1 | 2 | 40 | 20 | 80 | 0 | 58 | 0 | 0 | 0.003038 | 0 | 77.4853 | 0 | 0 | 0.066371 | 0 | 0.159706 | 0 | 20.9836 | 98.698 | 0 | 0 | 0.00574 | 0 | 98.3761 | 0 | 0 | 0.110711 | 0 | 0.205461 | 0 | 0 | 98.698 | 0 | 0 | 0.005719 | 0 | 33.1613 | 0 | 0 | 0.070383 | 0 | 0.145261 | 0 | 66.6173 | 0 | 0 | 0.008567 | 0 | 99.3454 | 0 | 0 | 0.210856 | 0 | 0.435175 | 0 | 0 | 100 | 2 | O | 0 | 0 | 0.000172 | 0 | 0.995578 | 0 | 0 | 0.002113 | 0 | 0.004361 | 0 | 2 | 0.008574 | 0.015644 | 0.004062 | 0.009489 | 0.011706 | 0.02715 | 0.022599 | 0.005822 | 0.009733 | 0.00915 | 0.008568 | 0.018342 | 0.021088 | 0.007675 | 0.013574 | 0.014862 | 0.034238 | 0.027594 | 0.009712 | 0.012568 | 0.011771 | 0.011573 | -163.6 | -17.151 | 94.5935 | -36.087 | 0.084012 | -36.598 | -18.667 | 6.40212 | -220.53 | 4.59752 | -29.018 | -20.69 | -4.9931 | 10.599 | 0 | 214 | 334 | 319 | 303 | 301 | 332 | 333 | 140 | 335 | 126 | 503 | Wollastonite | Jadeite | Corundum | CaNb2O6 | Cassiterite | Scheelite | Manganotantalite | Rutile | Mn | Magnetite | Zr
CS13_Saltwater_E1 | 2 | 40 | 20 | 80 | 0 | 59 | 0 | 0 | 0.004606 | 0 | 77.6541 | 0 | 0 | 0.051256 | 0.010417 | 0.193833 | 0 | 21.0332 | 98.9475 | 0 | 0 | 0.008703 | 0 | 98.5904 | 0 | 0 | 0.085497 | 0.013451 | 0.249366 | 0 | 0 | 98.9475 | 0 | 0 | 0.008649 | 0 | 33.1483 | 0 | 0 | 0.054215 | 0.009607 | 0.175848 | 0 | 66.6034 | 0 | 0 | 0.012951 | 0 | 99.2693 | 0 | 0 | 0.162357 | 0.028769 | 0.526614 | 0 | 0 | 100 | 2 | O | 0 | 0 | 0.00026 | 0 | 0.995393 | 0 | 0 | 0.001628 | 0.000288 | 0.00528 | 0 | 2 | 0.008572 | 0.01564 | 0.004062 | 0.009488 | 0.011705 | 0.027147 | 0.022597 | 0.005821 | 0.009731 | 0.009148 | 0.008567 | 0.018339 | 0.021083 | 0.007675 | 0.013573 | 0.014861 | 0.034235 | 0.027592 | 0.00971 | 0.012566 | 0.011769 | 0.011572 | -81.491 | -23.396 | 62.4936 | -34.47 | 0.083915 | -24.559 | -15.194 | 8.21978 | 66.736 | 3.8777 | -40.702 | -20.692 | -4.9834 | 10.599 | 9.97905 | 214 | 334 | 319 | 303 | 301 | 332 | 333 | 140 | 335 | 126 | 503 | Wollastonite | Jadeite | Corundum | CaNb2O6 | Cassiterite | Scheelite | Manganotantalite | Rutile | Mn | Magnetite | Zr
CS13_Saltwater_E1 | 2 | 40 | 20 | 80 | 0 | 60 | 0 | 0 | 0 | 0 | 77.8602 | 0 | 0 | 0.038733 | 0 | 0.142987 | 0 | 21.0587 | 99.1007 | 0 | 0 | 0 | 0 | 98.8521 | 0 | 0 | 0.064608 | 0 | 0.183952 | 0 | -1e-05 | 99.1007 | 0 | 0 | 0 | 0 | 33.206 | 0 | 0 | 0.040931 | 0 | 0.129602 | 0 | 66.6235 | 0 | 0 | 0 | 0 | 99.4891 | 0 | 0 | 0.122635 | 0 | 0.388303 | 0 | 0 | 100 | 2 | O | 0 | 0 | 0 | 0 | 0.996826 | 0 | 0 | 0.001229 | 0 | 0.003891 | 0 | 2 | 0.008579 | 0.015641 | 0.004063 | 0.00949 | 0.011708 | 0.02715 | 0.0226 | 0.005824 | 0.009733 | 0.00915 | 0.008568 | 0.018353 | 0.021084 | 0.007677 | 0.013576 | 0.014865 | 0.034239 | 0.027596 | 0.009714 | 0.012568 | 0.011771 | 0.011574 | -228.79 | -42.24 | -465.86 | -34.672 | 0.083796 | -51.138 | -24.078 | 10.8053 | -24.131 | 5.07383 | -27.124 | -20.695 | -4.9736 | 10.599 | 20.0427 | 214 | 334 | 319 | 303 | 301 | 332 | 333 | 140 | 335 | 126 | 503 | Wollastonite | Jadeite | Corundum | CaNb2O6 | Cassiterite | Scheelite | Manganotantalite | Rutile | Mn | Magnetite | Zr
CS13_Saltwater_E1 | 2 | 40 | 20 | 80 | 0 | 61 | 0 | 0 | 0.005081 | 0 | 77.54 | 0 | 0 | 0.072735 | 0 | 0.174708 | 0 | 21.0087 | 98.8012 | 0 | 0 | 0.009601 | 0 | 98.4455 | 0 | 0 | 0.121326 | 0 | 0.224762 | 0 | 0 | 98.8012 | 0 | 0 | 0.009554 | 0 | 33.1425 | 0 | 0 | 0.077034 | 0 | 0.158704 | 0 | 66.6122 | 0 | 0 | 0.014309 | 0 | 99.2795 | 0 | 0 | 0.230757 | 0 | 0.475403 | 0 | 0 | 100 | 2 | O | 0 | 0 | 0.000287 | 0 | 0.99509 | 0 | 0 | 0.002313 | 0 | 0.004765 | 0 | 2 | 0.008572 | 0.015632 | 0.004062 | 0.009488 | 0.011704 | 0.027146 | 0.022596 | 0.005821 | 0.00973 | 0.009147 | 0.008566 | 0.018338 | 0.021072 | 0.007674 | 0.013573 | 0.01486 | 0.034233 | 0.027591 | 0.00971 | 0.012564 | 0.011768 | 0.011571 | -41.96 | -37.966 | 56.6773 | -23.559 | 0.083973 | -59.938 | -28.378 | 5.86083 | -96.208 | 4.24591 | -34.642 | -20.697 | -4.9639 | 10.599 | 29.9815 | 214 | 334 | 319 | 303 | 301 | 332 | 333 | 140 | 335 | 126 | 503 | Wollastonite | Jadeite | Corundum | CaNb2O6 | Cassiterite | Scheelite | Manganotantalite | Rutile | Mn | Magnetite | Zr
CS13_Saltwater_E1 | 2 | 40 | 20 | 80 | 0 | 62 | 0 | 0 | 0 | 0 | 77.2749 | 0 | 0 | 0.275069 | 0 | 0.078721 | 0 | 21.0404 | 98.6691 | 0 | 0 | 0 | 0 | 98.109 | 0 | 0 | 0.458831 | 0 | 0.101274 | 0 | 6e-06 | 98.6691 | 0 | 0 | 0 | 0 | 32.9947 | 0 | 0 | 0.291022 | 0 | 0.071435 | 0 | 66.6429 | 0 | 0 | 0 | 0 | 98.9134 | 0 | 0 | 0.872442 | 0 | 0.214151 | 0 | 0 | 100 | 2 | O | 0 | 0 | 0 | 0 | 0.990194 | 0 | 0 | 0.008734 | 0 | 0.002144 | 0 | 2 | 0.008554 | 0.01561 | 0.004057 | 0.00948 | 0.011692 | 0.027134 | 0.022585 | 0.005815 | 0.009724 | 0.009142 | 0.008558 | 0.018299 | 0.021042 | 0.007666 | 0.013562 | 0.014844 | 0.034218 | 0.027578 | 0.0097 | 0.012557 | 0.011761 | 0.01156 | -95.511 | -25.22 | -64.347 | -48.453 | 0.084109 | -42.428 | -19.147 | 1.71029 | -59.761 | 8.77123 | -26.088 | -20.699 | -4.9542 | 10.599 | 39.9606 | 214 | 334 | 319 | 303 | 301 | 332 | 333 | 140 | 335 | 126 | 503 | Wollastonite | Jadeite | Corundum | CaNb2O6 | Cassiterite | Scheelite | Manganotantalite | Rutile | Mn | Magnetite | Zr
CS13_Saltwater_E1 | 2 | 40 | 20 | 80 | 0 | 63 | 0 | 0 | 0 | 0 | 77.6933 | 0 | 0 | 0.219482 | 0 | 0.105859 | 0 | 21.1238 | 99.1424 | 0 | 0 | 0 | 0 | 98.6401 | 0 | 0 | 0.366109 | 0 | 0.136187 | 0 | 0 | 99.1424 | 0 | 0 | 0 | 0 | 33.0383 | 0 | 0 | 0.231266 | 0 | 0.09567 | 0 | 66.6348 | 0 | 0 | 0 | 0 | 99.0201 | 0 | 0 | 0.693136 | 0 | 0.286736 | 0 | 0 | 100 | 2 | O | 0 | 0 | 0 | 0 | 0.991623 | 0 | 0 | 0.006941 | 0 | 0.002871 | 0 | 2 | 0.008559 | 0.015611 | 0.004058 | 0.009482 | 0.011694 | 0.027134 | 0.022586 | 0.005816 | 0.009724 | 0.009142 | 0.008559 | 0.01831 | 0.021043 | 0.007668 | 0.013564 | 0.014847 | 0.034218 | 0.027579 | 0.009702 | 0.012556 | 0.011761 | 0.011562 | -82.705 | -36.334 | -33.809 | -55.051 | 0.08387 | -47.874 | -22.442 | 2.08985 | -136.57 | 6.66213 | -89.553 | -20.701 | -4.9444 | 10.5995 | 50.0269 | 214 | 334 | 319 | 303 | 301 | 332 | 333 | 140 | 335 | 126 | 503 | Wollastonite | Jadeite | Corundum | CaNb2O6 | Cassiterite | Scheelite | Manganotantalite | Rutile | Mn | Magnetite | Zr
CS13_Saltwater_E1 | 2 | 40 | 20 | 80 | 0 | 64 | 0 | 0 | 0 | 0 | 77.6985 | 0 | 0 | 0.170983 | 0 | 0.050159 | 0 | 21.0769 | 98.9965 | 0 | 0 | 0 | 0 | 98.6468 | 0 | 0 | 0.285209 | 0 | 0.06453 | 0 | -1e-05 | 98.9965 | 0 | 0 | 0 | 0 | 33.1224 | 0 | 0 | 0.18061 | 0 | 0.045444 | 0 | 66.6515 | 0 | 0 | 0 | 0 | 99.3221 | 0 | 0 | 0.541582 | 0 | 0.13627 | 0 | 0 | 100 | 2 | O | 0 | 0 | 0 | 0 | 0.993899 | 0 | 0 | 0.00542 | 0 | 0.001364 | 0 | 2 | 0.008567 | 0.015615 | 0.00406 | 0.009485 | 0.0117 | 0.02714 | 0.022591 | 0.00582 | 0.009727 | 0.009145 | 0.008562 | 0.018329 | 0.021049 | 0.007671 | 0.013569 | 0.014855 | 0.034225 | 0.027585 | 0.009708 | 0.01256 | 0.011764 | 0.011566 | -99.108 | -34.081 | -75.66 | -36.513 | 0.083867 | -47.55 | -16.701 | 2.62232 | -60.609 | 13.4512 | -81.36 | -20.704 | -4.9347 | 10.5995 | 59.9833 | 214 | 334 | 319 | 303 | 301 | 332 | 333 | 140 | 335 | 126 | 503 | Wollastonite | Jadeite | Corundum | CaNb2O6 | Cassiterite | Scheelite | Manganotantalite | Rutile | Mn | Magnetite | Zr
CS13_Saltwater_E1 | 2 | 40 | 20 | 80 | 0 | 65 | 0 | 0 | 0 | 0 | 78.0261 | 0 | 0 | 0.146908 | 0 | 0.039929 | 0 | 21.1462 | 99.3591 | 0 | 0 | 0 | 0 | 99.0626 | 0 | 0 | 0.245052 | 0 | 0.051368 | 0 | 6e-06 | 99.3591 | 0 | 0 | 0 | 0 | 33.1546 | 0 | 0 | 0.154678 | 0 | 0.036058 | 0 | 66.6547 | 0 | 0 | 0 | 0 | 99.428 | 0 | 0 | 0.463868 | 0 | 0.108136 | 0 | 0 | 100 | 2 | O | 0 | 0 | 0 | 0 | 0.994818 | 0 | 0 | 0.004641 | 0 | 0.001082 | 0 | 2 | 0.00857 | 0.015613 | 0.00406 | 0.009486 | 0.011701 | 0.027139 | 0.022591 | 0.00582 | 0.009727 | 0.009144 | 0.008563 | 0.018335 | 0.021046 | 0.007672 | 0.013569 | 0.014856 | 0.034224 | 0.027585 | 0.009709 | 0.01256 | 0.011764 | 0.011566 | -31.873 | -27.057 | -20.063 | -25.351 | 0.083678 | -35.522 | -12.674 | 3.01599 | -228.9 | 16.7519 | -95.674 | -20.706 | -4.9249 | 10.5995 | 70.0295 | 214 | 334 | 319 | 303 | 301 | 332 | 333 | 140 | 335 | 126 | 503 | Wollastonite | Jadeite | Corundum | CaNb2O6 | Cassiterite | Scheelite | Manganotantalite | Rutile | Mn | Magnetite | Zr
CS13_Saltwater_E1 | 2 | 40 | 20 | 80 | 0 | 66 | 0 | 0 | 0 | 0 | 78.2243 | 0 | 0 | 0.104328 | 0 | 0.057548 | 0 | 21.1762 | 99.5624 | 0 | 0 | 0 | 0 | 99.3143 | 0 | 0 | 0.174025 | 0 | 0.074036 | 0 | 4e-06 | 99.5624 | 0 | 0 | 0 | 0 | 33.1891 | 0 | 0 | 0.109681 | 0 | 0.051892 | 0 | 66.6494 | 0 | 0 | 0 | 0 | 99.5155 | 0 | 0 | 0.328873 | 0 | 0.155596 | 0 | 0 | 100 | 2 | O | 0 | 0 | 0 | 0 | 0.99593 | 0 | 0 | 0.003291 | 0 | 0.001557 | 0 | 2 | 0.008575 | 0.015616 | 0.004062 | 0.009488 | 0.011705 | 0.027143 | 0.022595 | 0.005822 | 0.009728 | 0.009146 | 0.008565 | 0.018346 | 0.021049 | 0.007675 | 0.013573 | 0.01486 | 0.03423 | 0.02759 | 0.009712 | 0.012561 | 0.011766 | 0.011569 | -23.665 | -19.194 | -15.003 | -23.94 | 0.083576 | -37.35 | -16.677 | 4.15611 | -82.097 | 11.7972 | -25.874 | -20.708 | -4.9152 | 10.5995 | 79.9984 | 214 | 334 | 319 | 303 | 301 | 332 | 333 | 140 | 335 | 126 | 503 | Wollastonite | Jadeite | Corundum | CaNb2O6 | Cassiterite | Scheelite | Manganotantalite | Rutile | Mn | Magnetite | Zr
CS13_Saltwater_E1 | 2 | 40 | 20 | 80 | 0 | 67 | 0 | 0 | 0 | 0 | 77.5643 | 0 | 0 | 0.1881 | 0.002243 | 0.106075 | 0.012361 | 21.0731 | 98.9462 | 0 | 0 | 0 | 0 | 98.4764 | 0 | 0 | 0.313762 | 0.002897 | 0.136465 | 0.016697 | 0 | 98.9462 | 0 | 0 | 0 | 0 | 33.0624 | 0 | 0 | 0.198673 | 0.002066 | 0.096094 | 0.006855 | 66.634 | 0 | 0 | 0 | 0 | 99.0898 | 0 | 0 | 0.595435 | 0.006191 | 0.288 | 0.020546 | 0 | 100 | 2 | O | 0 | 0 | 0 | 0 | 0.992358 | 0 | 0 | 0.005963 | 6.2e-05 | 0.002884 | 0.000206 | 2 | 0.008561 | 0.0156 | 0.004059 | 0.009483 | 0.011695 | 0.027133 | 0.022586 | 0.005817 | 0.009722 | 0.00914 | 0.008559 | 0.018316 | 0.021028 | 0.007669 | 0.013565 | 0.014849 | 0.034217 | 0.027579 | 0.009702 | 0.012554 | 0.011759 | 0.011562 | -58.143 | -29.831 | -53.439 | -24.438 | 0.083934 | -77.308 | -41.003 | 2.40243 | 306.954 | 6.64853 | 49.3738 | -20.711 | -4.9055 | 10.6 | 89.9774 | 214 | 334 | 319 | 303 | 301 | 332 | 333 | 140 | 335 | 126 | 503 | Wollastonite | Jadeite | Corundum | CaNb2O6 | Cassiterite | Scheelite | Manganotantalite | Rutile | Mn | Magnetite | Zr
CS13_Saltwater_E1 | 2 | 40 | 20 | 80 | 0 | 68 | 0 | 0 | 0 | 0 | 77.9304 | 0 | 0 | 0.120126 | 0 | 0.039034 | 0 | 21.1023 | 99.1919 | 0 | 0 | 0 | 0 | 98.9413 | 0 | 0 | 0.200377 | 0 | 0.050217 | 0 | 0 | 99.1919 | 0 | 0 | 0 | 0 | 33.183 | 0 | 0 | 0.126743 | 0 | 0.035324 | 0 | 66.6549 | 0 | 0 | 0 | 0 | 99.514 | 0 | 0 | 0.380095 | 0 | 0.105934 | 0 | 0 | 100 | 2 | O | 0 | 0 | 0 | 0 | 0.995667 | 0 | 0 | 0.003803 | 0 | 0.00106 | 0 | 2 | 0.008574 | 0.015608 | 0.004062 | 0.009488 | 0.011704 | 0.027141 | 0.022594 | 0.005822 | 0.009727 | 0.009144 | 0.008564 | 0.018343 | 0.021039 | 0.007674 | 0.013572 | 0.014859 | 0.034227 | 0.027588 | 0.009711 | 0.012559 | 0.011764 | 0.011568 | -47.701 | -28.021 | -25.555 | -35.907 | 0.083731 | -26.988 | -22.485 | 3.63906 | -67.7 | 17.1228 | -3766.7 | -20.713 | -4.8957 | 10.6 | 100.041 | 214 | 334 | 319 | 303 | 301 | 332 | 333 | 140 | 335 | 126 | 503 | Wollastonite | Jadeite | Corundum | CaNb2O6 | Cassiterite | Scheelite | Manganotantalite | Rutile | Mn | Magnetite | Zr
CS13_Saltwater_E1 | 2 | 40 | 20 | 80 | 0 | 69 | 0 | 0 | 0 | 0 | 77.852 | 0 | 0 | 0.104482 | 0 | 0.063748 | 0 | 21.0777 | 99.0979 | 0 | 0 | 0 | 0 | 98.8416 | 0 | 0 | 0.174283 | 0 | 0.082012 | 0 | 6e-06 | 99.0979 | 0 | 0 | 0 | 0 | 33.1845 | 0 | 0 | 0.110354 | 0 | 0.057749 | 0 | 66.6474 | 0 | 0 | 0 | 0 | 99.496 | 0 | 0 | 0.33087 | 0 | 0.173148 | 0 | 0 | 100 | 2 | O | 0 | 0 | 0 | 0 | 0.995822 | 0 | 0 | 0.003312 | 0 | 0.001733 | 0 | 2 | 0.008574 | 0.015605 | 0.004062 | 0.009488 | 0.011703 | 0.02714 | 0.022593 | 0.005821 | 0.009725 | 0.009143 | 0.008563 | 0.018344 | 0.021035 | 0.007674 | 0.013572 | 0.014858 | 0.034226 | 0.027587 | 0.00971 | 0.012558 | 0.011763 | 0.011567 | -35.015 | -30.276 | -25.279 | -20.134 | 0.08377 | -83.025 | -22.55 | 4.14967 | -65.183 | 10.7018 | -47.484 | -20.715 | -4.886 | 10.6 | 109.98 | 214 | 334 | 319 | 303 | 301 | 332 | 333 | 140 | 335 | 126 | 503 | Wollastonite | Jadeite | Corundum | CaNb2O6 | Cassiterite | Scheelite | Manganotantalite | Rutile | Mn | Magnetite | Zr
CS13_Saltwater_E1 | 2 | 40 | 20 | 80 | 0 | 70 | 0 | 0 | 0 | 0 | 77.9208 | 0 | 0 | 0.037546 | 0 | 0.089766 | 0 | 21.059 | 99.1071 | 0 | 0 | 0 | 0 | 98.929 | 0 | 0 | 0.062628 | 0 | 0.115484 | 0 | -1e-05 | 99.1071 | 0 | 0 | 0 | 0 | 33.2394 | 0 | 0 | 0.039686 | 0 | 0.081382 | 0 | 66.6395 | 0 | 0 | 0 | 0 | 99.6371 | 0 | 0 | 0.118962 | 0 | 0.243947 | 0 | 0 | 100 | 2 | O | 0 | 0 | 0 | 0 | 0.997588 | 0 | 0 | 0.001191 | 0 | 0.002442 | 0 | 2 | 0.00858 | 0.015606 | 0.004063 | 0.009489 | 0.011706 | 0.02714 | 0.022594 | 0.005822 | 0.009726 | 0.009144 | 0.008565 | 0.018355 | 0.021037 | 0.007677 | 0.013575 | 0.014862 | 0.034226 | 0.027588 | 0.009712 | 0.012558 | 0.011763 | 0.011569 | -88.121 | -21.524 | -56.908 | -27.31 | 0.083724 | -31.295 | -20.301 | 11.1369 | -30.324 | 7.75965 | -71.589 | -20.717 | -4.8763 | 10.6 | 119.959 | 214 | 334 | 319 | 303 | 301 | 332 | 333 | 140 | 335 | 126 | 503 | Wollastonite | Jadeite | Corundum | CaNb2O6 | Cassiterite | Scheelite | Manganotantalite | Rutile | Mn | Magnetite | Zr
CS13_Saltwater_E1 | 2 | 40 | 20 | 80 | 0 | 71 | 0 | 0 | 0 | 0 | 77.2336 | 0 | 0 | 0.109126 | 0 | 0.123015 | 0 | 20.9311 | 98.3969 | 0 | 0 | 0 | 0 | 98.0566 | 0 | 0 | 0.182028 | 0 | 0.158259 | 0 | 4e-06 | 98.3969 | 0 | 0 | 0 | 0 | 33.1425 | 0 | 0 | 0.116034 | 0 | 0.11219 | 0 | 66.6293 | 0 | 0 | 0 | 0 | 99.3161 | 0 | 0 | 0.347712 | 0 | 0.336192 | 0 | 0 | 100 | 2 | O | 0 | 0 | 0 | 0 | 0.994833 | 0 | 0 | 0.003483 | 0 | 0.003368 | 0 | 2 | 0.008569 | 0.015595 | 0.004061 | 0.009486 | 0.0117 | 0.027135 | 0.022589 | 0.005819 | 0.009722 | 0.009141 | 0.008561 | 0.018333 | 0.021022 | 0.007673 | 0.01357 | 0.014854 | 0.03422 | 0.027583 | 0.009706 | 0.012553 | 0.011759 | 0.011565 | -42.99 | -21.463 | -39.271 | -23.208 | 0.084107 | -52.641 | -26.671 | 3.98131 | -37.165 | 5.80651 | -58.721 | -20.72 | -4.8665 | 10.6 | 130.025 | 214 | 334 | 319 | 303 | 301 | 332 | 333 | 140 | 335 | 126 | 503 | Wollastonite | Jadeite | Corundum | CaNb2O6 | Cassiterite | Scheelite | Manganotantalite | Rutile | Mn | Magnetite | Zr
CS13_Saltwater_E1 | 2 | 40 | 20 | 80 | 0 | 72 | 0 | 0 | 0 | 0 | 77.8246 | 0 | 0 | 0.159633 | 0 | 0.125591 | 0 | 21.1249 | 99.2347 | 0 | 0 | 0 | 0 | 98.8069 | 0 | 0 | 0.266277 | 0 | 0.161572 | 0 | 2e-06 | 99.2347 | 0 | 0 | 0 | 0 | 33.0895 | 0 | 0 | 0.16818 | 0 | 0.113487 | 0 | 66.6288 | 0 | 0 | 0 | 0 | 99.156 | 0 | 0 | 0.503968 | 0 | 0.340074 | 0 | 0 | 100 | 2 | O | 0 | 0 | 0 | 0 | 0.993249 | 0 | 0 | 0.005048 | 0 | 0.003407 | 0 | 2 | 0.008564 | 0.015586 | 0.00406 | 0.009484 | 0.011695 | 0.027131 | 0.022586 | 0.005816 | 0.009719 | 0.009138 | 0.008559 | 0.018322 | 0.021009 | 0.00767 | 0.013567 | 0.014849 | 0.034214 | 0.027578 | 0.009702 | 0.01255 | 0.011756 | 0.011561 | -33.335 | -30.459 | -1187.2 | -23.943 | 0.083776 | -85.256 | -18.876 | 2.79152 | -89.113 | 5.69702 | -42.05 | -20.722 | -4.8568 | 10.6005 | 139.984 | 214 | 334 | 319 | 303 | 301 | 332 | 333 | 140 | 335 | 126 | 503 | Wollastonite | Jadeite | Corundum | CaNb2O6 | Cassiterite | Scheelite | Manganotantalite | Rutile | Mn | Magnetite | Zr
CS13_Saltwater_E1 | 2 | 40 | 20 | 80 | 0 | 73 | 0 | 0 | 0 | 0 | 77.7638 | 0 | 0 | 0.116347 | 0 | 0.081679 | 0 | 21.067 | 99.0289 | 0 | 0 | 0 | 0 | 98.7297 | 0 | 0 | 0.194074 | 0 | 0.10508 | 0 | 0 | 99.0289 | 0 | 0 | 0 | 0 | 33.1611 | 0 | 0 | 0.122938 | 0 | 0.074025 | 0 | 66.642 | 0 | 0 | 0 | 0 | 99.4096 | 0 | 0 | 0.36854 | 0 | 0.22191 | 0 | 0 | 100 | 2 | O | 0 | 0 | 0 | 0 | 0.9952 | 0 | 0 | 0.003689 | 0 | 0.002222 | 0 | 2 | 0.008572 | 0.015589 | 0.004061 | 0.009487 | 0.011701 | 0.027136 | 0.02259 | 0.005819 | 0.009722 | 0.00914 | 0.008561 | 0.018338 | 0.021014 | 0.007674 | 0.013571 | 0.014855 | 0.034221 | 0.027584 | 0.009707 | 0.012553 | 0.011759 | 0.011565 | -50.872 | -15.415 | -35.463 | -24.064 | 0.08381 | -47.125 | -28.79 | 3.74861 | -73.377 | 8.47112 | -32.56 | -20.724 | -4.847 | 10.6005 | 150.048 | 214 | 334 | 319 | 303 | 301 | 332 | 333 | 140 | 335 | 126 | 503 | Wollastonite | Jadeite | Corundum | CaNb2O6 | Cassiterite | Scheelite | Manganotantalite | Rutile | Mn | Magnetite | Zr
CS13_Saltwater_E1 | 2 | 40 | 20 | 80 | 0 | 74 | 0 | 0 | 0.00024 | 0 | 77.9543 | 0 | 0 | 0.087918 | 0 | 0.100009 | 0 | 21.1049 | 99.2473 | 0 | 0 | 0.000453 | 0 | 98.9716 | 0 | 0 | 0.146653 | 0 | 0.128661 | 0 | 2e-06 | 99.2473 | 0 | 0 | 0.000449 | 0 | 33.1799 | 0 | 0 | 0.092724 | 0 | 0.090467 | 0 | 66.6364 | 0 | 0 | 0.000673 | 0 | 99.4503 | 0 | 0 | 0.277923 | 0 | 0.271156 | 0 | 0 | 100 | 2 | O | 0 | 0 | 1.3e-05 | 0 | 0.995849 | 0 | 0 | 0.002783 | 0 | 0.002715 | 0 | 2 | 0.008575 | 0.015589 | 0.004062 | 0.009488 | 0.011702 | 0.027138 | 0.022592 | 0.00582 | 0.009722 | 0.009141 | 0.008562 | 0.018344 | 0.021013 | 0.007675 | 0.013573 | 0.014857 | 0.034223 | 0.027586 | 0.009708 | 0.012553 | 0.011759 | 0.011566 | -59.62 | -24.352 | 1193.73 | -31.076 | 0.083706 | -38.236 | -35.076 | 4.88754 | -36.503 | 7.01857 | -27.844 | -20.726 | -4.8373 | 10.6005 | 160.007 | 214 | 334 | 319 | 303 | 301 | 332 | 333 | 140 | 335 | 126 | 503 | Wollastonite | Jadeite | Corundum | CaNb2O6 | Cassiterite | Scheelite | Manganotantalite | Rutile | Mn | Magnetite | Zr
CS13_Saltwater_E1 | 2 | 40 | 20 | 80 | 0 | 75 | 0 | 0 | 0 | 0 | 77.5668 | 0 | 0 | 0.133963 | 0.003771 | 0.097147 | 0 | 21.0312 | 98.8329 | 0 | 0 | 0 | 0 | 98.4796 | 0 | 0 | 0.223459 | 0.004869 | 0.124979 | 0 | 4e-06 | 98.8329 | 0 | 0 | 0 | 0 | 33.1304 | 0 | 0 | 0.14178 | 0.00348 | 0.088185 | 0 | 66.6361 | 0 | 0 | 0 | 0 | 99.3003 | 0 | 0 | 0.424951 | 0.01043 | 0.264313 | 0 | 0 | 100 | 2 | O | 0 | 0 | 0 | 0 | 0.994369 | 0 | 0 | 0.004255 | 0.000104 | 0.002647 | 0 | 2 | 0.008569 | 0.01558 | 0.004061 | 0.009486 | 0.011699 | 0.027134 | 0.022589 | 0.005818 | 0.00972 | 0.009139 | 0.00856 | 0.018332 | 0.021002 | 0.007673 | 0.01357 | 0.014853 | 0.034218 | 0.027582 | 0.009705 | 0.01255 | 0.011757 | 0.011563 | -47.06 | -19.086 | -54.832 | -26.195 | 0.083918 | -48.56 | -24.527 | 3.28462 | 182.841 | 7.20815 | -21.085 | -20.729 | -4.8276 | 10.6005 | 169.966 | 214 | 334 | 319 | 303 | 301 | 332 | 333 | 140 | 335 | 126 | 503 | Wollastonite | Jadeite | Corundum | CaNb2O6 | Cassiterite | Scheelite | Manganotantalite | Rutile | Mn | Magnetite | Zr
CS13_Saltwater_E1 | 2 | 40 | 20 | 80 | 0 | 76 | 0 | 0 | 0 | 0.050661 | 77.1588 | 0 | 0 | 0.538507 | 0 | 0.107803 | 0 | 21.2152 | 99.071 | 0 | 0 | 0 | 0.072473 | 97.9616 | 0 | 0 | 0.89826 | 0 | 0.138688 | 0 | 0 | 99.071 | 0 | 0 | 0 | 0.027405 | 32.6717 | 0 | 0 | 0.565009 | 0 | 0.097013 | 0 | 66.6389 | 0 | 0 | 0 | 0.041091 | 97.9737 | 0 | 0 | 1.69431 | 0 | 0.290917 | 0 | 0 | 100 | 2 | O | 0 | 0 | 0 | 0.000822 | 0.980559 | 0 | 0 | 0.016957 | 0 | 0.002912 | 0 | 2 | 0.008519 | 0.015529 | 0.004049 | 0.009467 | 0.011668 | 0.027104 | 0.022561 | 0.005801 | 0.009703 | 0.009124 | 0.008541 | 0.018225 | 0.020933 | 0.007651 | 0.013543 | 0.014813 | 0.03418 | 0.027548 | 0.009676 | 0.012529 | 0.011738 | 0.011537 | -37.593 | -34.278 | -44.664 | 13.7064 | 0.084149 | -47.485 | -18.939 | 0.968987 | -37.663 | 6.54073 | -220.28 | -20.731 | -4.8178 | 10.601 | 180.032 | 214 | 334 | 319 | 303 | 301 | 332 | 333 | 140 | 335 | 126 | 503 | Wollastonite | Jadeite | Corundum | CaNb2O6 | Cassiterite | Scheelite | Manganotantalite | Rutile | Mn | Magnetite | Zr
CS13_Saltwater_E1 | 2 | 40 | 20 | 80 | 0 | 77 | 0 | 0 | 0 | 0 | 77.5197 | 0 | 0 | 0.229903 | 0.000195 | 0.05216 | 0 | 21.0687 | 98.8706 | 0 | 0 | 0 | 0 | 98.4197 | 0 | 0 | 0.383492 | 0.000252 | 0.067104 | 0 | 6e-06 | 98.8706 | 0 | 0 | 0 | 0 | 33.0588 | 0 | 0 | 0.24294 | 0.00018 | 0.047275 | 0 | 66.6509 | 0 | 0 | 0 | 0 | 99.1292 | 0 | 0 | 0.728474 | 0.000539 | 0.141756 | 0 | 0 | 100 | 2 | O | 0 | 0 | 0 | 0 | 0.991998 | 0 | 0 | 0.00729 | 5e-06 | 0.001419 | 0 | 2 | 0.00856 | 0.015565 | 0.004059 | 0.009483 | 0.011693 | 0.027128 | 0.022583 | 0.005815 | 0.009716 | 0.009136 | 0.008556 | 0.018314 | 0.020981 | 0.007669 | 0.013566 | 0.014845 | 0.03421 | 0.027576 | 0.0097 | 0.012546 | 0.011753 | 0.011557 | -34.24 | -21.063 | -22.016 | -26.568 | 0.083938 | -57.31 | -20.171 | 2.00446 | 3519.43 | 12.9445 | -40.05 | -20.733 | -4.8081 | 10.601 | 189.998 | 214 | 334 | 319 | 303 | 301 | 332 | 333 | 140 | 335 | 126 | 503 | Wollastonite | Jadeite | Corundum | CaNb2O6 | Cassiterite | Scheelite | Manganotantalite | Rutile | Mn | Magnetite | Zr
CS13_Saltwater_E1 | 2 | 40 | 20 | 80 | 0 | 78 | 0 | 0 | 0 | 0 | 77.938 | 0 | 0 | 0.129916 | 0 | 0.051633 | 0 | 21.1144 | 99.234 | 0 | 0 | 0 | 0 | 98.9508 | 0 | 0 | 0.216708 | 0 | 0.066426 | 0 | -1e-05 | 99.234 | 0 | 0 | 0 | 0 | 33.1652 | 0 | 0 | 0.136986 | 0 | 0.046695 | 0 | 66.6511 | 0 | 0 | 0 | 0 | 99.4492 | 0 | 0 | 0.410766 | 0 | 0.140021 | 0 | 0 | 100 | 2 | O | 0 | 0 | 0 | 0 | 0.995189 | 0 | 0 | 0.004111 | 0 | 0.001401 | 0 | 2 | 0.008573 | 0.015573 | 0.004062 | 0.009488 | 0.011701 | 0.027135 | 0.022591 | 0.005819 | 0.009719 | 0.009139 | 0.00856 | 0.01834 | 0.020992 | 0.007674 | 0.013573 | 0.014855 | 0.03422 | 0.027585 | 0.009707 | 0.01255 | 0.011757 | 0.011563 | -36.178 | -19.325 | -23.747 | -44.4 | 0.08371 | -45.651 | -21.311 | 3.38061 | -133.49 | 13.0749 | -38.848 | -20.736 | -4.7984 | 10.601 | 199.957 | 214 | 334 | 319 | 303 | 301 | 332 | 333 | 140 | 335 | 126 | 503 | Wollastonite | Jadeite | Corundum | CaNb2O6 | Cassiterite | Scheelite | Manganotantalite | Rutile | Mn | Magnetite | Zr
CS13_Saltwater_E1 | 2 | 40 | 20 | 80 | 0 | 79 | 0 | 0 | 0 | 0 | 77.6369 | 0 | 0 | 0.120638 | 0 | 0.052099 | 0 | 21.0272 | 98.8368 | 0 | 0 | 0 | 0 | 98.5686 | 0 | 0 | 0.201231 | 0 | 0.067025 | 0 | 4e-06 | 98.8368 | 0 | 0 | 0 | 0 | 33.1741 | 0 | 0 | 0.12773 | 0 | 0.047312 | 0 | 66.6509 | 0 | 0 | 0 | 0 | 99.4751 | 0 | 0 | 0.383008 | 0 | 0.141869 | 0 | 0 | 100 | 2 | O | 0 | 0 | 0 | 0 | 0.995457 | 0 | 0 | 0.003833 | 0 | 0.00142 | 0 | 2 | 0.008573 | 0.015571 | 0.004062 | 0.009488 | 0.011701 | 0.027136 | 0.022591 | 0.00582 | 0.009719 | 0.009139 | 0.008561 | 0.018342 | 0.02099 | 0.007675 | 0.013573 | 0.014856 | 0.03422 | 0.027585 | 0.009707 | 0.01255 | 0.011757 | 0.011564 | -47.039 | -15.817 | -18.783 | -31.767 | 0.083875 | -28.777 | -24.258 | 3.6235 | -60.677 | 12.963 | -29.211 | -20.738 | -4.7886 | 10.601 | 210.023 | 214 | 334 | 319 | 303 | 301 | 332 | 333 | 140 | 335 | 126 | 503 | Wollastonite | Jadeite | Corundum | CaNb2O6 | Cassiterite | Scheelite | Manganotantalite | Rutile | Mn | Magnetite | Zr
CS13_Saltwater_E1 | 2 | 40 | 20 | 80 | 0 | 80 | 0 | 0 | 0 | 0 | 77.9565 | 0 | 0 | 0.123788 | 0 | 0.051735 | 0 | 21.1154 | 99.2473 | 0 | 0 | 0 | 0 | 98.9743 | 0 | 0 | 0.206486 | 0 | 0.066557 | 0 | 6e-06 | 99.2473 | 0 | 0 | 0 | 0 | 33.1716 | 0 | 0 | 0.130519 | 0 | 0.046786 | 0 | 66.6511 | 0 | 0 | 0 | 0 | 99.4684 | 0 | 0 | 0.391373 | 0 | 0.140292 | 0 | 0 | 100 | 2 | O | 0 | 0 | 0 | 0 | 0.995382 | 0 | 0 | 0.003916 | 0 | 0.001404 | 0 | 2 | 0.008577 | 0.015574 | 0.004064 | 0.009492 | 0.011706 | 0.027146 | 0.0226 | 0.005822 | 0.009722 | 0.009142 | 0.008564 | 0.01835 | 0.020993 | 0.007678 | 0.013579 | 0.014862 | 0.034234 | 0.027596 | 0.009711 | 0.012554 | 0.011761 | 0.011568 | -28.464 | -26.102 | -33.738 | -55.993 | 0.083732 | -35.371 | -42.653 | 3.53829 | -71.751 | 13.0545 | -87.719 | -20.74 | -4.7789 | 10.601 | 219.983 | 214 | 334 | 319 | 303 | 301 | 332 | 333 | 140 | 335 | 126 | 503 | Wollastonite | Jadeite | Corundum | CaNb2O6 | Cassiterite | Scheelite | Manganotantalite | Rutile | Mn | Magnetite | Zr
CS13_Saltwater_E1 | 2 | 40 | 20 | 80 | 0 | 81 | 0 | 0 | 0 | 0 | 77.8835 | 0 | 0 | 0.145281 | 0 | 0.063707 | 0 | 21.1135 | 99.2059 | 0 | 0 | 0 | 0 | 98.8816 | 0 | 0 | 0.242337 | 0 | 0.081959 | 0 | 2e-06 | 99.2059 | 0 | 0 | 0 | 0 | 33.1417 | 0 | 0 | 0.153185 | 0 | 0.057614 | 0 | 66.6475 | 0 | 0 | 0 | 0 | 99.368 | 0 | 0 | 0.459291 | 0 | 0.172744 | 0 | 0 | 100 | 2 | O | 0 | 0 | 0 | 0 | 0.994539 | 0 | 0 | 0.004597 | 0 | 0.001729 | 0 | 2 | 0.008626 | 0.015662 | 0.004088 | 0.009548 | 0.011774 | 0.027308 | 0.022735 | 0.005856 | 0.009779 | 0.009196 | 0.008614 | 0.018454 | 0.021112 | 0.007723 | 0.01366 | 0.014949 | 0.034438 | 0.027761 | 0.009768 | 0.012628 | 0.01183 | 0.011636 | -61.334 | -34.642 | -20.266 | -31.16 | 0.084278 | -99.168 | -24.186 | 3.06582 | -103.83 | 10.7698 | -45.412 | -20.742 | -4.7691 | 10.6015 | 230.046 | 214 | 334 | 319 | 303 | 301 | 332 | 333 | 140 | 335 | 126 | 503 | Wollastonite | Jadeite | Corundum | CaNb2O6 | Cassiterite | Scheelite | Manganotantalite | Rutile | Mn | Magnetite | Zr
CS13_Saltwater_E1 | 2 | 40 | 20 | 80 | 0 | 82 | 0 | 0 | 0 | 0 | 78.0103 | 0 | 0 | 0.228379 | 0 | 0.058781 | 0 | 21.2018 | 99.4992 | 0 | 0 | 0 | 0 | 99.0427 | 0 | 0 | 0.380949 | 0 | 0.075621 | 0 | 2e-06 | 99.4992 | 0 | 0 | 0 | 0 | 33.0582 | 0 | 0 | 0.239807 | 0 | 0.052939 | 0 | 66.649 | 0 | 0 | 0 | 0 | 99.1222 | 0 | 0 | 0.719041 | 0 | 0.158733 | 0 | 0 | 100 | 2 | O | 0 | 0 | 0 | 0 | 0.99201 | 0 | 0 | 0.007196 | 0 | 0.001589 | 0 | 2 | 0.008622 | 0.015659 | 0.004088 | 0.009551 | 0.011775 | 0.027318 | 0.022743 | 0.005856 | 0.009782 | 0.009198 | 0.008615 | 0.018446 | 0.021108 | 0.007724 | 0.013663 | 0.01495 | 0.034451 | 0.027771 | 0.009768 | 0.01263 | 0.011833 | 0.011638 | -53.698 | -33.479 | -20.67 | -44.944 | 0.084255 | -46.801 | -21.594 | 2.03049 | -172.96 | 11.6286 | -79.112 | -20.745 | -4.7594 | 10.6015 | 240.025 | 214 | 334 | 319 | 303 | 301 | 332 | 333 | 140 | 335 | 126 | 503 | Wollastonite | Jadeite | Corundum | CaNb2O6 | Cassiterite | Scheelite | Manganotantalite | Rutile | Mn | Magnetite | Zr
CS13_Saltwater_E1 | 2 | 40 | 20 | 80 | 0 | 83 | 0 | 0 | 0 | 0 | 77.8937 | 0 | 0 | 0.217221 | 0 | 0.063634 | 0 | 21.1643 | 99.3388 | 0 | 0 | 0 | 0 | 98.8946 | 0 | 0 | 0.362337 | 0 | 0.081865 | 0 | 2e-06 | 99.3388 | 0 | 0 | 0 | 0 | 33.0666 | 0 | 0 | 0.22849 | 0 | 0.057411 | 0 | 66.6475 | 0 | 0 | 0 | 0 | 99.1428 | 0 | 0 | 0.685075 | 0 | 0.172133 | 0 | 0 | 100 | 2 | O | 0 | 0 | 0 | 0 | 0.992282 | 0 | 0 | 0.006857 | 0 | 0.001723 | 0 | 2 | 0.008625 | 0.015661 | 0.004089 | 0.009554 | 0.011779 | 0.027326 | 0.02275 | 0.005858 | 0.009784 | 0.0092 | 0.008618 | 0.018452 | 0.021111 | 0.007727 | 0.013667 | 0.014954 | 0.03446 | 0.027779 | 0.009771 | 0.012633 | 0.011836 | 0.011641 | -46.632 | -14.283 | -24.418 | -82.035 | 0.084341 | -37.494 | -19.393 | 2.12431 | -66.186 | 10.7872 | -42.491 | -20.747 | -4.7497 | 10.6015 | 249.964 | 214 | 334 | 319 | 303 | 301 | 332 | 333 | 140 | 335 | 126 | 503 | Wollastonite | Jadeite | Corundum | CaNb2O6 | Cassiterite | Scheelite | Manganotantalite | Rutile | Mn | Magnetite | Zr
CS13_Saltwater_E1 | 2 | 40 | 20 | 80 | 0 | 84 | 0 | 0 | 0 | 0 | 77.8767 | 0 | 0 | 0.177256 | 0 | 0.053059 | 0.005374 | 21.1318 | 99.2442 | 0 | 0 | 0 | 0 | 98.873 | 0 | 0 | 0.295674 | 0 | 0.06826 | 0.007259 | 2e-06 | 99.2442 | 0 | 0 | 0 | 0 | 33.1117 | 0 | 0 | 0.186747 | 0 | 0.047945 | 0.002973 | 66.6507 | 0 | 0 | 0 | 0 | 99.2874 | 0 | 0 | 0.559972 | 0 | 0.143766 | 0.008914 | 0 | 100 | 2 | O | 0 | 0 | 0 | 0 | 0.993588 | 0 | 0 | 0.005604 | 0 | 0.001439 | 8.9e-05 | 2 | 0.008631 | 0.015664 | 0.004091 | 0.009556 | 0.011783 | 0.027331 | 0.022754 | 0.00586 | 0.009786 | 0.009202 | 0.00862 | 0.018465 | 0.021114 | 0.00773 | 0.013671 | 0.01496 | 0.034467 | 0.027785 | 0.009775 | 0.012636 | 0.011838 | 0.011644 | -43.813 | -44.561 | -21.77 | -29.665 | 0.084357 | -53.707 | -33.447 | 2.55478 | -42.201 | 12.8272 | 113.749 | -20.749 | -4.7399 | 10.6015 | 260.03 | 214 | 334 | 319 | 303 | 301 | 332 | 333 | 140 | 335 | 126 | 503 | Wollastonite | Jadeite | Corundum | CaNb2O6 | Cassiterite | Scheelite | Manganotantalite | Rutile | Mn | Magnetite | Zr
CS13_Saltwater_E1 | 2 | 40 | 20 | 80 | 0 | 85 | 0 | 0 | 0 | 0 | 78.1007 | 0 | 0 | 0.2057 | 0 | 0.053767 | 0 | 21.2096 | 99.5697 | 0 | 0 | 0 | 0 | 99.1574 | 0 | 0 | 0.34312 | 0 | 0.069171 | 0 | 0 | 99.5697 | 0 | 0 | 0 | 0 | 33.0851 | 0 | 0 | 0.215919 | 0 | 0.048407 | 0 | 66.6505 | 0 | 0 | 0 | 0 | 99.2074 | 0 | 0 | 0.647445 | 0 | 0.145151 | 0 | 0 | 100 | 2 | O | 0 | 0 | 0 | 0 | 0.992795 | 0 | 0 | 0.006479 | 0 | 0.001453 | 0 | 2 | 0.008629 | 0.015659 | 0.004091 | 0.009556 | 0.011782 | 0.027332 | 0.022755 | 0.005859 | 0.009785 | 0.009201 | 0.00862 | 0.018461 | 0.021108 | 0.007729 | 0.013671 | 0.014958 | 0.034467 | 0.027785 | 0.009774 | 0.012635 | 0.011838 | 0.011644 | -61.583 | -24.871 | -21.669 | -21.078 | 0.084239 | -70.26 | -62.64 | 2.23165 | -48.951 | 12.665 | -49.902 | -20.751 | -4.7302 | 10.602 | 270.007 | 214 | 334 | 319 | 303 | 301 | 332 | 333 | 140 | 335 | 126 | 503 | Wollastonite | Jadeite | Corundum | CaNb2O6 | Cassiterite | Scheelite | Manganotantalite | Rutile | Mn | Magnetite | Zr
CS13_Saltwater_E1 | 2 | 40 | 20 | 80 | 0 | 86 | 0 | 0 | 0 | 0 | 77.7893 | 0 | 0 | 0.188906 | 0 | 0.041229 | 0.001486 | 21.1113 | 99.1322 | 0 | 0 | 0 | 0 | 98.762 | 0 | 0 | 0.315107 | 0 | 0.053041 | 0.002008 | 0 | 99.1322 | 0 | 0 | 0 | 0 | 33.1084 | 0 | 0 | 0.199225 | 0 | 0.037294 | 0.000823 | 66.6542 | 0 | 0 | 0 | 0 | 99.2883 | 0 | 0 | 0.597452 | 0 | 0.111839 | 0.002469 | 0 | 100 | 2 | O | 0 | 0 | 0 | 0 | 0.993438 | 0 | 0 | 0.005978 | 0 | 0.001119 | 2.5e-05 | 2 | 0.008631 | 0.015658 | 0.004091 | 0.009557 | 0.011784 | 0.027333 | 0.022756 | 0.00586 | 0.009786 | 0.009202 | 0.008621 | 0.018466 | 0.021107 | 0.00773 | 0.013672 | 0.014961 | 0.034469 | 0.027787 | 0.009775 | 0.012635 | 0.011838 | 0.011645 | -76.962 | -31.749 | -17.769 | -34.57 | 0.08441 | -34.446 | -47.493 | 2.41094 | -77.651 | 16.3444 | 409.964 | -20.754 | -4.7205 | 10.602 | 279.976 | 214 | 334 | 319 | 303 | 301 | 332 | 333 | 140 | 335 | 126 | 503 | Wollastonite | Jadeite | Corundum | CaNb2O6 | Cassiterite | Scheelite | Manganotantalite | Rutile | Mn | Magnetite | Zr
CS13_Saltwater_E1 | 2 | 40 | 20 | 80 | 0 | 87 | 0 | 0 | 0 | 0 | 77.6535 | 0 | 0 | 0.173881 | 0.000346 | 0.035353 | 0.00175 | 21.0632 | 98.928 | 0 | 0 | 0 | 0 | 98.5896 | 0 | 0 | 0.290044 | 0.000447 | 0.045481 | 0.002363 | 0 | 98.928 | 0 | 0 | 0 | 0 | 33.127 | 0 | 0 | 0.183803 | 0.000319 | 0.032052 | 0.000971 | 66.6559 | 0 | 0 | 0 | 0 | 99.3488 | 0 | 0 | 0.55123 | 0.000957 | 0.096126 | 0.002913 | 0 | 100 | 2 | O | 0 | 0 | 0 | 0 | 0.99397 | 0 | 0 | 0.005515 | 1e-05 | 0.000962 | 2.9e-05 | 2 | 0.008634 | 0.015658 | 0.004092 | 0.009559 | 0.011786 | 0.027336 | 0.022759 | 0.005861 | 0.009786 | 0.009203 | 0.008622 | 0.018471 | 0.021107 | 0.007732 | 0.013675 | 0.014963 | 0.034472 | 0.02779 | 0.009777 | 0.012637 | 0.011839 | 0.011646 | -212.33 | -38.802 | -19.026 | -35.907 | 0.084491 | -39.259 | -17.527 | 2.60067 | 1997.76 | 18.9675 | 348.395 | -20.756 | -4.7107 | 10.602 | 290.012 | 214 | 334 | 319 | 303 | 301 | 332 | 333 | 140 | 335 | 126 | 503 | Wollastonite | Jadeite | Corundum | CaNb2O6 | Cassiterite | Scheelite | Manganotantalite | Rutile | Mn | Magnetite | Zr
CS13_Saltwater_E1 | 2 | 40 | 20 | 80 | 0 | 88 | 0 | 0 | 0 | 0 | 77.7524 | 0 | 0 | 0.274874 | 0 | 0.055789 | 0 | 21.1624 | 99.2455 | 0 | 0 | 0 | 0 | 98.7152 | 0 | 0 | 0.458506 | 0 | 0.071772 | 0 | 2e-06 | 99.2455 | 0 | 0 | 0 | 0 | 33.0106 | 0 | 0 | 0.289169 | 0 | 0.050339 | 0 | 66.6499 | 0 | 0 | 0 | 0 | 98.982 | 0 | 0 | 0.86707 | 0 | 0.150941 | 0 | 0 | 100 | 2 | O | 0 | 0 | 0 | 0 | 0.990568 | 0 | 0 | 0.008677 | 0 | 0.001511 | 0 | 2 | 0.008622 | 0.015645 | 0.00409 | 0.009555 | 0.011778 | 0.02733 | 0.022754 | 0.005857 | 0.009782 | 0.009199 | 0.008618 | 0.018446 | 0.021088 | 0.007727 | 0.013669 | 0.014954 | 0.034465 | 0.027784 | 0.00977 | 0.012631 | 0.011835 | 0.011641 | -151.41 | -24.495 | -20.409 | -46.599 | 0.084441 | -58.04 | -27.817 | 1.72356 | -28.737 | 12.2242 | -59.053 | -20.758 | -4.701 | 10.602 | 299.981 | 214 | 334 | 319 | 303 | 301 | 332 | 333 | 140 | 335 | 126 | 503 | Wollastonite | Jadeite | Corundum | CaNb2O6 | Cassiterite | Scheelite | Manganotantalite | Rutile | Mn | Magnetite | Zr
CS13_Saltwater_E1 | 2 | 40 | 20 | 80 | 0 | 89 | 0 | 0 | 0 | 0 | 77.6075 | 0 | 0 | 0.168286 | 0 | 0.050244 | 0.005071 | 21.0523 | 98.8834 | 0 | 0 | 0 | 0 | 98.5312 | 0 | 0 | 0.280711 | 0 | 0.064639 | 0.00685 | 0 | 98.8834 | 0 | 0 | 0 | 0 | 33.1222 | 0 | 0 | 0.177968 | 0 | 0.045574 | 0.002816 | 66.6515 | 0 | 0 | 0 | 0 | 99.3212 | 0 | 0 | 0.533661 | 0 | 0.13666 | 0.008444 | 0 | 100 | 2 | O | 0 | 0 | 0 | 0 | 0.993892 | 0 | 0 | 0.00534 | 0 | 0.001368 | 8.4e-05 | 2 | 0.008633 | 0.015651 | 0.004092 | 0.009559 | 0.011785 | 0.027334 | 0.022758 | 0.005861 | 0.009785 | 0.009201 | 0.008621 | 0.01847 | 0.021097 | 0.007732 | 0.013675 | 0.014962 | 0.03447 | 0.027789 | 0.009776 | 0.012634 | 0.011838 | 0.011645 | -41.739 | -27.264 | -19.056 | -36.097 | 0.084513 | -51.627 | -15.07 | 2.67951 | -98.298 | 13.5132 | 120.525 | -20.761 | -4.6912 | 10.602 | 310.055 | 214 | 334 | 319 | 303 | 301 | 332 | 333 | 140 | 335 | 126 | 503 | Wollastonite | Jadeite | Corundum | CaNb2O6 | Cassiterite | Scheelite | Manganotantalite | Rutile | Mn | Magnetite | Zr
CS13_Saltwater_E1 | 2 | 40 | 20 | 80 | 0 | 90 | 0 | 0 | 0 | 0 | 77.8239 | 0 | 0 | 0.14679 | 0 | 0.064374 | 0 | 21.0986 | 99.1337 | 0 | 0 | 0 | 0 | 98.806 | 0 | 0 | 0.244854 | 0 | 0.082817 | 0 | 4e-06 | 99.1337 | 0 | 0 | 0 | 0 | 33.1396 | 0 | 0 | 0.154885 | 0 | 0.058258 | 0 | 66.6473 | 0 | 0 | 0 | 0 | 99.3609 | 0 | 0 | 0.464385 | 0 | 0.174673 | 0 | 0 | 100 | 2 | O | 0 | 0 | 0 | 0 | 0.994478 | 0 | 0 | 0.004648 | 0 | 0.001748 | 0 | 2 | 0.008636 | 0.015651 | 0.004093 | 0.00956 | 0.011786 | 0.027336 | 0.02276 | 0.005861 | 0.009785 | 0.009202 | 0.008622 | 0.018476 | 0.021097 | 0.007733 | 0.013676 | 0.014964 | 0.034473 | 0.027791 | 0.009777 | 0.012635 | 0.011838 | 0.011647 | -56.679 | -14.561 | -22.782 | -24.62 | 0.084393 | -47.274 | -42.002 | 3.03948 | -49.165 | 10.6712 | -102.51 | -20.763 | -4.6815 | 10.6025 | 320.024 | 214 | 334 | 319 | 303 | 301 | 332 | 333 | 140 | 335 | 126 | 503 | Wollastonite | Jadeite | Corundum | CaNb2O6 | Cassiterite | Scheelite | Manganotantalite | Rutile | Mn | Magnetite | Zr
CS13_Saltwater_E1 | 2 | 40 | 20 | 80 | 0 | 91 | 0 | 0 | 0 | 0 | 77.8199 | 0 | 0 | 0.160822 | 0 | 0.056668 | 9.8e-05 | 21.1047 | 99.1422 | 0 | 0 | 0 | 0 | 98.8009 | 0 | 0 | 0.26826 | 0 | 0.072904 | 0.000133 | -1e-05 | 99.1422 | 0 | 0 | 0 | 0 | 33.1295 | 0 | 0 | 0.169647 | 0 | 0.051272 | 5.4e-05 | 66.6496 | 0 | 0 | 0 | 0 | 99.3374 | 0 | 0 | 0.508681 | 0 | 0.153737 | 0.000163 | 0 | 100 | 2 | O | 0 | 0 | 0 | 0 | 0.994138 | 0 | 0 | 0.005091 | 0 | 0.001539 | 2e-06 | 2 | 0.008635 | 0.015646 | 0.004093 | 0.00956 | 0.011786 | 0.027335 | 0.022759 | 0.005861 | 0.009784 | 0.009201 | 0.008621 | 0.018473 | 0.021091 | 0.007733 | 0.013676 | 0.014963 | 0.034472 | 0.02779 | 0.009776 | 0.012634 | 0.011837 | 0.011646 | -77.582 | -23.05 | -22.462 | -26.671 | 0.084396 | -51.086 | -17.749 | 2.79365 | -25.305 | 12.045 | 6199.13 | -20.765 | -4.6718 | 10.6025 | 329.983 | 214 | 334 | 319 | 303 | 301 | 332 | 333 | 140 | 335 | 126 | 503 | Wollastonite | Jadeite | Corundum | CaNb2O6 | Cassiterite | Scheelite | Manganotantalite | Rutile | Mn | Magnetite | Zr
CS13_Saltwater_E1 | 2 | 40 | 20 | 80 | 0 | 92 | 0 | 0 | 0 | 0 | 77.522 | 0 | 0 | 0.190543 | 0 | 0.059859 | 0 | 21.0451 | 98.8175 | 0 | 0 | 0 | 0 | 98.4226 | 0 | 0 | 0.317837 | 0 | 0.077008 | 0 | 0 | 98.8175 | 0 | 0 | 0 | 0 | 33.0956 | 0 | 0 | 0.201566 | 0 | 0.054311 | 0 | 66.6486 | 0 | 0 | 0 | 0 | 99.2328 | 0 | 0 | 0.60437 | 0 | 0.162844 | 0 | 0 | 100 | 2 | O | 0 | 0 | 0 | 0 | 0.993137 | 0 | 0 | 0.006049 | 0 | 0.00163 | 0 | 2 | 0.008631 | 0.01564 | 0.004092 | 0.009559 | 0.011783 | 0.027333 | 0.022757 | 0.005859 | 0.009782 | 0.0092 | 0.00862 | 0.018465 | 0.021082 | 0.007731 | 0.013674 | 0.01496 | 0.034469 | 0.027788 | 0.009774 | 0.012631 | 0.011835 | 0.011644 | -66.157 | -15.443 | -24.42 | -38.13 | 0.08456 | -55.093 | -18.615 | 2.39192 | -29.322 | 11.4316 | -53.843 | -20.767 | -4.662 | 10.6025 | 340.029 | 214 | 334 | 319 | 303 | 301 | 332 | 333 | 140 | 335 | 126 | 503 | Wollastonite | Jadeite | Corundum | CaNb2O6 | Cassiterite | Scheelite | Manganotantalite | Rutile | Mn | Magnetite | Zr
CS13_Saltwater_E1 | 2 | 40 | 20 | 80 | 0 | 93 | 0 | 0 | 0 | 0 | 77.5761 | 0 | 0 | 0.149554 | 0 | 0.060659 | 0 | 21.0326 | 98.8189 | 0 | 0 | 0 | 0 | 98.4914 | 0 | 0 | 0.249464 | 0 | 0.078037 | 0 | 4e-06 | 98.8189 | 0 | 0 | 0 | 0 | 33.1383 | 0 | 0 | 0.158299 | 0 | 0.055069 | 0 | 66.6483 | 0 | 0 | 0 | 0 | 99.3602 | 0 | 0 | 0.474636 | 0 | 0.165117 | 0 | 0 | 100 | 2 | O | 0 | 0 | 0 | 0 | 0.994423 | 0 | 0 | 0.00475 | 0 | 0.001653 | 0 | 2 | 0.008636 | 0.015642 | 0.004093 | 0.009561 | 0.011787 | 0.027336 | 0.02276 | 0.005861 | 0.009784 | 0.009201 | 0.008622 | 0.018476 | 0.021084 | 0.007734 | 0.013677 | 0.014964 | 0.034473 | 0.027792 | 0.009777 | 0.012633 | 0.011837 | 0.011646 | -51.298 | -24.408 | -18.428 | -618.82 | 0.084531 | -39.043 | -97.301 | 2.98746 | -33.833 | 11.2894 | -45.047 | -20.77 | -4.6523 | 10.6025 | 350.005 | 214 | 334 | 319 | 303 | 301 | 332 | 333 | 140 | 335 | 126 | 503 | Wollastonite | Jadeite | Corundum | CaNb2O6 | Cassiterite | Scheelite | Manganotantalite | Rutile | Mn | Magnetite | Zr
CS13_Saltwater_E1 | 2 | 40 | 20 | 80 | 0 | 94 | 0 | 0 | 0 | 0 | 77.7311 | 0 | 0 | 0.19471 | 0 | 0.07376 | 0 | 21.1083 | 99.1078 | 0 | 0 | 0 | 0 | 98.6882 | 0 | 0 | 0.324788 | 0 | 0.094892 | 0 | 0 | 99.1078 | 0 | 0 | 0 | 0 | 33.0835 | 0 | 0 | 0.205345 | 0 | 0.066719 | 0 | 66.6444 | 0 | 0 | 0 | 0 | 99.1844 | 0 | 0 | 0.615624 | 0 | 0.200024 | 0 | 0 | 100 | 2 | O | 0 | 0 | 0 | 0 | 0.992837 | 0 | 0 | 0.006162 | 0 | 0.002002 | 0 | 2 | 0.008631 | 0.015632 | 0.004092 | 0.009559 | 0.011782 | 0.027331 | 0.022756 | 0.005859 | 0.00978 | 0.009198 | 0.008619 | 0.018464 | 0.021072 | 0.007731 | 0.013674 | 0.014959 | 0.034467 | 0.027787 | 0.009773 | 0.012629 | 0.011833 | 0.011642 | -48.796 | -29.076 | -32.226 | -26.574 | 0.08444 | -76.521 | -131.25 | 2.3451 | -36.046 | 9.38111 | -71.417 | -20.772 | -4.6426 | 10.603 | 359.964 | 214 | 334 | 319 | 303 | 301 | 332 | 333 | 140 | 335 | 126 | 503 | Wollastonite | Jadeite | Corundum | CaNb2O6 | Cassiterite | Scheelite | Manganotantalite | Rutile | Mn | Magnetite | Zr
CS13_Saltwater_E1 | 2 | 40 | 20 | 80 | 0 | 95 | 0 | 0 | 0 | 0 | 77.5869 | 0 | 0 | 0.258915 | 0.02545 | 0.071458 | 0 | 21.1191 | 99.0618 | 0 | 0 | 0 | 0 | 98.5051 | 0 | 0 | 0.431886 | 0.032862 | 0.09193 | 0 | 4e-06 | 99.0618 | 0 | 0 | 0 | 0 | 33.0018 | 0 | 0 | 0.272889 | 0.023387 | 0.064597 | 0 | 66.6373 | 0 | 0 | 0 | 0 | 98.9183 | 0 | 0 | 0.817946 | 0.070101 | 0.193621 | 0 | 0 | 100 | 2 | O | 0 | 0 | 0 | 0 | 0.990489 | 0 | 0 | 0.00819 | 0.000702 | 0.001939 | 0 | 2 | 0.008622 | 0.015622 | 0.00409 | 0.009556 | 0.011777 | 0.027327 | 0.022753 | 0.005856 | 0.009777 | 0.009196 | 0.008616 | 0.018446 | 0.021058 | 0.007728 | 0.01367 | 0.014952 | 0.034462 | 0.027782 | 0.009768 | 0.012625 | 0.01183 | 0.011638 | -50.795 | -31.059 | -22.367 | -27.523 | 0.084525 | -72.197 | -27.919 | 1.81635 | 27.8723 | 9.66315 | -61.686 | -20.774 | -4.6328 | 10.603 | 370.031 | 214 | 334 | 319 | 303 | 301 | 332 | 333 | 140 | 335 | 126 | 503 | Wollastonite | Jadeite | Corundum | CaNb2O6 | Cassiterite | Scheelite | Manganotantalite | Rutile | Mn | Magnetite | Zr
CS13_Saltwater_E1 | 2 | 40 | 20 | 80 | 0 | 96 | 0 | 0 | 0 | 0 | 77.4351 | 0.001764 | 0 | 0.212943 | 0 | 0.054795 | 0 | 21.0357 | 98.7403 | 0 | 0 | 0 | 0 | 98.3124 | 0.002224 | 0 | 0.355202 | 0 | 0.070494 | 0 | 0 | 98.7403 | 0 | 0 | 0 | 0 | 33.0742 | 0.000486 | 0 | 0.225369 | 0 | 0.04974 | 0 | 66.6503 | 0 | 0 | 0 | 0 | 99.1736 | 0.001458 | 0 | 0.675773 | 0 | 0.149147 | 0 | 0 | 100 | 2 | O | 0 | 0 | 0 | 0 | 0.992469 | 1.5e-05 | 0 | 0.006763 | 0 | 0.001493 | 0 | 2 | 0.00863 | 0.015625 | 0.004092 | 0.009559 | 0.011782 | 0.027331 | 0.022756 | 0.005858 | 0.009779 | 0.009197 | 0.008618 | 0.018462 | 0.021062 | 0.007731 | 0.013674 | 0.014958 | 0.034466 | 0.027787 | 0.009772 | 0.012628 | 0.011832 | 0.011642 | -35.677 | -32.271 | -25.214 | -52.443 | 0.084605 | 1091.61 | -21.375 | 2.16293 | -85.782 | 12.4329 | -301.71 | -20.777 | -4.6231 | 10.603 | 379.99 | 214 | 334 | 319 | 303 | 301 | 332 | 333 | 140 | 335 | 126 | 503 | Wollastonite | Jadeite | Corundum | CaNb2O6 | Cassiterite | Scheelite | Manganotantalite | Rutile | Mn | Magnetite | Zr
CS13_Saltwater_E1 | 2 | 40 | 20 | 80 | 0 | 97 | 0 | 0 | 0 | 0 | 76.8621 | 0.63547 | 0 | 0.162421 | 0 | 0.025578 | 0 | 21.0045 | 98.6901 | 0 | 0 | 0 | 0 | 97.5849 | 0.80138 | 0 | 0.270927 | 0 | 0.032906 | 0 | -1e-05 | 98.6901 | 0 | 0 | 0 | 0 | 32.9113 | 0.175662 | 0 | 0.172327 | 0 | 0.023276 | 0 | 66.7175 | 0 | 0 | 0 | 0 | 98.8845 | 0.52779 | 0 | 0.517769 | 0 | 0.069935 | 0 | 0 | 100 | 2 | O | 0 | 0 | 0 | 0 | 0.986587 | 0.005266 | 0 | 0.005166 | 0 | 0.000698 | 0 | 2 | 0.008669 | 0.015627 | 0.004095 | 0.009602 | 0.011831 | 0.027373 | 0.022794 | 0.005871 | 0.009793 | 0.009209 | 0.008661 | 0.018546 | 0.021065 | 0.007737 | 0.013736 | 0.01502 | 0.03452 | 0.027833 | 0.009793 | 0.012645 | 0.011847 | 0.011699 | -34.01 | -23.614 | -16.599 | -109.84 | 0.085028 | 3.36032 | -16.543 | 2.77162 | -68.991 | 26.0105 | -27.946 | -20.779 | -4.6134 | 10.603 | 389.956 | 214 | 334 | 319 | 303 | 301 | 332 | 333 | 140 | 335 | 126 | 503 | Wollastonite | Jadeite | Corundum | CaNb2O6 | Cassiterite | Scheelite | Manganotantalite | Rutile | Mn | Magnetite | Zr
CS13_Saltwater_E1 | 2 | 40 | 20 | 80 | 0 | 98 | 0 | 0 | 0 | 0.005129 | 76.838 | 0.649438 | 0 | 0.173638 | 0 | 0.040181 | 0 | 21.0156 | 98.7219 | 0 | 0 | 0 | 0.007338 | 97.5543 | 0.818994 | 0 | 0.289639 | 0 | 0.051693 | 0 | 0 | 98.7219 | 0 | 0 | 0 | 0.002804 | 32.8823 | 0.179422 | 0 | 0.184124 | 0 | 0.036545 | 0 | 66.7148 | 0 | 0 | 0 | 0.004213 | 98.7937 | 0.539065 | 0 | 0.553194 | 0 | 0.109797 | 0 | 0 | 100 | 2 | O | 0 | 0 | 0 | 8.4e-05 | 0.985759 | 0.005379 | 0 | 0.00552 | 0 | 0.001096 | 0 | 2 | 0.008667 | 0.015622 | 0.004095 | 0.009602 | 0.01183 | 0.027373 | 0.022794 | 0.00587 | 0.009792 | 0.009208 | 0.008661 | 0.018543 | 0.021058 | 0.007737 | 0.013737 | 0.01502 | 0.034519 | 0.027833 | 0.009792 | 0.012644 | 0.011846 | 0.011699 | -34.856 | -19.109 | -15.788 | 132.759 | 0.085045 | 3.29471 | -16.66 | 2.60657 | -49.177 | 16.7647 | -133.78 | -20.781 | -4.6036 | 10.603 | 400.012 | 214 | 334 | 319 | 303 | 301 | 332 | 333 | 140 | 335 | 126 | 503 | Wollastonite | Jadeite | Corundum | CaNb2O6 | Cassiterite | Scheelite | Manganotantalite | Rutile | Mn | Magnetite | Zr
CS13_Saltwater_E1_dark | 3 | 40 | 20 | 80 | 0 | 99 | 0 | 0 | 0 | 0 | 77.707 | 0.505612 | 0 | 0.15646 | 0 | 0.014337 | 0 | 21.1912 | 99.5746 | 0 | 0 | 0 | 0 | 98.6575 | 0.637618 | 0 | 0.260985 | 0 | 0.018444 | 0 | 4e-06 | 99.5746 | 0 | 0 | 0 | 0 | 32.9755 | 0.138516 | 0 | 0.164518 | 0 | 0.01293 | 0 | 66.7085 | 0 | 0 | 0 | 0 | 99.0509 | 0.41607 | 0 | 0.494175 | 0 | 0.038839 | 0 | 0 | 100 | 2 | O | 0 | 0 | 0 | 0 | 0.988645 | 0.004153 | 0 | 0.004932 | 0 | 0.000388 | 0 | 2 | 0.008666 | 0.015622 | 0.004095 | 0.009594 | 0.011822 | 0.027365 | 0.022788 | 0.005869 | 0.00979 | 0.009206 | 0.008652 | 0.018539 | 0.021058 | 0.007737 | 0.013724 | 0.015009 | 0.034509 | 0.027825 | 0.00979 | 0.012641 | 0.011844 | 0.011687 | -25.449 | -36.445 | -18.157 | -35.241 | 0.084528 | 4.14157 | -29.275 | 2.86808 | -37.467 | 45.9347 | -95.881 | -20.984 | -5.1663 | 10.6 | 0 | 214 | 334 | 319 | 303 | 301 | 332 | 333 | 140 | 335 | 126 | 503 | Wollastonite | Jadeite | Corundum | CaNb2O6 | Cassiterite | Scheelite | Manganotantalite | Rutile | Mn | Magnetite | Zr
CS13_Saltwater_E1_dark | 3 | 40 | 20 | 80 | 0 | 100 | 0 | 0 | 0 | 0 | 77.5132 | 0.285351 | 0 | 0.129628 | 0 | 0 | 0 | 21.0594 | 98.9876 | 0 | 0 | 0 | 0 | 98.4115 | 0.359851 | 0 | 0.216227 | 0 | 0 | 0 | 0 | 98.9876 | 0 | 0 | 0 | 0 | 33.0914 | 0.078645 | 0 | 0.137125 | 0 | 0 | 0 | 66.6929 | 0 | 0 | 0 | 0 | 99.3522 | 0.236119 | 0 | 0.411699 | 0 | 0 | 0 | 0 | 100 | 2 | O | 0 | 0 | 0 | 0 | 0.99235 | 0.002358 | 0 | 0.004112 | 0 | 0 | 0 | 2 | 0.008657 | 0.01562 | 0.004095 | 0.00958 | 0.011807 | 0.027349 | 0.022774 | 0.005866 | 0.009785 | 0.009202 | 0.008638 | 0.01852 | 0.021055 | 0.007737 | 0.013705 | 0.014991 | 0.03449 | 0.027809 | 0.009785 | 0.012635 | 0.011839 | 0.011669 | -119.34 | -23.246 | -15.665 | -137.37 | 0.084586 | 7.08588 | -18.078 | 3.41415 | -29.456 | -500.37 | -23.087 | -20.984 | -5.1563 | 10.6 | 9.98974 | 214 | 334 | 319 | 303 | 301 | 332 | 333 | 140 | 335 | 126 | 503 | Wollastonite | Jadeite | Corundum | CaNb2O6 | Cassiterite | Scheelite | Manganotantalite | Rutile | Mn | Magnetite | Zr
CS13_Saltwater_E1_dark | 3 | 40 | 20 | 80 | 0 | 101 | 0 | 0 | 0 | 0.034998 | 77.2558 | 0.117377 | 0 | 0.153163 | 0 | 0.014232 | 0.00043 | 20.9812 | 98.5572 | 0 | 0 | 0 | 0.050066 | 98.0848 | 0.148021 | 0 | 0.255484 | 0 | 0.01831 | 0.00058 | 0 | 98.5572 | 0 | 0 | 0 | 0.019154 | 33.0962 | 0.032462 | 0 | 0.162585 | 0 | 0.012958 | 0.000239 | 66.6764 | 0 | 0 | 0 | 0.028748 | 99.3462 | 0.097443 | 0 | 0.488036 | 0 | 0.038896 | 0.000719 | 0 | 100 | 2 | O | 0 | 0 | 0 | 0.000575 | 0.992743 | 0.000974 | 0 | 0.004877 | 0 | 0.000389 | 7e-06 | 2 | 0.008642 | 0.01561 | 0.004093 | 0.009567 | 0.011792 | 0.027334 | 0.02276 | 0.005861 | 0.009779 | 0.009197 | 0.008625 | 0.018488 | 0.021042 | 0.007733 | 0.013686 | 0.014972 | 0.03447 | 0.027792 | 0.009777 | 0.012627 | 0.011832 | 0.011651 | -27.747 | -24.127 | -17.609 | 19.8215 | 0.084702 | 16.7407 | -31.978 | 2.92206 | -50.724 | 46.2244 | 1418.13 | -20.984 | -5.1463 | 10.6 | 20 | 214 | 334 | 319 | 303 | 301 | 332 | 333 | 140 | 335 | 126 | 503 | Wollastonite | Jadeite | Corundum | CaNb2O6 | Cassiterite | Scheelite | Manganotantalite | Rutile | Mn | Magnetite | Zr
CS13_Saltwater_E1_dark | 3 | 40 | 20 | 80 | 0 | 102 | 0 | 0 | 0 | 0 | 77.8824 | 0.195837 | 0 | 0.128275 | 0 | 0 | 0 | 21.1347 | 99.3411 | 0 | 0 | 0 | 0 | 98.8802 | 0.246967 | 0 | 0.21397 | 0 | 0 | 0 | 2e-06 | 99.3411 | 0 | 0 | 0 | 0 | 33.1264 | 0.053775 | 0 | 0.135194 | 0 | 0 | 0 | 66.6846 | 0 | 0 | 0 | 0 | 99.4328 | 0.161412 | 0 | 0.405799 | 0 | 0 | 0 | 0 | 100 | 2 | O | 0 | 0 | 0 | 0 | 0.993526 | 0.001613 | 0 | 0.004055 | 0 | 0 | 0 | 2 | 0.008652 | 0.015612 | 0.004094 | 0.009574 | 0.0118 | 0.027341 | 0.022767 | 0.005864 | 0.009781 | 0.009199 | 0.008632 | 0.01851 | 0.021045 | 0.007736 | 0.013696 | 0.014981 | 0.034479 | 0.0278 | 0.009782 | 0.01263 | 0.011835 | 0.01166 | -34.906 | -23.199 | -10.676 | -80.66 | 0.084357 | 10.1704 | -16.667 | 3.44676 | -82.037 | -80.529 | -9064 | -20.984 | -5.1363 | 10.6 | 29.9897 | 214 | 334 | 319 | 303 | 301 | 332 | 333 | 140 | 335 | 126 | 503 | Wollastonite | Jadeite | Corundum | CaNb2O6 | Cassiterite | Scheelite | Manganotantalite | Rutile | Mn | Magnetite | Zr
CS13_Saltwater_E1_dark | 3 | 40 | 20 | 80 | 0 | 103 | 0 | 0 | 0 | 0 | 77.4721 | 0.227496 | 0 | 0.131762 | 0 | 0 | 0 | 21.0347 | 98.866 | 0 | 0 | 0 | 0 | 98.3594 | 0.286892 | 0 | 0.219786 | 0 | 0 | 0 | 0 | 98.866 | 0 | 0 | 0 | 0 | 33.1101 | 0.062768 | 0 | 0.139535 | 0 | 0 | 0 | 66.6876 | 0 | 0 | 0 | 0 | 99.3927 | 0.188423 | 0 | 0.418867 | 0 | 0 | 0 | 0 | 100 | 2 | O | 0 | 0 | 0 | 0 | 0.992992 | 0.001882 | 0 | 0.004185 | 0 | 0 | 0 | 2 | 0.008653 | 0.015609 | 0.004094 | 0.009576 | 0.011802 | 0.027343 | 0.022769 | 0.005865 | 0.009781 | 0.009199 | 0.008633 | 0.018512 | 0.02104 | 0.007736 | 0.013699 | 0.014984 | 0.034481 | 0.027802 | 0.009782 | 0.01263 | 0.011835 | 0.011662 | -34.04 | -24.571 | -14.997 | -56.226 | 0.084589 | 8.80192 | -24.179 | 3.36168 | -28.868 | -795.84 | -1292.8 | -20.984 | -5.1263 | 10.6 | 40 | 214 | 334 | 319 | 303 | 301 | 332 | 333 | 140 | 335 | 126 | 503 | Wollastonite | Jadeite | Corundum | CaNb2O6 | Cassiterite | Scheelite | Manganotantalite | Rutile | Mn | Magnetite | Zr
CS13_Saltwater_E1_dark | 3 | 40 | 20 | 80 | 0 | 104 | 0 | 0 | 0 | 0 | 77.3742 | 0.202409 | 0 | 0.100309 | 0 | 6.3e-05 | 0 | 20.9807 | 98.6576 | 0 | 0 | 0 | 0 | 98.235 | 0.255255 | 0 | 0.167322 | 0 | 8.2e-05 | 0 | 0 | 98.6576 | 0 | 0 | 0 | 0 | 33.1522 | 0.055988 | 0 | 0.106497 | 0 | 5.8e-05 | 0 | 66.6853 | 0 | 0 | 0 | 0 | 99.5121 | 0.168059 | 0 | 0.319668 | 0 | 0.000173 | 0 | 0 | 100 | 2 | O | 0 | 0 | 0 | 0 | 0.994287 | 0.001679 | 0 | 0.003194 | 0 | 2e-06 | 0 | 2 | 0.008655 | 0.015609 | 0.004095 | 0.009576 | 0.011803 | 0.027343 | 0.02277 | 0.005865 | 0.009782 | 0.009199 | 0.008633 | 0.018517 | 0.021041 | 0.007738 | 0.013699 | 0.014985 | 0.034482 | 0.027803 | 0.009784 | 0.012631 | 0.011835 | 0.011662 | -61.752 | -18.061 | -14.347 | -51.043 | 0.08464 | 9.85194 | -19.663 | 4.34504 | -84.795 | 10236.1 | -55.034 | -20.984 | -5.1163 | 10.6 | 49.9897 | 214 | 334 | 319 | 303 | 301 | 332 | 333 | 140 | 335 | 126 | 503 | Wollastonite | Jadeite | Corundum | CaNb2O6 | Cassiterite | Scheelite | Manganotantalite | Rutile | Mn | Magnetite | Zr
CS13_Saltwater_E1_dark | 3 | 40 | 20 | 80 | 0 | 105 | 0 | 0 | 0 | 0 | 77.3012 | 0.25238 | 0 | 0.068697 | 0 | 0 | 0 | 20.953 | 98.5752 | 0 | 0 | 0 | 0 | 98.1423 | 0.318272 | 0 | 0.114591 | 0 | 0 | 0 | 0 | 98.5752 | 0 | 0 | 0 | 0 | 33.1671 | 0.069908 | 0 | 0.073036 | 0 | 0 | 0 | 66.69 | 0 | 0 | 0 | 0 | 99.5709 | 0.209871 | 0 | 0.219263 | 0 | 0 | 0 | 0 | 100 | 2 | O | 0 | 0 | 0 | 0 | 0.994665 | 0.002097 | 0 | 0.00219 | 0 | 0 | 0 | 2 | 0.008661 | 0.015608 | 0.004096 | 0.00958 | 0.011807 | 0.027345 | 0.022772 | 0.005867 | 0.009782 | 0.0092 | 0.008637 | 0.018528 | 0.021039 | 0.007739 | 0.013705 | 0.014991 | 0.034485 | 0.027806 | 0.009786 | 0.012631 | 0.011836 | 0.011666 | -43.225 | -44.191 | -14.093 | -53.248 | 0.08468 | 7.96739 | -32.732 | 6.23922 | -86.049 | -622.35 | -39.838 | -20.984 | -5.1063 | 10.6 | 59.9999 | 214 | 334 | 319 | 303 | 301 | 332 | 333 | 140 | 335 | 126 | 503 | Wollastonite | Jadeite | Corundum | CaNb2O6 | Cassiterite | Scheelite | Manganotantalite | Rutile | Mn | Magnetite | Zr
CS13_Saltwater_E1_dark | 3 | 40 | 20 | 80 | 0 | 106 | 0 | 0 | 0 | 0 | 77.2993 | 0.386633 | 0 | 0.079076 | 0 | 0.014558 | 0 | 20.9986 | 98.7782 | 0 | 0 | 0 | 0 | 98.14 | 0.487576 | 0 | 0.131904 | 0 | 0.018729 | 0 | 0 | 98.7782 | 0 | 0 | 0 | 0 | 33.0981 | 0.106875 | 0 | 0.083898 | 0 | 0.013248 | 0 | 66.6979 | 0 | 0 | 0 | 0 | 99.3874 | 0.320926 | 0 | 0.25193 | 0 | 0.039781 | 0 | 0 | 100 | 2 | O | 0 | 0 | 0 | 0 | 0.992479 | 0.003205 | 0 | 0.002516 | 0 | 0.000397 | 0 | 2 | 0.008666 | 0.015604 | 0.004096 | 0.009588 | 0.011816 | 0.027353 | 0.022779 | 0.005868 | 0.009784 | 0.009201 | 0.008644 | 0.018539 | 0.021033 | 0.007739 | 0.013716 | 0.015001 | 0.034494 | 0.027815 | 0.009788 | 0.012633 | 0.011837 | 0.011677 | -25.365 | -36.739 | -16.684 | -35.966 | 0.084705 | 5.31546 | -20.336 | 5.45173 | -82.412 | 45.2216 | -28.877 | -20.984 | -5.0963 | 10.6 | 69.9897 | 214 | 334 | 319 | 303 | 301 | 332 | 333 | 140 | 335 | 126 | 503 | Wollastonite | Jadeite | Corundum | CaNb2O6 | Cassiterite | Scheelite | Manganotantalite | Rutile | Mn | Magnetite | Zr
CS13_Saltwater_E1_dark | 3 | 40 | 20 | 80 | 0 | 107 | 0 | 0 | 0 | 0 | 77.5334 | 0.44442 | 0 | 0.049281 | 0 | 0.013148 | 0 | 21.0565 | 99.0968 | 0 | 0 | 0 | 0 | 98.4372 | 0.560451 | 0 | 0.082203 | 0 | 0.016914 | 0 | 0 | 99.0968 | 0 | 0 | 0 | 0 | 33.1099 | 0.122522 | 0 | 0.052146 | 0 | 0.011933 | 0 | 66.7035 | 0 | 0 | 0 | 0 | 99.4396 | 0.367972 | 0 | 0.156612 | 0 | 0.035837 | 0 | 0 | 100 | 2 | O | 0 | 0 | 0 | 0 | 0.992747 | 0.003674 | 0 | 0.001564 | 0 | 0.000358 | 0 | 2 | 0.008672 | 0.015602 | 0.004097 | 0.009592 | 0.011821 | 0.027356 | 0.022782 | 0.00587 | 0.009784 | 0.009202 | 0.008648 | 0.018552 | 0.021031 | 0.00774 | 0.013722 | 0.015008 | 0.034498 | 0.027818 | 0.009791 | 0.012634 | 0.011838 | 0.011682 | -37.114 | -25.31 | -19.618 | -29.784 | 0.084575 | 4.66635 | -16.973 | 8.6084 | -46.733 | 50.0129 | -35.778 | -20.984 | -5.0863 | 10.6 | 79.9999 | 214 | 334 | 319 | 303 | 301 | 332 | 333 | 140 | 335 | 126 | 503 | Wollastonite | Jadeite | Corundum | CaNb2O6 | Cassiterite | Scheelite | Manganotantalite | Rutile | Mn | Magnetite | Zr
CS13_Saltwater_E1_dark | 3 | 40 | 20 | 80 | 0 | 108 | 0 | 0 | 0 | 0 | 77.5342 | 0.543244 | 0 | 0.013272 | 0 | 0.012119 | 0.00134 | 21.0586 | 99.1629 | 0 | 0 | 0 | 0 | 98.4382 | 0.685075 | 0 | 0.022138 | 0 | 0.015591 | 0.001811 | 0 | 99.1629 | 0 | 0 | 0 | 0 | 33.1115 | 0.149772 | 0 | 0.014044 | 0 | 0.011 | 0.000745 | 66.7129 | 0 | 0 | 0 | 0 | 99.4726 | 0.449941 | 0 | 0.042191 | 0 | 0.033044 | 0.002238 | 0 | 100 | 2 | O | 0 | 0 | 0 | 0 | 0.992657 | 0.00449 | 0 | 0.000421 | 0 | 0.00033 | 2.2e-05 | 2 | 0.008681 | 0.015602 | 0.004098 | 0.0096 | 0.01183 | 0.027363 | 0.022789 | 0.005872 | 0.009787 | 0.009204 | 0.008656 | 0.018571 | 0.021031 | 0.007742 | 0.013733 | 0.015019 | 0.034507 | 0.027827 | 0.009795 | 0.012637 | 0.011841 | 0.011692 | -24.966 | -44.736 | -18.356 | -40.949 | 0.084588 | 3.876 | -17.519 | 31.3322 | -28.348 | 54.2184 | 456.37 | -20.984 | -5.0763 | 10.6 | 89.9897 | 214 | 334 | 319 | 303 | 301 | 332 | 333 | 140 | 335 | 126 | 503 | Wollastonite | Jadeite | Corundum | CaNb2O6 | Cassiterite | Scheelite | Manganotantalite | Rutile | Mn | Magnetite | Zr
CS13_Saltwater_E1_dark | 3 | 40 | 20 | 80 | 0 | 109 | 0 | 0 | 0 | 0 | 76.7512 | 0.634307 | 0 | 0.026665 | 0 | 0.033784 | 0.001448 | 20.8865 | 98.3339 | 0 | 0 | 0 | 0 | 97.4441 | 0.799914 | 0 | 0.044479 | 0 | 0.043463 | 0.001956 | 2e-06 | 98.3339 | 0 | 0 | 0 | 0 | 33.0484 | 0.176325 | 0 | 0.02845 | 0 | 0.030916 | 0.000811 | 66.7151 | 0 | 0 | 0 | 0 | 99.2895 | 0.529747 | 0 | 0.085475 | 0 | 0.092884 | 0.002438 | 0 | 100 | 2 | O | 0 | 0 | 0 | 0 | 0.99073 | 0.005286 | 0 | 0.000853 | 0 | 0.000927 | 2.4e-05 | 2 | 0.008682 | 0.015596 | 0.004097 | 0.009605 | 0.011834 | 0.027366 | 0.022791 | 0.005872 | 0.009786 | 0.009203 | 0.00866 | 0.018573 | 0.021023 | 0.007742 | 0.01374 | 0.015025 | 0.03451 | 0.027829 | 0.009795 | 0.012636 | 0.01184 | 0.011698 | -23.122 | -29.732 | -14.226 | -27.131 | 0.085038 | 3.36469 | -29.203 | 15.7146 | -45.288 | 19.8202 | 422.618 | -20.984 | -5.0663 | 10.6 | 99.9999 | 214 | 334 | 319 | 303 | 301 | 332 | 333 | 140 | 335 | 126 | 503 | Wollastonite | Jadeite | Corundum | CaNb2O6 | Cassiterite | Scheelite | Manganotantalite | Rutile | Mn | Magnetite | Zr
CS13_Saltwater_E1_dark | 3 | 40 | 20 | 80 | 0 | 110 | 0 | 0 | 0 | 0 | 77.3001 | 0.415194 | 0 | 0.062515 | 0 | 0.001983 | 0 | 20.9916 | 98.7714 | 0 | 0 | 0 | 0 | 98.141 | 0.523594 | 0 | 0.104278 | 0 | 0.002551 | 0 | 2e-06 | 98.7714 | 0 | 0 | 0 | 0 | 33.1127 | 0.11482 | 0 | 0.066355 | 0 | 0.001805 | 0 | 66.7043 | 0 | 0 | 0 | 0 | 99.4504 | 0.344849 | 0 | 0.19929 | 0 | 0.005422 | 0 | 0 | 100 | 2 | O | 0 | 0 | 0 | 0 | 0.99282 | 0.003443 | 0 | 0.00199 | 0 | 5.4e-05 | 0 | 2 | 0.008668 | 0.01559 | 0.004096 | 0.00959 | 0.011817 | 0.02735 | 0.022778 | 0.005868 | 0.009781 | 0.009199 | 0.008645 | 0.018545 | 0.021015 | 0.007739 | 0.013719 | 0.015003 | 0.034491 | 0.027813 | 0.009788 | 0.01263 | 0.011835 | 0.011678 | -28.473 | -29.869 | -18.573 | -28.543 | 0.08469 | 4.97138 | -15.818 | 6.83423 | -42.671 | 328.215 | -43.382 | -20.984 | -5.0563 | 10.6 | 109.99 | 214 | 334 | 319 | 303 | 301 | 332 | 333 | 140 | 335 | 126 | 503 | Wollastonite | Jadeite | Corundum | CaNb2O6 | Cassiterite | Scheelite | Manganotantalite | Rutile | Mn | Magnetite | Zr
CS13_Saltwater_E1_dark | 3 | 40 | 20 | 80 | 0 | 111 | 0 | 0 | 0 | 0 | 77.2055 | 0.478905 | 0 | 0.036643 | 0 | 0.015989 | 0 | 20.9695 | 98.7065 | 0 | 0 | 0 | 0 | 98.0209 | 0.603939 | 0 | 0.061123 | 0 | 0.02057 | 0 | 0 | 98.7065 | 0 | 0 | 0 | 0 | 33.1079 | 0.132582 | 0 | 0.038936 | 0 | 0.014572 | 0 | 66.706 | 0 | 0 | 0 | 0 | 99.4411 | 0.398215 | 0 | 0.116947 | 0 | 0.043767 | 0 | 0 | 100 | 2 | O | 0 | 0 | 0 | 0 | 0.992652 | 0.003975 | 0 | 0.001167 | 0 | 0.000437 | 0 | 2 | 0.008674 | 0.015589 | 0.004097 | 0.009595 | 0.011822 | 0.027354 | 0.022782 | 0.005869 | 0.009782 | 0.0092 | 0.008649 | 0.018556 | 0.021013 | 0.007741 | 0.013726 | 0.01501 | 0.034496 | 0.027818 | 0.009791 | 0.012631 | 0.011836 | 0.011684 | -25.51 | -36.494 | -20.711 | -24.295 | 0.084749 | 4.35301 | -23.217 | 11.4955 | -37.942 | 41.2205 | -97.694 | -20.984 | -5.0463 | 10.6 | 120 | 214 | 334 | 319 | 303 | 301 | 332 | 333 | 140 | 335 | 126 | 503 | Wollastonite | Jadeite | Corundum | CaNb2O6 | Cassiterite | Scheelite | Manganotantalite | Rutile | Mn | Magnetite | Zr
CS13_Saltwater_E1_dark | 3 | 40 | 20 | 80 | 0 | 112 | 0 | 0 | 0 | 0 | 76.9964 | 0.517382 | 0 | 0.066529 | 0 | 0.014951 | 0 | 20.9428 | 98.5381 | 0 | 0 | 0 | 0 | 97.7554 | 0.652462 | 0 | 0.110974 | 0 | 0.019235 | 0 | 4e-06 | 98.5381 | 0 | 0 | 0 | 0 | 33.0622 | 0.143425 | 0 | 0.070786 | 0 | 0.013645 | 0 | 66.7099 | 0 | 0 | 0 | 0 | 99.3155 | 0.430833 | 0 | 0.212635 | 0 | 0.040987 | 0 | 0 | 100 | 2 | O | 0 | 0 | 0 | 0 | 0.991223 | 0.0043 | 0 | 0.002122 | 0 | 0.000409 | 0 | 2 | 0.008673 | 0.015584 | 0.004096 | 0.009597 | 0.011824 | 0.027357 | 0.022784 | 0.005869 | 0.009782 | 0.0092 | 0.008651 | 0.018555 | 0.021006 | 0.00774 | 0.013729 | 0.015011 | 0.034499 | 0.02782 | 0.00979 | 0.012631 | 0.011836 | 0.011686 | -27.255 | -53.154 | -16.652 | -30.404 | 0.084879 | 4.05322 | -28.69 | 6.4369 | -104.79 | 44.0402 | -58.962 | -20.984 | -5.0363 | 10.6 | 129.99 | 214 | 334 | 319 | 303 | 301 | 332 | 333 | 140 | 335 | 126 | 503 | Wollastonite | Jadeite | Corundum | CaNb2O6 | Cassiterite | Scheelite | Manganotantalite | Rutile | Mn | Magnetite | Zr
CS13_Saltwater_E1_dark | 3 | 40 | 20 | 80 | 0 | 113 | 0 | 0 | 0 | 0 | 77.2993 | 0.342319 | 0 | 0.094511 | 0.011503 | 0.012031 | 0 | 21 | 98.7596 | 0 | 0 | 0 | 0 | 98.1399 | 0.431692 | 0 | 0.15765 | 0.014854 | 0.015477 | 0 | 8e-06 | 98.7596 | 0 | 0 | 0 | 0 | 33.0925 | 0.09461 | 0 | 0.100257 | 0.01064 | 0.010946 | 0 | 66.691 | 0 | 0 | 0 | 0 | 99.3502 | 0.284037 | 0 | 0.300992 | 0.031942 | 0.032862 | 0 | 0 | 100 | 2 | O | 0 | 0 | 0 | 0 | 0.992414 | 0.002837 | 0 | 0.003007 | 0.000319 | 0.000328 | 0 | 2 | 0.00866 | 0.015576 | 0.004095 | 0.009584 | 0.011808 | 0.027341 | 0.02277 | 0.005865 | 0.009776 | 0.009195 | 0.008638 | 0.018527 | 0.020996 | 0.007737 | 0.01371 | 0.014991 | 0.03448 | 0.027804 | 0.009783 | 0.012623 | 0.011829 | 0.011668 | -23.047 | -36.496 | -14.892 | -44.508 | 0.084673 | 5.9592 | -27.828 | 4.59657 | 60.7758 | 54.5625 | -151.39 | -20.984 | -5.0263 | 10.6 | 140 | 214 | 334 | 319 | 303 | 301 | 332 | 333 | 140 | 335 | 126 | 503 | Wollastonite | Jadeite | Corundum | CaNb2O6 | Cassiterite | Scheelite | Manganotantalite | Rutile | Mn | Magnetite | Zr
CS13_Saltwater_E1_dark | 3 | 40 | 20 | 80 | 0 | 114 | 0 | 0 | 0 | 0 | 77.1146 | 0.5004 | 0 | 0.088131 | 0 | 0.020808 | 0 | 20.9863 | 98.7102 | 0 | 0 | 0 | 0 | 97.9054 | 0.631046 | 0 | 0.147007 | 0 | 0.02677 | 0 | 0 | 98.7102 | 0 | 0 | 0 | 0 | 33.0426 | 0.138422 | 0 | 0.093571 | 0 | 0.018949 | 0 | 66.7065 | 0 | 0 | 0 | 0 | 99.2463 | 0.415763 | 0 | 0.28105 | 0 | 0.056916 | 0 | 0 | 100 | 2 | O | 0 | 0 | 0 | 0 | 0.990685 | 0.00415 | 0 | 0.002805 | 0 | 0.000568 | 0 | 2 | 0.008669 | 0.015573 | 0.004096 | 0.009594 | 0.011819 | 0.027351 | 0.022779 | 0.005867 | 0.009778 | 0.009197 | 0.008648 | 0.018546 | 0.020993 | 0.007738 | 0.013725 | 0.015006 | 0.034492 | 0.027815 | 0.009787 | 0.012626 | 0.011832 | 0.011681 | -21.909 | -21.254 | -14.073 | -51.169 | 0.084799 | 4.17921 | -32.861 | 4.91437 | -61.552 | 31.7981 | -113.67 | -20.984 | -5.0163 | 10.6 | 149.99 | 214 | 334 | 319 | 303 | 301 | 332 | 333 | 140 | 335 | 126 | 503 | Wollastonite | Jadeite | Corundum | CaNb2O6 | Cassiterite | Scheelite | Manganotantalite | Rutile | Mn | Magnetite | Zr
CS13_Saltwater_E1_dark | 3 | 40 | 20 | 80 | 0 | 115 | 0 | 0 | 0 | 0 | 78.0229 | 0.418514 | 0 | 0.033817 | 0 | 0.010001 | 0 | 21.1705 | 99.6557 | 0 | 0 | 0 | 0 | 99.0587 | 0.527781 | 0 | 0.056408 | 0 | 0.012866 | 0 | 4e-06 | 99.6557 | 0 | 0 | 0 | 0 | 33.1387 | 0.114756 | 0 | 0.035589 | 0 | 0.009028 | 0 | 66.7019 | 0 | 0 | 0 | 0 | 99.5214 | 0.344632 | 0 | 0.106881 | 0 | 0.027111 | 0 | 0 | 100 | 2 | O | 0 | 0 | 0 | 0 | 0.993636 | 0.003441 | 0 | 0.001067 | 0 | 0.000271 | 0 | 2 | 0.008672 | 0.015576 | 0.004097 | 0.009591 | 0.011817 | 0.027349 | 0.022778 | 0.005868 | 0.009778 | 0.009197 | 0.008644 | 0.018553 | 0.020996 | 0.007741 | 0.01372 | 0.015003 | 0.034489 | 0.027813 | 0.009789 | 0.012626 | 0.011832 | 0.011677 | -18.949 | -20.057 | -10.923 | -25.477 | 0.084277 | 4.93398 | -23.067 | 12.4337 | -43.601 | 65.5293 | -148 | -20.984 | -5.0063 | 10.6 | 160 | 214 | 334 | 319 | 303 | 301 | 332 | 333 | 140 | 335 | 126 | 503 | Wollastonite | Jadeite | Corundum | CaNb2O6 | Cassiterite | Scheelite | Manganotantalite | Rutile | Mn | Magnetite | Zr
CS13_Saltwater_E1_dark | 3 | 40 | 20 | 80 | 0 | 116 | 0 | 0 | 0 | 0 | 76.8722 | 0.523713 | 0 | 0.086129 | 0 | 0.029566 | 0 | 20.9282 | 98.4398 | 0 | 0 | 0 | 0 | 97.5977 | 0.660445 | 0 | 0.143668 | 0 | 0.038036 | 0 | 4e-06 | 98.4398 | 0 | 0 | 0 | 0 | 33.0299 | 0.145272 | 0 | 0.091699 | 0 | 0.026999 | 0 | 66.7061 | 0 | 0 | 0 | 0 | 99.2072 | 0.436332 | 0 | 0.275423 | 0 | 0.081092 | 0 | 0 | 100 | 2 | O | 0 | 0 | 0 | 0 | 0.990313 | 0.004356 | 0 | 0.002749 | 0 | 0.000809 | 0 | 2 | 0.008669 | 0.015566 | 0.004095 | 0.009595 | 0.01182 | 0.027349 | 0.022778 | 0.005867 | 0.009777 | 0.009195 | 0.008648 | 0.018545 | 0.020982 | 0.007738 | 0.013726 | 0.015006 | 0.034489 | 0.027813 | 0.009786 | 0.012624 | 0.01183 | 0.011682 | -33.895 | -19.308 | -20.65 | -27.728 | 0.08493 | 4.00698 | -25.78 | 5.02274 | -42.974 | 22.5471 | -41.227 | -20.984 | -4.9963 | 10.6 | 169.99 | 214 | 334 | 319 | 303 | 301 | 332 | 333 | 140 | 335 | 126 | 503 | Wollastonite | Jadeite | Corundum | CaNb2O6 | Cassiterite | Scheelite | Manganotantalite | Rutile | Mn | Magnetite | Zr
CS13_Saltwater_E1_dark | 3 | 40 | 20 | 80 | 0 | 117 | 0 | 0 | 0 | 0 | 77.5889 | 0.408789 | 0 | 0.053982 | 0 | 0.017333 | 0 | 21.0665 | 99.1355 | 0 | 0 | 0 | 0 | 98.5076 | 0.515516 | 0 | 0.090046 | 0 | 0.022299 | 0 | 2e-06 | 99.1355 | 0 | 0 | 0 | 0 | 33.1156 | 0.112637 | 0 | 0.05709 | 0 | 0.015723 | 0 | 66.699 | 0 | 0 | 0 | 0 | 99.4431 | 0.33824 | 0 | 0.171438 | 0 | 0.047213 | 0 | 0 | 100 | 2 | O | 0 | 0 | 0 | 0 | 0.992986 | 0.003377 | 0 | 0.001712 | 0 | 0.000471 | 0 | 2 | 0.008667 | 0.015565 | 0.004096 | 0.009588 | 0.011813 | 0.027342 | 0.022772 | 0.005866 | 0.009774 | 0.009193 | 0.008641 | 0.018542 | 0.020981 | 0.007739 | 0.013716 | 0.014998 | 0.03448 | 0.027806 | 0.009785 | 0.012621 | 0.011827 | 0.011672 | -48.671 | -26.234 | -18.872 | -44.714 | 0.084499 | 5.04251 | -38.06 | 7.8742 | -45.232 | 38.043 | -41.796 | -20.984 | -4.9863 | 10.6 | 180 | 214 | 334 | 319 | 303 | 301 | 332 | 333 | 140 | 335 | 126 | 503 | Wollastonite | Jadeite | Corundum | CaNb2O6 | Cassiterite | Scheelite | Manganotantalite | Rutile | Mn | Magnetite | Zr
CS13_Saltwater_E1_dark | 3 | 40 | 20 | 80 | 0 | 118 | 0 | 0 | 0 | 0 | 76.8403 | 0.548322 | 0 | 0.072564 | 0 | 0.018097 | 0 | 20.9137 | 98.393 | 0 | 0 | 0 | 0 | 97.5572 | 0.691479 | 0 | 0.121041 | 0 | 0.023282 | 0 | 4e-06 | 98.393 | 0 | 0 | 0 | 0 | 33.042 | 0.152217 | 0 | 0.077317 | 0 | 0.016539 | 0 | 66.7119 | 0 | 0 | 0 | 0 | 99.2608 | 0.457272 | 0 | 0.232267 | 0 | 0.049684 | 0 | 0 | 100 | 2 | O | 0 | 0 | 0 | 0 | 0.990589 | 0.004563 | 0 | 0.002318 | 0 | 0.000496 | 0 | 2 | 0.008671 | 0.015559 | 0.004095 | 0.009596 | 0.011821 | 0.027347 | 0.022777 | 0.005867 | 0.009775 | 0.009194 | 0.008649 | 0.01855 | 0.020973 | 0.007738 | 0.013728 | 0.015008 | 0.034487 | 0.027812 | 0.009786 | 0.012622 | 0.011828 | 0.011683 | -46.582 | -31.348 | -21.703 | -33.456 | 0.084937 | 3.84095 | -24.778 | 5.91844 | -35.239 | 36.4642 | -51.725 | -20.984 | -4.9763 | 10.6 | 190 | 214 | 334 | 319 | 303 | 301 | 332 | 333 | 140 | 335 | 126 | 503 | Wollastonite | Jadeite | Corundum | CaNb2O6 | Cassiterite | Scheelite | Manganotantalite | Rutile | Mn | Magnetite | Zr
CS13_Saltwater_E1_dark | 3 | 40 | 20 | 80 | 0 | 119 | 0 | 0 | 0 | 0.00269 | 77.0247 | 0.538714 | 0 | 0.143676 | 0.021876 | 0.031129 | 0 | 21.0197 | 98.7824 | 0 | 0 | 0 | 0.003848 | 97.7913 | 0.679362 | 0 | 0.239659 | 0.028247 | 0.040047 | 0 | 4e-06 | 98.7824 | 0 | 0 | 0 | 0.00147 | 32.9486 | 0.14877 | 0 | 0.152289 | 0.020217 | 0.0283 | 0 | 66.7003 | 0 | 0 | 0 | 0.002207 | 98.948 | 0.446772 | 0 | 0.457339 | 0.060713 | 0.084987 | 0 | 0 | 100 | 2 | O | 0 | 0 | 0 | 4.4e-05 | 0.98796 | 0.004461 | 0 | 0.004566 | 0.000606 | 0.000849 | 0 | 2 | 0.008661 | 0.015547 | 0.004093 | 0.009592 | 0.011814 | 0.027342 | 0.022772 | 0.005863 | 0.009771 | 0.009191 | 0.008644 | 0.018529 | 0.020958 | 0.007734 | 0.013722 | 0.014999 | 0.03448 | 0.027806 | 0.00978 | 0.012617 | 0.011824 | 0.011677 | -30.511 | -18.115 | -17.615 | 252.416 | 0.084837 | 3.9033 | -25.588 | 3.10023 | 32.2865 | 21.4343 | -43.616 | -20.984 | -4.9663 | 10.6 | 199.99 | 214 | 334 | 319 | 303 | 301 | 332 | 333 | 140 | 335 | 126 | 503 | Wollastonite | Jadeite | Corundum | CaNb2O6 | Cassiterite | Scheelite | Manganotantalite | Rutile | Mn | Magnetite | Zr
CS13_Saltwater_E1_dark | 3 | 40 | 20 | 80 | 0 | 120 | 0 | 0 | 0 | 0 | 77.0116 | 0.203326 | 0 | 0.229726 | 0 | 0.010501 | 2.7e-05 | 20.9727 | 98.4278 | 0 | 0 | 0 | 0 | 97.7747 | 0.25641 | 0 | 0.383197 | 0 | 0.01351 | 3.6e-05 | -1e-05 | 98.4278 | 0 | 0 | 0 | 0 | 33.008 | 0.056261 | 0 | 0.243979 | 0 | 0.009566 | 1.5e-05 | 66.6822 | 0 | 0 | 0 | 0 | 99.0701 | 0.168861 | 0 | 0.732278 | 0 | 0.028711 | 4.5e-05 | 0 | 100 | 2 | O | 0 | 0 | 0 | 0 | 0.990007 | 0.001687 | 0 | 0.007318 | 0 | 0.000287 | 0 | 2 | 0.008636 | 0.015536 | 0.00409 | 0.009567 | 0.011784 | 0.027314 | 0.022747 | 0.005855 | 0.009762 | 0.009183 | 0.008619 | 0.018475 | 0.020942 | 0.007729 | 0.013686 | 0.014962 | 0.034445 | 0.027776 | 0.009766 | 0.012605 | 0.011814 | 0.011643 | -48.668 | -48.821 | -16.927 | -8892.2 | 0.084778 | 9.799 | -13.991 | 2.01914 | -29.053 | 62.3436 | 22672.2 | -20.984 | -4.9563 | 10.6 | 210 | 214 | 334 | 319 | 303 | 301 | 332 | 333 | 140 | 335 | 126 | 503 | Wollastonite | Jadeite | Corundum | CaNb2O6 | Cassiterite | Scheelite | Manganotantalite | Rutile | Mn | Magnetite | Zr
CS13_Saltwater_E1_dark | 3 | 40 | 20 | 80 | 0 | 121 | 0 | 0 | 0 | 0.086392 | 77.1396 | 0.205386 | 0 | 0.203623 | 0 | 0.02561 | 0.000934 | 21.0321 | 98.6936 | 0 | 0 | 0 | 0.123587 | 97.9372 | 0.259008 | 0 | 0.339655 | 0 | 0.032947 | 0.001261 | 0 | 98.6936 | 0 | 0 | 0 | 0.047174 | 32.9711 | 0.056673 | 0 | 0.215656 | 0 | 0.023264 | 0.000519 | 66.6857 | 0 | 0 | 0 | 0.070851 | 99.0397 | 0.170237 | 0 | 0.647795 | 0 | 0.06988 | 0.00156 | 0 | 100 | 2 | O | 0 | 0 | 0 | 0.001415 | 0.98885 | 0.0017 | 0 | 0.006468 | 0 | 0.000698 | 1.6e-05 | 2 | 0.008634 | 0.015528 | 0.00409 | 0.009566 | 0.011786 | 0.027312 | 0.022746 | 0.005854 | 0.00976 | 0.009181 | 0.008618 | 0.01847 | 0.020932 | 0.007727 | 0.013685 | 0.014963 | 0.034442 | 0.027774 | 0.009765 | 0.012603 | 0.011812 | 0.011641 | -34.726 | -19.874 | -12.927 | 8.32371 | 0.08472 | 9.70323 | -15.88 | 2.2499 | -106.55 | 25.9035 | 652.205 | -20.984 | -4.9463 | 10.6 | 219.99 | 214 | 334 | 319 | 303 | 301 | 332 | 333 | 140 | 335 | 126 | 503 | Wollastonite | Jadeite | Corundum | CaNb2O6 | Cassiterite | Scheelite | Manganotantalite | Rutile | Mn | Magnetite | Zr
CS13_Saltwater_E1_dark | 3 | 40 | 20 | 80 | 0 | 122 | 0 | 0 | 0 | 0.008096 | 76.6129 | 0.273344 | 0 | 0.185166 | 0 | 0.00478 | 0.004591 | 20.8571 | 97.946 | 0 | 0 | 0 | 0.011581 | 97.2685 | 0.344709 | 0 | 0.308867 | 0 | 0.00615 | 0.006201 | 4e-06 | 97.946 | 0 | 0 | 0 | 0.004458 | 33.0235 | 0.076064 | 0 | 0.197769 | 0 | 0.004379 | 0.002575 | 66.6913 | 0 | 0 | 0 | 0.006692 | 99.1503 | 0.228377 | 0 | 0.593787 | 0 | 0.013148 | 0.007731 | 0 | 100 | 2 | O | 0 | 0 | 0 | 0.000134 | 0.990337 | 0.002281 | 0 | 0.005931 | 0 | 0.000131 | 7.7e-05 | 2 | 0.008644 | 0.015533 | 0.004092 | 0.009574 | 0.011793 | 0.02732 | 0.022753 | 0.005857 | 0.009763 | 0.009184 | 0.008625 | 0.018492 | 0.020939 | 0.007731 | 0.013696 | 0.014972 | 0.034453 | 0.027783 | 0.00977 | 0.012607 | 0.011816 | 0.011651 | -24.304 | -18.774 | -15.768 | 84.0536 | 0.085012 | 7.37516 | -28.218 | 2.45356 | -59.624 | 136.273 | 133.132 | -20.984 | -4.9363 | 10.6 | 230 | 214 | 334 | 319 | 303 | 301 | 332 | 333 | 140 | 335 | 126 | 503 | Wollastonite | Jadeite | Corundum | CaNb2O6 | Cassiterite | Scheelite | Manganotantalite | Rutile | Mn | Magnetite | Zr
CS13_Saltwater_E1_dark | 3 | 40 | 20 | 80 | 0 | 123 | 0 | 0 | 0 | 0 | 76.7653 | 0.346064 | 0 | 0.098712 | 0 | 0.009908 | 0 | 20.8558 | 98.0758 | 0 | 0 | 0 | 0 | 97.462 | 0.436416 | 0 | 0.164657 | 0 | 0.012747 | 0 | 4e-06 | 98.0758 | 0 | 0 | 0 | 0 | 33.0934 | 0.096313 | 0 | 0.105444 | 0 | 0.009078 | 0 | 66.6958 | 0 | 0 | 0 | 0 | 99.3669 | 0.289191 | 0 | 0.316609 | 0 | 0.027258 | 0 | 0 | 100 | 2 | O | 0 | 0 | 0 | 0 | 0.99237 | 0.002888 | 0 | 0.003162 | 0 | 0.000272 | 0 | 2 | 0.008658 | 0.015541 | 0.004095 | 0.009583 | 0.011805 | 0.027331 | 0.022764 | 0.005862 | 0.009768 | 0.009188 | 0.008634 | 0.018523 | 0.020949 | 0.007737 | 0.013709 | 0.014987 | 0.034467 | 0.027796 | 0.009778 | 0.012613 | 0.011821 | 0.011663 | -24.402 | -29.844 | -15.162 | -81.547 | 0.084939 | 5.89616 | -18.797 | 4.40908 | -97.851 | 66.0762 | -41.984 | -20.984 | -4.9263 | 10.6 | 239.99 | 214 | 334 | 319 | 303 | 301 | 332 | 333 | 140 | 335 | 126 | 503 | Wollastonite | Jadeite | Corundum | CaNb2O6 | Cassiterite | Scheelite | Manganotantalite | Rutile | Mn | Magnetite | Zr
CS13_Saltwater_E1_dark | 3 | 40 | 20 | 80 | 0 | 124 | 0 | 0 | 0 | 0 | 76.9056 | 0.473432 | 0 | 0.105088 | 0 | 0.005217 | 0 | 20.9298 | 98.4191 | 0 | 0 | 0 | 0 | 97.6401 | 0.597037 | 0 | 0.175293 | 0 | 0.006712 | 0 | 0 | 98.4191 | 0 | 0 | 0 | 0 | 33.0432 | 0.131321 | 0 | 0.111881 | 0 | 0.004764 | 0 | 66.7089 | 0 | 0 | 0 | 0 | 99.2552 | 0.394461 | 0 | 0.336069 | 0 | 0.014309 | 0 | 0 | 100 | 2 | O | 0 | 0 | 0 | 0 | 0.990669 | 0.003937 | 0 | 0.003354 | 0 | 0.000143 | 0 | 2 | 0.008665 | 0.015539 | 0.004095 | 0.009592 | 0.011814 | 0.027341 | 0.022773 | 0.005865 | 0.00977 | 0.009191 | 0.008642 | 0.018538 | 0.020946 | 0.007738 | 0.013722 | 0.014999 | 0.03448 | 0.027807 | 0.009782 | 0.012616 | 0.011824 | 0.011674 | -25.76 | -70.065 | -16.085 | -38.73 | 0.084888 | 4.39778 | -14.923 | 4.15674 | -55.276 | 125 | -66.417 | -20.984 | -4.9163 | 10.6 | 250 | 214 | 334 | 319 | 303 | 301 | 332 | 333 | 140 | 335 | 126 | 503 | Wollastonite | Jadeite | Corundum | CaNb2O6 | Cassiterite | Scheelite | Manganotantalite | Rutile | Mn | Magnetite | Zr
CS13_Saltwater_E1_dark | 3 | 40 | 20 | 80 | 0 | 125 | 0 | 0 | 0 | 0.00941 | 76.9222 | 0.231019 | 0 | 0.187052 | 0 | 0.002873 | 0 | 20.9291 | 98.2817 | 0 | 0 | 0 | 0.013462 | 97.6612 | 0.291334 | 0 | 0.312014 | 0 | 0.003696 | 0 | 2e-06 | 98.2817 | 0 | 0 | 0 | 0.005164 | 33.0411 | 0.064062 | 0 | 0.199087 | 0 | 0.002623 | 0 | 66.688 | 0 | 0 | 0 | 0.007751 | 99.1944 | 0.192324 | 0 | 0.59769 | 0 | 0.007874 | 0 | 0 | 100 | 2 | O | 0 | 0 | 0 | 0.000155 | 0.990915 | 0.001921 | 0 | 0.005971 | 0 | 7.9e-05 | 0 | 2 | 0.008643 | 0.015525 | 0.004092 | 0.009572 | 0.01179 | 0.027318 | 0.022752 | 0.005857 | 0.009761 | 0.009183 | 0.008622 | 0.01849 | 0.020927 | 0.007732 | 0.013693 | 0.014969 | 0.03445 | 0.027782 | 0.00977 | 0.012604 | 0.011814 | 0.011647 | -41.492 | -19.836 | -16.623 | 72.3694 | 0.084831 | 8.66531 | -33.867 | 2.43086 | -281.48 | 226.297 | -40.778 | -20.984 | -4.9063 | 10.6 | 259.99 | 214 | 334 | 319 | 303 | 301 | 332 | 333 | 140 | 335 | 126 | 503 | Wollastonite | Jadeite | Corundum | CaNb2O6 | Cassiterite | Scheelite | Manganotantalite | Rutile | Mn | Magnetite | Zr
CS13_Saltwater_E1_dark | 3 | 40 | 20 | 80 | 0 | 126 | 0 | 0 | 0 | 0 | 77.092 | 0.27314 | 0 | 0.075105 | 0 | 0.003283 | 0 | 20.9072 | 98.3507 | 0 | 0 | 0 | 0 | 97.8768 | 0.344452 | 0 | 0.12528 | 0 | 0.004223 | 0 | 0 | 98.3507 | 0 | 0 | 0 | 0 | 33.1502 | 0.075825 | 0 | 0.080025 | 0 | 0.003 | 0 | 66.6909 | 0 | 0 | 0 | 0 | 99.5231 | 0.227641 | 0 | 0.240251 | 0 | 0.009006 | 0 | 0 | 100 | 2 | O | 0 | 0 | 0 | 0 | 0.994144 | 0.002274 | 0 | 0.0024 | 0 | 9e-05 | 0 | 2 | 0.00866 | 0.015538 | 0.004096 | 0.009582 | 0.011804 | 0.027335 | 0.022767 | 0.005863 | 0.009768 | 0.009189 | 0.008632 | 0.018528 | 0.020945 | 0.00774 | 0.013708 | 0.014987 | 0.034471 | 0.0278 | 0.009781 | 0.012613 | 0.011821 | 0.01166 | -31.235 | -33.815 | -14.571 | -36.599 | 0.08476 | 7.38397 | -30.345 | 5.72359 | -701.3 | 198.28 | -131.99 | -20.984 | -4.8963 | 10.6 | 270 | 214 | 334 | 319 | 303 | 301 | 332 | 333 | 140 | 335 | 126 | 503 | Wollastonite | Jadeite | Corundum | CaNb2O6 | Cassiterite | Scheelite | Manganotantalite | Rutile | Mn | Magnetite | Zr
CS13_Saltwater_E1_dark | 3 | 40 | 20 | 80 | 0 | 127 | 0 | 0 | 0 | 0 | 76.5732 | 0.578971 | 0 | 0.023597 | 0 | 0.023705 | 0.001479 | 20.8191 | 98.0201 | 0 | 0 | 0 | 0 | 97.2181 | 0.730131 | 0 | 0.039361 | 0 | 0.030496 | 0.001998 | 0 | 98.0201 | 0 | 0 | 0 | 0 | 33.0775 | 0.161459 | 0 | 0.025257 | 0 | 0.021762 | 0.000831 | 66.7132 | 0 | 0 | 0 | 0 | 99.3712 | 0.485055 | 0 | 0.075878 | 0 | 0.065378 | 0.002497 | 0 | 100 | 2 | O | 0 | 0 | 0 | 0 | 0.991631 | 0.00484 | 0 | 0.000757 | 0 | 0.000652 | 2.5e-05 | 2 | 0.00868 | 0.015539 | 0.004098 | 0.009604 | 0.011829 | 0.027356 | 0.022786 | 0.005869 | 0.009774 | 0.009194 | 0.008653 | 0.018569 | 0.020946 | 0.007743 | 0.013739 | 0.015018 | 0.034498 | 0.027823 | 0.009791 | 0.012621 | 0.011828 | 0.011688 | -26.806 | -18.661 | -15.154 | -38.347 | 0.085103 | 3.65524 | -27.549 | 17.7196 | -35.305 | 27.9755 | 413.587 | -20.984 | -4.8863 | 10.6 | 279.99 | 214 | 334 | 319 | 303 | 301 | 332 | 333 | 140 | 335 | 126 | 503 | Wollastonite | Jadeite | Corundum | CaNb2O6 | Cassiterite | Scheelite | Manganotantalite | Rutile | Mn | Magnetite | Zr
CS13_Saltwater_E3 | 4 | 40 | 20 | 80 | 0 | 128 | 0 | 0 | 0.017347 | 0.185477 | 75.3879 | 0.290874 | 0 | 0.484319 | 0 | 0.064608 | 0.00462 | 20.8402 | 97.2754 | 0 | 0 | 0.032778 | 0.265333 | 95.7132 | 0.366816 | 0 | 0.807872 | 0 | 0.083119 | 0.006241 | 0 | 97.2754 | 0 | 0 | 0.032916 | 0.102211 | 32.5189 | 0.081001 | 0 | 0.51766 | 0 | 0.059229 | 0.002593 | 66.6855 | 0 | 0 | 0.049502 | 0.153714 | 97.8102 | 0.243634 | 0 | 1.55701 | 0 | 0.17815 | 0.0078 | 0 | 100 | 2 | O | 0 | 0 | 0.000987 | 0.003065 | 0.975292 | 0.002429 | 0 | 0.015525 | 0 | 0.001776 | 7.8e-05 | 2 | 0.008597 | 0.015466 | 0.004081 | 0.009558 | 0.011769 | 0.027293 | 0.022729 | 0.00584 | 0.009745 | 0.009169 | 0.008607 | 0.018393 | 0.020848 | 0.00771 | 0.013673 | 0.014942 | 0.034418 | 0.027753 | 0.009742 | 0.012583 | 0.011796 | 0.011626 | -25.044 | -36.83 | 16.9034 | 4.1263 | 0.085759 | 6.94482 | -30.392 | 1.06289 | -32.033 | 10.5983 | 132.01 | -22.992 | -4.5684 | 10.6195 | 0 | 214 | 334 | 319 | 303 | 301 | 332 | 333 | 140 | 335 | 126 | 503 | Wollastonite | Jadeite | Corundum | CaNb2O6 | Cassiterite | Scheelite | Manganotantalite | Rutile | Mn | Magnetite | Zr
CS13_Saltwater_E3 | 4 | 40 | 20 | 80 | 0 | 129 | 0 | 0 | 0 | 0.310014 | 77.813 | 0 | 0 | 0.003123 | 0 | 0.072705 | 0 | 21.1355 | 99.3343 | 0 | 0 | 0 | 0.443488 | 98.7921 | 0 | 0 | 0.005209 | 0 | 0.093534 | 0 | 0 | 99.3343 | 0 | 0 | 0 | 0.16842 | 33.0897 | 0 | 0 | 0.003291 | 0 | 0.065708 | 0 | 66.6728 | 0 | 0 | 0 | 0.253316 | 99.5391 | 0 | 0 | 0.009898 | 0 | 0.19766 | 0 | 0 | 100 | 2 | O | 0 | 0 | 0 | 0.005052 | 0.992601 | 0 | 0 | 9.9e-05 | 0 | 0.001971 | 0 | 2 | 0.008637 | 0.015511 | 0.004092 | 0.00956 | 0.011787 | 0.027309 | 0.022745 | 0.005855 | 0.009756 | 0.009179 | 0.008608 | 0.018477 | 0.020909 | 0.007731 | 0.013675 | 0.014965 | 0.034439 | 0.027773 | 0.009767 | 0.012598 | 0.011809 | 0.011628 | -30.263 | -19.351 | -11.458 | 2.6456 | 0.084366 | -127.08 | -23.576 | 132.009 | -27.739 | 9.48934 | -49.995 | -22.992 | -4.5584 | 10.6195 | 9.99035 | 214 | 334 | 319 | 303 | 301 | 332 | 333 | 140 | 335 | 126 | 503 | Wollastonite | Jadeite | Corundum | CaNb2O6 | Cassiterite | Scheelite | Manganotantalite | Rutile | Mn | Magnetite | Zr
CS13_Saltwater_E3 | 4 | 40 | 20 | 80 | 0 | 130 | 0 | 0 | 0 | 0.083217 | 77.4736 | 0.165498 | 0 | 0.001612 | 0 | 0.019763 | 0 | 20.9734 | 98.7172 | 0 | 0 | 0 | 0.119045 | 98.3613 | 0.208706 | 0 | 0.002689 | 0 | 0.025425 | 0 | 4e-06 | 98.7172 | 0 | 0 | 0 | 0.045566 | 33.2054 | 0.045793 | 0 | 0.001712 | 0 | 0.018002 | 0 | 66.6835 | 0 | 0 | 0 | 0.06843 | 99.7348 | 0.137542 | 0 | 0.005142 | 0 | 0.05407 | 0 | 0 | 100 | 2 | O | 0 | 0 | 0 | 0.001367 | 0.99591 | 0.001373 | 0 | 5.1e-05 | 0 | 0.00054 | 0 | 2 | 0.008659 | 0.015525 | 0.004096 | 0.009576 | 0.0118 | 0.027326 | 0.022761 | 0.005862 | 0.009764 | 0.009185 | 0.008624 | 0.018525 | 0.020927 | 0.00774 | 0.013699 | 0.014981 | 0.03446 | 0.027792 | 0.009778 | 0.012607 | 0.011817 | 0.01165 | -46.599 | -71.055 | -14.301 | 8.63053 | 0.084531 | 11.9671 | -25.048 | 255.838 | -152.14 | 33.4084 | -80.69 | -22.992 | -4.5484 | 10.6195 | 20.0026 | 214 | 334 | 319 | 303 | 301 | 332 | 333 | 140 | 335 | 126 | 503 | Wollastonite | Jadeite | Corundum | CaNb2O6 | Cassiterite | Scheelite | Manganotantalite | Rutile | Mn | Magnetite | Zr
CS13_Saltwater_E3 | 4 | 40 | 20 | 80 | 0 | 131 | 0 | 0 | 0 | 0.003101 | 78.3463 | 0.18798 | 0 | 0 | 0 | 0.00022 | 0.004874 | 21.1751 | 99.7176 | 0 | 0 | 0 | 0.004436 | 99.4692 | 0.237059 | 0 | 0 | 0 | 0.000284 | 0.006584 | 0 | 99.7176 | 0 | 0 | 0 | 0.001682 | 33.2599 | 0.051519 | 0 | 0 | 0 | 0.000199 | 0.002692 | 66.6841 | 0 | 0 | 0 | 0.002524 | 99.8342 | 0.154641 | 0 | 0 | 0 | 0.000597 | 0.008081 | 0 | 100 | 2 | O | 0 | 0 | 0 | 5e-05 | 0.997536 | 0.001545 | 0 | 0 | 0 | 6e-06 | 8.1e-05 | 2 | 0.008667 | 0.015529 | 0.004098 | 0.00958 | 0.011803 | 0.027333 | 0.022767 | 0.005865 | 0.009766 | 0.009187 | 0.008628 | 0.018542 | 0.020933 | 0.007743 | 0.013705 | 0.014985 | 0.034469 | 0.0278 | 0.009783 | 0.01261 | 0.011819 | 0.011655 | -18.25 | -22.388 | -8.6078 | 218.732 | 0.084046 | 10.578 | -13.879 | -20.21 | -39.996 | 2944.25 | 125.476 | -22.992 | -4.5384 | 10.6195 | 29.9927 | 214 | 334 | 319 | 303 | 301 | 332 | 333 | 140 | 335 | 126 | 503 | Wollastonite | Jadeite | Corundum | CaNb2O6 | Cassiterite | Scheelite | Manganotantalite | Rutile | Mn | Magnetite | Zr
CS13_Saltwater_E3 | 4 | 40 | 20 | 80 | 0 | 132 | 0 | 0 | 0 | 0.017786 | 77.8803 | 0.169294 | 0 | 0 | 0 | 0.006102 | 0.00013 | 21.051 | 99.1246 | 0 | 0 | 0 | 0.025444 | 98.8776 | 0.213494 | 0 | 0 | 0 | 0.00785 | 0.000176 | 0 | 99.1246 | 0 | 0 | 0 | 0.009703 | 33.256 | 0.04667 | 0 | 0 | 0 | 0.005538 | 7.2e-05 | 66.682 | 0 | 0 | 0 | 0.014563 | 99.8285 | 0.140094 | 0 | 0 | 0 | 0.016623 | 0.000217 | 0 | 100 | 2 | O | 0 | 0 | 0 | 0.000291 | 0.997451 | 0.0014 | 0 | 0 | 0 | 0.000166 | 2e-06 | 2 | 0.008664 | 0.015524 | 0.004097 | 0.009578 | 0.0118 | 0.027328 | 0.022763 | 0.005863 | 0.009764 | 0.009185 | 0.008626 | 0.018535 | 0.020926 | 0.007742 | 0.013701 | 0.014982 | 0.034462 | 0.027795 | 0.00978 | 0.012607 | 0.011817 | 0.011652 | -34.311 | -24.505 | -11.619 | 38.5523 | 0.084289 | 11.7066 | -25.713 | -31.633 | -29.973 | 106.896 | 4680.39 | -22.992 | -4.5284 | 10.6195 | 40.0035 | 214 | 334 | 319 | 303 | 301 | 332 | 333 | 140 | 335 | 126 | 503 | Wollastonite | Jadeite | Corundum | CaNb2O6 | Cassiterite | Scheelite | Manganotantalite | Rutile | Mn | Magnetite | Zr
CS13_Saltwater_E3 | 4 | 40 | 20 | 80 | 0 | 133 | 0 | 0 | 0 | 0 | 77.2325 | 0.894966 | 0 | 0 | 0 | 0.049412 | 0 | 21.0705 | 99.2473 | 0 | 0 | 0 | 0 | 98.0551 | 1.12863 | 0 | 0 | 0 | 0.063568 | 0 | 2e-06 | 99.2473 | 0 | 0 | 0 | 0 | 32.9745 | 0.246681 | 0 | 0 | 0 | 0.044836 | 0 | 66.734 | 0 | 0 | 0 | 0 | 99.1237 | 0.74154 | 0 | 0 | 0 | 0.134779 | 0 | 0 | 100 | 2 | O | 0 | 0 | 0 | 0 | 0.988239 | 0.007393 | 0 | 0 | 0 | 0.001344 | 0 | 2 | 0.008698 | 0.015519 | 0.004099 | 0.009623 | 0.011848 | 0.02737 | 0.0228 | 0.005873 | 0.009775 | 0.009195 | 0.00867 | 0.018608 | 0.020919 | 0.007745 | 0.013767 | 0.015043 | 0.034516 | 0.027841 | 0.009797 | 0.012622 | 0.011829 | 0.011712 | -19.742 | -22.088 | -14.648 | -35.861 | 0.084764 | 2.47337 | -35.229 | -24.768 | -49.466 | 13.7183 | -98.648 | -22.991 | -4.5184 | 10.6195 | 49.9952 | 214 | 334 | 319 | 303 | 301 | 332 | 333 | 140 | 335 | 126 | 503 | Wollastonite | Jadeite | Corundum | CaNb2O6 | Cassiterite | Scheelite | Manganotantalite | Rutile | Mn | Magnetite | Zr
CS13_Saltwater_E3 | 4 | 40 | 20 | 80 | 0 | 134 | 0 | 0 | 0 | 0 | 77.3583 | 0.82315 | 0 | 0 | 0 | 0.023499 | 0 | 21.0782 | 99.2831 | 0 | 0 | 0 | 0 | 98.2148 | 1.03806 | 0 | 0 | 0 | 0.030231 | 0 | 0 | 99.2831 | 0 | 0 | 0 | 0 | 33.0167 | 0.226807 | 0 | 0 | 0 | 0.021315 | 0 | 66.7352 | 0 | 0 | 0 | 0 | 99.2541 | 0.681822 | 0 | 0 | 0 | 0.064077 | 0 | 0 | 100 | 2 | O | 0 | 0 | 0 | 0 | 0.989485 | 0.006797 | 0 | 0 | 0 | 0.000639 | 0 | 2 | 0.008697 | 0.015518 | 0.0041 | 0.00962 | 0.011845 | 0.027368 | 0.022799 | 0.005873 | 0.009775 | 0.009195 | 0.008667 | 0.018605 | 0.020918 | 0.007746 | 0.013762 | 0.015039 | 0.034514 | 0.027839 | 0.009797 | 0.012622 | 0.011829 | 0.011707 | -15.836 | -29.231 | -12.155 | -80.953 | 0.084686 | 2.66286 | -52.718 | -18.515 | -81.391 | 28.2159 | -68.193 | -22.991 | -4.5084 | 10.6195 | 60.0061 | 214 | 334 | 319 | 303 | 301 | 332 | 333 | 140 | 335 | 126 | 503 | Wollastonite | Jadeite | Corundum | CaNb2O6 | Cassiterite | Scheelite | Manganotantalite | Rutile | Mn | Magnetite | Zr
CS13_Saltwater_E3 | 4 | 40 | 20 | 80 | 0 | 135 | 0 | 0 | 0 | 0.085814 | 77.1807 | 0.340137 | 0 | 0.060552 | 0.00644 | 0.023268 | 0 | 20.9834 | 98.6804 | 0 | 0 | 0 | 0.122761 | 97.9894 | 0.428941 | 0 | 0.101005 | 0.008316 | 0.029934 | 0 | 0 | 98.6804 | 0 | 0 | 0 | 0.046975 | 33.0707 | 0.094089 | 0 | 0.06429 | 0.005962 | 0.021189 | 0 | 66.6968 | 0 | 0 | 0 | 0.070575 | 99.3719 | 0.282722 | 0 | 0.193181 | 0.017914 | 0.063669 | 0 | 0 | 100 | 2 | O | 0 | 0 | 0 | 0.001409 | 0.991672 | 0.002821 | 0 | 0.001928 | 0.000179 | 0.000635 | 0 | 2 | 0.00866 | 0.015501 | 0.004095 | 0.009584 | 0.011806 | 0.027328 | 0.022764 | 0.005861 | 0.00976 | 0.009183 | 0.008631 | 0.018526 | 0.020895 | 0.007737 | 0.01371 | 0.014989 | 0.034463 | 0.027796 | 0.009777 | 0.012603 | 0.011813 | 0.011658 | -31.004 | -25.318 | -12.888 | 8.39089 | 0.084711 | 5.99247 | -25.049 | 7.04 | 107.817 | 28.4548 | -128.11 | -22.991 | -4.4984 | 10.6195 | 69.9962 | 214 | 334 | 319 | 303 | 301 | 332 | 333 | 140 | 335 | 126 | 503 | Wollastonite | Jadeite | Corundum | CaNb2O6 | Cassiterite | Scheelite | Manganotantalite | Rutile | Mn | Magnetite | Zr
CS13_Saltwater_E3 | 4 | 40 | 20 | 80 | 0 | 136 | 0 | 0 | 0 | 0.119839 | 77.5687 | 0.157847 | 0 | 0.0166 | 0 | 0.02564 | 0 | 21.0245 | 98.9132 | 0 | 0 | 0 | 0.171434 | 98.482 | 0.199059 | 0 | 0.027689 | 0 | 0.032986 | 0 | 0 | 98.9132 | 0 | 0 | 0 | 0.065459 | 33.1658 | 0.04357 | 0 | 0.017587 | 0 | 0.023299 | 0 | 66.6843 | 0 | 0 | 0 | 0.098337 | 99.6479 | 0.130909 | 0 | 0.05284 | 0 | 0.070003 | 0 | 0 | 100 | 2 | O | 0 | 0 | 0 | 0.001963 | 0.994709 | 0.001307 | 0 | 0.000527 | 0 | 0.000699 | 0 | 2 | 0.008654 | 0.0155 | 0.004095 | 0.009573 | 0.011796 | 0.027318 | 0.022755 | 0.005859 | 0.009757 | 0.00918 | 0.00862 | 0.018514 | 0.020893 | 0.007737 | 0.013695 | 0.014976 | 0.03445 | 0.027785 | 0.009774 | 0.012599 | 0.01181 | 0.011644 | -18.616 | -17.882 | -11.478 | 6.1386 | 0.084466 | 12.527 | -44.234 | 25.0464 | -486.19 | 25.8685 | -717.43 | -22.991 | -4.4884 | 10.6195 | 80.0085 | 214 | 334 | 319 | 303 | 301 | 332 | 333 | 140 | 335 | 126 | 503 | Wollastonite | Jadeite | Corundum | CaNb2O6 | Cassiterite | Scheelite | Manganotantalite | Rutile | Mn | Magnetite | Zr
CS13_Saltwater_E3 | 4 | 40 | 20 | 80 | 0 | 137 | 0 | 0 | 0 | 0.468995 | 77.2085 | 0.029186 | 0.052045 | 0.04273 | 0.008879 | 0.12276 | 0.001329 | 21.104 | 99.0384 | 0 | 0 | 0 | 0.670917 | 98.0246 | 0.036806 | 0.06355 | 0.071276 | 0.011465 | 0.15793 | 0.001795 | 2e-06 | 99.0384 | 0 | 0 | 0 | 0.255176 | 32.8826 | 0.008025 | 0.014539 | 0.045093 | 0.00817 | 0.111115 | 0.000736 | 66.6745 | 0 | 0 | 0 | 0.38441 | 99.072 | 0.024178 | 0.021903 | 0.135862 | 0.024615 | 0.334778 | 0.002219 | 0 | 100 | 2 | O | 0 | 0 | 0 | 0.007654 | 0.986362 | 0.000241 | 0.000436 | 0.001353 | 0.000245 | 0.003333 | 2.2e-05 | 2 | 0.008626 | 0.015466 | 0.004088 | 0.009558 | 0.011785 | 0.027298 | 0.022737 | 0.005849 | 0.009746 | 0.00917 | 0.008604 | 0.018453 | 0.020848 | 0.007724 | 0.013673 | 0.014963 | 0.034425 | 0.027763 | 0.009756 | 0.012584 | 0.011797 | 0.011622 | -29.708 | -22.688 | -11.092 | 1.88746 | 0.084724 | 66.2074 | 31.0662 | 9.85916 | 78.2809 | 5.83732 | 457.617 | -22.991 | -4.4784 | 10.62 | 89.9987 | 214 | 334 | 319 | 303 | 301 | 332 | 333 | 140 | 335 | 126 | 503 | Wollastonite | Jadeite | Corundum | CaNb2O6 | Cassiterite | Scheelite | Manganotantalite | Rutile | Mn | Magnetite | Zr
CS13_Saltwater_E3 | 4 | 40 | 20 | 80 | 0 | 138 | 0 | 0 | 0 | 0 | 78.1078 | 0 | 0 | 0 | 0 | 0 | 0 | 21.0586 | 99.1664 | 0 | 0 | 0 | 0 | 99.1664 | 0 | 0 | 0 | 0 | 0 | 0 | 4e-06 | 99.1664 | 0 | 0 | 0 | 0 | 33.3333 | 0 | 0 | 0 | 0 | 0 | 0 | 66.6667 | 0 | 0 | 0 | 0 | 100 | 0 | 0 | 0 | 0 | 0 | 0 | 0 | 100 | 2 | O | 0 | 0 | 0 | 0 | 1 | 0 | 0 | 0 | 0 | 0 | 0 | 2 | 0.008656 | 0.015504 | 0.004097 | 0.009567 | 0.011786 | 0.027312 | 0.02275 | 0.00586 | 0.009756 | 0.009179 | 0.008613 | 0.018518 | 0.020899 | 0.007741 | 0.013685 | 0.014964 | 0.034442 | 0.027779 | 0.009774 | 0.012597 | 0.011809 | 0.011634 | -116.88 | -19.678 | -12.359 | -43.184 | 0.084112 | -407.9 | -21.719 | -239.07 | -65.451 | -76.757 | -31.521 | -22.991 | -4.4684 | 10.62 | 99.9995 | 214 | 334 | 319 | 303 | 301 | 332 | 333 | 140 | 335 | 126 | 503 | Wollastonite | Jadeite | Corundum | CaNb2O6 | Cassiterite | Scheelite | Manganotantalite | Rutile | Mn | Magnetite | Zr
CS13_Saltwater_E3 | 4 | 40 | 20 | 80 | 0 | 139 | 0 | 0 | 0 | 0.025072 | 77.3569 | 0.748724 | 0 | 0.11848 | 0 | 0.214737 | 0 | 21.2031 | 99.667 | 0 | 0 | 0 | 0.035866 | 98.213 | 0.944202 | 0 | 0.197631 | 0 | 0.276258 | 0 | 0 | 99.667 | 0 | 0 | 0 | 0.013577 | 32.7909 | 0.204893 | 0 | 0.124445 | 0 | 0.193453 | 0 | 66.6727 | 0 | 0 | 0 | 0.020373 | 98.4107 | 0.614915 | 0 | 0.373478 | 0 | 0.580583 | 0 | 0 | 100 | 2 | O | 0 | 0 | 0 | 0.000407 | 0.983637 | 0.006146 | 0 | 0.003733 | 0 | 0.005803 | 0 | 2 | 0.008667 | 0.01548 | 0.004094 | 0.009606 | 0.011821 | 0.027343 | 0.022778 | 0.00586 | 0.009759 | 0.009182 | 0.008651 | 0.018542 | 0.020866 | 0.007736 | 0.013741 | 0.015008 | 0.034482 | 0.027813 | 0.009775 | 0.012601 | 0.011812 | 0.011685 | -22.792 | -16.099 | -28.409 | 27.5767 | 0.084666 | 2.8954 | -42.827 | 3.70943 | -51.536 | 3.56125 | -40.268 | -22.99 | -4.4584 | 10.62 | 110.011 | 214 | 334 | 319 | 303 | 301 | 332 | 333 | 140 | 335 | 126 | 503 | Wollastonite | Jadeite | Corundum | CaNb2O6 | Cassiterite | Scheelite | Manganotantalite | Rutile | Mn | Magnetite | Zr
CS13_Saltwater_E3 | 4 | 40 | 20 | 80 | 0 | 140 | 0 | 0 | 0 | 0 | 76.6032 | 0.681964 | 0 | 0.063396 | 0 | 0.176842 | 0 | 20.924 | 98.4494 | 0 | 0 | 0 | 0 | 97.2562 | 0.860013 | 0 | 0.105749 | 0 | 0.227507 | 0 | -1e-05 | 98.4494 | 0 | 0 | 0 | 0 | 32.9061 | 0.189122 | 0 | 0.067479 | 0 | 0.161447 | 0 | 66.6759 | 0 | 0 | 0 | 0 | 98.7455 | 0.567522 | 0 | 0.202494 | 0 | 0.484474 | 0 | 0 | 100 | 2 | O | 0 | 0 | 0 | 0 | 0.987045 | 0.005673 | 0 | 0.002024 | 0 | 0.004843 | 0 | 2 | 0.008672 | 0.015486 | 0.004096 | 0.009606 | 0.011823 | 0.027344 | 0.022779 | 0.005863 | 0.009761 | 0.009183 | 0.00865 | 0.018553 | 0.020874 | 0.007739 | 0.013741 | 0.01501 | 0.034483 | 0.027814 | 0.009779 | 0.012604 | 0.011814 | 0.011685 | -54.849 | -21.994 | -21.35 | -30.149 | 0.085073 | 3.14894 | -26.739 | 6.73569 | -66.704 | 4.21634 | -47.292 | -22.99 | -4.4484 | 10.62 | 120.002 | 214 | 334 | 319 | 303 | 301 | 332 | 333 | 140 | 335 | 126 | 503 | Wollastonite | Jadeite | Corundum | CaNb2O6 | Cassiterite | Scheelite | Manganotantalite | Rutile | Mn | Magnetite | Zr
CS13_Saltwater_E3 | 4 | 40 | 20 | 80 | 0 | 141 | 0 | 0 | 0 | 0 | 76.3062 | 0.707691 | 0 | 0.067507 | 0 | 0.191243 | 0 | 20.8576 | 98.1302 | 0 | 0 | 0 | 0 | 96.8791 | 0.892457 | 0 | 0.112605 | 0 | 0.246034 | 0 | 4e-06 | 98.1302 | 0 | 0 | 0 | 0 | 32.882 | 0.196876 | 0 | 0.072081 | 0 | 0.175145 | 0 | 66.6739 | 0 | 0 | 0 | 0 | 98.6674 | 0.590756 | 0 | 0.216292 | 0 | 0.52555 | 0 | 0 | 100 | 2 | O | 0 | 0 | 0 | 0 | 0.986353 | 0.005906 | 0 | 0.002162 | 0 | 0.005254 | 0 | 2 | 0.008671 | 0.015481 | 0.004096 | 0.009607 | 0.011823 | 0.027343 | 0.022778 | 0.005862 | 0.00976 | 0.009182 | 0.008651 | 0.018551 | 0.020868 | 0.007739 | 0.013743 | 0.015011 | 0.034482 | 0.027813 | 0.009778 | 0.012602 | 0.011813 | 0.011686 | -23.44 | -35.324 | -57.361 | -84.019 | 0.085242 | 3.04557 | -16.213 | 6.33913 | -40.773 | 3.93691 | -56.986 | -22.99 | -4.4384 | 10.62 | 130.013 | 214 | 334 | 319 | 303 | 301 | 332 | 333 | 140 | 335 | 126 | 503 | Wollastonite | Jadeite | Corundum | CaNb2O6 | Cassiterite | Scheelite | Manganotantalite | Rutile | Mn | Magnetite | Zr
CS13_Saltwater_E3 | 4 | 40 | 20 | 80 | 0 | 142 | 0 | 0.001559 | 0 | 0 | 34.4105 | 0 | 0 | 0 | 0 | 0 | 0 | 9.27795 | 43.69 | 0 | 0.002101 | 0 | 0 | 43.6879 | 0 | 0 | 0 | 0 | 0 | 0 | 1e-06 | 43.69 | 0 | 0.007794 | 0 | 0 | 33.3294 | 0 | 0 | 0 | 0 | 0 | 0 | 66.6628 | 0 | 0.011691 | 0 | 0 | 99.9883 | 0 | 0 | 0 | 0 | 0 | 0 | 0 | 100 | 2 | O | 0 | 0.000234 | 0 | 0 | 0.999942 | 0 | 0 | 0 | 0 | 0 | 0 | 2 | 0.008584 | 0.015486 | 0.004091 | 0.009562 | 0.011777 | 0.027252 | 0.022694 | 0.005841 | 0.00975 | 0.009171 | 0.008605 | 0.018365 | 0.020875 | 0.00773 | 0.013679 | 0.014953 | 0.034367 | 0.027711 | 0.009743 | 0.012589 | 0.011798 | 0.011624 | -1.8015 | 703.028 | -3.0829 | -10.341 | 0.128004 | -3.8081 | -4.722 | -1.2045 | -6.3028 | -15.959 | -2.9453 | -22.99 | -4.4284 | 10.62 | 140.004 | 214 | 334 | 319 | 303 | 301 | 332 | 333 | 140 | 335 | 126 | 503 | Wollastonite | Jadeite | Corundum | CaNb2O6 | Cassiterite | Scheelite | Manganotantalite | Rutile | Mn | Magnetite | Zr
CS13_Saltwater_E3 | 4 | 40 | 20 | 80 | 0 | 143 | 0 | 0 | 0 | 0.003812 | 76.5791 | 0.691831 | 0 | 0.039752 | 0.004224 | 0.101516 | 0 | 20.8856 | 98.3058 | 0 | 0 | 0 | 0.005453 | 97.2255 | 0.872456 | 0 | 0.066308 | 0.005454 | 0.130601 | 0 | 2e-06 | 98.3058 | 0 | 0 | 0 | 0.002096 | 32.9676 | 0.192277 | 0 | 0.042405 | 0.003929 | 0.092881 | 0 | 66.6988 | 0 | 0 | 0 | 0.003148 | 99.0014 | 0.577407 | 0 | 0.127341 | 0.011798 | 0.278921 | 0 | 0 | 100 | 2 | O | 0 | 0 | 0 | 6.3e-05 | 0.98855 | 0.005766 | 0 | 0.001272 | 0.000118 | 0.002785 | 0 | 2 | 0.008679 | 0.01548 | 0.004097 | 0.009608 | 0.011827 | 0.027346 | 0.022781 | 0.005865 | 0.009762 | 0.009184 | 0.008652 | 0.018567 | 0.020866 | 0.007742 | 0.013745 | 0.015016 | 0.034486 | 0.027817 | 0.009783 | 0.012604 | 0.011815 | 0.011687 | -22.363 | -25.946 | -27.551 | 178.58 | 0.085079 | 3.10849 | -28.004 | 10.6065 | 164.015 | 6.95371 | -3042.1 | -22.99 | -4.4184 | 10.62 | 150.015 | 214 | 334 | 319 | 303 | 301 | 332 | 333 | 140 | 335 | 126 | 503 | Wollastonite | Jadeite | Corundum | CaNb2O6 | Cassiterite | Scheelite | Manganotantalite | Rutile | Mn | Magnetite | Zr
CS13_Saltwater_E3 | 4 | 40 | 20 | 80 | 0 | 144 | 0 | 0 | 0 | 0 | 76.6266 | 0.766912 | 0 | 0.072895 | 0.010851 | 0.096812 | 0.000393 | 20.9393 | 98.5138 | 0 | 0 | 0 | 0 | 97.2859 | 0.96714 | 0 | 0.121593 | 0.014011 | 0.124548 | 0.000531 | 4e-06 | 98.5138 | 0 | 0 | 0 | 0 | 32.9064 | 0.212617 | 0 | 0.077567 | 0.010067 | 0.088357 | 0.00022 | 66.7047 | 0 | 0 | 0 | 0 | 98.8322 | 0.638579 | 0 | 0.232966 | 0.030236 | 0.265375 | 0.00066 | 0 | 100 | 2 | O | 0 | 0 | 0 | 0 | 0.98663 | 0.006375 | 0 | 0.002326 | 0.000302 | 0.002649 | 7e-06 | 2 | 0.008679 | 0.015474 | 0.004097 | 0.009613 | 0.011831 | 0.02735 | 0.022785 | 0.005865 | 0.009762 | 0.009184 | 0.008656 | 0.018568 | 0.020859 | 0.007741 | 0.013751 | 0.01502 | 0.034491 | 0.027822 | 0.009783 | 0.012605 | 0.011816 | 0.011692 | -22.609 | -48.071 | -18.468 | -38.443 | 0.08507 | 2.83454 | -18.559 | 5.89059 | 64.2928 | 7.26552 | 1554.41 | -22.99 | -4.4084 | 10.62 | 160.005 | 214 | 334 | 319 | 303 | 301 | 332 | 333 | 140 | 335 | 126 | 503 | Wollastonite | Jadeite | Corundum | CaNb2O6 | Cassiterite | Scheelite | Manganotantalite | Rutile | Mn | Magnetite | Zr
CS13_Saltwater_E3 | 4 | 40 | 20 | 80 | 0 | 145 | 0 | 0 | 0 | 0.070142 | 77.8273 | 0.007113 | 0 | 0.056836 | 0 | 0.016105 | 0 | 21.0576 | 99.0351 | 0 | 0 | 0 | 0.100342 | 98.8102 | 0.00897 | 0 | 0.094806 | 0 | 0.020718 | 0 | 0 | 99.0351 | 0 | 0 | 0 | 0.038245 | 33.2163 | 0.00196 | 0 | 0.060107 | 0 | 0.014608 | 0 | 66.6688 | 0 | 0 | 0 | 0.057403 | 99.7124 | 0.005883 | 0 | 0.180435 | 0 | 0.043851 | 0 | 0 | 100 | 2 | O | 0 | 0 | 0 | 0.001147 | 0.996456 | 5.9e-05 | 0 | 0.001803 | 0 | 0.000438 | 0 | 2 | 0.008648 | 0.015475 | 0.004096 | 0.009566 | 0.011784 | 0.02731 | 0.02275 | 0.005857 | 0.009751 | 0.009175 | 0.00861 | 0.018501 | 0.020859 | 0.007739 | 0.013685 | 0.014961 | 0.03444 | 0.027779 | 0.009769 | 0.01259 | 0.011804 | 0.01163 | -32.193 | -27.658 | -9.8138 | 10.1382 | 0.084294 | 270.713 | -31.328 | 7.48036 | -174.24 | 40.8212 | -34.505 | -22.99 | -4.3984 | 10.62 | 170.018 | 214 | 334 | 319 | 303 | 301 | 332 | 333 | 140 | 335 | 126 | 503 | Wollastonite | Jadeite | Corundum | CaNb2O6 | Cassiterite | Scheelite | Manganotantalite | Rutile | Mn | Magnetite | Zr
CS13_Saltwater_E3 | 4 | 40 | 20 | 80 | 0 | 146 | 0 | 0 | 0 | 0 | 77.7597 | 0 | 0 | 0.120666 | 0 | 0 | 0 | 21.0454 | 98.9257 | 0 | 0 | 0 | 0 | 98.7244 | 0 | 0 | 0.201277 | 0 | 0 | 0 | 6e-06 | 98.9257 | 0 | 0 | 0 | 0 | 33.2057 | 0 | 0 | 0.127679 | 0 | 0 | 0 | 66.6667 | 0 | 0 | 0 | 0 | 99.617 | 0 | 0 | 0.383038 | 0 | 0 | 0 | 0 | 100 | 2 | O | 0 | 0 | 0 | 0 | 0.99617 | 0 | 0 | 0.00383 | 0 | 0 | 0 | 2 | 0.008644 | 0.015469 | 0.004095 | 0.009564 | 0.011778 | 0.027306 | 0.022746 | 0.005855 | 0.009749 | 0.009173 | 0.008608 | 0.018493 | 0.020852 | 0.007738 | 0.013682 | 0.014954 | 0.034435 | 0.027774 | 0.009767 | 0.012588 | 0.011801 | 0.011627 | -43.273 | -19.893 | -10.575 | -36.465 | 0.08431 | -129.39 | -43.327 | 3.6446 | -972.88 | -69.888 | -33.864 | -22.99 | -4.3884 | 10.62 | 180.008 | 214 | 334 | 319 | 303 | 301 | 332 | 333 | 140 | 335 | 126 | 503 | Wollastonite | Jadeite | Corundum | CaNb2O6 | Cassiterite | Scheelite | Manganotantalite | Rutile | Mn | Magnetite | Zr
CS13_Saltwater_E3 | 4 | 40 | 20 | 80 | 0 | 147 | 0 | 0 | 0 | 0 | 76.9055 | 0.934627 | 0 | 0.050551 | 0.001493 | 0.127358 | 0 | 21.0492 | 99.0687 | 0 | 0 | 0 | 0 | 97.6399 | 1.17864 | 0 | 0.084322 | 0.001928 | 0.163846 | 0 | 2e-06 | 99.0687 | 0 | 0 | 0 | 0 | 32.8581 | 0.257795 | 0 | 0.053517 | 0.001378 | 0.115645 | 0 | 66.7136 | 0 | 0 | 0 | 0 | 98.7132 | 0.774474 | 0 | 0.160777 | 0.004141 | 0.347424 | 0 | 0 | 100 | 2 | O | 0 | 0 | 0 | 0 | 0.985049 | 0.007728 | 0 | 0.001604 | 4.1e-05 | 0.003467 | 0 | 2 | 0.00869 | 0.015468 | 0.004098 | 0.009625 | 0.011844 | 0.027363 | 0.022797 | 0.005868 | 0.009764 | 0.009186 | 0.008667 | 0.018592 | 0.02085 | 0.007744 | 0.013769 | 0.015037 | 0.034507 | 0.027836 | 0.009789 | 0.012608 | 0.011818 | 0.011707 | -23.01 | -20.926 | -12.621 | -109.24 | 0.084944 | 2.38067 | -17.905 | 8.39477 | 462.714 | 5.65266 | -110.02 | -22.99 | -4.3784 | 10.62 | 190.019 | 214 | 334 | 319 | 303 | 301 | 332 | 333 | 140 | 335 | 126 | 503 | Wollastonite | Jadeite | Corundum | CaNb2O6 | Cassiterite | Scheelite | Manganotantalite | Rutile | Mn | Magnetite | Zr
CS13_Saltwater_E3 | 4 | 40 | 20 | 80 | 0 | 148 | 0 | 0 | 0 | 0.0202 | 78.365 | 0.013054 | 0 | 0.068656 | 0 | 0 | 0 | 21.186 | 99.6529 | 0 | 0 | 0 | 0.028898 | 99.493 | 0.016462 | 0 | 0.114522 | 0 | 0 | 0 | 0 | 99.6529 | 0 | 0 | 0 | 0.010948 | 33.2436 | 0.003575 | 0 | 0.072167 | 0 | 0 | 0 | 66.6697 | 0 | 0 | 0 | 0.016426 | 99.7563 | 0.010728 | 0 | 0.216558 | 0 | 0 | 0 | 0 | 100 | 2 | O | 0 | 0 | 0 | 0.000328 | 0.997264 | 0.000107 | 0 | 0.002165 | 0 | 0 | 0 | 2 | 0.00865 | 0.015467 | 0.004096 | 0.009567 | 0.011783 | 0.027309 | 0.02275 | 0.005857 | 0.009749 | 0.009174 | 0.00861 | 0.018507 | 0.020849 | 0.00774 | 0.013686 | 0.01496 | 0.034439 | 0.027779 | 0.00977 | 0.012588 | 0.011802 | 0.01163 | -33.565 | -25.497 | -9.5031 | 33.969 | 0.083981 | 147.668 | -17.035 | 6.23292 | -39.855 | -314.41 | -44.893 | -22.989 | -4.3684 | 10.6205 | 200.011 | 214 | 334 | 319 | 303 | 301 | 332 | 333 | 140 | 335 | 126 | 503 | Wollastonite | Jadeite | Corundum | CaNb2O6 | Cassiterite | Scheelite | Manganotantalite | Rutile | Mn | Magnetite | Zr
CS13_Saltwater_E3 | 4 | 40 | 20 | 80 | 0 | 149 | 0 | 0 | 0 | 0 | 77.4668 | 0 | 0 | 0.200306 | 0 | 0 | 0 | 21.0196 | 98.6867 | 0 | 0 | 0 | 0 | 98.3526 | 0 | 0 | 0.334121 | 0 | 0 | 0 | 0 | 98.6867 | 0 | 0 | 0 | 0 | 33.1211 | 0 | 0 | 0.212208 | 0 | 0 | 0 | 66.6667 | 0 | 0 | 0 | 0 | 99.3634 | 0 | 0 | 0.636623 | 0 | 0 | 0 | 0 | 100 | 2 | O | 0 | 0 | 0 | 0 | 0.993634 | 0 | 0 | 0.006366 | 0 | 0 | 0 | 2 | 0.008636 | 0.015454 | 0.004094 | 0.009563 | 0.011774 | 0.027304 | 0.022744 | 0.005852 | 0.009745 | 0.009171 | 0.008605 | 0.018476 | 0.020832 | 0.007736 | 0.01368 | 0.014948 | 0.034432 | 0.027772 | 0.009762 | 0.012584 | 0.011798 | 0.011624 | -40.596 | -43.244 | -15.413 | -59.241 | 0.084483 | -60.21 | -17.564 | 2.28322 | -76.339 | -263.15 | -77.532 | -22.989 | -4.3584 | 10.6205 | 210.021 | 214 | 334 | 319 | 303 | 301 | 332 | 333 | 140 | 335 | 126 | 503 | Wollastonite | Jadeite | Corundum | CaNb2O6 | Cassiterite | Scheelite | Manganotantalite | Rutile | Mn | Magnetite | Zr
CS13_Saltwater_E3 | 4 | 40 | 20 | 80 | 0 | 150 | 0 | 0 | 0 | 0.022674 | 77.2724 | 0 | 0 | 0.300934 | 0 | 0.009893 | 0 | 21.047 | 98.6529 | 0 | 0 | 0 | 0.032437 | 98.1058 | 0 | 0 | 0.501975 | 0 | 0.012728 | 0 | 0 | 98.6529 | 0 | 0 | 0 | 0.012369 | 32.9945 | 0 | 0 | 0.318396 | 0 | 0.008978 | 0 | 66.6657 | 0 | 0 | 0 | 0.018556 | 98.9992 | 0 | 0 | 0.955337 | 0 | 0.026938 | 0 | 0 | 100 | 2 | O | 0 | 0 | 0 | 0.000371 | 0.98985 | 0 | 0 | 0.009552 | 0 | 0.000269 | 0 | 2 | 0.008623 | 0.015438 | 0.004091 | 0.009558 | 0.011766 | 0.027295 | 0.022737 | 0.005848 | 0.009741 | 0.009167 | 0.0086 | 0.018449 | 0.02081 | 0.00773 | 0.013673 | 0.014938 | 0.034422 | 0.027763 | 0.009754 | 0.012577 | 0.011793 | 0.011616 | -75.679 | -30.908 | -12.213 | 30.2901 | 0.084594 | -33.044 | -25.591 | 1.59003 | -55.322 | 66.0241 | -30.846 | -22.989 | -4.3484 | 10.6205 | 220.012 | 214 | 334 | 319 | 303 | 301 | 332 | 333 | 140 | 335 | 126 | 503 | Wollastonite | Jadeite | Corundum | CaNb2O6 | Cassiterite | Scheelite | Manganotantalite | Rutile | Mn | Magnetite | Zr
CS13_Saltwater_E3 | 4 | 40 | 20 | 80 | 0 | 151 | 0 | 0 | 0 | 0.015989 | 77.2837 | 0 | 0 | 0.163298 | 0 | 0.007193 | 0 | 20.9545 | 98.4246 | 0 | 0 | 0 | 0.022873 | 98.1201 | 0 | 0 | 0.272391 | 0 | 0.009254 | 0 | 0 | 98.4246 | 0 | 0 | 0 | 0.008761 | 33.1452 | 0 | 0 | 0.173537 | 0 | 0.006556 | 0 | 66.6659 | 0 | 0 | 0 | 0.013142 | 99.4465 | 0 | 0 | 0.520669 | 0 | 0.019671 | 0 | 0 | 100 | 2 | O | 0 | 0 | 0 | 0.000263 | 0.994367 | 0 | 0 | 0.005206 | 0 | 0.000197 | 0 | 2 | 0.008639 | 0.015451 | 0.004095 | 0.009564 | 0.011777 | 0.027306 | 0.022746 | 0.005853 | 0.009746 | 0.009171 | 0.008606 | 0.018483 | 0.020827 | 0.007737 | 0.013682 | 0.014952 | 0.034435 | 0.027774 | 0.009764 | 0.012584 | 0.011799 | 0.011625 | -41.403 | -30.37 | -16.638 | 42.7707 | 0.084589 | -38.702 | -18.825 | 2.75118 | -97.378 | 90.6355 | -23.791 | -22.989 | -4.3384 | 10.6205 | 230.024 | 214 | 334 | 319 | 303 | 301 | 332 | 333 | 140 | 335 | 126 | 503 | Wollastonite | Jadeite | Corundum | CaNb2O6 | Cassiterite | Scheelite | Manganotantalite | Rutile | Mn | Magnetite | Zr
CS13_Saltwater_E3 | 4 | 40 | 20 | 80 | 0 | 152 | 0.021071 | 0.012088 | 0.002614 | 0.008744 | 77.207 | 0 | 0 | 0.110023 | 0 | 0 | 0 | 20.9236 | 98.2851 | 0.045077 | 0.016294 | 0.004939 | 0.012508 | 98.0227 | 0 | 0 | 0.183525 | 0 | 0 | 0 | 0 | 98.2851 | 0.038238 | 0.026798 | 0.004938 | 0.004797 | 33.1549 | 0 | 0 | 0.117073 | 0 | 0 | 0 | 66.6532 | 0.114729 | 0.040203 | 0.007408 | 0.007196 | 99.4792 | 0 | 0 | 0.351269 | 0 | 0 | 0 | 0 | 100 | 2 | O | 0.001147 | 0.000804 | 0.000148 | 0.000144 | 0.994848 | 0 | 0 | 0.003513 | 0 | 0 | 0 | 2 | 0.008641 | 0.015447 | 0.004095 | 0.009566 | 0.011778 | 0.027305 | 0.022746 | 0.005854 | 0.009745 | 0.009171 | 0.008607 | 0.018485 | 0.020822 | 0.007738 | 0.013684 | 0.014953 | 0.034434 | 0.027775 | 0.009764 | 0.012583 | 0.011798 | 0.011626 | 28.7367 | 91.0231 | 110.782 | 77.7991 | 0.08463 | -49.478 | -19.118 | 3.97457 | -70.061 | -62.169 | -100.87 | -22.989 | -4.3284 | 10.6205 | 240.014 | 214 | 334 | 319 | 303 | 301 | 332 | 333 | 140 | 335 | 126 | 503 | Wollastonite | Jadeite | Corundum | CaNb2O6 | Cassiterite | Scheelite | Manganotantalite | Rutile | Mn | Magnetite | Zr
CS13_Saltwater_E3 | 4 | 40 | 20 | 80 | 0 | 153 | 0 | 0 | 0 | 0 | 77.171 | 0 | 0 | 0.148742 | 0 | 0 | 0 | 20.9054 | 98.2252 | 0 | 0 | 0 | 0 | 97.9771 | 0 | 0 | 0.24811 | 0 | 0 | 0 | 2e-06 | 98.2252 | 0 | 0 | 0 | 0 | 33.1749 | 0 | 0 | 0.158441 | 0 | 0 | 0 | 66.6667 | 0 | 0 | 0 | 0 | 99.5247 | 0 | 0 | 0.475323 | 0 | 0 | 0 | 0 | 100 | 2 | O | 0 | 0 | 0 | 0 | 0.995247 | 0 | 0 | 0.004753 | 0 | 0 | 0 | 2 | 0.008642 | 0.015446 | 0.004095 | 0.009565 | 0.011777 | 0.027304 | 0.022746 | 0.005854 | 0.009745 | 0.00917 | 0.008606 | 0.018487 | 0.020821 | 0.007738 | 0.013683 | 0.014952 | 0.034433 | 0.027774 | 0.009764 | 0.012583 | 0.011797 | 0.011625 | -62.552 | -26.109 | -16.592 | -106.74 | 0.084638 | -157.55 | -15.262 | 2.99869 | -67.993 | -38.344 | -33.919 | -22.989 | -4.3184 | 10.6205 | 250.025 | 214 | 334 | 319 | 303 | 301 | 332 | 333 | 140 | 335 | 126 | 503 | Wollastonite | Jadeite | Corundum | CaNb2O6 | Cassiterite | Scheelite | Manganotantalite | Rutile | Mn | Magnetite | Zr
CS13_Saltwater_E3 | 4 | 40 | 20 | 80 | 0 | 154 | 0 | 0 | 0 | 0.028756 | 77.0346 | 0.006684 | 0 | 0.094689 | 0 | 0.00954 | 0 | 20.8494 | 98.0236 | 0 | 0 | 0 | 0.041137 | 97.8039 | 0.008429 | 0 | 0.157947 | 0 | 0.012273 | 0 | 0 | 98.0236 | 0 | 0 | 0 | 0.015835 | 33.2054 | 0.00186 | 0 | 0.101135 | 0 | 0.008739 | 0 | 66.667 | 0 | 0 | 0 | 0.023759 | 99.641 | 0.005581 | 0 | 0.303481 | 0 | 0.026225 | 0 | 0 | 100 | 2 | O | 0 | 0 | 0 | 0.000475 | 0.996157 | 5.6e-05 | 0 | 0.003034 | 0 | 0.000262 | 0 | 2 | 0.008646 | 0.015446 | 0.004096 | 0.009567 | 0.011781 | 0.027306 | 0.022748 | 0.005855 | 0.009745 | 0.009171 | 0.008607 | 0.018497 | 0.020821 | 0.00774 | 0.013686 | 0.014957 | 0.034435 | 0.027776 | 0.009766 | 0.012583 | 0.011798 | 0.011627 | -87.147 | -28.532 | -13.101 | 24.0129 | 0.084717 | 288.034 | -35.604 | 4.58181 | -58.616 | 68.4778 | -104.69 | -22.989 | -4.3084 | 10.6205 | 260.016 | 214 | 334 | 319 | 303 | 301 | 332 | 333 | 140 | 335 | 126 | 503 | Wollastonite | Jadeite | Corundum | CaNb2O6 | Cassiterite | Scheelite | Manganotantalite | Rutile | Mn | Magnetite | Zr
CS13_Saltwater_E3 | 4 | 40 | 20 | 80 | 0 | 155 | 0 | 0 | 0 | 0.001129 | 77.3976 | 0 | 0 | 0.020353 | 0 | 0 | 0 | 20.8813 | 98.3004 | 0 | 0 | 0 | 0.001615 | 98.2648 | 0 | 0 | 0.033949 | 0 | 0 | 0 | 0 | 98.3004 | 0 | 0 | 0 | 0.000621 | 33.3109 | 0 | 0 | 0.021705 | 0 | 0 | 0 | 66.6668 | 0 | 0 | 0 | 0.000931 | 99.934 | 0 | 0 | 0.065116 | 0 | 0 | 0 | 0 | 100 | 2 | O | 0 | 0 | 0 | 1.9e-05 | 0.999326 | 0 | 0 | 0.000651 | 0 | 0 | 0 | 2 | 0.008657 | 0.015456 | 0.0041 | 0.009573 | 0.011789 | 0.027317 | 0.022758 | 0.00586 | 0.00975 | 0.009175 | 0.008613 | 0.018521 | 0.020835 | 0.007746 | 0.013694 | 0.014967 | 0.034449 | 0.027788 | 0.009774 | 0.012589 | 0.011804 | 0.011634 | -60.317 | -42.147 | -24.963 | 599.589 | 0.084525 | -29.565 | -21.123 | 20.4754 | -156.64 | -45.771 | -61.447 | -22.988 | -4.2984 | 10.6205 | 270.027 | 214 | 334 | 319 | 303 | 301 | 332 | 333 | 140 | 335 | 126 | 503 | Wollastonite | Jadeite | Corundum | CaNb2O6 | Cassiterite | Scheelite | Manganotantalite | Rutile | Mn | Magnetite | Zr
CS13_Saltwater_E3 | 4 | 40 | 20 | 80 | 0 | 156 | 0 | 0 | 0 | 0 | 76.8631 | 0.586809 | 0 | 0 | 0 | 0.029884 | 0 | 20.8848 | 98.3646 | 0 | 0 | 0 | 0 | 97.5861 | 0.740015 | 0 | 0 | 0 | 0.038445 | 0 | 4e-06 | 98.3646 | 0 | 0 | 0 | 0 | 33.0976 | 0.163127 | 0 | 0 | 0 | 0.027348 | 0 | 66.7119 | 0 | 0 | 0 | 0 | 99.4278 | 0.490047 | 0 | 0 | 0 | 0.082155 | 0 | 0 | 100 | 2 | O | 0 | 0 | 0 | 0 | 0.992254 | 0.00489 | 0 | 0 | 0 | 0.00082 | 0 | 2 | 0.008686 | 0.015452 | 0.004101 | 0.00961 | 0.011829 | 0.027351 | 0.022788 | 0.005868 | 0.009759 | 0.009183 | 0.008649 | 0.018583 | 0.020829 | 0.007749 | 0.013747 | 0.015018 | 0.034492 | 0.027826 | 0.009788 | 0.012601 | 0.011814 | 0.011683 | -24.479 | -22.363 | -22.241 | -60.869 | 0.084914 | 3.60993 | -18.305 | -39.498 | -56.392 | 22.2828 | -82.524 | -22.988 | -4.2884 | 10.6205 | 280.017 | 214 | 334 | 319 | 303 | 301 | 332 | 333 | 140 | 335 | 126 | 503 | Wollastonite | Jadeite | Corundum | CaNb2O6 | Cassiterite | Scheelite | Manganotantalite | Rutile | Mn | Magnetite | Zr
CS13_Saltwater_E3 | 4 | 40 | 20 | 80 | 0 | 157 | 0 | 0 | 0 | 0 | 76.5895 | 0.684692 | 0 | 0.023058 | 0 | 0.038869 | 0.008441 | 20.8575 | 98.2021 | 0 | 0 | 0 | 0 | 97.2387 | 0.863453 | 0 | 0.038463 | 0 | 0.050005 | 0.011402 | 8e-06 | 98.2021 | 0 | 0 | 0 | 0 | 33.0261 | 0.190605 | 0 | 0.024637 | 0 | 0.035621 | 0.004736 | 66.7183 | 0 | 0 | 0 | 0 | 99.232 | 0.572702 | 0 | 0.074027 | 0 | 0.107028 | 0.01423 | 0 | 100 | 2 | O | 0 | 0 | 0 | 0 | 0.990015 | 0.005714 | 0 | 0.000739 | 0 | 0.001068 | 0.000142 | 2 | 0.008687 | 0.015446 | 0.004101 | 0.009615 | 0.011834 | 0.027355 | 0.022792 | 0.005868 | 0.009759 | 0.009183 | 0.008654 | 0.018585 | 0.020821 | 0.007748 | 0.013755 | 0.015024 | 0.034497 | 0.02783 | 0.009789 | 0.012602 | 0.011814 | 0.01169 | -26.797 | -25.708 | -20.842 | -162.5 | 0.085087 | 3.13864 | -14.395 | 18.1235 | -37.135 | 17.2643 | 72.8709 | -22.988 | -4.2784 | 10.6205 | 290.03 | 214 | 334 | 319 | 303 | 301 | 332 | 333 | 140 | 335 | 126 | 503 | Wollastonite | Jadeite | Corundum | CaNb2O6 | Cassiterite | Scheelite | Manganotantalite | Rutile | Mn | Magnetite | Zr
CS13_Saltwater_E3 | 4 | 40 | 20 | 80 | 0 | 158 | 0 | 0 | 0 | 0 | 77.1726 | 0.614339 | 0 | 0.023403 | 0 | 0.028397 | 0.001106 | 20.991 | 98.8309 | 0 | 0 | 0 | 0 | 97.9791 | 0.774731 | 0 | 0.039038 | 0 | 0.036532 | 0.001493 | 6e-06 | 98.8309 | 0 | 0 | 0 | 0 | 33.0641 | 0.169923 | 0 | 0.024845 | 0 | 0.025857 | 0.000616 | 66.7147 | 0 | 0 | 0 | 0 | 99.3353 | 0.510504 | 0 | 0.074644 | 0 | 0.077682 | 0.001852 | 0 | 100 | 2 | O | 0 | 0 | 0 | 0 | 0.991208 | 0.005094 | 0 | 0.000745 | 0 | 0.000775 | 1.8e-05 | 2 | 0.008685 | 0.015443 | 0.004101 | 0.009611 | 0.011828 | 0.02735 | 0.022788 | 0.005867 | 0.009757 | 0.009181 | 0.008649 | 0.018581 | 0.020817 | 0.007748 | 0.013748 | 0.015017 | 0.034491 | 0.027825 | 0.009787 | 0.012599 | 0.011812 | 0.011683 | -18.29 | -25.149 | -14.103 | -181.77 | 0.08474 | 3.46198 | -24.857 | 17.8569 | -100 | 23.4157 | 552.802 | -22.988 | -4.2684 | 10.621 | 300.02 | 214 | 334 | 319 | 303 | 301 | 332 | 333 | 140 | 335 | 126 | 503 | Wollastonite | Jadeite | Corundum | CaNb2O6 | Cassiterite | Scheelite | Manganotantalite | Rutile | Mn | Magnetite | Zr
CS13_Saltwater_B5 | 5 | 40 | 20 | 80 | 0 | 159 | 0 | 0 | 0.005547 | 0 | 77.3889 | 0 | 0 | 0 | 0 | 0.382891 | 0 | 20.9795 | 98.7568 | 0 | 0 | 0.010481 | 0 | 98.2538 | 0 | 0 | 0 | 0 | 0.492588 | 0 | 2e-06 | 98.7568 | 0 | 0 | 0.010434 | 0 | 33.0927 | 0 | 0 | 0 | 0 | 0.347971 | 0 | 66.5489 | 0 | 0 | 0.015599 | 0 | 98.944 | 0 | 0 | 0 | 0 | 1.0404 | 0 | 0 | 100 | 2 | O | 0 | 0 | 0.000314 | 0 | 0.994536 | 0 | 0 | 0 | 0 | 0.010458 | 0 | 2 | 0.008637 | 0.015428 | 0.004096 | 0.009565 | 0.011771 | 0.027295 | 0.022739 | 0.005847 | 0.009735 | 0.009162 | 0.008604 | 0.018477 | 0.020797 | 0.007738 | 0.013682 | 0.014944 | 0.034422 | 0.027766 | 0.009754 | 0.01257 | 0.011787 | 0.011622 | -54.602 | -28.001 | 52.3802 | -29.483 | 0.084513 | -25.033 | -22.009 | -99.434 | -38.754 | 2.20352 | -30.151 | -24.338 | -1.9487 | 10.648 | 0 | 214 | 334 | 319 | 303 | 301 | 332 | 333 | 140 | 335 | 126 | 503 | Wollastonite | Jadeite | Corundum | CaNb2O6 | Cassiterite | Scheelite | Manganotantalite | Rutile | Mn | Magnetite | Zr
CS13_Saltwater_B5 | 5 | 40 | 20 | 80 | 0 | 160 | 0 | 0 | 0 | 0 | 77.4648 | 0 | 0 | 0.103114 | 0 | 0.017836 | 0 | 20.9593 | 98.545 | 0 | 0 | 0 | 0 | 98.3501 | 0 | 0 | 0.172 | 0 | 0.022947 | 0 | 0 | 98.545 | 0 | 0 | 0 | 0 | 33.213 | 0 | 0 | 0.109546 | 0 | 0.016253 | 0 | 66.6613 | 0 | 0 | 0 | 0 | 99.6227 | 0 | 0 | 0.328585 | 0 | 0.04875 | 0 | 0 | 100 | 2 | O | 0 | 0 | 0 | 0 | 0.99647 | 0 | 0 | 0.003287 | 0 | 0.000488 | 0 | 2 | 0.008647 | 0.015429 | 0.004097 | 0.009568 | 0.011779 | 0.027304 | 0.022747 | 0.005854 | 0.009742 | 0.009168 | 0.008606 | 0.018499 | 0.020798 | 0.007741 | 0.013687 | 0.014955 | 0.034433 | 0.027776 | 0.009765 | 0.012579 | 0.011795 | 0.011625 | -60.131 | -32.658 | -20.608 | -18586 | 0.084468 | -46.153 | -19.582 | 4.22585 | -48.259 | 36.8877 | -53.345 | -24.348 | -1.9487 | 10.648 | 10.0002 | 214 | 334 | 319 | 303 | 301 | 332 | 333 | 140 | 335 | 126 | 503 | Wollastonite | Jadeite | Corundum | CaNb2O6 | Cassiterite | Scheelite | Manganotantalite | Rutile | Mn | Magnetite | Zr
CS13_Saltwater_B5 | 5 | 40 | 20 | 80 | 0 | 161 | 0 | 0 | 0 | 0 | 77.6809 | 0 | 0 | 0.117512 | 0 | 0.016089 | 0 | 21.0267 | 98.8412 | 0 | 0 | 0 | 0 | 98.6245 | 0 | 0 | 0.196018 | 0 | 0.020699 | 0 | 4e-06 | 98.8412 | 0 | 0 | 0 | 0 | 33.1992 | 0 | 0 | 0.124444 | 0 | 0.014614 | 0 | 66.6618 | 0 | 0 | 0 | 0 | 99.5829 | 0 | 0 | 0.373278 | 0 | 0.043835 | 0 | 0 | 100 | 2 | O | 0 | 0 | 0 | 0 | 0.996047 | 0 | 0 | 0.003734 | 0 | 0.000438 | 0 | 2 | 0.008645 | 0.015423 | 0.004096 | 0.009566 | 0.011777 | 0.027301 | 0.022744 | 0.005853 | 0.00974 | 0.009166 | 0.008605 | 0.018495 | 0.020789 | 0.00774 | 0.013685 | 0.014952 | 0.034428 | 0.027772 | 0.009763 | 0.012576 | 0.011792 | 0.011623 | -50.13 | -66.04 | -14.817 | -121.1 | 0.084338 | -40.965 | -17.74 | 3.73525 | -66.667 | 40.8224 | -24.588 | -24.358 | -1.9486 | 10.648 | 20.0009 | 214 | 334 | 319 | 303 | 301 | 332 | 333 | 140 | 335 | 126 | 503 | Wollastonite | Jadeite | Corundum | CaNb2O6 | Cassiterite | Scheelite | Manganotantalite | Rutile | Mn | Magnetite | Zr
CS13_Saltwater_B5 | 5 | 40 | 20 | 80 | 0 | 162 | 0 | 0 | 0 | 0 | 78.4432 | 0 | 0 | 0.097768 | 0 | 0.019056 | 0 | 21.2198 | 99.7798 | 0 | 0 | 0 | 0 | 99.5922 | 0 | 0 | 0.163083 | 0 | 0.024516 | 0 | 2e-06 | 99.7798 | 0 | 0 | 0 | 0 | 33.2193 | 0 | 0 | 0.102592 | 0 | 0.017151 | 0 | 66.661 | 0 | 0 | 0 | 0 | 99.6408 | 0 | 0 | 0.307722 | 0 | 0.051444 | 0 | 0 | 100 | 2 | O | 0 | 0 | 0 | 0 | 0.996665 | 0 | 0 | 0.003078 | 0 | 0.000515 | 0 | 2 | 0.008649 | 0.015422 | 0.004097 | 0.009567 | 0.011778 | 0.027303 | 0.022747 | 0.005854 | 0.00974 | 0.009167 | 0.008606 | 0.018502 | 0.020789 | 0.007741 | 0.013687 | 0.014954 | 0.034431 | 0.027775 | 0.009765 | 0.012577 | 0.011793 | 0.011624 | -24.551 | -16.465 | -9.4989 | -50.482 | 0.083921 | -60.052 | -19.312 | 4.44398 | -49.844 | 34.5581 | -36.91 | -24.368 | -1.9486 | 10.648 | 30.0106 | 214 | 334 | 319 | 303 | 301 | 332 | 333 | 140 | 335 | 126 | 503 | Wollastonite | Jadeite | Corundum | CaNb2O6 | Cassiterite | Scheelite | Manganotantalite | Rutile | Mn | Magnetite | Zr
CS13_Saltwater_B5 | 5 | 40 | 20 | 80 | 0 | 163 | 0 | 0 | 0 | 0 | 60.5466 | 0 | 0 | 0 | 0.502999 | 1.5397 | 0 | 16.9116 | 79.5009 | 0 | 0 | 0 | 0 | 76.8706 | 0 | 0 | 0 | 0.649491 | 1.98082 | 0 | 4e-06 | 79.5009 | 0 | 0 | 0 | 0 | 31.8067 | 0 | 0 | 0 | 0.57087 | 1.71902 | 0 | 65.9034 | 0 | 0 | 0 | 0 | 93.2841 | 0 | 0 | 0 | 1.67427 | 5.04161 | 0 | 0 | 100 | 2 | O | 0 | 0 | 0 | 0 | 0.965254 | 0 | 0 | 0 | 0.017324 | 0.052168 | 0 | 2 | 0.008488 | 0.015331 | 0.004071 | 0.00952 | 0.011674 | 0.027182 | 0.022636 | 0.005776 | 0.009665 | 0.009103 | 0.008557 | 0.018158 | 0.020666 | 0.007692 | 0.013618 | 0.014821 | 0.034279 | 0.02764 | 0.009636 | 0.01248 | 0.011711 | 0.011558 | -3.1865 | -3.7147 | -2.5638 | -4.8948 | 0.095782 | -11.075 | -8.8446 | -2.2017 | 1.9628 | 0.8193 | -3.9557 | -24.378 | -1.9486 | 10.648 | 40.0109 | 214 | 334 | 319 | 303 | 301 | 332 | 333 | 140 | 335 | 126 | 503 | Wollastonite | Jadeite | Corundum | CaNb2O6 | Cassiterite | Scheelite | Manganotantalite | Rutile | Mn | Magnetite | Zr
CS13_Saltwater_B5 | 5 | 40 | 20 | 80 | 0 | 164 | 0 | 0 | 0 | 0 | 77.5721 | 0 | 0 | 0.096183 | 0 | 0.003336 | 0 | 20.9794 | 98.651 | 0 | 0 | 0 | 0 | 98.4863 | 0 | 0 | 0.160439 | 0 | 0.004291 | 0 | 0 | 98.651 | 0 | 0 | 0 | 0 | 33.2292 | 0 | 0 | 0.102092 | 0 | 0.003037 | 0 | 66.6657 | 0 | 0 | 0 | 0 | 99.6846 | 0 | 0 | 0.306267 | 0 | 0.00911 | 0 | 0 | 100 | 2 | O | 0 | 0 | 0 | 0 | 0.996892 | 0 | 0 | 0.003063 | 0 | 9.1e-05 | 0 | 2 | 0.008647 | 0.015415 | 0.004097 | 0.009567 | 0.011778 | 0.027299 | 0.022744 | 0.005854 | 0.009738 | 0.009165 | 0.008605 | 0.0185 | 0.020779 | 0.007741 | 0.013686 | 0.014953 | 0.034427 | 0.027772 | 0.009764 | 0.012574 | 0.011791 | 0.011623 | -69.804 | -30.803 | -16.003 | -126.65 | 0.084389 | -37.848 | -18.733 | 4.51321 | -102.09 | 194.632 | -29.896 | -24.388 | -1.9486 | 10.648 | 50.0111 | 214 | 334 | 319 | 303 | 301 | 332 | 333 | 140 | 335 | 126 | 503 | Wollastonite | Jadeite | Corundum | CaNb2O6 | Cassiterite | Scheelite | Manganotantalite | Rutile | Mn | Magnetite | Zr
CS13_Saltwater_B5 | 5 | 40 | 20 | 80 | 0 | 165 | 0 | 0 | 0 | 0 | 77.5365 | 0 | 0 | 0.062416 | 0 | 0.000206 | 0 | 20.9464 | 98.5455 | 0 | 0 | 0 | 0 | 98.4412 | 0 | 0 | 0.104114 | 0 | 0.000265 | 0 | -1e-05 | 98.5455 | 0 | 0 | 0 | 0 | 33.2669 | 0 | 0 | 0.066356 | 0 | 0.000188 | 0 | 66.6666 | 0 | 0 | 0 | 0 | 99.8004 | 0 | 0 | 0.199069 | 0 | 0.000563 | 0 | 0 | 100 | 2 | O | 0 | 0 | 0 | 0 | 0.998007 | 0 | 0 | 0.001991 | 0 | 6e-06 | 0 | 2 | 0.008651 | 0.015416 | 0.004098 | 0.009569 | 0.011781 | 0.027302 | 0.022747 | 0.005855 | 0.009739 | 0.009166 | 0.008606 | 0.018509 | 0.02078 | 0.007743 | 0.013689 | 0.014957 | 0.03443 | 0.027775 | 0.009766 | 0.012576 | 0.011792 | 0.011625 | -90.527 | -27.352 | -16.033 | -35.634 | 0.084409 | -35.711 | -20.166 | 6.83098 | -24.888 | 3146.67 | -409.08 | -24.398 | -1.9485 | 10.648 | 60.0118 | 214 | 334 | 319 | 303 | 301 | 332 | 333 | 140 | 335 | 126 | 503 | Wollastonite | Jadeite | Corundum | CaNb2O6 | Cassiterite | Scheelite | Manganotantalite | Rutile | Mn | Magnetite | Zr
CS13_Saltwater_B5 | 5 | 40 | 20 | 80 | 0 | 166 | 0 | 0 | 0 | 0 | 77.8142 | 0 | 0 | 0.084172 | 0 | 0.038222 | 0 | 21.0467 | 98.9833 | 0 | 0 | 0 | 0 | 98.7937 | 0 | 0 | 0.140403 | 0 | 0.049172 | 0 | 0 | 98.9833 | 0 | 0 | 0 | 0 | 33.2212 | 0 | 0 | 0.089043 | 0 | 0.03468 | 0 | 66.6551 | 0 | 0 | 0 | 0 | 99.629 | 0 | 0 | 0.267037 | 0 | 0.104005 | 0 | 0 | 100 | 2 | O | 0 | 0 | 0 | 0 | 0.996808 | 0 | 0 | 0.002672 | 0 | 0.001041 | 0 | 2 | 0.008649 | 0.015411 | 0.004098 | 0.009569 | 0.011779 | 0.027303 | 0.022748 | 0.005854 | 0.009738 | 0.009166 | 0.008606 | 0.018504 | 0.020774 | 0.007742 | 0.013689 | 0.014955 | 0.034432 | 0.027776 | 0.009765 | 0.012574 | 0.011791 | 0.011624 | -46.975 | -47.807 | -17.43 | -38.993 | 0.084267 | -47.947 | -32.329 | 5.12459 | -81.894 | 17.5164 | -61.845 | -24.408 | -1.9485 | 10.648 | 70.012 | 214 | 334 | 319 | 303 | 301 | 332 | 333 | 140 | 335 | 126 | 503 | Wollastonite | Jadeite | Corundum | CaNb2O6 | Cassiterite | Scheelite | Manganotantalite | Rutile | Mn | Magnetite | Zr
CS13_Saltwater_B5 | 5 | 40 | 20 | 80 | 0 | 167 | 0 | 0 | 0 | 0 | 78.5687 | 0 | 0 | 0.090239 | 0 | 0.046295 | 0 | 21.2565 | 99.9617 | 0 | 0 | 0 | 0 | 99.7516 | 0 | 0 | 0.150524 | 0 | 0.059558 | 0 | 0 | 99.9617 | 0 | 0 | 0 | 0 | 33.2111 | 0 | 0 | 0.094516 | 0 | 0.041589 | 0 | 66.6528 | 0 | 0 | 0 | 0 | 99.5918 | 0 | 0 | 0.28343 | 0 | 0.124716 | 0 | 0 | 100 | 2 | O | 0 | 0 | 0 | 0 | 0.99654 | 0 | 0 | 0.002836 | 0 | 0.001248 | 0 | 2 | 0.008648 | 0.015405 | 0.004097 | 0.009567 | 0.011776 | 0.027299 | 0.022744 | 0.005853 | 0.009736 | 0.009163 | 0.008604 | 0.018501 | 0.020766 | 0.007741 | 0.013686 | 0.014951 | 0.034426 | 0.027772 | 0.009763 | 0.012571 | 0.011789 | 0.011622 | -21.555 | -17.703 | -9.2394 | -41.84 | 0.08384 | -39.264 | -28.55 | 4.79435 | -98.212 | 14.5575 | -28.32 | -24.418 | -1.9485 | 10.648 | 80.0008 | 214 | 334 | 319 | 303 | 301 | 332 | 333 | 140 | 335 | 126 | 503 | Wollastonite | Jadeite | Corundum | CaNb2O6 | Cassiterite | Scheelite | Manganotantalite | Rutile | Mn | Magnetite | Zr
CS13_Saltwater_B5 | 5 | 40 | 20 | 80 | 0 | 168 | 0 | 0 | 0 | 0 | 77.9524 | 0 | 0 | 0.084421 | 0.001509 | 0.054955 | 0 | 21.0893 | 99.1826 | 0 | 0 | 0 | 0 | 98.9691 | 0 | 0 | 0.140819 | 0.001948 | 0.070699 | 0 | 0 | 99.1826 | 0 | 0 | 0 | 0 | 33.2101 | 0 | 0 | 0.089119 | 0.001389 | 0.049758 | 0 | 66.6496 | 0 | 0 | 0 | 0 | 99.5794 | 0 | 0 | 0.26722 | 0.004164 | 0.149198 | 0 | 0 | 100 | 2 | O | 0 | 0 | 0 | 0 | 0.996558 | 0 | 0 | 0.002674 | 4.2e-05 | 0.001493 | 0 | 2 | 0.008648 | 0.015403 | 0.004097 | 0.009568 | 0.011777 | 0.0273 | 0.022745 | 0.005853 | 0.009736 | 0.009163 | 0.008604 | 0.0185 | 0.020763 | 0.007742 | 0.013687 | 0.014952 | 0.034427 | 0.027773 | 0.009763 | 0.012571 | 0.011789 | 0.011622 | -41.721 | -15.746 | -12.896 | -49.093 | 0.084182 | -36.633 | -27.307 | 5.10908 | 456.696 | 12.3529 | -43.417 | -24.428 | -1.9485 | 10.648 | 90.0011 | 214 | 334 | 319 | 303 | 301 | 332 | 333 | 140 | 335 | 126 | 503 | Wollastonite | Jadeite | Corundum | CaNb2O6 | Cassiterite | Scheelite | Manganotantalite | Rutile | Mn | Magnetite | Zr
CS13_Saltwater_B5 | 5 | 40 | 20 | 80 | 0 | 169 | 0 | 0 | 0 | 0 | 78.1194 | 0 | 0 | 0.00448 | 0 | 0.111528 | 0 | 21.0967 | 99.3321 | 0 | 0 | 0 | 0 | 99.1811 | 0 | 0 | 0.007472 | 0 | 0.143481 | 0 | 0 | 99.3321 | 0 | 0 | 0 | 0 | 33.2613 | 0 | 0 | 0.004726 | 0 | 0.100921 | 0 | 66.633 | 0 | 0 | 0 | 0 | 99.6834 | 0 | 0 | 0.014164 | 0 | 0.302457 | 0 | 0 | 100 | 2 | O | 0 | 0 | 0 | 0 | 0.998344 | 0 | 0 | 0.000142 | 0 | 0.003029 | 0 | 2 | 0.008654 | 0.015406 | 0.004099 | 0.00957 | 0.01178 | 0.027302 | 0.022748 | 0.005854 | 0.009736 | 0.009164 | 0.008606 | 0.018513 | 0.020767 | 0.007744 | 0.013691 | 0.014956 | 0.03443 | 0.027776 | 0.009765 | 0.012572 | 0.011789 | 0.011625 | -60.522 | -19.986 | -16.342 | -25.877 | 0.084087 | -85.967 | -28.085 | 92.0837 | -44.336 | 6.36639 | -21.515 | -24.438 | -1.9484 | 10.648 | 100.002 | 214 | 334 | 319 | 303 | 301 | 332 | 333 | 140 | 335 | 126 | 503 | Wollastonite | Jadeite | Corundum | CaNb2O6 | Cassiterite | Scheelite | Manganotantalite | Rutile | Mn | Magnetite | Zr
CS13_Saltwater_B5 | 5 | 40 | 20 | 80 | 0 | 170 | 0 | 0 | 0 | 0 | 77.7868 | 0 | 0 | 0.01328 | 0 | 0.06493 | 0 | 20.9996 | 98.8646 | 0 | 0 | 0 | 0 | 98.7589 | 0 | 0 | 0.022151 | 0 | 0.083532 | 0 | 0 | 98.8646 | 0 | 0 | 0 | 0 | 33.2799 | 0 | 0 | 0.014078 | 0 | 0.059038 | 0 | 66.647 | 0 | 0 | 0 | 0 | 99.7808 | 0 | 0 | 0.042209 | 0 | 0.17701 | 0 | 0 | 100 | 2 | O | 0 | 0 | 0 | 0 | 0.998692 | 0 | 0 | 0.000422 | 0 | 0.001772 | 0 | 2 | 0.008655 | 0.015405 | 0.004099 | 0.009572 | 0.011782 | 0.027305 | 0.02275 | 0.005855 | 0.009737 | 0.009165 | 0.008607 | 0.018516 | 0.020765 | 0.007745 | 0.013693 | 0.014959 | 0.034433 | 0.027779 | 0.009767 | 0.012573 | 0.011791 | 0.011626 | -27.123 | -17.612 | -14.168 | -22.364 | 0.084275 | -38.124 | -24.941 | 31.23 | -57.336 | 10.5429 | -56.311 | -24.448 | -1.9484 | 10.648 | 110.002 | 214 | 334 | 319 | 303 | 301 | 332 | 333 | 140 | 335 | 126 | 503 | Wollastonite | Jadeite | Corundum | CaNb2O6 | Cassiterite | Scheelite | Manganotantalite | Rutile | Mn | Magnetite | Zr
CS13_Saltwater_B5 | 5 | 40 | 20 | 80 | 0 | 171 | 0 | 0 | 0 | 0 | 78.1215 | 0 | 0 | 0.005744 | 0 | 0.03994 | 0 | 21.0776 | 99.2447 | 0 | 0 | 0 | 0 | 99.1838 | 0 | 0 | 0.009582 | 0 | 0.051383 | 0 | 2e-06 | 99.2447 | 0 | 0 | 0 | 0 | 33.3031 | 0 | 0 | 0.006068 | 0 | 0.036186 | 0 | 66.6546 | 0 | 0 | 0 | 0 | 99.8733 | 0 | 0 | 0.018197 | 0 | 0.108518 | 0 | 0 | 100 | 2 | O | 0 | 0 | 0 | 0 | 0.999275 | 0 | 0 | 0.000182 | 0 | 0.001086 | 0 | 2 | 0.008658 | 0.015403 | 0.0041 | 0.009572 | 0.011783 | 0.027305 | 0.022751 | 0.005856 | 0.009737 | 0.009165 | 0.008607 | 0.018522 | 0.020763 | 0.007746 | 0.013693 | 0.01496 | 0.034434 | 0.02778 | 0.009768 | 0.012573 | 0.011791 | 0.011627 | -28.266 | -25.953 | -12.007 | -26.56 | 0.084086 | -145.93 | -24.863 | 71.889 | -65.283 | 16.7861 | -25.097 | -24.458 | -1.9484 | 10.648 | 120.012 | 214 | 334 | 319 | 303 | 301 | 332 | 333 | 140 | 335 | 126 | 503 | Wollastonite | Jadeite | Corundum | CaNb2O6 | Cassiterite | Scheelite | Manganotantalite | Rutile | Mn | Magnetite | Zr
CS13_Saltwater_B5 | 5 | 40 | 20 | 80 | 0 | 172 | 0 | 0 | 0 | 0 | 78.2713 | 0 | 0 | 0.033067 | 0 | 0.069734 | 0 | 21.1448 | 99.5188 | 0 | 0 | 0 | 0 | 99.374 | 0 | 0 | 0.055158 | 0 | 0.089713 | 0 | 6e-06 | 99.5188 | 0 | 0 | 0 | 0 | 33.2565 | 0 | 0 | 0.034814 | 0 | 0.06297 | 0 | 66.6457 | 0 | 0 | 0 | 0 | 99.7068 | 0 | 0 | 0.104376 | 0 | 0.188792 | 0 | 0 | 100 | 2 | O | 0 | 0 | 0 | 0 | 0.99801 | 0 | 0 | 0.001045 | 0 | 0.00189 | 0 | 2 | 0.008653 | 0.015396 | 0.004099 | 0.009571 | 0.01178 | 0.027302 | 0.022748 | 0.005854 | 0.009735 | 0.009163 | 0.008605 | 0.018512 | 0.020753 | 0.007745 | 0.013691 | 0.014956 | 0.03443 | 0.027777 | 0.009765 | 0.01257 | 0.011788 | 0.011624 | -29.719 | -20.11 | -13.31 | -29.26 | 0.084004 | -25.488 | -15.973 | 12.6821 | -239.73 | 9.85304 | -18.94 | -24.468 | -1.9484 | 10.648 | 130.012 | 214 | 334 | 319 | 303 | 301 | 332 | 333 | 140 | 335 | 126 | 503 | Wollastonite | Jadeite | Corundum | CaNb2O6 | Cassiterite | Scheelite | Manganotantalite | Rutile | Mn | Magnetite | Zr
CS13_Saltwater_B5 | 5 | 40 | 20 | 80 | 0 | 173 | 0 | 0 | 0 | 0 | 78.2198 | 0 | 0 | 0 | 0 | 0.106377 | 0 | 21.1193 | 99.4454 | 0 | 0 | 0 | 0 | 99.3086 | 0 | 0 | 0 | 0 | 0.136854 | 0 | 0 | 99.4454 | 0 | 0 | 0 | 0 | 33.2692 | 0 | 0 | 0 | 0 | 0.096159 | 0 | 66.6346 | 0 | 0 | 0 | 0 | 99.7118 | 0 | 0 | 0 | 0 | 0.288199 | 0 | 0 | 100 | 2 | O | 0 | 0 | 0 | 0 | 0.998557 | 0 | 0 | 0 | 0 | 0.002886 | 0 | 2 | 0.008655 | 0.015395 | 0.004099 | 0.009571 | 0.011781 | 0.027302 | 0.022748 | 0.005854 | 0.009734 | 0.009162 | 0.008606 | 0.018516 | 0.020751 | 0.007745 | 0.013692 | 0.014957 | 0.03443 | 0.027777 | 0.009765 | 0.012569 | 0.011787 | 0.011625 | -19.895 | -16.116 | -13.56 | -17.754 | 0.084029 | -46.329 | -53.28 | -491.68 | -39.017 | 6.64753 | -22.877 | -24.478 | -1.9483 | 10.648 | 140.013 | 214 | 334 | 319 | 303 | 301 | 332 | 333 | 140 | 335 | 126 | 503 | Wollastonite | Jadeite | Corundum | CaNb2O6 | Cassiterite | Scheelite | Manganotantalite | Rutile | Mn | Magnetite | Zr
CS13_Saltwater_B5 | 5 | 40 | 20 | 80 | 0 | 174 | 0 | 0 | 0 | 0 | 78.1932 | 0 | 0 | 0 | 0 | 0.073893 | 0 | 21.1028 | 99.3699 | 0 | 0 | 0 | 0 | 99.2749 | 0 | 0 | 0 | 0 | 0.095063 | 0 | -1e-05 | 99.3699 | 0 | 0 | 0 | 0 | 33.2888 | 0 | 0 | 0 | 0 | 0.066857 | 0 | 66.6444 | 0 | 0 | 0 | 0 | 99.7996 | 0 | 0 | 0 | 0 | 0.200437 | 0 | 0 | 100 | 2 | O | 0 | 0 | 0 | 0 | 0.998997 | 0 | 0 | 0 | 0 | 0.002006 | 0 | 2 | 0.008657 | 0.015394 | 0.0041 | 0.009573 | 0.011783 | 0.027305 | 0.022751 | 0.005855 | 0.009735 | 0.009163 | 0.008607 | 0.01852 | 0.02075 | 0.007747 | 0.013694 | 0.01496 | 0.034433 | 0.02778 | 0.009767 | 0.012571 | 0.011789 | 0.011626 | -33.816 | -16.838 | -17.665 | -36.153 | 0.084048 | -29.811 | -27.248 | -200.96 | -34.103 | 9.33008 | -28.821 | -24.488 | -1.9483 | 10.648 | 150.013 | 214 | 334 | 319 | 303 | 301 | 332 | 333 | 140 | 335 | 126 | 503 | Wollastonite | Jadeite | Corundum | CaNb2O6 | Cassiterite | Scheelite | Manganotantalite | Rutile | Mn | Magnetite | Zr
CS13_Saltwater_B5 | 5 | 40 | 20 | 80 | 0 | 175 | 0 | 0 | 0 | 0 | 78.3591 | 0 | 0 | 0.011904 | 0 | 0.099761 | 0 | 21.1629 | 99.6337 | 0 | 0 | 0 | 0 | 99.4855 | 0 | 0 | 0.019857 | 0 | 0.128342 | 0 | 0 | 99.6337 | 0 | 0 | 0 | 0 | 33.2608 | 0 | 0 | 0.012521 | 0 | 0.089995 | 0 | 66.6367 | 0 | 0 | 0 | 0 | 99.6927 | 0 | 0 | 0.037528 | 0 | 0.269742 | 0 | 0 | 100 | 2 | O | 0 | 0 | 0 | 0 | 0.998274 | 0 | 0 | 0.000376 | 0 | 0.002701 | 0 | 2 | 0.008654 | 0.015387 | 0.004099 | 0.009571 | 0.01178 | 0.0273 | 0.022747 | 0.005854 | 0.009732 | 0.009161 | 0.008605 | 0.018513 | 0.020741 | 0.007745 | 0.013691 | 0.014955 | 0.034427 | 0.027775 | 0.009764 | 0.012567 | 0.011786 | 0.011623 | -29.737 | -20.851 | -17.163 | -19.647 | 0.083948 | -41.099 | -15.521 | 34.7986 | -48.007 | 7.05144 | -21.439 | -24.498 | -1.9483 | 10.648 | 160.002 | 214 | 334 | 319 | 303 | 301 | 332 | 333 | 140 | 335 | 126 | 503 | Wollastonite | Jadeite | Corundum | CaNb2O6 | Cassiterite | Scheelite | Manganotantalite | Rutile | Mn | Magnetite | Zr
CS13_Saltwater_B5 | 5 | 40 | 20 | 80 | 0 | 176 | 0 | 0 | 0 | 0 | 78.2164 | 0 | 0 | 0 | 0 | 0.153121 | 0 | 21.1318 | 99.5014 | 0 | 0 | 0 | 0 | 99.3044 | 0 | 0 | 0 | 0 | 0.19699 | 0 | 0 | 99.5014 | 0 | 0 | 0 | 0 | 33.2411 | 0 | 0 | 0 | 0 | 0.138302 | 0 | 66.6206 | 0 | 0 | 0 | 0 | 99.5857 | 0 | 0 | 0 | 0 | 0.414332 | 0 | 0 | 100 | 2 | O | 0 | 0 | 0 | 0 | 0.997924 | 0 | 0 | 0 | 0 | 0.004152 | 0 | 2 | 0.008653 | 0.015384 | 0.004099 | 0.009571 | 0.011779 | 0.027301 | 0.022748 | 0.005853 | 0.009732 | 0.00916 | 0.008605 | 0.018512 | 0.020738 | 0.007745 | 0.013692 | 0.014955 | 0.034428 | 0.027776 | 0.009763 | 0.012566 | 0.011785 | 0.011623 | -31.028 | -12.91 | -31.744 | -23.944 | 0.084033 | -52.842 | -24.844 | -35.78 | -111.61 | 4.77956 | -38.584 | -24.508 | -1.9483 | 10.648 | 170.002 | 214 | 334 | 319 | 303 | 301 | 332 | 333 | 140 | 335 | 126 | 503 | Wollastonite | Jadeite | Corundum | CaNb2O6 | Cassiterite | Scheelite | Manganotantalite | Rutile | Mn | Magnetite | Zr
CS13_Saltwater_B5 | 5 | 40 | 20 | 80 | 0 | 177 | 0 | 0 | 0 | 0 | 77.6139 | 0 | 0 | 0.119546 | 0.00682 | 0.164322 | 0 | 21.0544 | 98.959 | 0 | 0 | 0 | 0 | 98.5394 | 0 | 0 | 0.19941 | 0.008806 | 0.2114 | 0 | 2e-06 | 98.959 | 0 | 0 | 0 | 0 | 33.1035 | 0 | 0 | 0.126343 | 0.006284 | 0.148952 | 0 | 66.6149 | 0 | 0 | 0 | 0 | 99.1566 | 0 | 0 | 0.37844 | 0.018824 | 0.446162 | 0 | 0 | 100 | 2 | O | 0 | 0 | 0 | 0 | 0.993876 | 0 | 0 | 0.003793 | 0.000189 | 0.004472 | 0 | 2 | 0.008637 | 0.015366 | 0.004095 | 0.009565 | 0.011768 | 0.027287 | 0.022736 | 0.005846 | 0.009725 | 0.009155 | 0.008598 | 0.018478 | 0.020713 | 0.007738 | 0.013682 | 0.01494 | 0.034412 | 0.027762 | 0.009752 | 0.012557 | 0.011777 | 0.011614 | -38.495 | -30.656 | -25.518 | -65.189 | 0.084352 | -52.621 | -19.03 | 3.67166 | 101.483 | 4.48699 | -20.966 | -24.518 | -1.9482 | 10.648 | 180.003 | 214 | 334 | 319 | 303 | 301 | 332 | 333 | 140 | 335 | 126 | 503 | Wollastonite | Jadeite | Corundum | CaNb2O6 | Cassiterite | Scheelite | Manganotantalite | Rutile | Mn | Magnetite | Zr
CS13_Saltwater_B5 | 5 | 40 | 20 | 80 | 0 | 178 | 0 | 0 | 0 | 0 | 78.1269 | 0 | 0 | 0.200467 | 0.001142 | 0.041042 | 0 | 21.2098 | 99.5793 | 0 | 0 | 0 | 0 | 99.1906 | 0 | 0 | 0.33439 | 0.001474 | 0.0528 | 0 | 0 | 99.5793 | 0 | 0 | 0 | 0 | 33.0976 | 0 | 0 | 0.210434 | 0.001045 | 0.036952 | 0 | 66.654 | 0 | 0 | 0 | 0 | 99.255 | 0 | 0 | 0.631064 | 0.003134 | 0.110813 | 0 | 0 | 100 | 2 | O | 0 | 0 | 0 | 0 | 0.993116 | 0 | 0 | 0.006314 | 3.1e-05 | 0.001109 | 0 | 2 | 0.008637 | 0.01536 | 0.004095 | 0.009564 | 0.011768 | 0.027289 | 0.022738 | 0.005848 | 0.009726 | 0.009156 | 0.008597 | 0.018478 | 0.020705 | 0.007738 | 0.013682 | 0.014941 | 0.034414 | 0.027764 | 0.009754 | 0.012558 | 0.011779 | 0.011613 | -23.94 | -28 | -11.341 | -2969.6 | 0.084072 | -732.73 | -27.441 | 2.27969 | 602.516 | 16.3349 | -57.32 | -24.528 | -1.9482 | 10.648 | 190.003 | 214 | 334 | 319 | 303 | 301 | 332 | 333 | 140 | 335 | 126 | 503 | Wollastonite | Jadeite | Corundum | CaNb2O6 | Cassiterite | Scheelite | Manganotantalite | Rutile | Mn | Magnetite | Zr
CS13_Saltwater_B5 | 5 | 40 | 20 | 80 | 0 | 179 | 0 | 0 | 0 | 0 | 78.0986 | 0 | 0 | 0.121386 | 0 | 0.038305 | 0 | 21.1482 | 99.4065 | 0 | 0 | 0 | 0 | 99.1547 | 0 | 0 | 0.202478 | 0 | 0.04928 | 0 | 4e-06 | 99.4065 | 0 | 0 | 0 | 0 | 33.1825 | 0 | 0 | 0.127794 | 0 | 0.034589 | 0 | 66.6551 | 0 | 0 | 0 | 0 | 99.513 | 0 | 0 | 0.383251 | 0 | 0.103731 | 0 | 0 | 100 | 2 | O | 0 | 0 | 0 | 0 | 0.995647 | 0 | 0 | 0.003834 | 0 | 0.001038 | 0 | 2 | 0.008646 | 0.015366 | 0.004097 | 0.009568 | 0.011774 | 0.027295 | 0.022743 | 0.005851 | 0.009728 | 0.009158 | 0.008601 | 0.018496 | 0.020713 | 0.007742 | 0.013688 | 0.014949 | 0.034421 | 0.027771 | 0.009759 | 0.012562 | 0.011782 | 0.011618 | -28.145 | -13.411 | -10.381 | -30.963 | 0.084089 | -44.936 | -19.606 | 3.62183 | -241.53 | 17.4652 | -33.401 | -24.538 | -1.9482 | 10.648 | 200.013 | 214 | 334 | 319 | 303 | 301 | 332 | 333 | 140 | 335 | 126 | 503 | Wollastonite | Jadeite | Corundum | CaNb2O6 | Cassiterite | Scheelite | Manganotantalite | Rutile | Mn | Magnetite | Zr
CS13_Saltwater_B5 | 5 | 40 | 20 | 80 | 0 | 180 | 0 | 0 | 0 | 0 | 77.3056 | 0 | 0 | 0 | 0 | 0.10235 | 0 | 20.8717 | 98.2797 | 0 | 0 | 0 | 0 | 98.148 | 0 | 0 | 0 | 0 | 0.131673 | 0 | -1e-05 | 98.2797 | 0 | 0 | 0 | 0 | 33.2709 | 0 | 0 | 0 | 0 | 0.093617 | 0 | 66.6355 | 0 | 0 | 0 | 0 | 99.7194 | 0 | 0 | 0 | 0 | 0.280588 | 0 | 0 | 100 | 2 | O | 0 | 0 | 0 | 0 | 0.998595 | 0 | 0 | 0 | 0 | 0.00281 | 0 | 2 | 0.008653 | 0.015372 | 0.004099 | 0.009572 | 0.011779 | 0.027297 | 0.022745 | 0.005853 | 0.009729 | 0.009159 | 0.008604 | 0.018513 | 0.020721 | 0.007746 | 0.013692 | 0.014955 | 0.034424 | 0.027773 | 0.009763 | 0.012563 | 0.011783 | 0.011622 | -72.682 | -76.714 | -39.617 | -27.866 | 0.084519 | -42.843 | -35.664 | -21.794 | -43.914 | 6.88514 | -25.854 | -24.548 | -1.9482 | 10.648 | 210.013 | 214 | 334 | 319 | 303 | 301 | 332 | 333 | 140 | 335 | 126 | 503 | Wollastonite | Jadeite | Corundum | CaNb2O6 | Cassiterite | Scheelite | Manganotantalite | Rutile | Mn | Magnetite | Zr
CS13_Saltwater_B5 | 5 | 40 | 20 | 80 | 0 | 181 | 0 | 0 | 0 | 0 | 78.0888 | 0 | 0 | 0.075736 | 0 | 0.10973 | 0 | 21.1356 | 99.4099 | 0 | 0 | 0 | 0 | 99.1424 | 0 | 0 | 0.126332 | 0 | 0.141167 | 0 | 0 | 99.4099 | 0 | 0 | 0 | 0 | 33.1875 | 0 | 0 | 0.079756 | 0 | 0.099112 | 0 | 66.6336 | 0 | 0 | 0 | 0 | 99.4639 | 0 | 0 | 0.239033 | 0 | 0.297041 | 0 | 0 | 100 | 2 | O | 0 | 0 | 0 | 0 | 0.996119 | 0 | 0 | 0.002394 | 0 | 0.002975 | 0 | 2 | 0.008647 | 0.015362 | 0.004098 | 0.009569 | 0.011774 | 0.027294 | 0.022743 | 0.00585 | 0.009727 | 0.009156 | 0.008601 | 0.018499 | 0.020707 | 0.007743 | 0.013689 | 0.014949 | 0.03442 | 0.027771 | 0.009759 | 0.012559 | 0.01178 | 0.011618 | -18.556 | -23.848 | -12.076 | -20.964 | 0.084092 | -41.242 | -111.49 | 5.66601 | -6534.4 | 6.45719 | -29.77 | -24.558 | -1.9481 | 10.648 | 220.014 | 214 | 334 | 319 | 303 | 301 | 332 | 333 | 140 | 335 | 126 | 503 | Wollastonite | Jadeite | Corundum | CaNb2O6 | Cassiterite | Scheelite | Manganotantalite | Rutile | Mn | Magnetite | Zr
CS13_Saltwater_B5 | 5 | 40 | 20 | 80 | 0 | 182 | 0 | 0 | 0 | 0 | 77.6337 | 0 | 0 | 0.198457 | 0 | 0.032938 | 0 | 21.0728 | 98.9379 | 0 | 0 | 0 | 0 | 98.5645 | 0 | 0 | 0.331038 | 0 | 0.042375 | 0 | 6e-06 | 98.9379 | 0 | 0 | 0 | 0 | 33.1037 | 0 | 0 | 0.209687 | 0 | 0.02985 | 0 | 66.6567 | 0 | 0 | 0 | 0 | 99.2816 | 0 | 0 | 0.628874 | 0 | 0.089523 | 0 | 0 | 100 | 2 | O | 0 | 0 | 0 | 0 | 0.993261 | 0 | 0 | 0.006292 | 0 | 0.000896 | 0 | 2 | 0.008636 | 0.015347 | 0.004095 | 0.009564 | 0.011767 | 0.027286 | 0.022736 | 0.005847 | 0.009723 | 0.009153 | 0.008596 | 0.018476 | 0.020688 | 0.007738 | 0.013682 | 0.01494 | 0.03441 | 0.027762 | 0.009753 | 0.012555 | 0.011776 | 0.011611 | -59.146 | -18.311 | -12.829 | -235.55 | 0.084334 | -36.111 | -20.548 | 2.30039 | -132.97 | 20.2084 | -143.03 | -24.568 | -1.9481 | 10.648 | 230.014 | 214 | 334 | 319 | 303 | 301 | 332 | 333 | 140 | 335 | 126 | 503 | Wollastonite | Jadeite | Corundum | CaNb2O6 | Cassiterite | Scheelite | Manganotantalite | Rutile | Mn | Magnetite | Zr
CS13_Greenbushes_C2 | 6 | 40 | 20 | 80 | 0 | 183 | 0.00175 | 0 | 0 | 0 | 77.6093 | 0 | 0.261904 | 0.105928 | 0 | 0.043702 | 0 | 21.0674 | 99.09 | 0.003743 | 0 | 0 | 0 | 98.5335 | 0 | 0.3198 | 0.176695 | 0 | 0.056223 | 0 | 2e-06 | 99.09 | 0.003154 | 0 | 0 | 0 | 33.1063 | 0 | 0.073282 | 0.111966 | 0 | 0.03962 | 0 | 66.6657 | 0.009473 | 0 | 0 | 0 | 99.4252 | 0 | 0.110041 | 0.336258 | 0 | 0.118987 | 0 | 0 | 100 | 2 | O | 9.5e-05 | 0 | 0 | 0 | 0.993204 | 0 | 0.002199 | 0.003359 | 0 | 0.001189 | 0 | 2 | 0.008671 | 0.015354 | 0.004098 | 0.009585 | 0.011792 | 0.02731 | 0.022758 | 0.005855 | 0.009731 | 0.00916 | 0.008616 | 0.018551 | 0.020696 | 0.007744 | 0.013712 | 0.014972 | 0.03444 | 0.027788 | 0.009766 | 0.012565 | 0.011784 | 0.011639 | 344.854 | -122.37 | -27.976 | -154.82 | 0.084393 | -29.683 | 6.42902 | 4.11911 | -46.364 | 15.3814 | -195.41 | -30.097 | -4.8271 | 10.673 | 0 | 214 | 334 | 319 | 303 | 301 | 332 | 333 | 140 | 335 | 126 | 503 | Wollastonite | Jadeite | Corundum | CaNb2O6 | Cassiterite | Scheelite | Manganotantalite | Rutile | Mn | Magnetite | Zr
CS13_Greenbushes_C2 | 6 | 40 | 20 | 80 | 0 | 184 | 0 | 0 | 0 | 0.007867 | 77.4518 | 0 | 0.265896 | 0.089372 | 0 | 0.061053 | 0.006909 | 21.0236 | 98.9064 | 0 | 0 | 0 | 0.011254 | 98.3335 | 0 | 0.324675 | 0.149078 | 0 | 0.078544 | 0.009333 | -1e-05 | 98.9064 | 0 | 0 | 0 | 0.004296 | 33.1059 | 0 | 0.07455 | 0.094657 | 0 | 0.055462 | 0.003842 | 66.6613 | 0 | 0 | 0 | 0.00645 | 99.4192 | 0 | 0.111939 | 0.284262 | 0 | 0.166555 | 0.011539 | 0 | 100 | 2 | O | 0 | 0 | 0 | 0.000129 | 0.993256 | 0 | 0.002237 | 0.00284 | 0 | 0.001664 | 0.000115 | 2 | 0.008672 | 0.015351 | 0.004099 | 0.009586 | 0.011793 | 0.027311 | 0.022758 | 0.005855 | 0.009731 | 0.00916 | 0.008616 | 0.018553 | 0.020693 | 0.007744 | 0.013713 | 0.014973 | 0.034441 | 0.027789 | 0.009766 | 0.012564 | 0.011784 | 0.011639 | -207.74 | -30.302 | -51.468 | 86.5942 | 0.084484 | -38.619 | 6.3373 | 4.83977 | -56.751 | 11.1702 | 88.539 | -30.106 | -4.8224 | 10.673 | 9.96197 | 214 | 334 | 319 | 303 | 301 | 332 | 333 | 140 | 335 | 126 | 503 | Wollastonite | Jadeite | Corundum | CaNb2O6 | Cassiterite | Scheelite | Manganotantalite | Rutile | Mn | Magnetite | Zr
CS13_Greenbushes_C2 | 6 | 40 | 20 | 80 | 0 | 185 | 0 | 0 | 0 | 0.076566 | 76.7667 | 0 | 0.324597 | 0.031559 | 0 | 0.090417 | 0.025158 | 20.8576 | 98.1726 | 0 | 0 | 0 | 0.109531 | 97.4638 | 0 | 0.396352 | 0.052642 | 0 | 0.116321 | 0.033983 | 2e-06 | 98.1726 | 0 | 0 | 0 | 0.042143 | 33.0742 | 0 | 0.091732 | 0.033691 | 0 | 0.08279 | 0.014103 | 66.6614 | 0 | 0 | 0 | 0.063331 | 99.4063 | 0 | 0.137853 | 0.10126 | 0 | 0.248832 | 0.042387 | 0 | 100 | 2 | O | 0 | 0 | 0 | 0.001264 | 0.992303 | 0 | 0.002752 | 0.001011 | 0 | 0.002484 | 0.000423 | 2 | 0.008679 | 0.01535 | 0.004099 | 0.009592 | 0.011803 | 0.02732 | 0.022766 | 0.005857 | 0.009733 | 0.009162 | 0.008622 | 0.018566 | 0.020692 | 0.007746 | 0.013722 | 0.014986 | 0.034453 | 0.027799 | 0.00977 | 0.012568 | 0.011787 | 0.011646 | -56.593 | -39.211 | -28.633 | 9.35287 | 0.084912 | -41.988 | 5.24812 | 13.2822 | -85.3 | 7.72401 | 24.682 | -30.115 | -4.8177 | 10.673 | 20.0414 | 214 | 334 | 319 | 303 | 301 | 332 | 333 | 140 | 335 | 126 | 503 | Wollastonite | Jadeite | Corundum | CaNb2O6 | Cassiterite | Scheelite | Manganotantalite | Rutile | Mn | Magnetite | Zr
CS13_Greenbushes_C2 | 6 | 40 | 20 | 80 | 0 | 186 | 0 | 0 | 0 | 0.114415 | 76.9134 | 0 | 0.481039 | 0.031788 | 0 | 0.128999 | 0.040067 | 20.9645 | 98.6741 | 0 | 0 | 0 | 0.163676 | 97.65 | 0 | 0.587377 | 0.053024 | 0 | 0.165957 | 0.054122 | 0 | 98.6741 | 0 | 0 | 0 | 0.062653 | 32.968 | 0 | 0.135248 | 0.033762 | 0 | 0.117514 | 0.022346 | 66.6605 | 0 | 0 | 0 | 0.094242 | 99.18 | 0 | 0.203439 | 0.101569 | 0 | 0.353527 | 0.067225 | 0 | 100 | 2 | O | 0 | 0 | 0 | 0.00188 | 0.989132 | 0 | 0.004058 | 0.001013 | 0 | 0.003526 | 0.00067 | 2 | 0.008688 | 0.015343 | 0.004099 | 0.009601 | 0.011814 | 0.027329 | 0.022774 | 0.005858 | 0.009734 | 0.009163 | 0.00863 | 0.018587 | 0.020682 | 0.007745 | 0.013735 | 0.014999 | 0.034464 | 0.027809 | 0.009772 | 0.012569 | 0.011788 | 0.011658 | -21.945 | -91.003 | -15.758 | 6.4244 | 0.084872 | -47.013 | 3.6395 | 13.1897 | -166.46 | 5.57546 | 15.6902 | -30.124 | -4.8131 | 10.673 | 29.9615 | 214 | 334 | 319 | 303 | 301 | 332 | 333 | 140 | 335 | 126 | 503 | Wollastonite | Jadeite | Corundum | CaNb2O6 | Cassiterite | Scheelite | Manganotantalite | Rutile | Mn | Magnetite | Zr
CS13_Greenbushes_C2 | 6 | 40 | 20 | 80 | 0 | 187 | 0 | 0 | 0 | 0.167149 | 76.5782 | 0 | 0.380299 | 0.016002 | 0 | 0.127193 | 0.046584 | 20.8657 | 98.1811 | 0 | 0 | 0 | 0.239114 | 97.2244 | 0 | 0.464367 | 0.026693 | 0 | 0.163634 | 0.062926 | -1e-05 | 98.1811 | 0 | 0 | 0 | 0.091964 | 32.9799 | 0 | 0.107431 | 0.017077 | 0 | 0.116419 | 0.026104 | 66.6611 | 0 | 0 | 0 | 0.138337 | 99.2199 | 0 | 0.161603 | 0.051376 | 0 | 0.350246 | 0.078534 | 0 | 100 | 2 | O | 0 | 0 | 0 | 0.002759 | 0.98948 | 0 | 0.003223 | 0.000512 | 0 | 0.003493 | 0.000783 | 2 | 0.008678 | 0.015338 | 0.004098 | 0.009595 | 0.011808 | 0.027322 | 0.022769 | 0.005856 | 0.009732 | 0.009161 | 0.008623 | 0.018566 | 0.020675 | 0.007744 | 0.013726 | 0.014992 | 0.034456 | 0.027802 | 0.009769 | 0.012566 | 0.011786 | 0.011648 | -477.82 | -32.478 | -23.932 | 4.54291 | 0.085056 | -58.013 | 4.52399 | 25.9581 | -59.682 | 5.6461 | 13.5512 | -30.133 | -4.8084 | 10.673 | 40.0212 | 214 | 334 | 319 | 303 | 301 | 332 | 333 | 140 | 335 | 126 | 503 | Wollastonite | Jadeite | Corundum | CaNb2O6 | Cassiterite | Scheelite | Manganotantalite | Rutile | Mn | Magnetite | Zr
CS13_Greenbushes_C2 | 6 | 40 | 20 | 80 | 0 | 188 | 0 | 0 | 0 | 0.352472 | 75.5542 | 0 | 0.867616 | 0.033298 | 0 | 0.283186 | 0.043619 | 20.8324 | 97.9667 | 0 | 0 | 0 | 0.504226 | 95.9243 | 0 | 1.05941 | 0.055544 | 0 | 0.364318 | 0.058921 | 4e-06 | 97.9667 | 0 | 0 | 0 | 0.194216 | 32.5873 | 0 | 0.245458 | 0.035587 | 0 | 0.259583 | 0.024479 | 66.6534 | 0 | 0 | 0 | 0.29314 | 98.3715 | 0 | 0.370483 | 0.107427 | 0 | 0.783605 | 0.073895 | 0 | 100 | 2 | O | 0 | 0 | 0 | 0.005828 | 0.977812 | 0 | 0.007365 | 0.001068 | 0 | 0.007789 | 0.000735 | 2 | 0.008698 | 0.015312 | 0.004094 | 0.009617 | 0.011833 | 0.027335 | 0.02278 | 0.005855 | 0.00973 | 0.00916 | 0.008644 | 0.018608 | 0.02064 | 0.007736 | 0.013757 | 0.015024 | 0.034472 | 0.027816 | 0.009766 | 0.012564 | 0.011784 | 0.011677 | -29.059 | -26.05 | -19.657 | 2.38965 | 0.085748 | -38.551 | 2.14546 | 12.5945 | -228.42 | 2.81281 | 14.474 | -30.142 | -4.8037 | 10.6735 | 50.0029 | 214 | 334 | 319 | 303 | 301 | 332 | 333 | 140 | 335 | 126 | 503 | Wollastonite | Jadeite | Corundum | CaNb2O6 | Cassiterite | Scheelite | Manganotantalite | Rutile | Mn | Magnetite | Zr
CS13_Greenbushes_C2 | 6 | 40 | 20 | 80 | 0 | 189 | 0 | 0 | 0 | 0.176506 | 76.4489 | 0 | 0.563152 | 0.022795 | 0.002676 | 0.153469 | 0.039361 | 20.8857 | 98.2925 | 0 | 0 | 0 | 0.2525 | 97.0603 | 0 | 0.687641 | 0.038024 | 0.003456 | 0.197437 | 0.053169 | 2e-06 | 98.2925 | 0 | 0 | 0 | 0.097021 | 32.8932 | 0 | 0.158935 | 0.024303 | 0.002488 | 0.140336 | 0.022036 | 66.6617 | 0 | 0 | 0 | 0.14607 | 99.0451 | 0 | 0.239286 | 0.073178 | 0.007491 | 0.422567 | 0.066352 | 0 | 100 | 2 | O | 0 | 0 | 0 | 0.002911 | 0.986868 | 0 | 0.004768 | 0.000729 | 7.5e-05 | 0.00421 | 0.000661 | 2 | 0.008689 | 0.015326 | 0.004097 | 0.009603 | 0.011816 | 0.027324 | 0.022771 | 0.005856 | 0.00973 | 0.00916 | 0.008631 | 0.018589 | 0.020659 | 0.007742 | 0.013737 | 0.015002 | 0.034457 | 0.027804 | 0.009768 | 0.012564 | 0.011784 | 0.011659 | -50.652 | -27.473 | -15.905 | 4.32979 | 0.085135 | -35.11 | 3.15093 | 18.2929 | 257.61 | 4.76843 | 15.9642 | -30.15 | -4.7991 | 10.6735 | 60.0211 | 214 | 334 | 319 | 303 | 301 | 332 | 333 | 140 | 335 | 126 | 503 | Wollastonite | Jadeite | Corundum | CaNb2O6 | Cassiterite | Scheelite | Manganotantalite | Rutile | Mn | Magnetite | Zr
CS13_Greenbushes_C2 | 6 | 40 | 20 | 80 | 0 | 190 | 0 | 0 | 0 | 0.407829 | 74.9623 | 0 | 1.01741 | 0.045225 | 0.010548 | 0.334242 | 0.077813 | 20.7674 | 97.6228 | 0 | 0 | 0 | 0.583416 | 95.1729 | 0 | 1.24232 | 0.075438 | 0.01362 | 0.430001 | 0.10511 | 0 | 97.6228 | 0 | 0 | 0 | 0.225398 | 32.4298 | 0 | 0.288708 | 0.04848 | 0.009858 | 0.30731 | 0.0438 | 66.6466 | 0 | 0 | 0 | 0.340518 | 97.9862 | 0 | 0.436164 | 0.146481 | 0.029786 | 0.928531 | 0.132342 | 0 | 100 | 2 | O | 0 | 0 | 0 | 0.006764 | 0.973187 | 0 | 0.008664 | 0.001455 | 0.000296 | 0.009222 | 0.001314 | 2 | 0.008699 | 0.015291 | 0.004091 | 0.00962 | 0.011837 | 0.02733 | 0.022776 | 0.005851 | 0.009726 | 0.009156 | 0.008647 | 0.01861 | 0.020612 | 0.00773 | 0.013762 | 0.015029 | 0.034466 | 0.027811 | 0.00976 | 0.012558 | 0.011779 | 0.01168 | -19.745 | -51.459 | -23.548 | 2.12188 | 0.086111 | -38.516 | 1.86955 | 9.33021 | 65.8781 | 2.45404 | 8.32244 | -30.159 | -4.7944 | 10.6735 | 69.9932 | 214 | 334 | 319 | 303 | 301 | 332 | 333 | 140 | 335 | 126 | 503 | Wollastonite | Jadeite | Corundum | CaNb2O6 | Cassiterite | Scheelite | Manganotantalite | Rutile | Mn | Magnetite | Zr
CS13_Greenbushes_C2 | 6 | 40 | 20 | 80 | 0 | 191 | 0 | 0 | 0 | 1.3499 | 72.3935 | 0 | 2.5266 | 0.075111 | 0.166885 | 0.697311 | 0.081385 | 20.9848 | 98.2755 | 0 | 0 | 0 | 1.93109 | 91.9115 | 0 | 3.08512 | 0.125289 | 0.215488 | 0.897088 | 0.109935 | 4e-06 | 98.2755 | 0 | 0 | 0 | 0.738313 | 30.9933 | 0 | 0.70952 | 0.07968 | 0.154357 | 0.634467 | 0.045335 | 66.645 | 0 | 0 | 0 | 1.1313 | 94.981 | 0 | 1.08719 | 0.244184 | 0.473038 | 1.94437 | 0.138933 | 0 | 100 | 2 | O | 0 | 0 | 0 | 0.022157 | 0.930101 | 0 | 0.021293 | 0.002391 | 0.004632 | 0.01904 | 0.00136 | 2 | 0.008747 | 0.015199 | 0.004074 | 0.009684 | 0.011923 | 0.027377 | 0.022816 | 0.005844 | 0.009722 | 0.009153 | 0.008708 | 0.018712 | 0.020488 | 0.007698 | 0.013854 | 0.015137 | 0.034525 | 0.02786 | 0.009749 | 0.012554 | 0.011775 | 0.011762 | -9.9657 | -15.498 | -11.636 | 0.885031 | 0.088121 | -52.661 | 0.900976 | 5.70222 | 4.79173 | 1.39605 | 8.0313 | -30.168 | -4.7897 | 10.6735 | 79.9786 | 214 | 334 | 319 | 303 | 301 | 332 | 333 | 140 | 335 | 126 | 503 | Wollastonite | Jadeite | Corundum | CaNb2O6 | Cassiterite | Scheelite | Manganotantalite | Rutile | Mn | Magnetite | Zr
CS13_Greenbushes_C2 | 6 | 40 | 20 | 80 | 0 | 192 | 0 | 0 | 0 | 0.673273 | 73.8435 | 0 | 2.21705 | 0.067144 | 0.030259 | 0.519959 | 0.082553 | 20.9205 | 98.3542 | 0 | 0 | 0 | 0.963145 | 93.7524 | 0 | 2.70714 | 0.112 | 0.039071 | 0.668926 | 0.111513 | 2e-06 | 98.3542 | 0 | 0 | 0 | 0.36948 | 31.7207 | 0 | 0.624692 | 0.071469 | 0.028082 | 0.474694 | 0.046141 | 66.6648 | 0 | 0 | 0 | 0.562578 | 96.597 | 0 | 0.951168 | 0.217639 | 0.085516 | 1.44556 | 0.140511 | 0 | 100 | 2 | O | 0 | 0 | 0 | 0.011085 | 0.951647 | 0 | 0.018741 | 0.002144 | 0.000842 | 0.014241 | 0.001384 | 2 | 0.008775 | 0.015257 | 0.004088 | 0.009686 | 0.011913 | 0.02739 | 0.022829 | 0.005859 | 0.009737 | 0.009165 | 0.00871 | 0.018772 | 0.020566 | 0.007724 | 0.013857 | 0.015125 | 0.034542 | 0.027876 | 0.009774 | 0.012573 | 0.011791 | 0.011766 | -12.692 | -28.238 | -16.083 | 1.44476 | 0.087041 | -51.33 | 0.994813 | 6.36711 | 23.4547 | 1.73545 | 7.92593 | -30.177 | -4.7851 | 10.6735 | 90.0014 | 214 | 334 | 319 | 303 | 301 | 332 | 333 | 140 | 335 | 126 | 503 | Wollastonite | Jadeite | Corundum | CaNb2O6 | Cassiterite | Scheelite | Manganotantalite | Rutile | Mn | Magnetite | Zr
CS13_Greenbushes_C2 | 6 | 40 | 20 | 80 | 0 | 193 | 0 | 0 | 0 | 0.782329 | 74.8615 | 0 | 0.996313 | 0.05432 | 0.044791 | 0.350437 | 0.058755 | 20.9108 | 98.0593 | 0 | 0 | 0 | 1.11916 | 95.0449 | 0 | 1.21656 | 0.090608 | 0.057836 | 0.450836 | 0.079366 | 0 | 98.0593 | 0 | 0 | 0 | 0.429526 | 32.1727 | 0 | 0.280857 | 0.057845 | 0.041587 | 0.320076 | 0.032855 | 66.6645 | 0 | 0 | 0 | 0.651186 | 97.5514 | 0 | 0.425795 | 0.175392 | 0.126097 | 0.970507 | 0.099619 | 0 | 100 | 2 | O | 0 | 0 | 0 | 0.012886 | 0.965214 | 0 | 0.008426 | 0.001735 | 0.001248 | 0.009603 | 0.000986 | 2 | 0.008676 | 0.015256 | 0.004085 | 0.009611 | 0.011834 | 0.027317 | 0.022765 | 0.005844 | 0.009716 | 0.009148 | 0.008636 | 0.01856 | 0.020564 | 0.007719 | 0.013748 | 0.015025 | 0.034449 | 0.027797 | 0.009748 | 0.012546 | 0.011769 | 0.011666 | -18.972 | -89.694 | -15.152 | 1.28527 | 0.08624 | -28.299 | 1.90283 | 7.79811 | 16.044 | 2.36079 | 10.8576 | -30.186 | -4.7804 | 10.674 | 99.9784 | 214 | 334 | 319 | 303 | 301 | 332 | 333 | 140 | 335 | 126 | 503 | Wollastonite | Jadeite | Corundum | CaNb2O6 | Cassiterite | Scheelite | Manganotantalite | Rutile | Mn | Magnetite | Zr
CS13_Greenbushes_C2 | 6 | 40 | 20 | 80 | 0 | 194 | 0 | 0 | 0 | 0.510703 | 76.3375 | 0 | 0.588338 | 0.0421 | 0.01766 | 0.251843 | 0.015267 | 21.0421 | 98.8054 | 0 | 0 | 0 | 0.730582 | 96.9188 | 0 | 0.718395 | 0.070225 | 0.022804 | 0.323995 | 0.020623 | 2e-06 | 98.8054 | 0 | 0 | 0 | 0.278622 | 32.5997 | 0 | 0.164802 | 0.044549 | 0.016294 | 0.22857 | 0.008483 | 66.659 | 0 | 0 | 0 | 0.420633 | 98.4311 | 0 | 0.248801 | 0.13451 | 0.049197 | 0.690142 | 0.025614 | 0 | 100 | 2 | O | 0 | 0 | 0 | 0.00836 | 0.978105 | 0 | 0.004945 | 0.001337 | 0.000489 | 0.006858 | 0.000255 | 2 | 0.008667 | 0.015282 | 0.004091 | 0.009595 | 0.011811 | 0.027308 | 0.022757 | 0.005847 | 0.009718 | 0.009149 | 0.008621 | 0.018542 | 0.020599 | 0.00773 | 0.013726 | 0.014995 | 0.034437 | 0.027788 | 0.009753 | 0.012548 | 0.011771 | 0.011645 | -16.762 | -14.751 | -14.003 | 1.77054 | 0.085253 | -60.75 | 3.02698 | 9.99838 | 39.6054 | 3.10012 | 40.3534 | -30.195 | -4.7757 | 10.674 | 110.038 | 214 | 334 | 319 | 303 | 301 | 332 | 333 | 140 | 335 | 126 | 503 | Wollastonite | Jadeite | Corundum | CaNb2O6 | Cassiterite | Scheelite | Manganotantalite | Rutile | Mn | Magnetite | Zr
CS13_Greenbushes_C2 | 6 | 40 | 20 | 80 | 0 | 195 | 0 | 0 | 0 | 1.61303 | 73.3278 | 0 | 1.63976 | 0.079577 | 0.11206 | 0.627755 | 0.043652 | 21.1078 | 98.5514 | 0 | 0 | 0 | 2.30751 | 93.0976 | 0 | 2.00224 | 0.132739 | 0.144696 | 0.807605 | 0.058965 | 0 | 98.5514 | 0 | 0 | 0 | 0.877358 | 31.22 | 0 | 0.457935 | 0.083952 | 0.103076 | 0.568026 | 0.024182 | 66.6655 | 0 | 0 | 0 | 1.34289 | 95.5708 | 0 | 0.700918 | 0.256994 | 0.315536 | 1.73885 | 0.074025 | 0 | 100 | 2 | O | 0 | 0 | 0 | 0.026321 | 0.936615 | 0 | 0.013738 | 0.002519 | 0.003092 | 0.017041 | 0.000725 | 2 | 0.008666 | 0.015176 | 0.00407 | 0.009625 | 0.011864 | 0.027317 | 0.022764 | 0.00583 | 0.009702 | 0.009136 | 0.008649 | 0.018541 | 0.020457 | 0.00769 | 0.01377 | 0.015063 | 0.03445 | 0.027796 | 0.009725 | 0.012528 | 0.011754 | 0.011683 | -12.465 | -22.242 | -15.305 | 0.784199 | 0.087425 | -466.11 | 1.25835 | 5.38406 | 6.81137 | 1.50612 | 14.4714 | -30.204 | -4.771 | 10.674 | 120.02 | 214 | 334 | 319 | 303 | 301 | 332 | 333 | 140 | 335 | 126 | 503 | Wollastonite | Jadeite | Corundum | CaNb2O6 | Cassiterite | Scheelite | Manganotantalite | Rutile | Mn | Magnetite | Zr
CS13_Greenbushes_C2 | 6 | 40 | 20 | 80 | 0 | 196 | 0 | 0 | 0 | 0.379739 | 76.5911 | 0.002495 | 0.465011 | 0.044786 | 0.023501 | 0.226536 | 0.055662 | 21.0379 | 98.8267 | 0 | 0 | 0 | 0.543232 | 97.2408 | 0.003146 | 0.567805 | 0.074705 | 0.030346 | 0.291438 | 0.075188 | 6e-06 | 98.8267 | 0 | 0 | 0 | 0.207178 | 32.7089 | 0.000688 | 0.13026 | 0.047392 | 0.021683 | 0.205608 | 0.030929 | 66.6474 | 0 | 0 | 0 | 0.312166 | 98.5685 | 0.002073 | 0.19627 | 0.142817 | 0.065342 | 0.6196 | 0.093206 | 0 | 100 | 2 | O | 0 | 0 | 0 | 0.006217 | 0.981551 | 2.1e-05 | 0.003909 | 0.001422 | 0.000651 | 0.00617 | 0.000928 | 2 | 0.008662 | 0.015282 | 0.004092 | 0.009589 | 0.011802 | 0.027302 | 0.022752 | 0.005847 | 0.009716 | 0.009148 | 0.008615 | 0.018532 | 0.020599 | 0.007732 | 0.013718 | 0.014984 | 0.03443 | 0.027782 | 0.009752 | 0.012545 | 0.011769 | 0.011637 | -17.64 | -21.238 | -17.187 | 2.24226 | 0.085065 | 770.819 | 3.75155 | 9.41241 | 29.9352 | 3.39108 | 11.4074 | -30.212 | -4.7664 | 10.674 | 130.038 | 214 | 334 | 319 | 303 | 301 | 332 | 333 | 140 | 335 | 126 | 503 | Wollastonite | Jadeite | Corundum | CaNb2O6 | Cassiterite | Scheelite | Manganotantalite | Rutile | Mn | Magnetite | Zr
CS13_Greenbushes_C2 | 6 | 40 | 20 | 80 | 0 | 197 | 0 | 0 | 0 | 0.393491 | 76.768 | 0 | 0.597559 | 0.043096 | 0.012255 | 0.216878 | 0.038569 | 21.107 | 99.1768 | 0 | 0 | 0 | 0.562906 | 97.4654 | 0 | 0.729654 | 0.071887 | 0.015824 | 0.279013 | 0.052099 | 2e-06 | 99.1768 | 0 | 0 | 0 | 0.214021 | 32.6838 | 0 | 0.166876 | 0.045464 | 0.011272 | 0.196237 | 0.021366 | 66.661 | 0 | 0 | 0 | 0.322822 | 98.5979 | 0 | 0.251709 | 0.137153 | 0.034004 | 0.591994 | 0.064454 | 0 | 100 | 2 | O | 0 | 0 | 0 | 0.006421 | 0.980597 | 0 | 0.005007 | 0.001364 | 0.000338 | 0.005888 | 0.000641 | 2 | 0.008675 | 0.015279 | 0.004093 | 0.009598 | 0.011812 | 0.02731 | 0.02276 | 0.005849 | 0.009718 | 0.00915 | 0.008623 | 0.018559 | 0.020596 | 0.007733 | 0.01373 | 0.014996 | 0.03444 | 0.027791 | 0.009757 | 0.012548 | 0.011771 | 0.011648 | -20.546 | -15.238 | -15.467 | 2.17979 | 0.084981 | -144.74 | 2.98488 | 9.7757 | 56.7589 | 3.5202 | 16.2675 | -30.221 | -4.7617 | 10.674 | 140.01 | 214 | 334 | 319 | 303 | 301 | 332 | 333 | 140 | 335 | 126 | 503 | Wollastonite | Jadeite | Corundum | CaNb2O6 | Cassiterite | Scheelite | Manganotantalite | Rutile | Mn | Magnetite | Zr
CS13_Greenbushes_C2 | 6 | 40 | 20 | 80 | 0 | 198 | 0 | 0 | 0 | 0.033659 | 76.3129 | 0 | 0.545071 | 0.056369 | 0.013268 | 0.110664 | 0.053658 | 20.8018 | 97.9273 | 0 | 0 | 0 | 0.04815 | 96.8876 | 0 | 0.665563 | 0.094026 | 0.017131 | 0.142369 | 0.072482 | 0 | 97.9273 | 0 | 0 | 0 | 0.018575 | 32.965 | 0 | 0.154443 | 0.060335 | 0.012382 | 0.101596 | 0.030159 | 66.6575 | 0 | 0 | 0 | 0.027927 | 99.125 | 0 | 0.232204 | 0.181427 | 0.037232 | 0.305497 | 0.090688 | 0 | 100 | 2 | O | 0 | 0 | 0 | 0.000557 | 0.989086 | 0 | 0.004634 | 0.00181 | 0.000372 | 0.003048 | 0.000905 | 2 | 0.008691 | 0.015302 | 0.004099 | 0.009603 | 0.01181 | 0.027317 | 0.022767 | 0.005855 | 0.009725 | 0.009155 | 0.008629 | 0.018593 | 0.020626 | 0.007744 | 0.013738 | 0.014994 | 0.034449 | 0.0278 | 0.009767 | 0.012557 | 0.011778 | 0.011655 | -23.41 | -24.746 | -18.14 | 20.6653 | 0.085159 | -24.847 | 3.24531 | 7.53748 | 52.5164 | 6.40498 | 11.8337 | -30.23 | -4.757 | 10.674 | 149.982 | 214 | 334 | 319 | 303 | 301 | 332 | 333 | 140 | 335 | 126 | 503 | Wollastonite | Jadeite | Corundum | CaNb2O6 | Cassiterite | Scheelite | Manganotantalite | Rutile | Mn | Magnetite | Zr
CS13_Greenbushes_C2 | 6 | 40 | 20 | 80 | 0 | 199 | 0 | 0 | 0 | 0.363327 | 76.7821 | 0 | 0.626219 | 0.042977 | 0.006523 | 0.234204 | 0.043076 | 21.1089 | 99.2073 | 0 | 0 | 0 | 0.519755 | 97.4833 | 0 | 0.76465 | 0.071688 | 0.008423 | 0.301303 | 0.058187 | 0 | 99.2073 | 0 | 0 | 0 | 0.197583 | 32.6844 | 0 | 0.174851 | 0.045331 | 0.005999 | 0.21188 | 0.023858 | 66.6561 | 0 | 0 | 0 | 0.297944 | 98.5726 | 0 | 0.263665 | 0.136713 | 0.018092 | 0.639006 | 0.071954 | 0 | 100 | 2 | O | 0 | 0 | 0 | 0.005928 | 0.980687 | 0 | 0.005246 | 0.00136 | 0.00018 | 0.006357 | 0.000716 | 2 | 0.008678 | 0.015275 | 0.004094 | 0.0096 | 0.011813 | 0.027312 | 0.022762 | 0.00585 | 0.009718 | 0.00915 | 0.008625 | 0.018566 | 0.02059 | 0.007735 | 0.013734 | 0.014998 | 0.034443 | 0.027794 | 0.009757 | 0.012548 | 0.011771 | 0.011651 | -16.305 | -14.59 | -14.277 | 2.32713 | 0.084973 | -59.556 | 2.86172 | 9.80294 | 105.991 | 3.29644 | 14.6186 | -30.239 | -4.7524 | 10.6745 | 160 | 214 | 334 | 319 | 303 | 301 | 332 | 333 | 140 | 335 | 126 | 503 | Wollastonite | Jadeite | Corundum | CaNb2O6 | Cassiterite | Scheelite | Manganotantalite | Rutile | Mn | Magnetite | Zr
CS13_Greenbushes_C2 | 6 | 40 | 20 | 80 | 0 | 200 | 0 | 0 | 0 | 0.286668 | 76.0975 | 0 | 0.534287 | 0.048948 | 0 | 0.208685 | 0.054773 | 20.8699 | 98.1007 | 0 | 0 | 0 | 0.410091 | 96.6141 | 0 | 0.652395 | 0.081648 | 0 | 0.268473 | 0.073988 | 2e-06 | 98.1007 | 0 | 0 | 0 | 0.157676 | 32.7631 | 0 | 0.150887 | 0.052219 | 0 | 0.190951 | 0.030684 | 66.6544 | 0 | 0 | 0 | 0.237526 | 98.7101 | 0 | 0.227298 | 0.157327 | 0 | 0.575304 | 0.092445 | 0 | 100 | 2 | O | 0 | 0 | 0 | 0.004731 | 0.983075 | 0 | 0.004527 | 0.001567 | 0 | 0.00573 | 0.000921 | 2 | 0.008673 | 0.015276 | 0.004094 | 0.009596 | 0.011807 | 0.027306 | 0.022757 | 0.005849 | 0.009717 | 0.009149 | 0.008621 | 0.018555 | 0.020591 | 0.007736 | 0.013728 | 0.014991 | 0.034435 | 0.027788 | 0.009756 | 0.012547 | 0.01177 | 0.011645 | -24.793 | -22.427 | -24.245 | 2.83516 | 0.085328 | -34.932 | 3.30381 | 8.63577 | -617.02 | 3.63844 | 11.5922 | -30.248 | -4.7477 | 10.6745 | 169.972 | 214 | 334 | 319 | 303 | 301 | 332 | 333 | 140 | 335 | 126 | 503 | Wollastonite | Jadeite | Corundum | CaNb2O6 | Cassiterite | Scheelite | Manganotantalite | Rutile | Mn | Magnetite | Zr
CS13_Greenbushes_C2 | 6 | 40 | 20 | 80 | 0 | 201 | 0 | 0 | 0 | 0.69098 | 75.4815 | 0 | 1.08107 | 0.066898 | 0.04595 | 0.350845 | 0.050764 | 21.0634 | 98.8315 | 0 | 0 | 0 | 0.988477 | 95.8321 | 0 | 1.32005 | 0.111591 | 0.059332 | 0.451361 | 0.068572 | 2e-06 | 98.8315 | 0 | 0 | 0 | 0.376596 | 32.2018 | 0 | 0.30252 | 0.070719 | 0.042351 | 0.318104 | 0.028179 | 66.6597 | 0 | 0 | 0 | 0.570587 | 97.5791 | 0 | 0.458353 | 0.214295 | 0.128333 | 0.963931 | 0.085388 | 0 | 100 | 2 | O | 0 | 0 | 0 | 0.011299 | 0.966156 | 0 | 0.009077 | 0.002122 | 0.001271 | 0.009544 | 0.000845 | 2 | 0.008688 | 0.015236 | 0.004087 | 0.009618 | 0.011837 | 0.027322 | 0.02277 | 0.005846 | 0.009714 | 0.009146 | 0.008641 | 0.018586 | 0.020538 | 0.007723 | 0.013759 | 0.015029 | 0.034455 | 0.027804 | 0.009751 | 0.012543 | 0.011767 | 0.011672 | -16.55 | -23.028 | -12.18 | 1.40896 | 0.085857 | -133.48 | 1.77499 | 6.37678 | 15.653 | 2.35792 | 12.4987 | -30.257 | -4.743 | 10.6745 | 180.037 | 214 | 334 | 319 | 303 | 301 | 332 | 333 | 140 | 335 | 126 | 503 | Wollastonite | Jadeite | Corundum | CaNb2O6 | Cassiterite | Scheelite | Manganotantalite | Rutile | Mn | Magnetite | Zr
CS13_Greenbushes_C2 | 6 | 40 | 20 | 80 | 0 | 202 | 0 | 0 | 0 | 0 | 76.8811 | 0.310339 | 0 | 0 | 0.020673 | 0.141757 | 0 | 20.8556 | 98.2094 | 0 | 0 | 0 | 0 | 97.609 | 0.391363 | 0 | 0 | 0.026694 | 0.18237 | 0 | 0 | 98.2094 | 0 | 0 | 0 | 0 | 33.1189 | 0.086306 | 0 | 0 | 0.01924 | 0.129783 | 0 | 66.6458 | 0 | 0 | 0 | 0 | 99.2945 | 0.258757 | 0 | 0 | 0.057684 | 0.389103 | 0 | 0 | 100 | 2 | O | 0 | 0 | 0 | 0 | 0.993879 | 0.00259 | 0 | 0 | 0.000577 | 0.003895 | 0 | 2 | 0.008668 | 0.0153 | 0.004101 | 0.009593 | 0.011796 | 0.027306 | 0.022758 | 0.005854 | 0.00972 | 0.009152 | 0.008617 | 0.018544 | 0.020624 | 0.007748 | 0.013723 | 0.014976 | 0.034435 | 0.027789 | 0.009764 | 0.012551 | 0.011774 | 0.01164 | -37.188 | -23.22 | -14.291 | -38.898 | 0.084777 | 6.53132 | -16.698 | -11.335 | 33.9462 | 5.11514 | -22.203 | -30.265 | -4.7384 | 10.6745 | 189.972 | 214 | 334 | 319 | 303 | 301 | 332 | 333 | 140 | 335 | 126 | 503 | Wollastonite | Jadeite | Corundum | CaNb2O6 | Cassiterite | Scheelite | Manganotantalite | Rutile | Mn | Magnetite | Zr
CS13_Greenbushes_C2 | 6 | 40 | 20 | 80 | 0 | 203 | 0 | 0 | 0 | 0 | 77.5978 | 0.053397 | 0 | 0 | 0 | 0.045883 | 0 | 20.9482 | 98.6453 | 0 | 0 | 0 | 0 | 98.519 | 0.067338 | 0 | 0 | 0 | 0.059028 | 0 | 8e-06 | 98.6453 | 0 | 0 | 0 | 0 | 33.2857 | 0.014787 | 0 | 0 | 0 | 0.041829 | 0 | 66.6577 | 0 | 0 | 0 | 0 | 99.8302 | 0.044349 | 0 | 0 | 0 | 0.125452 | 0 | 0 | 100 | 2 | O | 0 | 0 | 0 | 0 | 0.998707 | 0.000444 | 0 | 0 | 0 | 0.001255 | 0 | 2 | 0.008663 | 0.015301 | 0.004101 | 0.009578 | 0.011782 | 0.027293 | 0.022747 | 0.005853 | 0.009717 | 0.009149 | 0.008602 | 0.018533 | 0.020625 | 0.007749 | 0.013702 | 0.014958 | 0.034419 | 0.027776 | 0.009763 | 0.012547 | 0.011771 | 0.01162 | -20.804 | -29.104 | -13.716 | -35.743 | 0.084326 | 36.3372 | -26.687 | -11.07 | -245.63 | 14.6609 | -42.443 | -30.274 | -4.7337 | 10.6745 | 200.036 | 214 | 334 | 319 | 303 | 301 | 332 | 333 | 140 | 335 | 126 | 503 | Wollastonite | Jadeite | Corundum | CaNb2O6 | Cassiterite | Scheelite | Manganotantalite | Rutile | Mn | Magnetite | Zr
CS13_Greenbushes_C2 | 6 | 40 | 20 | 80 | 0 | 204 | 0 | 0 | 0 | 0 | 77.2008 | 0.155076 | 0 | 0 | 0.018105 | 0.05934 | 0 | 20.8769 | 98.3101 | 0 | 0 | 0 | 0 | 98.0148 | 0.195563 | 0 | 0 | 0.023378 | 0.076341 | 0 | 2e-06 | 98.3101 | 0 | 0 | 0 | 0 | 33.2285 | 0.043091 | 0 | 0 | 0.016836 | 0.054281 | 0 | 66.6573 | 0 | 0 | 0 | 0 | 99.6575 | 0.129236 | 0 | 0 | 0.050492 | 0.162799 | 0 | 0 | 100 | 2 | O | 0 | 0 | 0 | 0 | 0.996994 | 0.001293 | 0 | 0 | 0.000505 | 0.001629 | 0 | 2 | 0.008666 | 0.015297 | 0.004101 | 0.009585 | 0.011788 | 0.0273 | 0.022754 | 0.005854 | 0.009719 | 0.009151 | 0.008609 | 0.01854 | 0.020621 | 0.00775 | 0.013711 | 0.014967 | 0.034428 | 0.027783 | 0.009764 | 0.012549 | 0.011772 | 0.011629 | -29.771 | -20.332 | -15.544 | -28.064 | 0.08457 | 12.7367 | -50.654 | -12.833 | 38.6545 | 11.4651 | -39.116 | -30.283 | -4.729 | 10.675 | 210.017 | 214 | 334 | 319 | 303 | 301 | 332 | 333 | 140 | 335 | 126 | 503 | Wollastonite | Jadeite | Corundum | CaNb2O6 | Cassiterite | Scheelite | Manganotantalite | Rutile | Mn | Magnetite | Zr
CS13_Greenbushes_C2 | 6 | 40 | 20 | 80 | 0 | 205 | 0 | 0 | 0 | 0.883956 | 69.4585 | 0 | 5.9658 | 0.17334 | 0.025489 | 1.24298 | 0.089424 | 20.9368 | 98.7763 | 0 | 0 | 0 | 1.26454 | 88.1853 | 0 | 7.28459 | 0.289141 | 0.032912 | 1.59909 | 0.120794 | 0 | 98.7763 | 0 | 0 | 0 | 0.484554 | 29.8035 | 0 | 1.67908 | 0.184297 | 0.023628 | 1.1335 | 0.049925 | 66.6416 | 0 | 0 | 0 | 0.750627 | 92.3376 | 0 | 2.60107 | 0.570991 | 0.073206 | 3.51182 | 0.154679 | 0 | 100 | 2 | O | 0 | 0 | 0 | 0.014542 | 0.894441 | 0 | 0.050391 | 0.005531 | 0.000709 | 0.034018 | 0.001498 | 2 | 0.009029 | 0.015155 | 0.004084 | 0.0099 | 0.012137 | 0.027573 | 0.022993 | 0.005886 | 0.00977 | 0.009191 | 0.008914 | 0.019316 | 0.020429 | 0.007717 | 0.014162 | 0.015409 | 0.034772 | 0.028075 | 0.009818 | 0.012615 | 0.011824 | 0.012041 | -6.0052 | -23.999 | -13.991 | 1.20472 | 0.090491 | -82.248 | 0.495617 | 2.61078 | 27.7922 | 0.937731 | 7.51548 | -30.292 | -4.7244 | 10.675 | 219.947 | 214 | 334 | 319 | 303 | 301 | 332 | 333 | 140 | 335 | 126 | 503 | Wollastonite | Jadeite | Corundum | CaNb2O6 | Cassiterite | Scheelite | Manganotantalite | Rutile | Mn | Magnetite | Zr
CS13_Greenbushes_C2 | 6 | 40 | 20 | 80 | 0 | 206 | 0 | 0 | 0 | 0.390062 | 73.3479 | 0 | 4.17292 | 0.073957 | 0.017666 | 0.661058 | 0.086446 | 21.14 | 99.89 | 0 | 0 | 0 | 0.558001 | 93.1233 | 0 | 5.09537 | 0.123365 | 0.022812 | 0.850449 | 0.116772 | 0 | 99.89 | 0 | 0 | 0 | 0.211922 | 31.1931 | 0 | 1.16405 | 0.077935 | 0.016232 | 0.597482 | 0.047834 | 66.6914 | 0 | 0 | 0 | 0.324828 | 95.624 | 0 | 1.78422 | 0.238912 | 0.049759 | 1.83161 | 0.146639 | 0 | 100 | 2 | O | 0 | 0 | 0 | 0.006355 | 0.935446 | 0 | 0.034908 | 0.002337 | 0.000487 | 0.017918 | 0.001435 | 2 | 0.008944 | 0.015223 | 0.004096 | 0.009811 | 0.012038 | 0.027505 | 0.022934 | 0.005887 | 0.009765 | 0.009188 | 0.008828 | 0.019134 | 0.020521 | 0.00774 | 0.014035 | 0.015284 | 0.034686 | 0.028004 | 0.00982 | 0.012608 | 0.01182 | 0.011925 | -5.9679 | -17.011 | -9.5959 | 2.23684 | 0.087587 | -31.967 | 0.629061 | 5.82447 | 39.7684 | 1.45187 | 7.68631 | -30.301 | -4.7197 | 10.675 | 230.016 | 214 | 334 | 319 | 303 | 301 | 332 | 333 | 140 | 335 | 126 | 503 | Wollastonite | Jadeite | Corundum | CaNb2O6 | Cassiterite | Scheelite | Manganotantalite | Rutile | Mn | Magnetite | Zr
CS13_Greenbushes_C2 | 6 | 40 | 20 | 80 | 0 | 207 | 0 | 0 | 0 | 0.203228 | 76.5364 | 0 | 0.85483 | 0.042769 | 0.011434 | 0.221908 | 0.05443 | 21.026 | 98.951 | 0 | 0 | 0 | 0.290727 | 97.1714 | 0 | 1.0438 | 0.071342 | 0.014764 | 0.285483 | 0.073524 | 6e-06 | 98.951 | 0 | 0 | 0 | 0.110951 | 32.7074 | 0 | 0.239617 | 0.045289 | 0.010556 | 0.201541 | 0.030265 | 66.6544 | 0 | 0 | 0 | 0.167245 | 98.6044 | 0 | 0.361192 | 0.136534 | 0.031824 | 0.607595 | 0.091241 | 0 | 100 | 2 | O | 0 | 0 | 0 | 0.003329 | 0.981402 | 0 | 0.00719 | 0.001359 | 0.000317 | 0.006047 | 0.000908 | 2 | 0.008705 | 0.01526 | 0.004097 | 0.009619 | 0.011828 | 0.027326 | 0.022777 | 0.005854 | 0.00972 | 0.009151 | 0.00864 | 0.018623 | 0.02057 | 0.007741 | 0.01376 | 0.015017 | 0.034461 | 0.027812 | 0.009765 | 0.01255 | 0.011773 | 0.011671 | -17.812 | -24.473 | -14.488 | 3.8259 | 0.085107 | -47.999 | 2.17282 | 9.85655 | 60.7908 | 3.45151 | 11.6879 | -30.31 | -4.715 | 10.675 | 239.988 | 214 | 334 | 319 | 303 | 301 | 332 | 333 | 140 | 335 | 126 | 503 | Wollastonite | Jadeite | Corundum | CaNb2O6 | Cassiterite | Scheelite | Manganotantalite | Rutile | Mn | Magnetite | Zr
CS13_Greenbushes_C2 | 6 | 40 | 20 | 80 | 0 | 208 | 0 | 0 | 0 | 0.179086 | 76.9993 | 0 | 0.710882 | 0.040972 | 0 | 0.186398 | 0.033433 | 21.0865 | 99.2367 | 0 | 0 | 0 | 0.256191 | 97.7591 | 0 | 0.868028 | 0.068344 | 0 | 0.2398 | 0.045162 | 0 | 99.2367 | 0 | 0 | 0 | 0.097498 | 32.8134 | 0 | 0.198711 | 0.043264 | 0 | 0.168818 | 0.018538 | 66.6598 | 0 | 0 | 0 | 0.14687 | 98.859 | 0 | 0.299335 | 0.130346 | 0 | 0.508609 | 0.055851 | 0 | 100 | 2 | O | 0 | 0 | 0 | 0.002925 | 0.984504 | 0 | 0.005962 | 0.001298 | 0 | 0.005065 | 0.000556 | 2 | 0.008699 | 0.015262 | 0.004098 | 0.009612 | 0.01182 | 0.027321 | 0.022773 | 0.005854 | 0.009719 | 0.009151 | 0.008633 | 0.01861 | 0.020573 | 0.007743 | 0.01375 | 0.015007 | 0.034454 | 0.027807 | 0.009765 | 0.012549 | 0.011772 | 0.011662 | -13.986 | -43.753 | -10.377 | 4.27742 | 0.084813 | -47.164 | 2.55566 | 10.2787 | -624.99 | 4.01314 | 18.7149 | -30.319 | -4.7104 | 10.675 | 250.006 | 214 | 334 | 319 | 303 | 301 | 332 | 333 | 140 | 335 | 126 | 503 | Wollastonite | Jadeite | Corundum | CaNb2O6 | Cassiterite | Scheelite | Manganotantalite | Rutile | Mn | Magnetite | Zr
CS13_Greenbushes_C2 | 6 | 40 | 20 | 80 | 0 | 209 | 0 | 0 | 0 | 0.425295 | 75.3763 | 0 | 0.900669 | 0.060541 | 0.019574 | 0.289777 | 0.039365 | 20.8474 | 97.9589 | 0 | 0 | 0 | 0.608403 | 95.6985 | 0 | 1.09977 | 0.100986 | 0.025275 | 0.372797 | 0.053174 | 2e-06 | 97.9589 | 0 | 0 | 0 | 0.234174 | 32.4872 | 0 | 0.254627 | 0.064656 | 0.018227 | 0.265434 | 0.022075 | 66.6536 | 0 | 0 | 0 | 0.353716 | 98.1427 | 0 | 0.384609 | 0.195322 | 0.055062 | 0.801866 | 0.066689 | 0 | 100 | 2 | O | 0 | 0 | 0 | 0.007027 | 0.974808 | 0 | 0.00764 | 0.00194 | 0.000547 | 0.007965 | 0.000662 | 2 | 0.008691 | 0.015233 | 0.004092 | 0.009615 | 0.011826 | 0.027316 | 0.022767 | 0.005848 | 0.009712 | 0.009145 | 0.008635 | 0.018592 | 0.020534 | 0.007732 | 0.013754 | 0.015015 | 0.034447 | 0.0278 | 0.009755 | 0.012541 | 0.011765 | 0.011665 | -18.485 | -20.43 | -31.535 | 2.05019 | 0.085814 | -33.793 | 2.07576 | 7.02513 | 35.7826 | 2.75567 | 15.9711 | -30.327 | -4.7057 | 10.6755 | 259.978 | 214 | 334 | 319 | 303 | 301 | 332 | 333 | 140 | 335 | 126 | 503 | Wollastonite | Jadeite | Corundum | CaNb2O6 | Cassiterite | Scheelite | Manganotantalite | Rutile | Mn | Magnetite | Zr
CS13_Whiteload_D4 | 7 | 40 | 20 | 80 | 0 | 210 | 0 | 0 | 0 | 0.119065 | 76.7794 | 0 | 0.319087 | 0.138432 | 0 | 0.173632 | 0.062864 | 20.9866 | 98.579 | 0 | 0 | 0 | 0.170328 | 97.4798 | 0 | 0.389624 | 0.230913 | 0 | 0.223377 | 0.084916 | 0 | 98.579 | 0 | 0 | 0 | 0.065111 | 32.8657 | 0 | 0.089592 | 0.14683 | 0 | 0.157959 | 0.035012 | 66.6398 | 0 | 0 | 0 | 0.097814 | 98.7466 | 0 | 0.134591 | 0.441157 | 0 | 0.474594 | 0.105197 | 0 | 100 | 2 | O | 0 | 0 | 0 | 0.001954 | 0.986369 | 0 | 0.002689 | 0.004407 | 0 | 0.004741 | 0.001051 | 2 | 0.008662 | 0.015249 | 0.004095 | 0.009584 | 0.011786 | 0.027292 | 0.022747 | 0.005845 | 0.009708 | 0.009142 | 0.008606 | 0.018531 | 0.020555 | 0.007738 | 0.013711 | 0.014963 | 0.034417 | 0.027775 | 0.00975 | 0.012535 | 0.011761 | 0.011625 | -49.156 | -17.542 | -14.959 | 6.18189 | 0.084864 | -44.6 | 5.32906 | 3.20007 | -55.665 | 4.26785 | 10.1441 | -33.32 | 0.65069 | 10.737 | 0 | 214 | 334 | 319 | 303 | 301 | 332 | 333 | 140 | 335 | 126 | 503 | Wollastonite | Jadeite | Corundum | CaNb2O6 | Cassiterite | Scheelite | Manganotantalite | Rutile | Mn | Magnetite | Zr
CS13_Whiteload_D4 | 7 | 40 | 20 | 80 | 0 | 211 | 0 | 0 | 0 | 0.132809 | 77.1176 | 0 | 0.317073 | 0.134823 | 0 | 0.19908 | 0.037605 | 21.0792 | 99.0182 | 0 | 0 | 0 | 0.189989 | 97.9092 | 0 | 0.387165 | 0.224892 | 0 | 0.256116 | 0.050797 | 0 | 99.0182 | 0 | 0 | 0 | 0.0723 | 32.8622 | 0 | 0.088626 | 0.142359 | 0 | 0.180296 | 0.02085 | 66.6334 | 0 | 0 | 0 | 0.108604 | 98.7263 | 0 | 0.133128 | 0.427682 | 0 | 0.541654 | 0.06264 | 0 | 100 | 2 | O | 0 | 0 | 0 | 0.00217 | 0.986358 | 0 | 0.00266 | 0.004273 | 0 | 0.005412 | 0.000626 | 2 | 0.008662 | 0.015247 | 0.004095 | 0.009584 | 0.011785 | 0.027292 | 0.022747 | 0.005845 | 0.009707 | 0.009141 | 0.008606 | 0.018531 | 0.020552 | 0.007738 | 0.013711 | 0.014962 | 0.034417 | 0.027775 | 0.00975 | 0.012534 | 0.01176 | 0.011624 | -39.607 | -35.646 | -14.702 | 5.59125 | 0.084673 | -45.405 | 5.36098 | 3.27952 | -55.813 | 3.78726 | 16.6401 | -33.315 | 0.6595 | 10.737 | 10.0267 | 214 | 334 | 319 | 303 | 301 | 332 | 333 | 140 | 335 | 126 | 503 | Wollastonite | Jadeite | Corundum | CaNb2O6 | Cassiterite | Scheelite | Manganotantalite | Rutile | Mn | Magnetite | Zr
CS13_Whiteload_D4 | 7 | 40 | 20 | 80 | 0 | 212 | 0 | 0 | 0 | 0.115516 | 76.8863 | 0 | 0.247637 | 0.13934 | 0 | 0.170013 | 0.042257 | 20.9904 | 98.5915 | 0 | 0 | 0 | 0.165251 | 97.6156 | 0 | 0.302379 | 0.232427 | 0 | 0.218721 | 0.057081 | 0 | 98.5915 | 0 | 0 | 0 | 0.063156 | 32.9042 | 0 | 0.069515 | 0.14776 | 0 | 0.154631 | 0.02353 | 66.6372 | 0 | 0 | 0 | 0.094839 | 98.8219 | 0 | 0.104388 | 0.44377 | 0 | 0.464408 | 0.070669 | 0 | 100 | 2 | O | 0 | 0 | 0 | 0.001896 | 0.987561 | 0 | 0.002086 | 0.004435 | 0 | 0.004641 | 0.000706 | 2 | 0.008657 | 0.015244 | 0.004095 | 0.00958 | 0.01178 | 0.027287 | 0.022743 | 0.005844 | 0.009705 | 0.00914 | 0.008601 | 0.01852 | 0.020549 | 0.007738 | 0.013705 | 0.014956 | 0.034411 | 0.02777 | 0.009748 | 0.012532 | 0.011758 | 0.011619 | -51.254 | -15.442 | -24.492 | 6.3547 | 0.084783 | -35.707 | 6.77755 | 3.18024 | -63.518 | 4.34705 | 14.8535 | -33.311 | 0.66829 | 10.737 | 19.9943 | 214 | 334 | 319 | 303 | 301 | 332 | 333 | 140 | 335 | 126 | 503 | Wollastonite | Jadeite | Corundum | CaNb2O6 | Cassiterite | Scheelite | Manganotantalite | Rutile | Mn | Magnetite | Zr
CS13_Whiteload_D4 | 7 | 40 | 20 | 80 | 0 | 213 | 0 | 0 | 0 | 0.149358 | 76.4716 | 0 | 0.374533 | 0.138443 | 0 | 0.212637 | 0.056506 | 20.9378 | 98.3409 | 0 | 0 | 0 | 0.213663 | 97.0891 | 0 | 0.457327 | 0.230931 | 0 | 0.273557 | 0.076328 | 2e-06 | 98.3409 | 0 | 0 | 0 | 0.081858 | 32.8069 | 0 | 0.105394 | 0.147168 | 0 | 0.193874 | 0.031542 | 66.6333 | 0 | 0 | 0 | 0.12301 | 98.5989 | 0 | 0.158377 | 0.442304 | 0 | 0.582673 | 0.094796 | 0 | 100 | 2 | O | 0 | 0 | 0 | 0.002457 | 0.984701 | 0 | 0.003163 | 0.004417 | 0 | 0.005819 | 0.000947 | 2 | 0.008663 | 0.015237 | 0.004095 | 0.009587 | 0.011788 | 0.027292 | 0.022747 | 0.005844 | 0.009705 | 0.00914 | 0.008607 | 0.018533 | 0.020539 | 0.007737 | 0.013715 | 0.014966 | 0.034417 | 0.027776 | 0.009748 | 0.012532 | 0.011758 | 0.011627 | -71.437 | -29.182 | -20.263 | 5.02494 | 0.085049 | -61.52 | 4.58491 | 3.19927 | -93.075 | 3.57739 | 11.2346 | -33.306 | 0.6771 | 10.737 | 30.032 | 214 | 334 | 319 | 303 | 301 | 332 | 333 | 140 | 335 | 126 | 503 | Wollastonite | Jadeite | Corundum | CaNb2O6 | Cassiterite | Scheelite | Manganotantalite | Rutile | Mn | Magnetite | Zr
CS13_Whiteload_D4 | 7 | 40 | 20 | 80 | 0 | 214 | 0 | 0 | 0 | 0.129966 | 77.4643 | 0 | 0.351686 | 0.141578 | 0.006594 | 0.190563 | 0.047224 | 21.1865 | 99.5184 | 0 | 0 | 0 | 0.185922 | 98.3494 | 0 | 0.429429 | 0.23616 | 0.008515 | 0.245158 | 0.06379 | 0 | 99.5184 | 0 | 0 | 0 | 0.070397 | 32.8438 | 0 | 0.097806 | 0.148739 | 0.00604 | 0.171713 | 0.026052 | 66.6354 | 0 | 0 | 0 | 0.105763 | 98.688 | 0 | 0.146943 | 0.446927 | 0.01815 | 0.515958 | 0.078279 | 0 | 100 | 2 | O | 0 | 0 | 0 | 0.002113 | 0.985776 | 0 | 0.002936 | 0.004464 | 0.000181 | 0.005154 | 0.000782 | 2 | 0.008665 | 0.015238 | 0.004096 | 0.009587 | 0.011787 | 0.027294 | 0.02275 | 0.005845 | 0.009706 | 0.009141 | 0.008607 | 0.018539 | 0.02054 | 0.007739 | 0.013715 | 0.014965 | 0.034421 | 0.027779 | 0.00975 | 0.012533 | 0.011759 | 0.011627 | -30.086 | -18.707 | -14.415 | 5.70465 | 0.084488 | -111.42 | 4.86356 | 3.13385 | 104.726 | 3.93362 | 13.3498 | -33.301 | 0.68589 | 10.737 | 40.0466 | 214 | 334 | 319 | 303 | 301 | 332 | 333 | 140 | 335 | 126 | 503 | Wollastonite | Jadeite | Corundum | CaNb2O6 | Cassiterite | Scheelite | Manganotantalite | Rutile | Mn | Magnetite | Zr
CS13_Whiteload_D4 | 7 | 40 | 20 | 80 | 0 | 215 | 0 | 0 | 0 | 0.132118 | 76.631 | 0 | 0.25307 | 0.152616 | 0 | 0.174103 | 0.053052 | 20.9438 | 98.3398 | 0 | 0 | 0 | 0.189 | 97.2915 | 0 | 0.309014 | 0.254573 | 0 | 0.223983 | 0.071663 | -1e-05 | 98.3398 | 0 | 0 | 0 | 0.072394 | 32.8682 | 0 | 0.071199 | 0.1622 | 0 | 0.158705 | 0.029607 | 66.6377 | 0 | 0 | 0 | 0.108731 | 98.7314 | 0 | 0.106936 | 0.487226 | 0 | 0.476728 | 0.088936 | 0 | 100 | 2 | O | 0 | 0 | 0 | 0.002173 | 0.986475 | 0 | 0.002137 | 0.004868 | 0 | 0.004763 | 0.000889 | 2 | 0.008655 | 0.015233 | 0.004095 | 0.00958 | 0.01178 | 0.027285 | 0.022742 | 0.005843 | 0.009703 | 0.009138 | 0.0086 | 0.018515 | 0.020533 | 0.007737 | 0.013705 | 0.014956 | 0.034409 | 0.027769 | 0.009746 | 0.012529 | 0.011756 | 0.011617 | -39.959 | -351.3 | -27.362 | 5.61582 | 0.084934 | -27.384 | 6.63856 | 2.92261 | -1043.5 | 4.25638 | 11.9259 | -33.296 | 0.69459 | 10.737 | 49.9366 | 214 | 334 | 319 | 303 | 301 | 332 | 333 | 140 | 335 | 126 | 503 | Wollastonite | Jadeite | Corundum | CaNb2O6 | Cassiterite | Scheelite | Manganotantalite | Rutile | Mn | Magnetite | Zr
CS13_Whiteload_D4 | 7 | 40 | 20 | 80 | 0 | 216 | 0 | 0 | 0 | 0.13444 | 76.9226 | 0 | 0.288438 | 0.148214 | 0.022117 | 0.17503 | 0.043019 | 21.0314 | 98.7653 | 0 | 0 | 0 | 0.192322 | 97.6617 | 0 | 0.3522 | 0.247229 | 0.028558 | 0.225175 | 0.05811 | 0 | 98.7653 | 0 | 0 | 0 | 0.073354 | 32.8532 | 0 | 0.080805 | 0.156852 | 0.020407 | 0.158873 | 0.023906 | 66.6326 | 0 | 0 | 0 | 0.110173 | 98.687 | 0 | 0.121364 | 0.471165 | 0.061301 | 0.477234 | 0.071811 | 0 | 100 | 2 | O | 0 | 0 | 0 | 0.002202 | 0.9861 | 0 | 0.002425 | 0.004708 | 0.000613 | 0.004769 | 0.000718 | 2 | 0.008658 | 0.01523 | 0.004095 | 0.009583 | 0.011782 | 0.027288 | 0.022744 | 0.005843 | 0.009703 | 0.009138 | 0.008602 | 0.018522 | 0.020529 | 0.007738 | 0.013709 | 0.014958 | 0.034412 | 0.027772 | 0.009747 | 0.012529 | 0.011756 | 0.01162 | -60.948 | -30.327 | -17.929 | 5.52822 | 0.084775 | -32.917 | 5.86246 | 3.00282 | 31.7235 | 4.23648 | 14.6003 | -33.291 | 0.7034 | 10.737 | 59.9634 | 214 | 334 | 319 | 303 | 301 | 332 | 333 | 140 | 335 | 126 | 503 | Wollastonite | Jadeite | Corundum | CaNb2O6 | Cassiterite | Scheelite | Manganotantalite | Rutile | Mn | Magnetite | Zr
CS13_Whiteload_D4 | 7 | 40 | 20 | 80 | 0 | 217 | 0 | 0 | 0 | 0.255606 | 76.3723 | 0 | 0.711917 | 0.162819 | 0.01265 | 0.24656 | 0.086243 | 21.0715 | 98.9196 | 0 | 0 | 0 | 0.365655 | 96.963 | 0 | 0.869292 | 0.271591 | 0.016334 | 0.317198 | 0.116497 | 2e-06 | 98.9196 | 0 | 0 | 0 | 0.139225 | 32.5621 | 0 | 0.199097 | 0.172012 | 0.011652 | 0.223415 | 0.047843 | 66.6447 | 0 | 0 | 0 | 0.209764 | 98.1195 | 0 | 0.299971 | 0.518326 | 0.035111 | 0.673218 | 0.144167 | 0 | 100 | 2 | O | 0 | 0 | 0 | 0.004178 | 0.977184 | 0 | 0.005975 | 0.005162 | 0.00035 | 0.006705 | 0.001436 | 2 | 0.008681 | 0.015212 | 0.004093 | 0.009605 | 0.011808 | 0.027306 | 0.022761 | 0.005845 | 0.009706 | 0.00914 | 0.008623 | 0.018571 | 0.020505 | 0.007733 | 0.01374 | 0.014992 | 0.034436 | 0.027792 | 0.00975 | 0.012532 | 0.011759 | 0.011648 | -34.393 | -23.623 | -18.456 | 3.12934 | 0.085189 | -47.406 | 2.55147 | 2.75374 | 54.9387 | 3.15305 | 7.53409 | -33.287 | 0.71219 | 10.737 | 69.9835 | 214 | 334 | 319 | 303 | 301 | 332 | 333 | 140 | 335 | 126 | 503 | Wollastonite | Jadeite | Corundum | CaNb2O6 | Cassiterite | Scheelite | Manganotantalite | Rutile | Mn | Magnetite | Zr
CS13_Whiteload_D4 | 7 | 40 | 20 | 80 | 0 | 218 | 0 | 0 | 0 | 0.276414 | 75.7107 | 0 | 0.908092 | 0.190996 | 0.003866 | 0.328247 | 0.097084 | 20.9889 | 98.5043 | 0 | 0 | 0 | 0.395422 | 96.1231 | 0 | 1.10883 | 0.318592 | 0.004992 | 0.422288 | 0.131141 | 0 | 98.5043 | 0 | 0 | 0 | 0.151126 | 32.4016 | 0 | 0.254917 | 0.20254 | 0.003575 | 0.298555 | 0.05406 | 66.6336 | 0 | 0 | 0 | 0.227851 | 97.703 | 0 | 0.384336 | 0.610735 | 0.010779 | 0.900254 | 0.163013 | 0 | 100 | 2 | O | 0 | 0 | 0 | 0.004536 | 0.97253 | 0 | 0.007651 | 0.006079 | 0.000107 | 0.008961 | 0.001623 | 2 | 0.008688 | 0.0152 | 0.004091 | 0.009613 | 0.011816 | 0.027311 | 0.022765 | 0.005844 | 0.009705 | 0.009139 | 0.008631 | 0.018586 | 0.020489 | 0.00773 | 0.013752 | 0.015002 | 0.034441 | 0.027797 | 0.009748 | 0.012531 | 0.011758 | 0.011659 | -28.784 | -25.457 | -23.434 | 2.92913 | 0.085603 | -29.57 | 2.06093 | 2.37936 | 178.077 | 2.48686 | 6.75024 | -33.282 | 0.721 | 10.737 | 80.0158 | 214 | 334 | 319 | 303 | 301 | 332 | 333 | 140 | 335 | 126 | 503 | Wollastonite | Jadeite | Corundum | CaNb2O6 | Cassiterite | Scheelite | Manganotantalite | Rutile | Mn | Magnetite | Zr
CS13_Whiteload_D4 | 7 | 40 | 20 | 80 | 0 | 219 | 0 | 0 | 0 | 0.206906 | 76.925 | 0 | 0.631185 | 0.157479 | 0 | 0.238505 | 0.066376 | 21.1652 | 99.3906 | 0 | 0 | 0 | 0.295988 | 97.6647 | 0 | 0.770714 | 0.262684 | 0 | 0.306836 | 0.089661 | 2e-06 | 99.3906 | 0 | 0 | 0 | 0.112197 | 32.6517 | 0 | 0.175734 | 0.16563 | 0 | 0.215154 | 0.036658 | 66.6429 | 0 | 0 | 0 | 0.168905 | 98.3097 | 0 | 0.264555 | 0.498689 | 0 | 0.6478 | 0.110373 | 0 | 100 | 2 | O | 0 | 0 | 0 | 0.003367 | 0.9799 | 0 | 0.005274 | 0.004971 | 0 | 0.006457 | 0.0011 | 2 | 0.00868 | 0.015213 | 0.004094 | 0.009602 | 0.011804 | 0.027305 | 0.02276 | 0.005846 | 0.009705 | 0.00914 | 0.00862 | 0.01857 | 0.020507 | 0.007736 | 0.013736 | 0.014987 | 0.034434 | 0.027792 | 0.009751 | 0.012532 | 0.011759 | 0.011644 | -31.245 | -20.057 | -12.795 | 3.76025 | 0.084851 | -27.065 | 2.84123 | 2.83996 | -166.65 | 3.24296 | 9.64717 | -33.277 | 0.72979 | 10.737 | 89.9851 | 214 | 334 | 319 | 303 | 301 | 332 | 333 | 140 | 335 | 126 | 503 | Wollastonite | Jadeite | Corundum | CaNb2O6 | Cassiterite | Scheelite | Manganotantalite | Rutile | Mn | Magnetite | Zr
CS13_Whiteload_D4 | 7 | 40 | 20 | 80 | 0 | 220 | 0 | 0 | 0 | 0.296659 | 75.7774 | 0 | 0.862723 | 0.196187 | 0 | 0.31696 | 0.084941 | 21.0004 | 98.5353 | 0 | 0 | 0 | 0.424383 | 96.2077 | 0 | 1.05343 | 0.327251 | 0 | 0.407767 | 0.114738 | 6e-06 | 98.5353 | 0 | 0 | 0 | 0.162116 | 32.4145 | 0 | 0.242064 | 0.207944 | 0 | 0.288149 | 0.047276 | 66.638 | 0 | 0 | 0 | 0.244446 | 97.7519 | 0 | 0.364995 | 0.627095 | 0 | 0.868968 | 0.142569 | 0 | 100 | 2 | O | 0 | 0 | 0 | 0.004866 | 0.972853 | 0 | 0.007265 | 0.006241 | 0 | 0.008648 | 0.001419 | 2 | 0.008684 | 0.015194 | 0.004091 | 0.009611 | 0.011814 | 0.027309 | 0.022763 | 0.005843 | 0.009703 | 0.009138 | 0.008628 | 0.018579 | 0.020481 | 0.00773 | 0.013749 | 0.014999 | 0.034438 | 0.027795 | 0.009747 | 0.012529 | 0.011756 | 0.011655 | -25.577 | -59.365 | -18.654 | 2.75812 | 0.08556 | -30.261 | 2.15469 | 2.32203 | -224.83 | 2.55858 | 7.64713 | -33.266 | 0.73519 | 10.737 | 102.498 | 214 | 334 | 319 | 303 | 301 | 332 | 333 | 140 | 335 | 126 | 503 | Wollastonite | Jadeite | Corundum | CaNb2O6 | Cassiterite | Scheelite | Manganotantalite | Rutile | Mn | Magnetite | Zr
CS13_Whiteload_D4 | 7 | 40 | 20 | 80 | 0 | 221 | 0 | 0 | 0 | 0.450499 | 74.9019 | 0 | 1.27269 | 0.226369 | 0 | 0.459559 | 0.114767 | 20.9928 | 98.4186 | 0 | 0 | 0 | 0.644459 | 95.0962 | 0 | 1.55403 | 0.377596 | 0 | 0.591221 | 0.155027 | 2e-06 | 98.4186 | 0 | 0 | 0 | 0.246239 | 32.0469 | 0 | 0.357171 | 0.239987 | 0 | 0.417877 | 0.06389 | 66.6279 | 0 | 0 | 0 | 0.372296 | 96.9052 | 0 | 0.540017 | 0.725686 | 0 | 1.2636 | 0.193195 | 0 | 100 | 2 | O | 0 | 0 | 0 | 0.007391 | 0.961966 | 0 | 0.010721 | 0.007204 | 0 | 0.012544 | 0.001918 | 2 | 0.008698 | 0.01517 | 0.004087 | 0.009629 | 0.011835 | 0.027322 | 0.022774 | 0.005842 | 0.009702 | 0.009137 | 0.008645 | 0.018609 | 0.020449 | 0.007723 | 0.013775 | 0.015026 | 0.034455 | 0.027809 | 0.009744 | 0.012528 | 0.011755 | 0.011678 | -21.884 | -29.009 | -27.995 | 1.96079 | 0.086176 | -39.136 | 1.54783 | 2.04038 | -108.31 | 1.90424 | 5.7893 | -33.274 | 0.7504 | 10.737 | 119.592 | 214 | 334 | 319 | 303 | 301 | 332 | 333 | 140 | 335 | 126 | 503 | Wollastonite | Jadeite | Corundum | CaNb2O6 | Cassiterite | Scheelite | Manganotantalite | Rutile | Mn | Magnetite | Zr
CS13_Whiteload_D4 | 7 | 40 | 20 | 80 | 0 | 222 | 0 | 0 | 0 | 0.314609 | 76.0053 | 0 | 0.968489 | 0.197567 | 0.005781 | 0.340221 | 0.073181 | 21.0981 | 99.0032 | 0 | 0 | 0 | 0.450061 | 96.497 | 0 | 1.18258 | 0.329552 | 0.007464 | 0.437694 | 0.098853 | 4e-06 | 99.0032 | 0 | 0 | 0 | 0.171124 | 32.3604 | 0 | 0.270474 | 0.208431 | 0.005317 | 0.307855 | 0.040541 | 66.6359 | 0 | 0 | 0 | 0.258158 | 97.6377 | 0 | 0.408037 | 0.628877 | 0.016044 | 0.928859 | 0.12232 | 0 | 100 | 2 | O | 0 | 0 | 0 | 0.005136 | 0.97126 | 0 | 0.008118 | 0.006256 | 0.00016 | 0.00924 | 0.001217 | 2 | 0.008692 | 0.015187 | 0.004092 | 0.009617 | 0.01182 | 0.027314 | 0.022769 | 0.005844 | 0.009703 | 0.009138 | 0.008634 | 0.018595 | 0.020472 | 0.007731 | 0.013758 | 0.015007 | 0.034446 | 0.027802 | 0.009748 | 0.012529 | 0.011757 | 0.011662 | -26.368 | -21.692 | -20.276 | 2.62668 | 0.085449 | -26.879 | 1.94973 | 2.30746 | 119.326 | 2.41542 | 8.80693 | -33.263 | 0.7562 | 10.737 | 131.86 | 214 | 334 | 319 | 303 | 301 | 332 | 333 | 140 | 335 | 126 | 503 | Wollastonite | Jadeite | Corundum | CaNb2O6 | Cassiterite | Scheelite | Manganotantalite | Rutile | Mn | Magnetite | Zr
CS13_Whiteload_D4 | 7 | 40 | 20 | 80 | 0 | 223 | 0 | 0 | 0 | 0.353832 | 75.484 | 0 | 1.10605 | 0.218572 | 0 | 0.395177 | 0.081912 | 21.0361 | 98.6756 | 0 | 0 | 0 | 0.506171 | 95.8353 | 0 | 1.35055 | 0.364591 | 0 | 0.508394 | 0.110647 | 4e-06 | 98.6756 | 0 | 0 | 0 | 0.193012 | 32.2309 | 0 | 0.30978 | 0.231255 | 0 | 0.358611 | 0.045508 | 66.6309 | 0 | 0 | 0 | 0.291404 | 97.3224 | 0 | 0.467696 | 0.698281 | 0 | 1.08284 | 0.137414 | 0 | 100 | 2 | O | 0 | 0 | 0 | 0.005793 | 0.967446 | 0 | 0.009298 | 0.006941 | 0 | 0.010764 | 0.001366 | 2 | 0.008695 | 0.015176 | 0.00409 | 0.009623 | 0.011826 | 0.027316 | 0.022771 | 0.005843 | 0.009702 | 0.009137 | 0.008639 | 0.018602 | 0.020457 | 0.007728 | 0.013766 | 0.015014 | 0.034448 | 0.027804 | 0.009746 | 0.012527 | 0.011755 | 0.011669 | -25.668 | -39.303 | -31.274 | 2.38349 | 0.085777 | -24.566 | 1.74094 | 2.10599 | -93.288 | 2.14257 | 7.9221 | -33.258 | 0.7649 | 10.737 | 141.796 | 214 | 334 | 319 | 303 | 301 | 332 | 333 | 140 | 335 | 126 | 503 | Wollastonite | Jadeite | Corundum | CaNb2O6 | Cassiterite | Scheelite | Manganotantalite | Rutile | Mn | Magnetite | Zr
CS13_Whiteload_D4 | 7 | 40 | 20 | 80 | 0 | 224 | 0 | 0 | 0 | 0.245806 | 75.9687 | 0 | 0.76997 | 0.18154 | 0 | 0.287662 | 0.072478 | 20.9871 | 98.5132 | 0 | 0 | 0 | 0.351636 | 96.4506 | 0 | 0.940178 | 0.30282 | 0 | 0.370077 | 0.097903 | 2e-06 | 98.5132 | 0 | 0 | 0 | 0.134412 | 32.517 | 0 | 0.216177 | 0.192543 | 0 | 0.261681 | 0.040365 | 66.6379 | 0 | 0 | 0 | 0.202508 | 97.9815 | 0 | 0.325697 | 0.580177 | 0 | 0.788508 | 0.12163 | 0 | 100 | 2 | O | 0 | 0 | 0 | 0.004034 | 0.97593 | 0 | 0.006488 | 0.005779 | 0 | 0.007854 | 0.001211 | 2 | 0.008683 | 0.015188 | 0.004093 | 0.009608 | 0.011808 | 0.027304 | 0.02276 | 0.005844 | 0.009701 | 0.009136 | 0.008624 | 0.018575 | 0.020474 | 0.007733 | 0.013744 | 0.014992 | 0.034433 | 0.027792 | 0.009747 | 0.012526 | 0.011754 | 0.011649 | -25.999 | -34.884 | -42.577 | 3.23753 | 0.085412 | -39.964 | 2.38032 | 2.49186 | -257.87 | 2.77052 | 8.87804 | -33.253 | 0.77369 | 10.737 | 151.807 | 214 | 334 | 319 | 303 | 301 | 332 | 333 | 140 | 335 | 126 | 503 | Wollastonite | Jadeite | Corundum | CaNb2O6 | Cassiterite | Scheelite | Manganotantalite | Rutile | Mn | Magnetite | Zr
CS13_Whiteload_D4 | 7 | 40 | 20 | 80 | 0 | 225 | 0 | 0 | 0 | 0.268914 | 75.6332 | 0 | 0.865849 | 0.187663 | 0.017334 | 0.316211 | 0.079839 | 20.9477 | 98.3166 | 0 | 0 | 0 | 0.384693 | 96.0246 | 0 | 1.05725 | 0.313033 | 0.022382 | 0.406805 | 0.107847 | 2e-06 | 98.3166 | 0 | 0 | 0 | 0.147308 | 32.4306 | 0 | 0.243526 | 0.199389 | 0.016057 | 0.28816 | 0.044543 | 66.6304 | 0 | 0 | 0 | 0.222022 | 97.7586 | 0 | 0.367041 | 0.601036 | 0.048404 | 0.868628 | 0.134271 | 0 | 100 | 2 | O | 0 | 0 | 0 | 0.004422 | 0.973448 | 0 | 0.00731 | 0.005985 | 0.000482 | 0.00865 | 0.001337 | 2 | 0.008685 | 0.01518 | 0.004092 | 0.009612 | 0.011812 | 0.027305 | 0.022761 | 0.005843 | 0.0097 | 0.009135 | 0.008627 | 0.018581 | 0.020462 | 0.007731 | 0.01375 | 0.014997 | 0.034434 | 0.027793 | 0.009746 | 0.012524 | 0.011753 | 0.011654 | -37.382 | -29.73 | -20.22 | 2.99814 | 0.085623 | -52.888 | 2.14771 | 2.41724 | 40.2632 | 2.56274 | 8.1054 | -33.249 | 0.7825 | 10.737 | 161.792 | 214 | 334 | 319 | 303 | 301 | 332 | 333 | 140 | 335 | 126 | 503 | Wollastonite | Jadeite | Corundum | CaNb2O6 | Cassiterite | Scheelite | Manganotantalite | Rutile | Mn | Magnetite | Zr
CS13_Whiteload_D4 | 7 | 40 | 20 | 80 | 0 | 226 | 0 | 0 | 0 | 0.421767 | 74.8815 | 0 | 1.25431 | 0.232933 | 0 | 0.449131 | 0.115592 | 20.9725 | 98.3277 | 0 | 0 | 0 | 0.603356 | 95.0702 | 0 | 1.53159 | 0.388547 | 0 | 0.577805 | 0.156142 | 0 | 98.3277 | 0 | 0 | 0 | 0.230756 | 32.0689 | 0 | 0.352352 | 0.247184 | 0 | 0.408787 | 0.064411 | 66.6276 | 0 | 0 | 0 | 0.348776 | 96.941 | 0 | 0.532561 | 0.747212 | 0 | 1.23572 | 0.194709 | 0 | 100 | 2 | O | 0 | 0 | 0 | 0.006927 | 0.962632 | 0 | 0.010577 | 0.00742 | 0 | 0.012271 | 0.001933 | 2 | 0.008697 | 0.015155 | 0.004088 | 0.009629 | 0.011832 | 0.027317 | 0.022771 | 0.005841 | 0.009698 | 0.009134 | 0.008643 | 0.018607 | 0.020429 | 0.007724 | 0.013774 | 0.015022 | 0.034449 | 0.027805 | 0.009742 | 0.012523 | 0.011751 | 0.011675 | -17.335 | -35.303 | -27.973 | 2.06676 | 0.086165 | -24.044 | 1.56647 | 1.98861 | -74.95 | 1.93777 | 5.74965 | -33.244 | 0.79129 | 10.737 | 171.812 | 214 | 334 | 319 | 303 | 301 | 332 | 333 | 140 | 335 | 126 | 503 | Wollastonite | Jadeite | Corundum | CaNb2O6 | Cassiterite | Scheelite | Manganotantalite | Rutile | Mn | Magnetite | Zr
CS13_Whiteload_D4 | 7 | 40 | 20 | 80 | 0 | 227 | 0.055548 | 0.102276 | 0.055512 | 0.646128 | 67.7839 | 0 | 1.30986 | 0.173172 | 0.016495 | 0.539832 | 0.191137 | 19.3334 | 90.2073 | 0.118837 | 0.137866 | 0.104889 | 0.924313 | 86.0592 | 0 | 1.59941 | 0.288861 | 0.021299 | 0.694492 | 0.258187 | 0 | 90.2073 | 0.108801 | 0.244731 | 0.11318 | 0.382587 | 31.4172 | 0 | 0.398222 | 0.198883 | 0.016518 | 0.531758 | 0.115268 | 66.4728 | 0.330123 | 0.37128 | 0.171704 | 0.580419 | 95.3256 | 0 | 0.604139 | 0.603447 | 0.050117 | 1.61345 | 0.349744 | 0 | 100 | 2 | O | 0.003274 | 0.007363 | 0.003405 | 0.011511 | 0.945266 | 0 | 0.011982 | 0.005984 | 0.000497 | 0.015999 | 0.003468 | 2 | 0.008651 | 0.015084 | 0.004074 | 0.009622 | 0.011823 | 0.027286 | 0.022742 | 0.005822 | 0.00968 | 0.009118 | 0.008635 | 0.018507 | 0.020333 | 0.007697 | 0.013765 | 0.01501 | 0.03441 | 0.027769 | 0.009711 | 0.012499 | 0.011731 | 0.011665 | 11.0359 | 11.1166 | 5.48425 | 1.48285 | 0.090775 | -13.944 | 1.51043 | 2.59368 | 42.1913 | 1.68246 | 3.64975 | -33.239 | 0.8001 | 10.737 | 181.845 | 214 | 334 | 319 | 303 | 301 | 332 | 333 | 140 | 335 | 126 | 503 | Wollastonite | Jadeite | Corundum | CaNb2O6 | Cassiterite | Scheelite | Manganotantalite | Rutile | Mn | Magnetite | Zr
CS13_Whiteload_D4 | 7 | 40 | 20 | 80 | 0 | 228 | 0 | 0 | 0 | 0.624075 | 73.8475 | 0 | 1.63958 | 0.304686 | 0.011465 | 0.628067 | 0.120888 | 20.9704 | 98.1467 | 0 | 0 | 0 | 0.892766 | 93.7575 | 0 | 2.00202 | 0.508234 | 0.014804 | 0.808006 | 0.163295 | 4e-06 | 98.1467 | 0 | 0 | 0 | 0.341367 | 31.6192 | 0 | 0.460476 | 0.323255 | 0.010605 | 0.571524 | 0.067347 | 66.6063 | 0 | 0 | 0 | 0.517335 | 95.8365 | 0 | 0.697842 | 0.979774 | 0.032144 | 1.73227 | 0.204127 | 0 | 100 | 2 | O | 0 | 0 | 0 | 0.01025 | 0.949435 | 0 | 0.013827 | 0.009706 | 0.000318 | 0.017161 | 0.002022 | 2 | 0.0087 | 0.015119 | 0.004081 | 0.009641 | 0.011845 | 0.027319 | 0.022773 | 0.005834 | 0.009692 | 0.009129 | 0.008654 | 0.018613 | 0.020379 | 0.007712 | 0.013792 | 0.015039 | 0.034452 | 0.027808 | 0.009732 | 0.012515 | 0.011744 | 0.01169 | -15.26 | -24.186 | -23.83 | 1.52406 | 0.086879 | -36.784 | 1.25857 | 1.56812 | 60.4574 | 1.50413 | 5.52457 | -33.234 | 0.80889 | 10.737 | 191.812 | 214 | 334 | 319 | 303 | 301 | 332 | 333 | 140 | 335 | 126 | 503 | Wollastonite | Jadeite | Corundum | CaNb2O6 | Cassiterite | Scheelite | Manganotantalite | Rutile | Mn | Magnetite | Zr
CS13_Whiteload_D4 | 7 | 40 | 20 | 80 | 0 | 229 | 0.005641 | 0 | 0.018158 | 0.519174 | 74.124 | 0 | 1.45865 | 0.2582 | 0.011136 | 0.546228 | 0.105173 | 20.9222 | 97.9686 | 0.012068 | 0 | 0.03431 | 0.742701 | 94.1085 | 0 | 1.7811 | 0.430693 | 0.014379 | 0.702721 | 0.142068 | 0 | 97.9686 | 0.010231 | 0 | 0.03428 | 0.284645 | 31.8111 | 0 | 0.410612 | 0.274571 | 0.010325 | 0.498205 | 0.058728 | 66.6073 | 0.030975 | 0 | 0.051895 | 0.430916 | 96.3158 | 0 | 0.621613 | 0.831331 | 0.03126 | 1.50844 | 0.177814 | 0 | 100 | 2 | O | 0.000307 | 0 | 0.001029 | 0.008547 | 0.955183 | 0 | 0.012329 | 0.008244 | 0.00031 | 0.014959 | 0.001763 | 2 | 0.008698 | 0.015128 | 0.004084 | 0.009636 | 0.011838 | 0.027318 | 0.022772 | 0.005837 | 0.009694 | 0.00913 | 0.008649 | 0.018609 | 0.020393 | 0.007717 | 0.013785 | 0.01503 | 0.03445 | 0.027806 | 0.009736 | 0.012517 | 0.011746 | 0.011683 | 107.353 | -32.938 | 16.1735 | 1.75455 | 0.086667 | -46.014 | 1.38335 | 1.81362 | 62.2337 | 1.66851 | 6.27882 | -33.222 | 0.8209 | 10.737 | 208.997 | 214 | 334 | 319 | 303 | 301 | 332 | 333 | 140 | 335 | 126 | 503 | Wollastonite | Jadeite | Corundum | CaNb2O6 | Cassiterite | Scheelite | Manganotantalite | Rutile | Mn | Magnetite | Zr
CS13_Whiteload_D4 | 7 | 40 | 20 | 80 | 0 | 230 | 0 | 0 | 0 | 0.49966 | 74.6353 | 0 | 1.50038 | 0.24776 | 0.001867 | 0.514665 | 0.080984 | 21.0111 | 98.4918 | 0 | 0 | 0 | 0.714785 | 94.7578 | 0 | 1.83205 | 0.413278 | 0.002411 | 0.662115 | 0.109393 | 6e-06 | 98.4918 | 0 | 0 | 0 | 0.272863 | 31.9039 | 0 | 0.420688 | 0.262427 | 0.001724 | 0.46756 | 0.045043 | 66.6258 | 0 | 0 | 0 | 0.413085 | 96.5982 | 0 | 0.636877 | 0.794574 | 0.005221 | 1.41567 | 0.136379 | 0 | 100 | 2 | O | 0 | 0 | 0 | 0.008191 | 0.957703 | 0 | 0.012628 | 0.007878 | 5.2e-05 | 0.014035 | 0.001352 | 2 | 0.008712 | 0.015137 | 0.004087 | 0.009642 | 0.011846 | 0.027328 | 0.022782 | 0.005841 | 0.009698 | 0.009134 | 0.008655 | 0.018637 | 0.020404 | 0.007723 | 0.013794 | 0.01504 | 0.034463 | 0.027818 | 0.009743 | 0.012523 | 0.011751 | 0.011691 | -20.715 | -40.129 | -20.716 | 1.80871 | 0.086363 | -38.718 | 1.35227 | 1.88231 | 367.738 | 1.74548 | 8.02201 | -33.225 | 0.82649 | 10.737 | 215.205 | 214 | 334 | 319 | 303 | 301 | 332 | 333 | 140 | 335 | 126 | 503 | Wollastonite | Jadeite | Corundum | CaNb2O6 | Cassiterite | Scheelite | Manganotantalite | Rutile | Mn | Magnetite | Zr
CS13_Whiteload_D4 | 7 | 40 | 20 | 80 | 0 | 231 | 0 | 0 | 0 | 0.433071 | 74.9869 | 0 | 1.26797 | 0.232168 | 0.002134 | 0.454912 | 0.083009 | 20.9991 | 98.4593 | 0 | 0 | 0 | 0.619526 | 95.2041 | 0 | 1.54827 | 0.38727 | 0.002756 | 0.585242 | 0.112128 | 0 | 98.4593 | 0 | 0 | 0 | 0.236637 | 32.073 | 0 | 0.355734 | 0.246057 | 0.001972 | 0.413519 | 0.046196 | 66.6269 | 0 | 0 | 0 | 0.357707 | 96.9649 | 0 | 0.537737 | 0.743892 | 0.005962 | 1.25017 | 0.139662 | 0 | 100 | 2 | O | 0 | 0 | 0 | 0.007103 | 0.962764 | 0 | 0.010678 | 0.007386 | 5.9e-05 | 0.012413 | 0.001387 | 2 | 0.0087 | 0.015143 | 0.004089 | 0.009631 | 0.011833 | 0.027319 | 0.022774 | 0.005841 | 0.009697 | 0.009133 | 0.008644 | 0.018613 | 0.020412 | 0.007726 | 0.013778 | 0.015024 | 0.034451 | 0.027809 | 0.009743 | 0.012521 | 0.01175 | 0.011676 | -17.952 | -17.101 | -24.407 | 2.02381 | 0.086104 | -25.975 | 1.55257 | 1.99455 | 321.743 | 1.91847 | 7.82802 | -33.22 | 0.8353 | 10.737 | 225.243 | 214 | 334 | 319 | 303 | 301 | 332 | 333 | 140 | 335 | 126 | 503 | Wollastonite | Jadeite | Corundum | CaNb2O6 | Cassiterite | Scheelite | Manganotantalite | Rutile | Mn | Magnetite | Zr
CS13_Whiteload_D4 | 7 | 40 | 20 | 80 | 0 | 232 | 0 | 0 | 0 | 0.524638 | 74.3335 | 0 | 1.61819 | 0.264141 | 0.026317 | 0.582204 | 0.117497 | 21.0168 | 98.4833 | 0 | 0 | 0 | 0.750517 | 94.3746 | 0 | 1.9759 | 0.440603 | 0.033982 | 0.749004 | 0.158715 | 6e-06 | 98.4833 | 0 | 0 | 0 | 0.286339 | 31.7567 | 0 | 0.453461 | 0.279618 | 0.02429 | 0.528616 | 0.065313 | 66.6057 | 0 | 0 | 0 | 0.433526 | 96.1612 | 0 | 0.686554 | 0.8467 | 0.073552 | 1.60068 | 0.197773 | 0 | 100 | 2 | O | 0 | 0 | 0 | 0.008598 | 0.953574 | 0 | 0.013616 | 0.008396 | 0.000729 | 0.015873 | 0.001961 | 2 | 0.008711 | 0.01512 | 0.004085 | 0.009645 | 0.011848 | 0.027326 | 0.02278 | 0.005838 | 0.009694 | 0.009131 | 0.008657 | 0.018635 | 0.020381 | 0.007718 | 0.013798 | 0.015042 | 0.03446 | 0.027816 | 0.009738 | 0.012517 | 0.011747 | 0.011694 | -19.174 | -26.585 | -28.097 | 1.74162 | 0.086564 | -28.107 | 1.27208 | 1.77774 | 26.7482 | 1.59075 | 5.6726 | -33.215 | 0.84409 | 10.737 | 235.21 | 214 | 334 | 319 | 303 | 301 | 332 | 333 | 140 | 335 | 126 | 503 | Wollastonite | Jadeite | Corundum | CaNb2O6 | Cassiterite | Scheelite | Manganotantalite | Rutile | Mn | Magnetite | Zr
CS13_Whiteload_D4 | 7 | 40 | 20 | 80 | 0 | 233 | 0 | 0 | 0 | 0.461524 | 74.721 | 0 | 1.37004 | 0.239928 | 0.016593 | 0.476263 | 0.095651 | 20.9822 | 98.3632 | 0 | 0 | 0 | 0.66023 | 94.8665 | 0 | 1.67289 | 0.400214 | 0.021425 | 0.612711 | 0.129206 | 0 | 98.3632 | 0 | 0 | 0 | 0.252375 | 31.9833 | 0 | 0.384657 | 0.254473 | 0.015344 | 0.433254 | 0.053272 | 66.6233 | 0 | 0 | 0 | 0.381713 | 96.7486 | 0 | 0.581787 | 0.769772 | 0.046415 | 1.31058 | 0.161145 | 0 | 100 | 2 | O | 0 | 0 | 0 | 0.007576 | 0.960124 | 0 | 0.011547 | 0.007639 | 0.000461 | 0.013006 | 0.001599 | 2 | 0.008702 | 0.015128 | 0.004087 | 0.009634 | 0.011836 | 0.027315 | 0.022772 | 0.005839 | 0.009693 | 0.00913 | 0.008646 | 0.018617 | 0.020392 | 0.007722 | 0.013782 | 0.015027 | 0.034447 | 0.027806 | 0.00974 | 0.012516 | 0.011746 | 0.011679 | -19.58 | -27.203 | -20.049 | 1.9241 | 0.086265 | -21.969 | 1.45606 | 1.93625 | 42.0027 | 1.85121 | 6.85569 | -33.21 | 0.8529 | 10.737 | 245.239 | 214 | 334 | 319 | 303 | 301 | 332 | 333 | 140 | 335 | 126 | 503 | Wollastonite | Jadeite | Corundum | CaNb2O6 | Cassiterite | Scheelite | Manganotantalite | Rutile | Mn | Magnetite | Zr
CS13_Whiteload_D4 | 7 | 40 | 20 | 80 | 0 | 234 | 0 | 0 | 0 | 0.221235 | 76.1048 | 0 | 0.782516 | 0.168113 | 0.002187 | 0.265652 | 0.093942 | 21.0089 | 98.6473 | 0 | 0 | 0 | 0.316487 | 96.6234 | 0 | 0.955497 | 0.280422 | 0.002824 | 0.34176 | 0.126897 | 4e-06 | 98.6473 | 0 | 0 | 0 | 0.120859 | 32.5436 | 0 | 0.219486 | 0.178128 | 0.00202 | 0.241424 | 0.052268 | 66.6422 | 0 | 0 | 0 | 0.182084 | 98.0595 | 0 | 0.330675 | 0.536732 | 0.006087 | 0.727452 | 0.157493 | 0 | 100 | 2 | O | 0 | 0 | 0 | 0.003627 | 0.976665 | 0 | 0.006587 | 0.005346 | 6.1e-05 | 0.007245 | 0.001569 | 2 | 0.008686 | 0.015158 | 0.004094 | 0.00961 | 0.011809 | 0.0273 | 0.022759 | 0.005843 | 0.009695 | 0.009132 | 0.008622 | 0.018582 | 0.020433 | 0.007735 | 0.013747 | 0.014992 | 0.034428 | 0.02779 | 0.009747 | 0.012519 | 0.011748 | 0.011647 | -39.623 | -26.831 | -23.618 | 3.54816 | 0.085312 | -34.077 | 2.34642 | 2.67304 | 313.979 | 2.95876 | 6.95384 | -33.206 | 0.86159 | 10.737 | 255.118 | 214 | 334 | 319 | 303 | 301 | 332 | 333 | 140 | 335 | 126 | 503 | Wollastonite | Jadeite | Corundum | CaNb2O6 | Cassiterite | Scheelite | Manganotantalite | Rutile | Mn | Magnetite | Zr
CS13_Whiteload_D4 | 7 | 40 | 20 | 80 | 0 | 235 | 0 | 0 | 0 | 0.401253 | 75.0913 | 0 | 1.33082 | 0.236617 | 0.01609 | 0.452043 | 0.117107 | 21.0456 | 98.6908 | 0 | 0 | 0 | 0.574009 | 95.3366 | 0 | 1.62501 | 0.394691 | 0.020776 | 0.581552 | 0.158188 | 8e-06 | 98.6908 | 0 | 0 | 0 | 0.218756 | 32.0451 | 0 | 0.372522 | 0.250205 | 0.014834 | 0.409983 | 0.065025 | 66.6236 | 0 | 0 | 0 | 0.330639 | 96.8692 | 0 | 0.563049 | 0.756346 | 0.044842 | 1.23934 | 0.196563 | 0 | 100 | 2 | O | 0 | 0 | 0 | 0.006567 | 0.961973 | 0 | 0.011183 | 0.007511 | 0.000445 | 0.012307 | 0.001952 | 2 | 0.008703 | 0.015126 | 0.004088 | 0.009633 | 0.011833 | 0.027314 | 0.022771 | 0.00584 | 0.009693 | 0.00913 | 0.008644 | 0.018618 | 0.020389 | 0.007724 | 0.01378 | 0.015024 | 0.034446 | 0.027805 | 0.009741 | 0.012516 | 0.011745 | 0.011676 | -22.878 | -23.36 | -21.149 | 2.15235 | 0.086027 | -29.106 | 1.49126 | 1.96053 | 43.2897 | 1.92708 | 5.6818 | -33.201 | 0.8704 | 10.737 | 265.15 | 214 | 334 | 319 | 303 | 301 | 332 | 333 | 140 | 335 | 126 | 503 | Wollastonite | Jadeite | Corundum | CaNb2O6 | Cassiterite | Scheelite | Manganotantalite | Rutile | Mn | Magnetite | Zr
CS13_Whiteload_D4 | 7 | 40 | 20 | 80 | 0 | 236 | 0 | 0 | 0 | 0.418608 | 75.091 | 0 | 1.18457 | 0.231764 | 0.002754 | 0.444057 | 0.107926 | 21.0081 | 98.4887 | 0 | 0 | 0 | 0.598836 | 95.3363 | 0 | 1.44642 | 0.386596 | 0.003556 | 0.571278 | 0.145786 | 2e-06 | 98.4887 | 0 | 0 | 0 | 0.22863 | 32.1028 | 0 | 0.332181 | 0.245516 | 0.002544 | 0.403468 | 0.060035 | 66.6248 | 0 | 0 | 0 | 0.345417 | 97.0026 | 0 | 0.501863 | 0.741857 | 0.007686 | 1.21913 | 0.181403 | 0 | 100 | 2 | O | 0 | 0 | 0 | 0.006863 | 0.96369 | 0 | 0.009972 | 0.00737 | 7.6e-05 | 0.012112 | 0.001802 | 2 | 0.008692 | 0.015124 | 0.004088 | 0.009624 | 0.011825 | 0.027306 | 0.022764 | 0.005838 | 0.00969 | 0.009128 | 0.008636 | 0.018595 | 0.020387 | 0.007724 | 0.013768 | 0.015013 | 0.034436 | 0.027797 | 0.009738 | 0.012512 | 0.011743 | 0.011665 | -27.023 | -23.852 | -33.916 | 2.07845 | 0.086005 | -30.922 | 1.64276 | 1.99681 | 249.338 | 1.95377 | 6.12107 | -33.183 | 0.8809 | 10.737 | 285.645 | 214 | 334 | 319 | 303 | 301 | 332 | 333 | 140 | 335 | 126 | 503 | Wollastonite | Jadeite | Corundum | CaNb2O6 | Cassiterite | Scheelite | Manganotantalite | Rutile | Mn | Magnetite | Zr
CS13_Whiteload_D4 | 7 | 40 | 20 | 80 | 0 | 237 | 0 | 0 | 0 | 0.322524 | 75.1807 | 0 | 1.03712 | 0.214063 | 0.007065 | 0.367988 | 0.096451 | 20.9219 | 98.1478 | 0 | 0 | 0 | 0.461384 | 95.4501 | 0 | 1.26638 | 0.357069 | 0.009122 | 0.473415 | 0.130287 | 0 | 98.1478 | 0 | 0 | 0 | 0.176893 | 32.2764 | 0 | 0.292057 | 0.227719 | 0.006553 | 0.335758 | 0.053878 | 66.6307 | 0 | 0 | 0 | 0.26693 | 97.4094 | 0 | 0.44071 | 0.68725 | 0.019776 | 1.01331 | 0.162602 | 0 | 100 | 2 | O | 0 | 0 | 0 | 0.00531 | 0.968815 | 0 | 0.008766 | 0.006835 | 0.000197 | 0.010078 | 0.001617 | 2 | 0.00869 | 0.015132 | 0.00409 | 0.009619 | 0.011818 | 0.027302 | 0.022761 | 0.00584 | 0.009691 | 0.009128 | 0.008631 | 0.018592 | 0.020397 | 0.007728 | 0.013761 | 0.015004 | 0.034431 | 0.027793 | 0.009741 | 0.012513 | 0.011744 | 0.011658 | -24.651 | -40.838 | -27.677 | 2.57293 | 0.085901 | -35.614 | 1.83809 | 2.1448 | 97.6496 | 2.26551 | 6.79113 | -33.21 | 0.88999 | 10.737 | 313.557 | 214 | 334 | 319 | 303 | 301 | 332 | 333 | 140 | 335 | 126 | 503 | Wollastonite | Jadeite | Corundum | CaNb2O6 | Cassiterite | Scheelite | Manganotantalite | Rutile | Mn | Magnetite | Zr
CS13_Whiteload_D4 | 7 | 40 | 20 | 80 | 0 | 238 | 0 | 0 | 0 | 0.488462 | 74.9342 | 0 | 1.46868 | 0.247966 | 0.02433 | 0.515762 | 0.111828 | 21.0977 | 98.8889 | 0 | 0 | 0 | 0.698765 | 95.1372 | 0 | 1.79334 | 0.413622 | 0.031415 | 0.663526 | 0.151057 | 0 | 98.8889 | 0 | 0 | 0 | 0.265615 | 31.8956 | 0 | 0.410052 | 0.26153 | 0.022373 | 0.466568 | 0.061934 | 66.6163 | 0 | 0 | 0 | 0.401888 | 96.5193 | 0 | 0.620429 | 0.791416 | 0.067703 | 1.41188 | 0.187417 | 0 | 100 | 2 | O | 0 | 0 | 0 | 0.007974 | 0.957593 | 0 | 0.012311 | 0.007852 | 0.000672 | 0.014008 | 0.001859 | 2 | 0.008705 | 0.015107 | 0.004086 | 0.009638 | 0.011839 | 0.027316 | 0.022773 | 0.005838 | 0.00969 | 0.009127 | 0.008648 | 0.018624 | 0.020364 | 0.007721 | 0.013788 | 0.015031 | 0.034448 | 0.027807 | 0.009738 | 0.012512 | 0.011742 | 0.011682 | -18.204 | -22.238 | -34.816 | 1.8404 | 0.086155 | -39.832 | 1.37548 | 1.87987 | 28.8623 | 1.74155 | 5.93134 | -33.187 | 0.89679 | 10.737 | 337.628 | 214 | 334 | 319 | 303 | 301 | 332 | 333 | 140 | 335 | 126 | 503 | Wollastonite | Jadeite | Corundum | CaNb2O6 | Cassiterite | Scheelite | Manganotantalite | Rutile | Mn | Magnetite | Zr
CS13_Whiteload_D4 | 7 | 40 | 20 | 80 | 0 | 239 | 0 | 0 | 0 | 0.457513 | 75.4375 | 0 | 1.38779 | 0.242161 | 0.006505 | 0.505558 | 0.11289 | 21.1906 | 99.3405 | 0 | 0 | 0 | 0.654492 | 95.7762 | 0 | 1.69458 | 0.403939 | 0.0084 | 0.650399 | 0.152492 | 0 | 99.3405 | 0 | 0 | 0 | 0.247703 | 31.9702 | 0 | 0.385782 | 0.254297 | 0.005956 | 0.455347 | 0.06225 | 66.6185 | 0 | 0 | 0 | 0.374573 | 96.6895 | 0 | 0.583374 | 0.769086 | 0.018014 | 1.37714 | 0.188266 | 0 | 100 | 2 | O | 0 | 0 | 0 | 0.007436 | 0.959799 | 0 | 0.011582 | 0.007634 | 0.000179 | 0.01367 | 0.001869 | 2 | 0.008703 | 0.015109 | 0.004087 | 0.009635 | 0.011835 | 0.027314 | 0.022772 | 0.005838 | 0.009689 | 0.009127 | 0.008645 | 0.018619 | 0.020367 | 0.007723 | 0.013783 | 0.015026 | 0.034445 | 0.027806 | 0.009739 | 0.012511 | 0.011742 | 0.011677 | -16.719 | -23.64 | -15.489 | 1.93754 | 0.085841 | -47.763 | 1.44065 | 1.92002 | 105.964 | 1.76819 | 5.87741 | -33.182 | 0.9056 | 10.737 | 347.66 | 214 | 334 | 319 | 303 | 301 | 332 | 333 | 140 | 335 | 126 | 503 | Wollastonite | Jadeite | Corundum | CaNb2O6 | Cassiterite | Scheelite | Manganotantalite | Rutile | Mn | Magnetite | Zr
CS13_Whiteload_D4 | 7 | 40 | 20 | 80 | 0 | 240 | 0 | 0 | 0 | 0.482578 | 74.7403 | 0 | 1.41995 | 0.24677 | 0.003094 | 0.510959 | 0.119563 | 21.0265 | 98.5496 | 0 | 0 | 0 | 0.690348 | 94.891 | 0 | 1.73384 | 0.411627 | 0.003994 | 0.657347 | 0.161506 | 2e-06 | 98.5496 | 0 | 0 | 0 | 0.263324 | 31.9233 | 0 | 0.397819 | 0.261171 | 0.002855 | 0.463824 | 0.066447 | 66.6213 | 0 | 0 | 0 | 0.398394 | 96.5963 | 0 | 0.601878 | 0.790274 | 0.008638 | 1.40348 | 0.201061 | 0 | 100 | 2 | O | 0 | 0 | 0 | 0.007905 | 0.95835 | 0 | 0.011943 | 0.00784 | 8.6e-05 | 0.013924 | 0.001995 | 2 | 0.008702 | 0.015102 | 0.004086 | 0.009636 | 0.011836 | 0.027312 | 0.02277 | 0.005837 | 0.009688 | 0.009126 | 0.008645 | 0.018617 | 0.020357 | 0.007721 | 0.013784 | 0.015028 | 0.034443 | 0.027804 | 0.009737 | 0.01251 | 0.011741 | 0.011678 | -18.946 | -115.13 | -25.085 | 1.85765 | 0.086257 | -20.364 | 1.41381 | 1.8879 | 222.005 | 1.75378 | 5.57512 | -33.177 | 0.91439 | 10.737 | 357.68 | 214 | 334 | 319 | 303 | 301 | 332 | 333 | 140 | 335 | 126 | 503 | Wollastonite | Jadeite | Corundum | CaNb2O6 | Cassiterite | Scheelite | Manganotantalite | Rutile | Mn | Magnetite | Zr
CS13_Whiteload_D4 | 7 | 40 | 20 | 80 | 0 | 241 | 0 | 0 | 0 | 0.423341 | 74.7528 | 0 | 1.3054 | 0.240354 | 0 | 0.472618 | 0.096944 | 20.9549 | 98.2463 | 0 | 0 | 0 | 0.605607 | 94.9068 | 0 | 1.59397 | 0.400925 | 0 | 0.608022 | 0.130952 | 8e-06 | 98.2463 | 0 | 0 | 0 | 0.231795 | 32.0384 | 0 | 0.366984 | 0.255255 | 0 | 0.430496 | 0.054062 | 66.623 | 0 | 0 | 0 | 0.350381 | 96.8583 | 0 | 0.554732 | 0.771685 | 0 | 1.30147 | 0.163439 | 0 | 100 | 2 | O | 0 | 0 | 0 | 0.006958 | 0.961784 | 0 | 0.011017 | 0.007663 | 0 | 0.012923 | 0.001623 | 2 | 0.008701 | 0.015109 | 0.004088 | 0.009633 | 0.011832 | 0.027313 | 0.022771 | 0.005839 | 0.00969 | 0.009127 | 0.008642 | 0.018615 | 0.020366 | 0.007725 | 0.013781 | 0.015022 | 0.034444 | 0.027805 | 0.00974 | 0.012511 | 0.011742 | 0.011674 | -19.485 | -23.704 | -24.689 | 2.0613 | 0.086225 | -34.022 | 1.51531 | 1.9332 | -51.712 | 1.86173 | 6.76774 | -33.172 | 0.9232 | 10.737 | 367.665 | 214 | 334 | 319 | 303 | 301 | 332 | 333 | 140 | 335 | 126 | 503 | Wollastonite | Jadeite | Corundum | CaNb2O6 | Cassiterite | Scheelite | Manganotantalite | Rutile | Mn | Magnetite | Zr
CS13_Whiteload_D4 | 7 | 40 | 20 | 80 | 0 | 242 | 0 | 0 | 0 | 0.362225 | 75.2794 | 0 | 1.11373 | 0.21186 | 0.013328 | 0.391267 | 0.090572 | 20.9875 | 98.4499 | 0 | 0 | 0 | 0.518178 | 95.5755 | 0 | 1.35993 | 0.353395 | 0.017209 | 0.503363 | 0.122344 | 4e-06 | 98.4499 | 0 | 0 | 0 | 0.198042 | 32.217 | 0 | 0.312643 | 0.224666 | 0.012323 | 0.355873 | 0.050434 | 66.629 | 0 | 0 | 0 | 0.299016 | 97.2864 | 0 | 0.472048 | 0.678428 | 0.037211 | 1.07464 | 0.152298 | 0 | 100 | 2 | O | 0 | 0 | 0 | 0.005945 | 0.967055 | 0 | 0.009385 | 0.006744 | 0.00037 | 0.010682 | 0.001514 | 2 | 0.008693 | 0.015112 | 0.00409 | 0.009623 | 0.011821 | 0.027301 | 0.022761 | 0.005839 | 0.009687 | 0.009125 | 0.008632 | 0.018598 | 0.020371 | 0.007727 | 0.013766 | 0.015007 | 0.034429 | 0.027793 | 0.009739 | 0.012508 | 0.01174 | 0.01166 | -22.774 | -32.236 | -24.054 | 2.33757 | 0.085849 | -28.563 | 1.73004 | 2.16437 | 52.0823 | 2.15691 | 7.20342 | -33.167 | 0.93199 | 10.737 | 377.676 | 214 | 334 | 319 | 303 | 301 | 332 | 333 | 140 | 335 | 126 | 503 | Wollastonite | Jadeite | Corundum | CaNb2O6 | Cassiterite | Scheelite | Manganotantalite | Rutile | Mn | Magnetite | Zr
CS13_Whiteload_D4 | 7 | 40 | 20 | 80 | 0 | 243 | 0 | 0 | 0 | 0.309598 | 75.477 | 0 | 1.00584 | 0.201334 | 0.013778 | 0.376563 | 0.083759 | 20.9808 | 98.4486 | 0 | 0 | 0 | 0.442893 | 95.8263 | 0 | 1.22819 | 0.335837 | 0.017791 | 0.484447 | 0.113142 | 2e-06 | 98.4486 | 0 | 0 | 0 | 0.169309 | 32.3092 | 0 | 0.282423 | 0.213554 | 0.012742 | 0.342581 | 0.046652 | 66.6235 | 0 | 0 | 0 | 0.255364 | 97.4619 | 0 | 0.42597 | 0.644193 | 0.038438 | 1.03341 | 0.140727 | 0 | 100 | 2 | O | 0 | 0 | 0 | 0.005083 | 0.969905 | 0 | 0.008478 | 0.006411 | 0.000383 | 0.010284 | 0.0014 | 2 | 0.008689 | 0.015115 | 0.004091 | 0.009618 | 0.011814 | 0.027298 | 0.022759 | 0.005839 | 0.009686 | 0.009125 | 0.008628 | 0.01859 | 0.020375 | 0.00773 | 0.013759 | 0.015 | 0.034425 | 0.02779 | 0.009739 | 0.012508 | 0.011739 | 0.011654 | -20.162 | -18.712 | -24.432 | 2.66222 | 0.085705 | -34.773 | 1.88659 | 2.26633 | 50.3994 | 2.22351 | 7.7479 | -33.163 | 0.94069 | 10.737 | 387.612 | 214 | 334 | 319 | 303 | 301 | 332 | 333 | 140 | 335 | 126 | 503 | Wollastonite | Jadeite | Corundum | CaNb2O6 | Cassiterite | Scheelite | Manganotantalite | Rutile | Mn | Magnetite | Zr
CS13_Whiteload_D4 | 7 | 40 | 20 | 80 | 0 | 244 | 0 | 0 | 0 | 0.323136 | 75.5336 | 0 | 1.1178 | 0.211563 | 0.002694 | 0.388838 | 0.094408 | 21.0375 | 98.7095 | 0 | 0 | 0 | 0.46226 | 95.8982 | 0 | 1.3649 | 0.3529 | 0.003478 | 0.500239 | 0.127526 | 0 | 98.7095 | 0 | 0 | 0 | 0.176253 | 32.2494 | 0 | 0.313044 | 0.22382 | 0.002485 | 0.352829 | 0.052446 | 66.6298 | 0 | 0 | 0 | 0.266038 | 97.3548 | 0 | 0.472512 | 0.675672 | 0.007501 | 1.06513 | 0.158325 | 0 | 100 | 2 | O | 0 | 0 | 0 | 0.005291 | 0.968016 | 0 | 0.009397 | 0.006718 | 7.5e-05 | 0.010591 | 0.001574 | 2 | 0.008697 | 0.01511 | 0.004091 | 0.009624 | 0.011821 | 0.027304 | 0.022764 | 0.00584 | 0.009687 | 0.009126 | 0.008633 | 0.018606 | 0.020368 | 0.007729 | 0.013768 | 0.015009 | 0.034432 | 0.027796 | 0.009741 | 0.012509 | 0.01174 | 0.011662 | -27.349 | -33.048 | -25.629 | 2.56997 | 0.085695 | -32.474 | 1.72483 | 2.16743 | 254.829 | 2.16758 | 6.9302 | -33.158 | 0.9495 | 10.737 | 397.597 | 214 | 334 | 319 | 303 | 301 | 332 | 333 | 140 | 335 | 126 | 503 | Wollastonite | Jadeite | Corundum | CaNb2O6 | Cassiterite | Scheelite | Manganotantalite | Rutile | Mn | Magnetite | Zr
CS13_Whiteload_D4 | 7 | 40 | 20 | 80 | 0 | 245 | 0 | 0 | 0 | 0.316957 | 75.5111 | 0 | 1.05688 | 0.208773 | 0 | 0.367673 | 0.077538 | 21.0007 | 98.5396 | 0 | 0 | 0 | 0.45342 | 95.8697 | 0 | 1.29052 | 0.348245 | 0 | 0.47301 | 0.104739 | 0 | 98.5396 | 0 | 0 | 0 | 0.173195 | 32.2981 | 0 | 0.29652 | 0.221268 | 0 | 0.334227 | 0.043153 | 66.6335 | 0 | 0 | 0 | 0.261375 | 97.4843 | 0 | 0.447488 | 0.667845 | 0 | 1.00879 | 0.130246 | 0 | 100 | 2 | O | 0 | 0 | 0 | 0.005198 | 0.969425 | 0 | 0.0089 | 0.006641 | 0 | 0.010032 | 0.001295 | 2 | 0.008695 | 0.01511 | 0.004091 | 0.009622 | 0.011819 | 0.027302 | 0.022763 | 0.00584 | 0.009687 | 0.009125 | 0.008631 | 0.018601 | 0.020368 | 0.00773 | 0.013765 | 0.015005 | 0.03443 | 0.027794 | 0.009741 | 0.012508 | 0.01174 | 0.011658 | -32.619 | -38.125 | -26.573 | 2.6112 | 0.085694 | -33.922 | 1.80873 | 2.19364 | -191.64 | 2.2663 | 8.33528 | -33.153 | 0.95829 | 10.737 | 407.617 | 214 | 334 | 319 | 303 | 301 | 332 | 333 | 140 | 335 | 126 | 503 | Wollastonite | Jadeite | Corundum | CaNb2O6 | Cassiterite | Scheelite | Manganotantalite | Rutile | Mn | Magnetite | Zr
CS13_Whiteload_D4 | 7 | 40 | 20 | 80 | 0 | 246 | 0 | 0 | 0 | 0.368724 | 75.0517 | 0 | 1.15604 | 0.219445 | 0.008683 | 0.405841 | 0.092845 | 20.947 | 98.2503 | 0 | 0 | 0 | 0.527475 | 95.2864 | 0 | 1.41159 | 0.366048 | 0.011212 | 0.522113 | 0.125416 | 4e-06 | 98.2503 | 0 | 0 | 0 | 0.201984 | 32.1815 | 0 | 0.325145 | 0.233158 | 0.008044 | 0.369841 | 0.0518 | 66.6286 | 0 | 0 | 0 | 0.305039 | 97.2019 | 0 | 0.491039 | 0.704237 | 0.024295 | 1.11708 | 0.156458 | 0 | 100 | 2 | O | 0 | 0 | 0 | 0.006063 | 0.965996 | 0 | 0.00976 | 0.006999 | 0.000241 | 0.011102 | 0.001555 | 2 | 0.008695 | 0.015098 | 0.00409 | 0.009625 | 0.011822 | 0.027302 | 0.022763 | 0.005838 | 0.009685 | 0.009124 | 0.008633 | 0.018602 | 0.020352 | 0.007727 | 0.013769 | 0.01501 | 0.03443 | 0.027794 | 0.009738 | 0.012506 | 0.011738 | 0.011662 | -25.834 | -21.484 | -25.595 | 2.30423 | 0.085987 | -28.919 | 1.67653 | 2.09682 | 79.5386 | 2.09516 | 7.03926 | -33.148 | 0.9671 | 10.737 | 417.646 | 214 | 334 | 319 | 303 | 301 | 332 | 333 | 140 | 335 | 126 | 503 | Wollastonite | Jadeite | Corundum | CaNb2O6 | Cassiterite | Scheelite | Manganotantalite | Rutile | Mn | Magnetite | Zr
CS13_Whiteload_D4 | 7 | 40 | 20 | 80 | 0 | 247 | 0 | 0 | 0 | 0.293413 | 76.2353 | 0 | 0.903367 | 0.184556 | 0 | 0.334772 | 0.090654 | 21.1308 | 99.1729 | 0 | 0 | 0 | 0.41974 | 96.7892 | 0 | 1.10306 | 0.30785 | 0 | 0.430683 | 0.122455 | 0 | 99.1729 | 0 | 0 | 0 | 0.159345 | 32.4074 | 0 | 0.251891 | 0.194399 | 0 | 0.302448 | 0.050141 | 66.6344 | 0 | 0 | 0 | 0.240266 | 97.7304 | 0 | 0.379811 | 0.586246 | 0 | 0.912088 | 0.151211 | 0 | 100 | 2 | O | 0 | 0 | 0 | 0.004783 | 0.972693 | 0 | 0.00756 | 0.005835 | 0 | 0.009078 | 0.001505 | 2 | 0.008686 | 0.015107 | 0.004092 | 0.009613 | 0.011809 | 0.027291 | 0.022754 | 0.005839 | 0.009684 | 0.009123 | 0.008621 | 0.018583 | 0.020363 | 0.007731 | 0.013752 | 0.014993 | 0.034417 | 0.027784 | 0.00974 | 0.012504 | 0.011736 | 0.011646 | -20.092 | -18.432 | -18.086 | 2.78396 | 0.085234 | -35.311 | 2.06915 | 2.45257 | -1035 | 2.44331 | 7.18857 | -33.144 | 0.97589 | 10.737 | 427.614 | 214 | 334 | 319 | 303 | 301 | 332 | 333 | 140 | 335 | 126 | 503 | Wollastonite | Jadeite | Corundum | CaNb2O6 | Cassiterite | Scheelite | Manganotantalite | Rutile | Mn | Magnetite | Zr
CS13_Whiteload_D4 | 7 | 40 | 20 | 80 | 0 | 248 | 0 | 0 | 0 | 0.175451 | 74.0567 | 0 | 0.709489 | 0.128767 | 0 | 0.228109 | 0.034822 | 20.3624 | 95.6958 | 0 | 0 | 0 | 0.250991 | 94.0232 | 0 | 0.866328 | 0.214791 | 0 | 0.293461 | 0.047038 | 0 | 95.6958 | 0 | 0 | 0 | 0.098896 | 32.675 | 0 | 0.205333 | 0.140778 | 0 | 0.213898 | 0.019991 | 66.6461 | 0 | 0 | 0 | 0.148932 | 98.4134 | 0 | 0.309219 | 0.424007 | 0 | 0.644237 | 0.060211 | 0 | 100 | 2 | O | 0 | 0 | 0 | 0.002968 | 0.980554 | 0 | 0.006162 | 0.004225 | 0 | 0.006419 | 0.0006 | 2 | 0.008687 | 0.015124 | 0.004096 | 0.00961 | 0.011804 | 0.027289 | 0.022753 | 0.005842 | 0.009687 | 0.009126 | 0.008618 | 0.018585 | 0.020386 | 0.007739 | 0.013748 | 0.014987 | 0.034414 | 0.027783 | 0.009745 | 0.012509 | 0.01174 | 0.011642 | -23.973 | -37.951 | -13.62 | 4.35567 | 0.086437 | -25.255 | 2.55836 | 3.42167 | -42.496 | 3.36292 | 17.9578 | -33.139 | 0.9847 | 10.737 | 437.646 | 214 | 334 | 319 | 303 | 301 | 332 | 333 | 140 | 335 | 126 | 503 | Wollastonite | Jadeite | Corundum | CaNb2O6 | Cassiterite | Scheelite | Manganotantalite | Rutile | Mn | Magnetite | Zr
CS13_Whiteload_D4 | 7 | 40 | 20 | 80 | 0 | 249 | 0 | 0 | 0 | 0.36497 | 75.918 | 0 | 0.992829 | 0.19979 | 0 | 0.405136 | 0.102767 | 21.1305 | 99.114 | 0 | 0 | 0 | 0.522105 | 96.3863 | 0 | 1.2123 | 0.333261 | 0 | 0.521206 | 0.138818 | 0 | 99.114 | 0 | 0 | 0 | 0.198178 | 32.268 | 0 | 0.276797 | 0.210416 | 0 | 0.365967 | 0.056834 | 66.6238 | 0 | 0 | 0 | 0.299012 | 97.3725 | 0 | 0.417635 | 0.634956 | 0 | 1.10435 | 0.171502 | 0 | 100 | 2 | O | 0 | 0 | 0 | 0.005949 | 0.968661 | 0 | 0.008309 | 0.006317 | 0 | 0.010986 | 0.001706 | 2 | 0.008684 | 0.01509 | 0.00409 | 0.009615 | 0.011811 | 0.027289 | 0.022753 | 0.005836 | 0.00968 | 0.00912 | 0.008622 | 0.018579 | 0.020342 | 0.007727 | 0.013755 | 0.014995 | 0.034414 | 0.027782 | 0.009735 | 0.012499 | 0.011732 | 0.011647 | -22.514 | -28.187 | -18.346 | 2.3214 | 0.085443 | -33.434 | 1.90728 | 2.28113 | -127.02 | 2.0974 | 6.39594 | -33.134 | 0.99349 | 10.737 | 447.666 | 214 | 334 | 319 | 303 | 301 | 332 | 333 | 140 | 335 | 126 | 503 | Wollastonite | Jadeite | Corundum | CaNb2O6 | Cassiterite | Scheelite | Manganotantalite | Rutile | Mn | Magnetite | Zr
CS13_Whiteload_D4 | 7 | 40 | 20 | 80 | 0 | 250 | 0 | 0 | 0 | 0.468092 | 75.752 | 0 | 1.30775 | 0.225029 | 0.025524 | 0.515975 | 0.126178 | 21.264 | 99.6845 | 0 | 0 | 0 | 0.669625 | 96.1755 | 0 | 1.59684 | 0.375362 | 0.032957 | 0.6638 | 0.170441 | 0 | 99.6845 | 0 | 0 | 0 | 0.252512 | 31.9872 | 0 | 0.362215 | 0.23545 | 0.023285 | 0.463046 | 0.069325 | 66.607 | 0 | 0 | 0 | 0.381604 | 96.6799 | 0 | 0.54739 | 0.711639 | 0.070377 | 1.39954 | 0.209531 | 0 | 100 | 2 | O | 0 | 0 | 0 | 0.007582 | 0.960474 | 0 | 0.010876 | 0.00707 | 0.000699 | 0.013904 | 0.002082 | 2 | 0.008696 | 0.015074 | 0.004087 | 0.00963 | 0.011827 | 0.027302 | 0.022764 | 0.005835 | 0.00968 | 0.00912 | 0.008636 | 0.018604 | 0.020319 | 0.007723 | 0.013775 | 0.015015 | 0.03443 | 0.027796 | 0.009733 | 0.012499 | 0.011732 | 0.011665 | -17.323 | -28.255 | -17.631 | 1.90178 | 0.085627 | -65.467 | 1.51255 | 2.04889 | 27.5179 | 1.7399 | 5.30098 | -33.129 | 1.0023 | 10.737 | 457.7 | 214 | 334 | 319 | 303 | 301 | 332 | 333 | 140 | 335 | 126 | 503 | Wollastonite | Jadeite | Corundum | CaNb2O6 | Cassiterite | Scheelite | Manganotantalite | Rutile | Mn | Magnetite | Zr
CS13_Whiteload_D4 | 7 | 40 | 20 | 80 | 0 | 251 | 0 | 0 | 0 | 0.067742 | 77.067 | 0 | 0.361109 | 0.054407 | 0 | 0.110285 | 0.010911 | 20.9588 | 98.6303 | 0 | 0 | 0 | 0.096907 | 97.8451 | 0 | 0.440935 | 0.090754 | 0 | 0.141882 | 0.014739 | 0 | 98.6303 | 0 | 0 | 0 | 0.037103 | 33.0407 | 0 | 0.10155 | 0.057798 | 0 | 0.100488 | 0.006087 | 66.6563 | 0 | 0 | 0 | 0.055753 | 99.2977 | 0 | 0.152595 | 0.173702 | 0 | 0.301997 | 0.018292 | 0 | 100 | 2 | O | 0 | 0 | 0 | 0.001113 | 0.991375 | 0 | 0.003047 | 0.001734 | 0 | 0.003015 | 0.000183 | 2 | 0.008689 | 0.015148 | 0.004104 | 0.009603 | 0.011798 | 0.027303 | 0.022765 | 0.005851 | 0.009695 | 0.009133 | 0.008611 | 0.018589 | 0.02042 | 0.007754 | 0.013738 | 0.014979 | 0.034432 | 0.027798 | 0.009759 | 0.012518 | 0.01175 | 0.011631 | -59.591 | -33.639 | -16.678 | 10.5182 | 0.084673 | -37.096 | 4.74735 | 7.79449 | -80.324 | 6.41067 | 56.2031 | -33.125 | 1.0111 | 10.737 | 467.671 | 214 | 334 | 319 | 303 | 301 | 332 | 333 | 140 | 335 | 126 | 503 | Wollastonite | Jadeite | Corundum | CaNb2O6 | Cassiterite | Scheelite | Manganotantalite | Rutile | Mn | Magnetite | Zr
CS13_Whiteload_D4 | 7 | 40 | 20 | 80 | 0 | 252 | 0 | 0 | 0 | 0.435375 | 75.1142 | 0 | 1.2261 | 0.219247 | 0.01981 | 0.475652 | 0.108911 | 21.0367 | 98.636 | 0 | 0 | 0 | 0.622823 | 95.3657 | 0 | 1.49714 | 0.365717 | 0.025579 | 0.611925 | 0.147117 | 0 | 98.636 | 0 | 0 | 0 | 0.237424 | 32.0636 | 0 | 0.343303 | 0.231901 | 0.018269 | 0.431513 | 0.06049 | 66.6135 | 0 | 0 | 0 | 0.358688 | 96.8802 | 0 | 0.518646 | 0.700689 | 0.055199 | 1.30382 | 0.182771 | 0 | 100 | 2 | O | 0 | 0 | 0 | 0.007128 | 0.962675 | 0 | 0.010307 | 0.006963 | 0.000548 | 0.012956 | 0.001816 | 2 | 0.0087 | 0.015083 | 0.004091 | 0.009634 | 0.011832 | 0.027319 | 0.022778 | 0.00584 | 0.009686 | 0.009126 | 0.008639 | 0.018613 | 0.020332 | 0.00773 | 0.013782 | 0.015022 | 0.034452 | 0.027814 | 0.009741 | 0.012507 | 0.01174 | 0.01167 | -27.106 | -22.28 | -29.275 | 2.01575 | 0.086035 | -82.789 | 1.59694 | 2.09906 | 35.2735 | 1.85257 | 6.07247 | -33.12 | 1.01989 | 10.737 | 477.686 | 214 | 334 | 319 | 303 | 301 | 332 | 333 | 140 | 335 | 126 | 503 | Wollastonite | Jadeite | Corundum | CaNb2O6 | Cassiterite | Scheelite | Manganotantalite | Rutile | Mn | Magnetite | Zr
CS13_Whiteload_D4 | 7 | 40 | 20 | 80 | 0 | 253 | 0 | 0 | 0 | 0.174015 | 54.5269 | 0 | 0.870276 | 0 | 0 | 0.451526 | 0 | 15.0976 | 71.1203 | 0 | 0 | 0 | 0.248935 | 69.2278 | 0 | 1.06266 | 0 | 0 | 0.580886 | 0 | 4e-06 | 71.1203 | 0 | 0 | 0 | 0.13211 | 32.4033 | 0 | 0.339231 | 0 | 0 | 0.570262 | 0 | 66.5551 | 0 | 0 | 0 | 0.198905 | 97.5732 | 0 | 0.510749 | 0 | 0 | 1.71718 | 0 | 0 | 100 | 2 | O | 0 | 0 | 0 | 0.00397 | 0.973727 | 0 | 0.010194 | 0 | 0 | 0.017137 | 0 | 2 | 0.008694 | 0.015119 | 0.004098 | 0.009646 | 0.011838 | 0.027311 | 0.022769 | 0.00584 | 0.009694 | 0.009131 | 0.00865 | 0.018599 | 0.020379 | 0.007743 | 0.013798 | 0.01503 | 0.034441 | 0.027803 | 0.009742 | 0.012517 | 0.011747 | 0.011684 | -1.927 | -3.086 | -1.561 | 4.4041 | 0.101239 | -13.084 | 2.14065 | -8.7118 | -11.051 | 1.92923 | -3.0612 | -33.115 | 1.02859 | 10.737 | 487.627 | 214 | 334 | 319 | 303 | 301 | 332 | 333 | 140 | 335 | 126 | 503 | Wollastonite | Jadeite | Corundum | CaNb2O6 | Cassiterite | Scheelite | Manganotantalite | Rutile | Mn | Magnetite | Zr
CS13_Whiteload_D4 | 7 | 40 | 20 | 80 | 0 | 254 | 0 | 0 | 0 | 0.172699 | 77.148 | 0 | 0.600485 | 0.146529 | 0.003807 | 0.230107 | 0.077785 | 21.1992 | 99.5785 | 0 | 0 | 0 | 0.247053 | 97.9478 | 0 | 0.733227 | 0.244419 | 0.004916 | 0.296032 | 0.105072 | 4e-06 | 99.5785 | 0 | 0 | 0 | 0.093493 | 32.6923 | 0 | 0.16691 | 0.153859 | 0.003486 | 0.207236 | 0.042889 | 66.6398 | 0 | 0 | 0 | 0.140676 | 98.382 | 0 | 0.251144 | 0.463013 | 0.010489 | 0.623643 | 0.129066 | 0 | 100 | 2 | O | 0 | 0 | 0 | 0.002806 | 0.981164 | 0 | 0.005009 | 0.004618 | 0.000105 | 0.00622 | 0.001287 | 2 | 0.008687 | 0.015117 | 0.0041 | 0.009611 | 0.011806 | 0.027308 | 0.02277 | 0.005846 | 0.00969 | 0.009129 | 0.008617 | 0.018585 | 0.020378 | 0.007746 | 0.013749 | 0.014988 | 0.034438 | 0.027803 | 0.009751 | 0.012512 | 0.011745 | 0.011639 | -26.965 | -27.171 | -12.508 | 4.41835 | 0.084718 | -37.638 | 2.97286 | 3.03555 | 180.561 | 3.3398 | 8.29729 | -33.11 | 1.0374 | 10.737 | 497.612 | 214 | 334 | 319 | 303 | 301 | 332 | 333 | 140 | 335 | 126 | 503 | Wollastonite | Jadeite | Corundum | CaNb2O6 | Cassiterite | Scheelite | Manganotantalite | Rutile | Mn | Magnetite | Zr
CS13_Whiteload_D4 | 7 | 40 | 20 | 80 | 0 | 255 | 0 | 0 | 0 | 0.136906 | 76.7166 | 0 | 0.653908 | 0.206364 | 0 | 0.251281 | 0.050936 | 21.1148 | 99.1308 | 0 | 0 | 0 | 0.19585 | 97.4001 | 0 | 0.79846 | 0.344228 | 0 | 0.323272 | 0.068804 | 2e-06 | 99.1308 | 0 | 0 | 0 | 0.074406 | 32.6365 | 0 | 0.18247 | 0.217534 | 0 | 0.227189 | 0.028194 | 66.6338 | 0 | 0 | 0 | 0.111929 | 98.1908 | 0 | 0.274491 | 0.654477 | 0 | 0.683525 | 0.084826 | 0 | 100 | 2 | O | 0 | 0 | 0 | 0.002233 | 0.979577 | 0 | 0.005477 | 0.006529 | 0 | 0.006819 | 0.000846 | 2 | 0.008688 | 0.015114 | 0.0041 | 0.009614 | 0.011805 | 0.027312 | 0.022772 | 0.005845 | 0.00969 | 0.00913 | 0.008619 | 0.018587 | 0.020373 | 0.007746 | 0.013753 | 0.014988 | 0.034442 | 0.027806 | 0.00975 | 0.012512 | 0.011745 | 0.011643 | -41.539 | -27.971 | -13.106 | 5.45367 | 0.084968 | -30.333 | 2.75388 | 2.21905 | -25.032 | 3.09992 | 12.4285 | -33.105 | 1.0462 | 10.737 | 507.632 | 214 | 334 | 319 | 303 | 301 | 332 | 333 | 140 | 335 | 126 | 503 | Wollastonite | Jadeite | Corundum | CaNb2O6 | Cassiterite | Scheelite | Manganotantalite | Rutile | Mn | Magnetite | Zr
CS13_Whiteload_D4 | 7 | 40 | 20 | 80 | 0 | 256 | 0 | 0 | 0 | 0.059353 | 77.4733 | 0 | 0.504684 | 0.149268 | 0 | 0.140187 | 0.095101 | 21.1979 | 99.6198 | 0 | 0 | 0 | 0.084908 | 98.3608 | 0 | 0.616249 | 0.248987 | 0 | 0.18035 | 0.128463 | 0 | 99.6198 | 0 | 0 | 0 | 0.03214 | 32.8387 | 0 | 0.140318 | 0.156776 | 0 | 0.126286 | 0.05245 | 66.6533 | 0 | 0 | 0 | 0.048316 | 98.732 | 0 | 0.210939 | 0.471357 | 0 | 0.379688 | 0.157695 | 0 | 100 | 2 | O | 0 | 0 | 0 | 0.000964 | 0.985359 | 0 | 0.00421 | 0.004704 | 0 | 0.003789 | 0.001574 | 2 | 0.00869 | 0.015122 | 0.004102 | 0.00961 | 0.011803 | 0.027311 | 0.022772 | 0.005849 | 0.009692 | 0.009131 | 0.008615 | 0.018591 | 0.020385 | 0.007751 | 0.013747 | 0.014985 | 0.034441 | 0.027806 | 0.009756 | 0.012515 | 0.011748 | 0.011637 | -23.936 | -20.197 | -13.172 | 11.9429 | 0.084506 | -48.158 | 3.48223 | 2.98539 | -58.174 | 5.15605 | 6.86893 | -33.101 | 1.05499 | 10.737 | 517.647 | 214 | 334 | 319 | 303 | 301 | 332 | 333 | 140 | 335 | 126 | 503 | Wollastonite | Jadeite | Corundum | CaNb2O6 | Cassiterite | Scheelite | Manganotantalite | Rutile | Mn | Magnetite | Zr
CS13_Whiteload_D4 | 7 | 40 | 20 | 80 | 0 | 257 | 0 | 0 | 0 | 0.059964 | 77.4917 | 0 | 0.473 | 0.145743 | 0 | 0.149136 | 0.076666 | 21.1899 | 99.5862 | 0 | 0 | 0 | 0.085781 | 98.3843 | 0 | 0.57756 | 0.243108 | 0 | 0.191863 | 0.10356 | 4e-06 | 99.5862 | 0 | 0 | 0 | 0.032481 | 32.857 | 0 | 0.131551 | 0.153122 | 0 | 0.13439 | 0.042296 | 66.6492 | 0 | 0 | 0 | 0.048816 | 98.7621 | 0 | 0.197709 | 0.460258 | 0 | 0.403954 | 0.127133 | 0 | 100 | 2 | O | 0 | 0 | 0 | 0.000975 | 0.985967 | 0 | 0.003948 | 0.004595 | 0 | 0.004033 | 0.001269 | 2 | 0.008688 | 0.015121 | 0.004103 | 0.009608 | 0.011801 | 0.027309 | 0.022771 | 0.005848 | 0.009691 | 0.009131 | 0.008613 | 0.018587 | 0.020383 | 0.007752 | 0.013745 | 0.014983 | 0.034439 | 0.027805 | 0.009756 | 0.012514 | 0.011747 | 0.011635 | -46.242 | -26.351 | -12.011 | 11.8249 | 0.084488 | -31.116 | 3.69566 | 3.05206 | -36.723 | 4.87786 | 8.40854 | -33.096 | 1.06379 | 10.737 | 527.623 | 214 | 334 | 319 | 303 | 301 | 332 | 333 | 140 | 335 | 126 | 503 | Wollastonite | Jadeite | Corundum | CaNb2O6 | Cassiterite | Scheelite | Manganotantalite | Rutile | Mn | Magnetite | Zr
CS13_Whiteload_D4 | 7 | 40 | 20 | 80 | 0 | 258 | 0 | 0 | 0 | 0.052355 | 77.5292 | 0 | 0.515947 | 0.145477 | 0 | 0.159436 | 0.077251 | 21.2092 | 99.6888 | 0 | 0 | 0 | 0.074895 | 98.4318 | 0 | 0.630001 | 0.242664 | 0 | 0.205115 | 0.104351 | 4e-06 | 99.6888 | 0 | 0 | 0 | 0.028333 | 32.8421 | 0 | 0.143361 | 0.152699 | 0 | 0.143538 | 0.042579 | 66.6474 | 0 | 0 | 0 | 0.042584 | 98.7235 | 0 | 0.215472 | 0.459015 | 0 | 0.431476 | 0.127992 | 0 | 100 | 2 | O | 0 | 0 | 0 | 0.00085 | 0.985546 | 0 | 0.004302 | 0.004582 | 0 | 0.004307 | 0.001278 | 2 | 0.008692 | 0.015118 | 0.004103 | 0.009611 | 0.011804 | 0.027312 | 0.022774 | 0.005849 | 0.009692 | 0.009131 | 0.008616 | 0.018595 | 0.020379 | 0.007752 | 0.013749 | 0.014986 | 0.034442 | 0.027808 | 0.009756 | 0.012514 | 0.011747 | 0.011638 | -24.181 | -21.857 | -12.556 | 13.4754 | 0.084473 | -26.114 | 3.41282 | 3.05742 | -352.49 | 4.59639 | 8.35067 | -33.091 | 1.0726 | 10.737 | 537.661 | 214 | 334 | 319 | 303 | 301 | 332 | 333 | 140 | 335 | 126 | 503 | Wollastonite | Jadeite | Corundum | CaNb2O6 | Cassiterite | Scheelite | Manganotantalite | Rutile | Mn | Magnetite | Zr
CS13_Whiteload_D4 | 7 | 40 | 20 | 80 | 0 | 259 | 0 | 0 | 0 | 0.05745 | 77.3513 | 0 | 0.500113 | 0.154458 | 0 | 0.154446 | 0.09071 | 21.1692 | 99.4777 | 0 | 0 | 0 | 0.082185 | 98.2059 | 0 | 0.610667 | 0.257646 | 0 | 0.198694 | 0.122532 | 0 | 99.4777 | 0 | 0 | 0 | 0.03115 | 32.8292 | 0 | 0.139226 | 0.162436 | 0 | 0.13931 | 0.050093 | 66.6486 | 0 | 0 | 0 | 0.046819 | 98.6863 | 0 | 0.209261 | 0.488292 | 0 | 0.418775 | 0.150581 | 0 | 100 | 2 | O | 0 | 0 | 0 | 0.000935 | 0.985141 | 0 | 0.004178 | 0.004874 | 0 | 0.00418 | 0.001503 | 2 | 0.008689 | 0.015113 | 0.004102 | 0.00961 | 0.011802 | 0.02731 | 0.022772 | 0.005848 | 0.00969 | 0.00913 | 0.008614 | 0.018589 | 0.020373 | 0.007752 | 0.013748 | 0.014984 | 0.03444 | 0.027806 | 0.009755 | 0.012513 | 0.011746 | 0.011636 | -32.531 | -34.654 | -15.151 | 12.3226 | 0.084573 | -44.518 | 3.51142 | 2.8923 | -179.83 | 4.72774 | 7.17872 | -33.093 | 1.08099 | 10.737 | 546.203 | 214 | 334 | 319 | 303 | 301 | 332 | 333 | 140 | 335 | 126 | 503 | Wollastonite | Jadeite | Corundum | CaNb2O6 | Cassiterite | Scheelite | Manganotantalite | Rutile | Mn | Magnetite | Zr
CS13_Whiteload_D4 | 7 | 40 | 20 | 80 | 0 | 260 | 0 | 0 | 0 | 0.064181 | 75.7027 | 0 | 0.512572 | 0.147012 | 0.000345 | 0.155699 | 0.082722 | 20.7231 | 97.3883 | 0 | 0 | 0 | 0.091814 | 96.1129 | 0 | 0.62588 | 0.245225 | 0.000446 | 0.200307 | 0.111741 | 0 | 97.3883 | 0 | 0 | 0 | 0.035549 | 32.8213 | 0 | 0.145767 | 0.157935 | 0.000323 | 0.143465 | 0.046665 | 66.649 | 0 | 0 | 0 | 0.05344 | 98.68 | 0 | 0.21913 | 0.474843 | 0.000973 | 0.431339 | 0.140302 | 0 | 100 | 2 | O | 0 | 0 | 0 | 0.001067 | 0.984902 | 0 | 0.004374 | 0.004739 | 1e-05 | 0.004305 | 0.0014 | 2 | 0.008688 | 0.015111 | 0.004102 | 0.009612 | 0.011804 | 0.02731 | 0.022772 | 0.005848 | 0.00969 | 0.00913 | 0.008615 | 0.018588 | 0.020369 | 0.007752 | 0.01375 | 0.014986 | 0.03444 | 0.027806 | 0.009755 | 0.012512 | 0.011746 | 0.011637 | -37.909 | -41.003 | -16.294 | 11.0842 | 0.085509 | -25.315 | 3.43341 | 3.02764 | 1983.51 | 4.69385 | 7.8288 | -33.082 | 1.09019 | 10.737 | 560.621 | 214 | 334 | 319 | 303 | 301 | 332 | 333 | 140 | 335 | 126 | 503 | Wollastonite | Jadeite | Corundum | CaNb2O6 | Cassiterite | Scheelite | Manganotantalite | Rutile | Mn | Magnetite | Zr
CS13_Whiteload_D4 | 7 | 40 | 20 | 80 | 0 | 261 | 0 | 0 | 0 | 0.056035 | 76.8044 | 0 | 0.546178 | 0.160411 | 0 | 0.169587 | 0.078177 | 21.0353 | 98.85 | 0 | 0 | 0 | 0.08016 | 97.5116 | 0 | 0.666914 | 0.267574 | 0 | 0.218173 | 0.105602 | 2e-06 | 98.85 | 0 | 0 | 0 | 0.030574 | 32.8033 | 0 | 0.153012 | 0.169763 | 0 | 0.153935 | 0.043445 | 66.646 | 0 | 0 | 0 | 0.04596 | 98.6203 | 0 | 0.230009 | 0.510378 | 0 | 0.462793 | 0.130613 | 0 | 100 | 2 | O | 0 | 0 | 0 | 0.000918 | 0.984405 | 0 | 0.004592 | 0.005094 | 0 | 0.004619 | 0.001304 | 2 | 0.008692 | 0.015108 | 0.004103 | 0.009613 | 0.011805 | 0.027312 | 0.022774 | 0.005848 | 0.00969 | 0.00913 | 0.008617 | 0.018595 | 0.020365 | 0.007752 | 0.013752 | 0.014987 | 0.034443 | 0.027809 | 0.009755 | 0.012512 | 0.011745 | 0.011639 | -23.296 | -29.095 | -13.367 | 12.6256 | 0.084885 | -30.622 | 3.24026 | 2.79326 | -61.126 | 4.35171 | 8.25811 | -33.077 | 1.09899 | 10.737 | 570.645 | 214 | 334 | 319 | 303 | 301 | 332 | 333 | 140 | 335 | 126 | 503 | Wollastonite | Jadeite | Corundum | CaNb2O6 | Cassiterite | Scheelite | Manganotantalite | Rutile | Mn | Magnetite | Zr
CS13_Whiteload_D4 | 7 | 40 | 20 | 80 | 0 | 262 | 0 | 0 | 0 | 0.058455 | 77.3149 | 0 | 0.50977 | 0.164401 | 0 | 0.173037 | 0.095776 | 21.1757 | 99.4921 | 0 | 0 | 0 | 0.083623 | 98.1598 | 0 | 0.622459 | 0.27423 | 0 | 0.222611 | 0.129374 | 2e-06 | 99.4921 | 0 | 0 | 0 | 0.031683 | 32.8012 | 0 | 0.14186 | 0.172826 | 0 | 0.156019 | 0.05287 | 66.6436 | 0 | 0 | 0 | 0.047615 | 98.5918 | 0 | 0.213198 | 0.51947 | 0 | 0.468954 | 0.158913 | 0 | 100 | 2 | O | 0 | 0 | 0 | 0.000951 | 0.984376 | 0 | 0.004257 | 0.005187 | 0 | 0.004682 | 0.001587 | 2 | 0.008688 | 0.015103 | 0.004102 | 0.009611 | 0.011802 | 0.027309 | 0.022772 | 0.005847 | 0.009688 | 0.009129 | 0.008614 | 0.018587 | 0.020359 | 0.007751 | 0.013748 | 0.014984 | 0.034439 | 0.027806 | 0.009754 | 0.01251 | 0.011744 | 0.011635 | -27.671 | -15.211 | -15.29 | 12.12 | 0.084597 | -25.957 | 3.45051 | 2.73046 | -152.26 | 4.27478 | 6.82298 | -33.072 | 1.1078 | 10.737 | 580.682 | 214 | 334 | 319 | 303 | 301 | 332 | 333 | 140 | 335 | 126 | 503 | Wollastonite | Jadeite | Corundum | CaNb2O6 | Cassiterite | Scheelite | Manganotantalite | Rutile | Mn | Magnetite | Zr
CS13_Whiteload_D4 | 7 | 40 | 20 | 80 | 0 | 263 | 0 | 0 | 0 | 0.057293 | 76.6592 | 0 | 0.462417 | 0.158663 | 0.013897 | 0.144082 | 0.076099 | 20.973 | 98.5447 | 0 | 0 | 0 | 0.081959 | 97.3273 | 0 | 0.564638 | 0.264659 | 0.017944 | 0.185361 | 0.102795 | 0 | 98.5447 | 0 | 0 | 0 | 0.031353 | 32.8383 | 0 | 0.12993 | 0.168411 | 0.012861 | 0.131172 | 0.042415 | 66.6455 | 0 | 0 | 0 | 0.047114 | 98.6912 | 0 | 0.195244 | 0.506137 | 0.038651 | 0.39422 | 0.127473 | 0 | 100 | 2 | O | 0 | 0 | 0 | 0.000941 | 0.985462 | 0 | 0.003899 | 0.005054 | 0.000386 | 0.003936 | 0.001273 | 2 | 0.008686 | 0.015103 | 0.004103 | 0.009609 | 0.0118 | 0.027307 | 0.022771 | 0.005847 | 0.009688 | 0.009128 | 0.008612 | 0.018582 | 0.020358 | 0.007752 | 0.013746 | 0.014981 | 0.034437 | 0.027804 | 0.009754 | 0.012509 | 0.011743 | 0.011633 | -67.096 | -49.678 | -16.326 | 12.3539 | 0.084954 | -36.264 | 3.77359 | 2.82128 | 49.9849 | 5.0294 | 8.46634 | -33.067 | 1.1165 | 10.737 | 590.57 | 214 | 334 | 319 | 303 | 301 | 332 | 333 | 140 | 335 | 126 | 503 | Wollastonite | Jadeite | Corundum | CaNb2O6 | Cassiterite | Scheelite | Manganotantalite | Rutile | Mn | Magnetite | Zr
CS13_Whiteload_D4 | 7 | 40 | 20 | 80 | 0 | 264 | 0 | 0 | 0 | 0.057925 | 76.948 | 0 | 0.450398 | 0.149978 | 0 | 0.145032 | 0.105009 | 21.049 | 98.9054 | 0 | 0 | 0 | 0.082865 | 97.6939 | 0 | 0.549962 | 0.250172 | 0 | 0.186583 | 0.141846 | 0 | 98.9054 | 0 | 0 | 0 | 0.031587 | 32.8447 | 0 | 0.126103 | 0.158626 | 0 | 0.131567 | 0.05832 | 66.6491 | 0 | 0 | 0 | 0.047468 | 98.7156 | 0 | 0.189502 | 0.476754 | 0 | 0.395427 | 0.175282 | 0 | 100 | 2 | O | 0 | 0 | 0 | 0.000948 | 0.985601 | 0 | 0.003784 | 0.00476 | 0 | 0.003948 | 0.00175 | 2 | 0.008686 | 0.0151 | 0.004103 | 0.009609 | 0.0118 | 0.027308 | 0.022771 | 0.005848 | 0.009688 | 0.009128 | 0.008611 | 0.018582 | 0.020354 | 0.007752 | 0.013745 | 0.014982 | 0.034437 | 0.027805 | 0.009754 | 0.012509 | 0.011743 | 0.011632 | -47.257 | -37.352 | -14.443 | 12.2238 | 0.084795 | -59.493 | 3.86641 | 2.97187 | -43.997 | 4.99979 | 6.26131 | -33.063 | 1.1253 | 10.737 | 600.59 | 214 | 334 | 319 | 303 | 301 | 332 | 333 | 140 | 335 | 126 | 503 | Wollastonite | Jadeite | Corundum | CaNb2O6 | Cassiterite | Scheelite | Manganotantalite | Rutile | Mn | Magnetite | Zr
CS13_Whiteload_D4 | 7 | 40 | 20 | 80 | 0 | 265 | 0 | 0 | 0 | 0.058776 | 76.3997 | 0 | 0.503081 | 0.155603 | 0 | 0.166708 | 0.080561 | 20.9146 | 98.279 | 0 | 0 | 0 | 0.084082 | 96.9978 | 0 | 0.614291 | 0.259556 | 0 | 0.214469 | 0.108822 | -1e-05 | 98.279 | 0 | 0 | 0 | 0.032255 | 32.8182 | 0 | 0.14175 | 0.165623 | 0 | 0.152193 | 0.045027 | 66.6449 | 0 | 0 | 0 | 0.048477 | 98.6478 | 0 | 0.213042 | 0.497844 | 0 | 0.457474 | 0.135346 | 0 | 100 | 2 | O | 0 | 0 | 0 | 0.000968 | 0.984868 | 0 | 0.004254 | 0.00497 | 0 | 0.004567 | 0.001351 | 2 | 0.008688 | 0.015096 | 0.004103 | 0.009611 | 0.011802 | 0.027308 | 0.022772 | 0.005847 | 0.009687 | 0.009128 | 0.008613 | 0.018587 | 0.020349 | 0.007752 | 0.01375 | 0.014984 | 0.034438 | 0.027805 | 0.009753 | 0.012508 | 0.011743 | 0.011635 | -26.184 | -24.716 | -19.336 | 12.0577 | 0.085104 | -21.627 | 3.49253 | 2.87236 | -210 | 4.41704 | 8.02473 | -33.058 | 1.13409 | 10.737 | 610.605 | 214 | 334 | 319 | 303 | 301 | 332 | 333 | 140 | 335 | 126 | 503 | Wollastonite | Jadeite | Corundum | CaNb2O6 | Cassiterite | Scheelite | Manganotantalite | Rutile | Mn | Magnetite | Zr
CS13_Whiteload_D4 | 7 | 40 | 20 | 80 | 0 | 266 | 0 | 0 | 0 | 0.056748 | 77.3126 | 0 | 0.494529 | 0.14115 | 0 | 0.143794 | 0.094736 | 21.1467 | 99.3903 | 0 | 0 | 0 | 0.081181 | 98.1569 | 0 | 0.603849 | 0.235446 | 0 | 0.18499 | 0.127969 | 0 | 99.3903 | 0 | 0 | 0 | 0.030803 | 32.8491 | 0 | 0.137824 | 0.148605 | 0 | 0.129845 | 0.052373 | 66.6515 | 0 | 0 | 0 | 0.046301 | 98.752 | 0 | 0.207166 | 0.44674 | 0 | 0.390346 | 0.157447 | 0 | 100 | 2 | O | 0 | 0 | 0 | 0.000924 | 0.985696 | 0 | 0.004136 | 0.004459 | 0 | 0.003896 | 0.001572 | 2 | 0.008692 | 0.015096 | 0.004104 | 0.009613 | 0.011804 | 0.027312 | 0.022775 | 0.005849 | 0.009688 | 0.009129 | 0.008614 | 0.018595 | 0.020349 | 0.007754 | 0.013751 | 0.014987 | 0.034443 | 0.02781 | 0.009756 | 0.01251 | 0.011744 | 0.011636 | -27.088 | -22.526 | -11.602 | 12.472 | 0.084597 | -28.993 | 3.54822 | 3.14432 | -25.724 | 5.0385 | 6.89322 | -33.053 | 1.14289 | 10.737 | 620.581 | 214 | 334 | 319 | 303 | 301 | 332 | 333 | 140 | 335 | 126 | 503 | Wollastonite | Jadeite | Corundum | CaNb2O6 | Cassiterite | Scheelite | Manganotantalite | Rutile | Mn | Magnetite | Zr
CS13_Whiteload_D4 | 7 | 40 | 20 | 80 | 0 | 267 | 0 | 0 | 0 | 0.058934 | 77.083 | 0 | 0.525691 | 0.150015 | 0 | 0.155607 | 0.08208 | 21.0975 | 99.1528 | 0 | 0 | 0 | 0.084308 | 97.8653 | 0 | 0.641899 | 0.250235 | 0 | 0.200188 | 0.110873 | -1e-05 | 99.1528 | 0 | 0 | 0 | 0.032063 | 32.8269 | 0 | 0.146846 | 0.158302 | 0 | 0.140836 | 0.045481 | 66.6495 | 0 | 0 | 0 | 0.0482 | 98.695 | 0 | 0.220748 | 0.475939 | 0 | 0.423428 | 0.13674 | 0 | 100 | 2 | O | 0 | 0 | 0 | 0.000962 | 0.985061 | 0 | 0.004407 | 0.00475 | 0 | 0.004226 | 0.001365 | 2 | 0.008693 | 0.015092 | 0.004104 | 0.009614 | 0.011805 | 0.027312 | 0.022775 | 0.005848 | 0.009687 | 0.009128 | 0.008615 | 0.018597 | 0.020343 | 0.007754 | 0.013753 | 0.014987 | 0.034442 | 0.02781 | 0.009755 | 0.012508 | 0.011743 | 0.011637 | -29.149 | -101.33 | -14.383 | 12.0294 | 0.084724 | -28.613 | 3.35522 | 2.97146 | -407.45 | 4.69522 | 7.88611 | -33.048 | 1.1517 | 10.737 | 630.619 | 214 | 334 | 319 | 303 | 301 | 332 | 333 | 140 | 335 | 126 | 503 | Wollastonite | Jadeite | Corundum | CaNb2O6 | Cassiterite | Scheelite | Manganotantalite | Rutile | Mn | Magnetite | Zr
CS13_Whiteload_D4 | 7 | 40 | 20 | 80 | 0 | 268 | 0 | 0 | 0 | 0.509627 | 75.3088 | 0 | 1.48795 | 0.227074 | 0.02539 | 0.488551 | 0.116925 | 21.1924 | 99.3568 | 0 | 0 | 0 | 0.729043 | 95.6128 | 0 | 1.81688 | 0.378772 | 0.032784 | 0.62852 | 0.157943 | -1e-05 | 99.3568 | 0 | 0 | 0 | 0.27593 | 31.917 | 0 | 0.413643 | 0.238464 | 0.023248 | 0.440049 | 0.064478 | 66.6272 | 0 | 0 | 0 | 0.417721 | 96.6361 | 0 | 0.6262 | 0.722003 | 0.070387 | 1.33235 | 0.195221 | 0 | 100 | 2 | O | 0 | 0 | 0 | 0.008283 | 0.958079 | 0 | 0.012417 | 0.007158 | 0.000698 | 0.013209 | 0.001935 | 2 | 0.008721 | 0.015036 | 0.004093 | 0.009655 | 0.011853 | 0.02734 | 0.0228 | 0.005843 | 0.009684 | 0.009125 | 0.008654 | 0.018657 | 0.020268 | 0.007734 | 0.013812 | 0.015049 | 0.034478 | 0.02784 | 0.009746 | 0.012505 | 0.01174 | 0.011689 | -14.409 | -15.795 | -20.429 | 1.78279 | 0.086003 | -26.405 | 1.36236 | 2.0349 | 27.6727 | 1.81463 | 5.69606 | -33.043 | 1.1605 | 10.737 | 640.644 | 214 | 334 | 319 | 303 | 301 | 332 | 333 | 140 | 335 | 126 | 503 | Wollastonite | Jadeite | Corundum | CaNb2O6 | Cassiterite | Scheelite | Manganotantalite | Rutile | Mn | Magnetite | Zr
CS13_Whiteload_D4 | 7 | 40 | 20 | 80 | 0 | 269 | 0 | 0 | 0 | 0.013489 | 77.5553 | 0 | 0.241845 | 0.080791 | 0.003619 | 0.054097 | 0 | 21.0395 | 98.9886 | 0 | 0 | 0 | 0.019297 | 98.465 | 0 | 0.295307 | 0.134765 | 0.004673 | 0.069595 | 0 | 0 | 98.9886 | 0 | 0 | 0 | 0.007361 | 33.1252 | 0 | 0.067756 | 0.085505 | 0.00334 | 0.049106 | 0 | 66.6617 | 0 | 0 | 0 | 0.011052 | 99.473 | 0 | 0.101733 | 0.256766 | 0.010029 | 0.147461 | 0 | 0 | 100 | 2 | O | 0 | 0 | 0 | 0.000221 | 0.993831 | 0 | 0.002033 | 0.002565 | 0.0001 | 0.001473 | 0 | 2 | 0.008688 | 0.015105 | 0.004108 | 0.009604 | 0.011794 | 0.027306 | 0.022771 | 0.005851 | 0.009689 | 0.009129 | 0.008605 | 0.018587 | 0.020362 | 0.007762 | 0.013739 | 0.014974 | 0.034436 | 0.027805 | 0.009761 | 0.01251 | 0.011745 | 0.011624 | -20.117 | -24.833 | -11.94 | 50.8081 | 0.08439 | -30.864 | 6.94051 | 5.32596 | 189.876 | 12.4935 | -67.5 | -33.039 | 1.16929 | 10.737 | 650.606 | 214 | 334 | 319 | 303 | 301 | 332 | 333 | 140 | 335 | 126 | 503 | Wollastonite | Jadeite | Corundum | CaNb2O6 | Cassiterite | Scheelite | Manganotantalite | Rutile | Mn | Magnetite | Zr
CS13_Whiteload_D4 | 7 | 40 | 20 | 80 | 0 | 270 | 0 | 0 | 0 | 8.66497 | 9.46009 | 0.139569 | 42.1025 | 1.96381 | 0.010354 | 0.028703 | 0.325561 | 17.0621 | 79.7576 | 0 | 0 | 0 | 12.3956 | 12.0106 | 0.176008 | 51.4096 | 3.27575 | 0.013369 | 0.036926 | 0.439768 | 0 | 79.7576 | 0 | 0 | 0 | 6.14378 | 5.25041 | 0.050008 | 15.3273 | 2.7007 | 0.012415 | 0.033856 | 0.235101 | 70.2464 | 0 | 0 | 0 | 16.1525 | 27.6075 | 0.262949 | 40.2968 | 14.2007 | 0.06528 | 0.178022 | 1.2362 | 0 | 100 | 2 | O | 0 | 0 | 0 | 0.174921 | 0.149485 | 0.001424 | 0.436387 | 0.076892 | 0.000353 | 0.000964 | 0.006694 | 2 | 0.01227 | 0.0133 | 0.003886 | 0.012533 | 0.015523 | 0.029727 | 0.024921 | 0.006293 | 0.010239 | 0.009503 | 0.011497 | 0.026249 | 0.017928 | 0.007342 | 0.017929 | 0.019708 | 0.037488 | 0.03043 | 0.010497 | 0.013221 | 0.012226 | 0.01553 | -1.7556 | -6.6394 | -1.8079 | 0.350188 | 0.293438 | 15.2511 | 0.158159 | 0.373733 | 70.4595 | 23.8666 | 2.96666 | -33.034 | 1.17809 | 10.737 | 660.63 | 214 | 334 | 319 | 303 | 301 | 332 | 333 | 140 | 335 | 126 | 503 | Wollastonite | Jadeite | Corundum | CaNb2O6 | Cassiterite | Scheelite | Manganotantalite | Rutile | Mn | Magnetite | Zr
CS13_Whiteload_D4 | 7 | 40 | 20 | 80 | 0 | 271 | 0 | 0 | 0 | 0.34052 | 76.2333 | 0 | 1.20024 | 0.189631 | 0.00445 | 0.38433 | 0.080148 | 21.2314 | 99.664 | 0 | 0 | 0 | 0.487129 | 96.7865 | 0 | 1.46557 | 0.316316 | 0.005745 | 0.494439 | 0.108264 | 0 | 99.664 | 0 | 0 | 0 | 0.184057 | 32.254 | 0 | 0.333095 | 0.198805 | 0.004067 | 0.345587 | 0.044122 | 66.6363 | 0 | 0 | 0 | 0.277988 | 97.4289 | 0 | 0.503086 | 0.600526 | 0.012286 | 1.04391 | 0.133279 | 0 | 100 | 2 | O | 0 | 0 | 0 | 0.005524 | 0.96806 | 0 | 0.009997 | 0.005967 | 0.000122 | 0.010372 | 0.001324 | 2 | 0.008718 | 0.015048 | 0.004098 | 0.009645 | 0.011839 | 0.027333 | 0.022795 | 0.005846 | 0.009685 | 0.009126 | 0.008643 | 0.018651 | 0.020285 | 0.007743 | 0.013797 | 0.015031 | 0.03447 | 0.027833 | 0.009752 | 0.012506 | 0.011741 | 0.011675 | -14.763 | -17.085 | -15.418 | 2.46486 | 0.08537 | -31.343 | 1.62645 | 2.39531 | 154.517 | 2.18777 | 8.09035 | -33.029 | 1.1868 | 10.737 | 670.58 | 214 | 334 | 319 | 303 | 301 | 332 | 333 | 140 | 335 | 126 | 503 | Wollastonite | Jadeite | Corundum | CaNb2O6 | Cassiterite | Scheelite | Manganotantalite | Rutile | Mn | Magnetite | Zr
CS13_Whiteload_D4 | 7 | 40 | 20 | 80 | 0 | 272 | 0 | 0 | 0 | 0.046812 | 77.2352 | 0 | 0.433831 | 0.156246 | 0 | 0.155532 | 0.108871 | 21.1266 | 99.263 | 0 | 0 | 0 | 0.066967 | 98.0585 | 0 | 0.529733 | 0.260628 | 0 | 0.200092 | 0.147063 | 0 | 99.263 | 0 | 0 | 0 | 0.025431 | 32.8439 | 0 | 0.12101 | 0.164637 | 0 | 0.140564 | 0.060239 | 66.6442 | 0 | 0 | 0 | 0.038205 | 98.682 | 0 | 0.181792 | 0.494665 | 0 | 0.422335 | 0.180992 | 0 | 100 | 2 | O | 0 | 0 | 0 | 0.000763 | 0.985649 | 0 | 0.003632 | 0.004941 | 0 | 0.004218 | 0.001808 | 2 | 0.008685 | 0.015076 | 0.004103 | 0.009608 | 0.011798 | 0.027304 | 0.02277 | 0.005846 | 0.009682 | 0.009124 | 0.008608 | 0.01858 | 0.020321 | 0.007753 | 0.013745 | 0.014978 | 0.034433 | 0.027803 | 0.009752 | 0.012502 | 0.011738 | 0.011628 | -26.634 | -20.996 | -13.741 | 15.0073 | 0.084622 | -36.069 | 4.00249 | 2.86099 | -73.805 | 4.69567 | 6.05347 | -33.024 | 1.1956 | 10.737 | 680.605 | 214 | 334 | 319 | 303 | 301 | 332 | 333 | 140 | 335 | 126 | 503 | Wollastonite | Jadeite | Corundum | CaNb2O6 | Cassiterite | Scheelite | Manganotantalite | Rutile | Mn | Magnetite | Zr
CS13_Whiteload_D4 | 7 | 40 | 20 | 80 | 0 | 273 | 0 | 0 | 0 | 0.041823 | 77.2063 | 0 | 0.523685 | 0.127633 | 0 | 0.134951 | 0.085406 | 21.1033 | 99.2231 | 0 | 0 | 0 | 0.05983 | 98.0219 | 0 | 0.63945 | 0.2129 | 0 | 0.173614 | 0.115366 | 0 | 99.2231 | 0 | 0 | 0 | 0.02275 | 32.8728 | 0 | 0.146256 | 0.134656 | 0 | 0.122116 | 0.047315 | 66.6541 | 0 | 0 | 0 | 0.034198 | 98.8317 | 0 | 0.219859 | 0.404842 | 0 | 0.367142 | 0.142251 | 0 | 100 | 2 | O | 0 | 0 | 0 | 0.000683 | 0.986369 | 0 | 0.004389 | 0.00404 | 0 | 0.003664 | 0.00142 | 2 | 0.008697 | 0.015078 | 0.004105 | 0.009617 | 0.011807 | 0.027314 | 0.022778 | 0.00585 | 0.009686 | 0.009127 | 0.008616 | 0.018607 | 0.020325 | 0.007757 | 0.013757 | 0.01499 | 0.034445 | 0.027814 | 0.009758 | 0.012507 | 0.011742 | 0.011638 | -32.777 | -25.616 | -15.828 | 16.7516 | 0.084648 | -34.234 | 3.3673 | 3.45391 | -59.132 | 5.33306 | 7.59749 | -33.02 | 1.20439 | 10.737 | 690.573 | 214 | 334 | 319 | 303 | 301 | 332 | 333 | 140 | 335 | 126 | 503 | Wollastonite | Jadeite | Corundum | CaNb2O6 | Cassiterite | Scheelite | Manganotantalite | Rutile | Mn | Magnetite | Zr
CS13_Whiteload_D4 | 7 | 40 | 20 | 80 | 0 | 274 | 0 | 0 | 0 | 0.044178 | 77.0985 | 0 | 0.455613 | 0.143237 | 0 | 0.143911 | 0.119739 | 21.0852 | 99.0904 | 0 | 0 | 0 | 0.063199 | 97.885 | 0 | 0.556329 | 0.238928 | 0 | 0.185141 | 0.161744 | 0 | 99.0904 | 0 | 0 | 0 | 0.024049 | 32.8522 | 0 | 0.127343 | 0.151235 | 0 | 0.130325 | 0.066386 | 66.6485 | 0 | 0 | 0 | 0.036136 | 98.7269 | 0 | 0.191344 | 0.45449 | 0 | 0.391649 | 0.199503 | 0 | 100 | 2 | O | 0 | 0 | 0 | 0.000722 | 0.985835 | 0 | 0.003821 | 0.004538 | 0 | 0.003911 | 0.001992 | 2 | 0.008688 | 0.015071 | 0.004104 | 0.009611 | 0.011801 | 0.027307 | 0.022773 | 0.005847 | 0.009683 | 0.009124 | 0.00861 | 0.018588 | 0.020316 | 0.007755 | 0.013749 | 0.014982 | 0.034437 | 0.027807 | 0.009754 | 0.012503 | 0.011739 | 0.01163 | -27.323 | -25.172 | -11.825 | 15.8766 | 0.084704 | -47.984 | 3.82572 | 3.10104 | -139.77 | 5.03274 | 5.54608 | -33.015 | 1.21319 | 10.737 | 700.591 | 214 | 334 | 319 | 303 | 301 | 332 | 333 | 140 | 335 | 126 | 503 | Wollastonite | Jadeite | Corundum | CaNb2O6 | Cassiterite | Scheelite | Manganotantalite | Rutile | Mn | Magnetite | Zr
CS13_Whiteload_D4 | 7 | 40 | 20 | 80 | 0 | 275 | 0 | 0 | 0 | 0.468994 | 75.2675 | 0 | 1.43269 | 0.214396 | 0.008326 | 0.463137 | 0.119949 | 21.1319 | 99.1068 | 0 | 0 | 0 | 0.670916 | 95.5603 | 0 | 1.74939 | 0.357625 | 0.01075 | 0.595824 | 0.162027 | 0 | 99.1068 | 0 | 0 | 0 | 0.254682 | 31.994 | 0 | 0.39946 | 0.225817 | 0.007646 | 0.418393 | 0.066341 | 66.6337 | 0 | 0 | 0 | 0.385424 | 96.8363 | 0 | 0.604523 | 0.68348 | 0.023141 | 1.26635 | 0.200794 | 0 | 100 | 2 | O | 0 | 0 | 0 | 0.007644 | 0.960295 | 0 | 0.01199 | 0.006778 | 0.000229 | 0.012558 | 0.001991 | 2 | 0.008722 | 0.01502 | 0.004095 | 0.009655 | 0.011851 | 0.027339 | 0.0228 | 0.005844 | 0.009682 | 0.009123 | 0.008651 | 0.01866 | 0.020247 | 0.007737 | 0.013811 | 0.015047 | 0.034476 | 0.02784 | 0.009748 | 0.012501 | 0.011737 | 0.011686 | -14.045 | -32.968 | -30.318 | 1.9031 | 0.086002 | -42.979 | 1.40502 | 2.14277 | 82.8924 | 1.89018 | 5.56236 | -33.01 | 1.222 | 10.737 | 710.628 | 214 | 334 | 319 | 303 | 301 | 332 | 333 | 140 | 335 | 126 | 503 | Wollastonite | Jadeite | Corundum | CaNb2O6 | Cassiterite | Scheelite | Manganotantalite | Rutile | Mn | Magnetite | Zr
CS13_Whiteload_D4 | 7 | 40 | 20 | 80 | 0 | 276 | 0 | 0 | 0 | 3.53041 | 59.4969 | 0 | 7.79293 | 0.962127 | 0.498839 | 3.21173 | 0.347871 | 21.1139 | 96.9546 | 0 | 0 | 0 | 5.0504 | 75.5378 | 0 | 9.51562 | 1.60488 | 0.644119 | 4.13188 | 0.469905 | 0 | 96.9546 | 0 | 0 | 0 | 1.90719 | 25.1589 | 0 | 2.16152 | 1.00811 | 0.455721 | 2.88637 | 0.1914 | 66.2308 | 0 | 0 | 0 | 3.00487 | 79.2785 | 0 | 3.40559 | 3.17667 | 1.43603 | 9.09524 | 0.60312 | 0 | 100 | 2 | O | 0 | 0 | 0 | 0.057592 | 0.759736 | 0 | 0.065272 | 0.030442 | 0.013762 | 0.087161 | 0.00578 | 2 | 0.008828 | 0.014576 | 0.004004 | 0.009891 | 0.012118 | 0.027461 | 0.022897 | 0.005764 | 0.009622 | 0.00907 | 0.008875 | 0.018887 | 0.019648 | 0.007566 | 0.01415 | 0.015385 | 0.03463 | 0.027959 | 0.009614 | 0.012424 | 0.011669 | 0.011989 | -5.47 | -15.013 | -16.326 | 0.497829 | 0.098995 | -42.122 | 0.418816 | 0.613893 | 1.95923 | 0.522497 | 2.24728 | -33.005 | 1.2308 | 10.737 | 720.605 | 214 | 334 | 319 | 303 | 301 | 332 | 333 | 140 | 335 | 126 | 503 | Wollastonite | Jadeite | Corundum | CaNb2O6 | Cassiterite | Scheelite | Manganotantalite | Rutile | Mn | Magnetite | Zr
CS13_Whiteload_D4 | 7 | 40 | 20 | 80 | 0 | 277 | 0 | 0 | 0 | 0.066247 | 76.5788 | 0 | 0.654199 | 0.156006 | 0.000169 | 0.174984 | 0.084001 | 21.0034 | 98.7178 | 0 | 0 | 0 | 0.09477 | 97.2252 | 0 | 0.798814 | 0.260227 | 0.000218 | 0.225117 | 0.113468 | 2e-06 | 98.7178 | 0 | 0 | 0 | 0.036204 | 32.7587 | 0 | 0.183564 | 0.165363 | 0.000156 | 0.159086 | 0.046755 | 66.6502 | 0 | 0 | 0 | 0.054459 | 98.5522 | 0 | 0.27612 | 0.497483 | 0.00047 | 0.478599 | 0.140658 | 0 | 100 | 2 | O | 0 | 0 | 0 | 0.001086 | 0.983002 | 0 | 0.005508 | 0.004962 | 5e-06 | 0.004774 | 0.001403 | 2 | 0.008702 | 0.01506 | 0.004104 | 0.009623 | 0.011812 | 0.027316 | 0.022781 | 0.005849 | 0.009683 | 0.009125 | 0.008621 | 0.018616 | 0.020301 | 0.007755 | 0.013766 | 0.014997 | 0.034448 | 0.027817 | 0.009756 | 0.012504 | 0.011739 | 0.011645 | -37.227 | -42.659 | -14.045 | 10.7659 | 0.085024 | -34.549 | 2.75354 | 2.86588 | 4048.82 | 4.23105 | 7.72113 | -33 | 1.23959 | 10.737 | 730.621 | 214 | 334 | 319 | 303 | 301 | 332 | 333 | 140 | 335 | 126 | 503 | Wollastonite | Jadeite | Corundum | CaNb2O6 | Cassiterite | Scheelite | Manganotantalite | Rutile | Mn | Magnetite | Zr
CS13_Whiteload_D4 | 7 | 40 | 20 | 80 | 0 | 278 | 0.397667 | 0.097948 | 0.031443 | 0.118793 | 71.6237 | 0 | 1.3011 | 0.296566 | 0 | 0.139189 | 0.049658 | 20.4198 | 94.4759 | 0.850752 | 0.132031 | 0.059411 | 0.169939 | 90.9342 | 0 | 1.58872 | 0.49469 | 0 | 0.179067 | 0.067078 | 0 | 94.4759 | 0.738608 | 0.222249 | 0.060791 | 0.066701 | 31.4795 | 0 | 0.375095 | 0.322976 | 0 | 0.130014 | 0.028398 | 66.5757 | 2.23402 | 0.33611 | 0.091935 | 0.100873 | 95.2138 | 0 | 0.567262 | 0.976885 | 0 | 0.393245 | 0.085893 | 0 | 100 | 2 | O | 0.022189 | 0.006677 | 0.001826 | 0.002004 | 0.945674 | 0 | 0.011268 | 0.009703 | 0 | 0.003906 | 0.000853 | 2 | 0.008655 | 0.01494 | 0.00408 | 0.009645 | 0.011805 | 0.027299 | 0.022762 | 0.005825 | 0.009661 | 0.009107 | 0.00864 | 0.018516 | 0.020138 | 0.007708 | 0.013797 | 0.014988 | 0.034426 | 0.027794 | 0.009717 | 0.012475 | 0.011716 | 0.011671 | 1.70408 | 11.4743 | 9.4621 | 6.23345 | 0.088171 | -8.5859 | 1.52003 | 1.60437 | -19.836 | 5.17756 | 12.7684 | -32.996 | 1.24839 | 10.737 | 740.639 | 214 | 334 | 319 | 303 | 301 | 332 | 333 | 140 | 335 | 126 | 503 | Wollastonite | Jadeite | Corundum | CaNb2O6 | Cassiterite | Scheelite | Manganotantalite | Rutile | Mn | Magnetite | Zr
CS13_Whiteload_D4 | 7 | 40 | 20 | 80 | 0 | 279 | 0 | 0.004592 | 0 | 0.235922 | 70.9235 | 0 | 1.53618 | 0.132585 | 0 | 0.065731 | 0.008207 | 19.6747 | 92.5814 | 0 | 0.00619 | 0 | 0.337496 | 90.0452 | 0 | 1.87577 | 0.221159 | 0 | 0.084563 | 0.011086 | 2e-06 | 92.5814 | 0 | 0.010841 | 0 | 0.137823 | 32.4319 | 0 | 0.46077 | 0.150229 | 0 | 0.06388 | 0.004883 | 66.7397 | 0 | 0.016448 | 0 | 0.209104 | 98.4109 | 0 | 0.699078 | 0.455853 | 0 | 0.193837 | 0.014817 | 0 | 100 | 2 | O | 0 | 0.000325 | 0 | 0.00413 | 0.971891 | 0 | 0.013808 | 0.004502 | 0 | 0.001914 | 0.000146 | 2 | 0.008774 | 0.015048 | 0.004105 | 0.009685 | 0.011885 | 0.027371 | 0.02283 | 0.005863 | 0.009702 | 0.00914 | 0.00868 | 0.01877 | 0.020284 | 0.007757 | 0.013854 | 0.015089 | 0.034517 | 0.027877 | 0.00978 | 0.012527 | 0.011758 | 0.011724 | -21.917 | 232.272 | -11.657 | 3.37814 | 0.088597 | -23.551 | 1.32843 | 3.33992 | -37.163 | 10.3902 | 75.155 | -32.991 | 1.2572 | 10.737 | 750.624 | 214 | 334 | 319 | 303 | 301 | 332 | 333 | 140 | 335 | 126 | 503 | Wollastonite | Jadeite | Corundum | CaNb2O6 | Cassiterite | Scheelite | Manganotantalite | Rutile | Mn | Magnetite | Zr
CS13_Whiteload_D4 | 7 | 40 | 20 | 80 | 0 | 280 | 0.108491 | 0 | 0.246078 | 9.91909 | 2.842 | 0 | 32.7672 | 2.22905 | 0 | 0.819096 | 0.164971 | 14.4044 | 63.5004 | 0.232102 | 0 | 0.46496 | 14.1897 | 3.60822 | 0 | 40.0106 | 3.71819 | 0 | 1.05377 | 0.222843 | 0 | 63.5004 | 0.299893 | 0 | 0.708044 | 8.28876 | 1.85896 | 0 | 14.0588 | 3.61282 | 0 | 1.13867 | 0.140404 | 69.8937 | 1.61419 | 0 | 1.90554 | 22.3074 | 10.006 | 0 | 37.836 | 19.4462 | 0 | 6.12894 | 0.755733 | 0 | 100 | 2 | O | 0.008581 | 0 | 0.020261 | 0.237182 | 0.053194 | 0 | 0.40229 | 0.10338 | 0 | 0.032583 | 0.004018 | 2 | 0.01157 | 0.012767 | 0.003754 | 0.01225 | 0.015231 | 0.029431 | 0.024636 | 0.006099 | 0.010049 | 0.009348 | 0.011195 | 0.024752 | 0.01721 | 0.007093 | 0.017523 | 0.019337 | 0.037115 | 0.030081 | 0.010173 | 0.012976 | 0.012027 | 0.015123 | 7.54449 | -11.974 | 1.29293 | 0.322505 | 0.623615 | -13.699 | 0.181865 | 0.338395 | -10.411 | 1.21933 | 5.28651 | -32.986 | 1.266 | 10.737 | 760.653 | 214 | 334 | 319 | 303 | 301 | 332 | 333 | 140 | 335 | 126 | 503 | Wollastonite | Jadeite | Corundum | CaNb2O6 | Cassiterite | Scheelite | Manganotantalite | Rutile | Mn | Magnetite | Zr
CS13_Whiteload_D4 | 7 | 40 | 20 | 80 | 0 | 281 | 0 | 0 | 0 | 0.110311 | 76.8686 | 0 | 0.676738 | 0.134867 | 0 | 0.175794 | 0.082682 | 21.0911 | 99.1401 | 0 | 0 | 0 | 0.157805 | 97.5931 | 0 | 0.826337 | 0.224966 | 0 | 0.226159 | 0.111687 | -1e-05 | 99.1401 | 0 | 0 | 0 | 0.060038 | 32.7483 | 0 | 0.189113 | 0.142372 | 0 | 0.159169 | 0.045833 | 66.6551 | 0 | 0 | 0 | 0.090364 | 98.5793 | 0 | 0.284635 | 0.42857 | 0 | 0.479133 | 0.137967 | 0 | 100 | 2 | O | 0 | 0 | 0 | 0.001801 | 0.98262 | 0 | 0.005674 | 0.004272 | 0 | 0.004776 | 0.001375 | 2 | 0.008704 | 0.015048 | 0.004105 | 0.009625 | 0.011815 | 0.027317 | 0.022783 | 0.005849 | 0.009682 | 0.009124 | 0.008621 | 0.018622 | 0.020284 | 0.007756 | 0.013769 | 0.015 | 0.03445 | 0.027819 | 0.009756 | 0.012501 | 0.011738 | 0.011646 | -21.041 | -15.205 | -11.486 | 6.66078 | 0.084869 | -40.206 | 2.67146 | 3.28014 | -61.794 | 4.21331 | 7.83732 | -32.981 | 1.2747 | 10.737 | 770.589 | 214 | 334 | 319 | 303 | 301 | 332 | 333 | 140 | 335 | 126 | 503 | Wollastonite | Jadeite | Corundum | CaNb2O6 | Cassiterite | Scheelite | Manganotantalite | Rutile | Mn | Magnetite | Zr
CS13_Whiteload_D4 | 7 | 40 | 20 | 80 | 0 | 282 | 0 | 0 | 0 | 0.084865 | 77.5069 | 0 | 0.185633 | 0.209468 | 0 | 0.106189 | 0.027767 | 21.1543 | 99.2751 | 0 | 0 | 0 | 0.121403 | 98.4036 | 0 | 0.226668 | 0.349404 | 0 | 0.136612 | 0.037508 | 4e-06 | 99.2751 | 0 | 0 | 0 | 0.046048 | 32.9196 | 0 | 0.051716 | 0.22045 | 0 | 0.095854 | 0.015345 | 66.651 | 0 | 0 | 0 | 0.069141 | 98.8573 | 0 | 0.077652 | 0.662009 | 0 | 0.287848 | 0.046082 | 0 | 100 | 2 | O | 0 | 0 | 0 | 0.001382 | 0.987819 | 0 | 0.001552 | 0.006615 | 0 | 0.002876 | 0.00046 | 2 | 0.008665 | 0.015046 | 0.004104 | 0.009594 | 0.011778 | 0.027287 | 0.022756 | 0.005842 | 0.009672 | 0.009117 | 0.008591 | 0.018537 | 0.020282 | 0.007754 | 0.013725 | 0.014953 | 0.034411 | 0.027787 | 0.009744 | 0.012489 | 0.011728 | 0.011605 | -50.122 | -31.197 | -18.228 | 8.4873 | 0.084415 | -28.075 | 8.9432 | 2.18861 | -92.022 | 6.62681 | 22.3287 | -32.977 | 1.28349 | 10.737 | 780.558 | 214 | 334 | 319 | 303 | 301 | 332 | 333 | 140 | 335 | 126 | 503 | Wollastonite | Jadeite | Corundum | CaNb2O6 | Cassiterite | Scheelite | Manganotantalite | Rutile | Mn | Magnetite | Zr
CS13_Whiteload_D4 | 7 | 40 | 20 | 80 | 0 | 283 | 0 | 0 | 0 | 0.074688 | 77.591 | 0 | 0.124349 | 0.183656 | 0.015659 | 0.096188 | 0.037516 | 21.1469 | 99.2699 | 0 | 0 | 0 | 0.106844 | 98.5103 | 0 | 0.151837 | 0.306349 | 0.02022 | 0.123746 | 0.050676 | 4e-06 | 99.2699 | 0 | 0 | 0 | 0.040537 | 32.9641 | 0 | 0.034652 | 0.193336 | 0.014373 | 0.086849 | 0.020738 | 66.6455 | 0 | 0 | 0 | 0.060835 | 98.9408 | 0 | 0.052004 | 0.580293 | 0.043139 | 0.260675 | 0.062245 | 0 | 100 | 2 | O | 0 | 0 | 0 | 0.001216 | 0.989236 | 0 | 0.00104 | 0.005802 | 0.000431 | 0.002606 | 0.000622 | 2 | 0.008663 | 0.015046 | 0.004104 | 0.009592 | 0.011775 | 0.027285 | 0.022755 | 0.005842 | 0.009672 | 0.009116 | 0.008588 | 0.018533 | 0.020281 | 0.007755 | 0.013721 | 0.01495 | 0.034408 | 0.027785 | 0.009744 | 0.012488 | 0.011728 | 0.011601 | -30.139 | -23 | -11.736 | 9.57481 | 0.084358 | -47.508 | 13.1958 | 2.46556 | 44.3682 | 7.25914 | 16.6457 | -32.972 | 1.29229 | 10.737 | 790.576 | 214 | 334 | 319 | 303 | 301 | 332 | 333 | 140 | 335 | 126 | 503 | Wollastonite | Jadeite | Corundum | CaNb2O6 | Cassiterite | Scheelite | Manganotantalite | Rutile | Mn | Magnetite | Zr
CS13_Whiteload_D4 | 7 | 40 | 20 | 80 | 0 | 284 | 0 | 0 | 0 | 0.118468 | 77.4502 | 0 | 0.35887 | 0.207984 | 0 | 0.143622 | 0.055385 | 21.2112 | 99.5457 | 0 | 0 | 0 | 0.169473 | 98.3315 | 0 | 0.438201 | 0.34693 | 0 | 0.18477 | 0.074814 | 2e-06 | 99.5457 | 0 | 0 | 0 | 0.064109 | 32.8072 | 0 | 0.099711 | 0.218301 | 0 | 0.129295 | 0.030526 | 66.6509 | 0 | 0 | 0 | 0.096354 | 98.6172 | 0 | 0.149864 | 0.656205 | 0 | 0.388657 | 0.091759 | 0 | 100 | 2 | O | 0 | 0 | 0 | 0.001924 | 0.984449 | 0 | 0.002992 | 0.006551 | 0 | 0.00388 | 0.000916 | 2 | 0.008675 | 0.015034 | 0.004103 | 0.009603 | 0.011788 | 0.027294 | 0.022762 | 0.005842 | 0.009672 | 0.009116 | 0.008599 | 0.018558 | 0.020266 | 0.007752 | 0.013738 | 0.014966 | 0.034419 | 0.027794 | 0.009745 | 0.012489 | 0.011728 | 0.011615 | -34.829 | -33.988 | -11.77 | 6.22182 | 0.084483 | -37.305 | 4.77474 | 2.20262 | -213.5 | 5.03804 | 11.4418 | -32.967 | 1.3011 | 10.737 | 800.614 | 214 | 334 | 319 | 303 | 301 | 332 | 333 | 140 | 335 | 126 | 503 | Wollastonite | Jadeite | Corundum | CaNb2O6 | Cassiterite | Scheelite | Manganotantalite | Rutile | Mn | Magnetite | Zr
CS13_Whiteload_D4 | 7 | 40 | 20 | 80 | 0 | 285 | 0 | 1.52358 | 0 | 6.51267 | 35.7357 | 0.070347 | 26.448 | 1.55728 | 0.009223 | 0.029563 | 0.062725 | 19.9073 | 91.8563 | 0 | 2.05375 | 0 | 9.31666 | 45.3704 | 0.088714 | 32.2945 | 2.59763 | 0.011909 | 0.038033 | 0.084729 | 2e-06 | 91.8563 | 0 | 3.55895 | 0 | 3.76454 | 16.1691 | 0.020549 | 7.84939 | 1.74593 | 0.009015 | 0.028428 | 0.036927 | 66.8172 | 0 | 6.95207 | 0 | 7.35367 | 63.1694 | 0.080279 | 15.333 | 6.82103 | 0.035221 | 0.111063 | 0.144268 | 0 | 100 | 2 | O | 0 | 0.106528 | 0 | 0.112682 | 0.483979 | 0.000615 | 0.234951 | 0.05226 | 0.00027 | 0.000851 | 0.001105 | 2 | 0.010353 | 0.013916 | 0.003968 | 0.011109 | 0.013628 | 0.028569 | 0.023881 | 0.006028 | 0.009933 | 0.009303 | 0.010068 | 0.022149 | 0.018759 | 0.007497 | 0.015891 | 0.017303 | 0.036028 | 0.02916 | 0.010056 | 0.012826 | 0.011968 | 0.013599 | -5.9807 | 1.08525 | -4.8123 | 0.379765 | 0.134866 | 28.856 | 0.205383 | 0.438634 | 76.7443 | 22.7509 | 11.8192 | -32.962 | 1.3099 | 10.737 | 810.59 | 214 | 334 | 319 | 303 | 301 | 332 | 333 | 140 | 335 | 126 | 503 | Wollastonite | Jadeite | Corundum | CaNb2O6 | Cassiterite | Scheelite | Manganotantalite | Rutile | Mn | Magnetite | Zr
CS13_Whiteload_D4 | 7 | 40 | 20 | 80 | 0 | 286 | 0 | 0 | 0 | 0.120742 | 77.2481 | 0 | 0.262634 | 0.2258 | 0 | 0.127761 | 0.045172 | 21.1402 | 99.1704 | 0 | 0 | 0 | 0.172727 | 98.075 | 0 | 0.320692 | 0.376647 | 0 | 0.164364 | 0.061019 | 0 | 99.1704 | 0 | 0 | 0 | 0.065559 | 32.8317 | 0 | 0.073218 | 0.237798 | 0 | 0.115403 | 0.024981 | 66.6513 | 0 | 0 | 0 | 0.098499 | 98.6551 | 0 | 0.110005 | 0.714551 | 0 | 0.346772 | 0.075064 | 0 | 100 | 2 | O | 0 | 0 | 0 | 0.001967 | 0.985178 | 0 | 0.002197 | 0.007136 | 0 | 0.003463 | 0.00075 | 2 | 0.008666 | 0.015028 | 0.004103 | 0.009597 | 0.011781 | 0.027287 | 0.022757 | 0.00584 | 0.00967 | 0.009114 | 0.008593 | 0.01854 | 0.020258 | 0.007752 | 0.01373 | 0.014957 | 0.034411 | 0.027788 | 0.009742 | 0.012486 | 0.011725 | 0.011607 | -39.051 | -25.544 | -18.389 | 6.11017 | 0.084578 | -40.409 | 6.41186 | 2.04549 | -38.182 | 5.597 | 13.912 | -32.958 | 1.31869 | 10.737 | 820.607 | 214 | 334 | 319 | 303 | 301 | 332 | 333 | 140 | 335 | 126 | 503 | Wollastonite | Jadeite | Corundum | CaNb2O6 | Cassiterite | Scheelite | Manganotantalite | Rutile | Mn | Magnetite | Zr
CS13_Whiteload_D4 | 7 | 40 | 20 | 80 | 0 | 287 | 0 | 0 | 0 | 0.100063 | 76.1937 | 0 | 0.193327 | 0.223083 | 0.017424 | 0.124723 | 0.019583 | 20.8251 | 97.697 | 0 | 0 | 0 | 0.143145 | 96.7363 | 0 | 0.236064 | 0.372116 | 0.022498 | 0.160456 | 0.026453 | 6e-06 | 97.697 | 0 | 0 | 0 | 0.055145 | 32.8687 | 0 | 0.054704 | 0.238456 | 0.016238 | 0.114347 | 0.010992 | 66.6415 | 0 | 0 | 0 | 0.082792 | 98.694 | 0 | 0.082129 | 0.716006 | 0.048759 | 0.343347 | 0.033005 | 0 | 100 | 2 | O | 0 | 0 | 0 | 0.001655 | 0.986433 | 0 | 0.001642 | 0.007156 | 0.000487 | 0.003432 | 0.00033 | 2 | 0.00866 | 0.015028 | 0.004103 | 0.009594 | 0.011775 | 0.027282 | 0.022753 | 0.005839 | 0.009668 | 0.009113 | 0.008589 | 0.018528 | 0.020257 | 0.007753 | 0.013725 | 0.01495 | 0.034405 | 0.027783 | 0.00974 | 0.012484 | 0.011724 | 0.011602 | -35.569 | -120.2 | -17.548 | 7.27165 | 0.085152 | -39.839 | 8.59894 | 2.06756 | 39.9336 | 5.71982 | 31.4526 | -32.953 | 1.32749 | 10.737 | 830.625 | 214 | 334 | 319 | 303 | 301 | 332 | 333 | 140 | 335 | 126 | 503 | Wollastonite | Jadeite | Corundum | CaNb2O6 | Cassiterite | Scheelite | Manganotantalite | Rutile | Mn | Magnetite | Zr
CS13_Whiteload_D4 | 7 | 40 | 20 | 80 | 0 | 288 | 0 | 0 | 0 | 0.656576 | 74.85 | 0 | 1.47743 | 0.314994 | 0.071707 | 0.510459 | 0.138181 | 21.2156 | 99.2349 | 0 | 0 | 0 | 0.93926 | 95.0303 | 0 | 1.80403 | 0.525428 | 0.09259 | 0.656703 | 0.186655 | 4e-06 | 99.2349 | 0 | 0 | 0 | 0.355063 | 31.6841 | 0 | 0.410221 | 0.330393 | 0.065577 | 0.459224 | 0.076107 | 66.6193 | 0 | 0 | 0 | 0.538006 | 96.0181 | 0 | 0.621583 | 1.00125 | 0.198729 | 1.39167 | 0.230639 | 0 | 100 | 2 | O | 0 | 0 | 0 | 0.010659 | 0.9512 | 0 | 0.012315 | 0.009919 | 0.001969 | 0.013787 | 0.002285 | 2 | 0.008701 | 0.014954 | 0.004089 | 0.009648 | 0.011842 | 0.027321 | 0.022786 | 0.005833 | 0.009665 | 0.00911 | 0.00864 | 0.018614 | 0.020157 | 0.007727 | 0.013802 | 0.015035 | 0.034454 | 0.027823 | 0.00973 | 0.01248 | 0.01172 | 0.011671 | -19.147 | -82.985 | -27.217 | 1.46762 | 0.086282 | -31.387 | 1.3698 | 1.52346 | 10.2301 | 1.75297 | 4.88223 | -32.948 | 1.3363 | 10.737 | 840.61 | 214 | 334 | 319 | 303 | 301 | 332 | 333 | 140 | 335 | 126 | 503 | Wollastonite | Jadeite | Corundum | CaNb2O6 | Cassiterite | Scheelite | Manganotantalite | Rutile | Mn | Magnetite | Zr
CS13_GoiasBEBT_D3 | 8 | 40 | 20 | 80 | 0 | 289 | 0 | 0 | 0 | 0.027408 | 78.3975 | 0 | 0 | 0.229029 | 0 | 0.007145 | 0.050375 | 21.3213 | 100.033 | 0 | 0 | 0 | 0.039209 | 99.5343 | 0 | 0 | 0.382034 | 0 | 0.009192 | 0.068046 | -1e-05 | 100.033 | 0 | 0 | 0 | 0.014759 | 33.045 | 0 | 0 | 0.239206 | 0 | 0.0064 | 0.027628 | 66.667 | 0 | 0 | 0 | 0.022144 | 99.158 | 0 | 0 | 0.717785 | 0 | 0.019206 | 0.082902 | 0 | 100 | 2 | O | 0 | 0 | 0 | 0.000443 | 0.991346 | 0 | 0 | 0.007176 | 0 | 0.000192 | 0.000829 | 2 | 0.008656 | 0.015029 | 0.004104 | 0.009585 | 0.011767 | 0.027276 | 0.022748 | 0.00584 | 0.009668 | 0.009113 | 0.00858 | 0.018518 | 0.020259 | 0.007755 | 0.013712 | 0.014939 | 0.034397 | 0.027776 | 0.009742 | 0.012483 | 0.011724 | 0.01159 | -186.03 | -20.08 | -12.912 | 25.2157 | 0.083878 | -46.211 | -27.095 | 2.02001 | -47.76 | 90.6611 | 12.5062 | -25.296 | 2.07069 | 10.6845 | 0 | 214 | 334 | 319 | 303 | 301 | 332 | 333 | 140 | 335 | 126 | 503 | Wollastonite | Jadeite | Corundum | CaNb2O6 | Cassiterite | Scheelite | Manganotantalite | Rutile | Mn | Magnetite | Zr
CS13_GoiasBEBT_D3 | 8 | 40 | 20 | 80 | 0 | 290 | 0.002098 | 0 | 0 | 0.037085 | 77.3237 | 0 | 0 | 0.243271 | 0 | 0.00314 | 0.027467 | 21.0386 | 98.6754 | 0.004488 | 0 | 0 | 0.053051 | 98.1709 | 0 | 0 | 0.405791 | 0 | 0.00404 | 0.037102 | 4e-06 | 98.6754 | 0.003787 | 0 | 0 | 0.020239 | 33.0313 | 0 | 0 | 0.257503 | 0 | 0.002851 | 0.015267 | 66.6691 | 0.011366 | 0 | 0 | 0.030369 | 99.1311 | 0 | 0 | 0.7728 | 0 | 0.008557 | 0.045817 | 0 | 100 | 2 | O | 0.000114 | 0 | 0 | 0.000607 | 0.990902 | 0 | 0 | 0.007725 | 0 | 8.6e-05 | 0.000458 | 2 | 0.008653 | 0.015024 | 0.004104 | 0.009584 | 0.011765 | 0.027272 | 0.022744 | 0.005839 | 0.009666 | 0.009111 | 0.008579 | 0.018511 | 0.020252 | 0.007754 | 0.013711 | 0.014936 | 0.034392 | 0.027772 | 0.00974 | 0.012481 | 0.011722 | 0.011588 | 286.98 | -45.509 | -14.902 | 18.7663 | 0.084461 | -30.87 | -34.034 | 1.91404 | -83.084 | 205.492 | 22.537 | -25.296 | 2.08069 | 10.6845 | 9.99999 | 214 | 334 | 319 | 303 | 301 | 332 | 333 | 140 | 335 | 126 | 503 | Wollastonite | Jadeite | Corundum | CaNb2O6 | Cassiterite | Scheelite | Manganotantalite | Rutile | Mn | Magnetite | Zr
CS13_GoiasBEBT_D3 | 8 | 40 | 20 | 80 | 0 | 291 | 0.001581 | 0 | 0 | 0.002302 | 77.384 | 0 | 0 | 0.281867 | 0 | 0.001987 | 0.014454 | 21.0602 | 98.7465 | 0.003382 | 0 | 0 | 0.003293 | 98.2475 | 0 | 0 | 0.47017 | 0 | 0.002557 | 0.019524 | 2e-06 | 98.7465 | 0.002851 | 0 | 0 | 0.001255 | 33.0218 | 0 | 0 | 0.298038 | 0 | 0.001802 | 0.008025 | 66.6663 | 0.008553 | 0 | 0 | 0.001882 | 99.066 | 0 | 0 | 0.894119 | 0 | 0.005407 | 0.024076 | 0 | 100 | 2 | O | 8.6e-05 | 0 | 0 | 3.8e-05 | 0.990659 | 0 | 0 | 0.008941 | 0 | 5.4e-05 | 0.000241 | 2 | 0.008651 | 0.01502 | 0.004104 | 0.009583 | 0.011761 | 0.027269 | 0.022742 | 0.005838 | 0.009664 | 0.00911 | 0.008577 | 0.018507 | 0.020246 | 0.007754 | 0.013709 | 0.014932 | 0.034388 | 0.027769 | 0.009738 | 0.012479 | 0.01172 | 0.011586 | 380.657 | -27.694 | -85.259 | 294.593 | 0.084413 | -26.304 | -25.189 | 1.68067 | -483.34 | 324.352 | 42.3869 | -25.296 | 2.09069 | 10.6845 | 20 | 214 | 334 | 319 | 303 | 301 | 332 | 333 | 140 | 335 | 126 | 503 | Wollastonite | Jadeite | Corundum | CaNb2O6 | Cassiterite | Scheelite | Manganotantalite | Rutile | Mn | Magnetite | Zr
CS13_GoiasBEBT_D3 | 8 | 40 | 20 | 80 | 0 | 292 | 0 | 0 | 0 | 0 | 78.5441 | 0 | 0 | 0.237427 | 0 | 0 | 0.002065 | 21.3356 | 100.119 | 0 | 0 | 0 | 0 | 99.7204 | 0 | 0 | 0.396042 | 0 | 0 | 0.002789 | 4e-06 | 100.119 | 0 | 0 | 0 | 0 | 33.0844 | 0 | 0 | 0.247809 | 0 | 0 | 0.001132 | 66.6667 | 0 | 0 | 0 | 0 | 99.2532 | 0 | 0 | 0.743428 | 0 | 0 | 0.003395 | 0 | 100 | 2 | O | 0 | 0 | 0 | 0 | 0.992532 | 0 | 0 | 0.007434 | 0 | 0 | 3.4e-05 | 2 | 0.008659 | 0.015024 | 0.004105 | 0.009586 | 0.011765 | 0.027275 | 0.022748 | 0.005841 | 0.009666 | 0.009112 | 0.00858 | 0.018525 | 0.020251 | 0.007757 | 0.013713 | 0.014937 | 0.034396 | 0.027776 | 0.009743 | 0.012481 | 0.011722 | 0.01159 | -43.378 | -17.224 | -8.9866 | -59.02 | 0.083775 | -56.826 | -43.93 | 1.95619 | -112.8 | -93.665 | 293.861 | -25.296 | 2.10069 | 10.6845 | 30 | 214 | 334 | 319 | 303 | 301 | 332 | 333 | 140 | 335 | 126 | 503 | Wollastonite | Jadeite | Corundum | CaNb2O6 | Cassiterite | Scheelite | Manganotantalite | Rutile | Mn | Magnetite | Zr
CS13_GoiasBEBT_D3 | 8 | 40 | 20 | 80 | 0 | 293 | 0 | 0 | 0 | 0.000418 | 78.34 | 0 | 0 | 0.242742 | 0.005681 | 0 | 0.029125 | 21.2955 | 99.9134 | 0 | 0 | 0 | 0.000598 | 99.4612 | 0 | 0 | 0.404907 | 0.007335 | 0 | 0.039343 | 0 | 99.9134 | 0 | 0 | 0 | 0.000226 | 33.0598 | 0 | 0 | 0.253828 | 0.005179 | 0 | 0.015992 | 66.665 | 0 | 0 | 0 | 0.000338 | 99.1747 | 0 | 0 | 0.761449 | 0.015537 | 0 | 0.047975 | 0 | 100 | 2 | O | 0 | 0 | 0 | 7e-06 | 0.991819 | 0 | 0 | 0.007615 | 0.000155 | 0 | 0.00048 | 2 | 0.008657 | 0.015018 | 0.004105 | 0.009586 | 0.011765 | 0.027274 | 0.022747 | 0.00584 | 0.009665 | 0.009111 | 0.008579 | 0.018521 | 0.020244 | 0.007756 | 0.013713 | 0.014936 | 0.034394 | 0.027775 | 0.009742 | 0.01248 | 0.011721 | 0.011589 | -61.169 | -11.833 | -9.932 | 1619.13 | 0.083891 | -310.35 | -488.38 | 1.91782 | 120.946 | -241.87 | 21.2814 | -25.296 | 2.11069 | 10.6845 | 40.0002 | 214 | 334 | 319 | 303 | 301 | 332 | 333 | 140 | 335 | 126 | 503 | Wollastonite | Jadeite | Corundum | CaNb2O6 | Cassiterite | Scheelite | Manganotantalite | Rutile | Mn | Magnetite | Zr
CS13_GoiasBEBT_D3 | 8 | 40 | 20 | 80 | 0 | 294 | 0 | 0 | 0 | 0.011059 | 77.5179 | 0 | 0 | 0.252706 | 0.006874 | 2.3e-05 | 0.024045 | 21.0836 | 98.8963 | 0 | 0 | 0 | 0.01582 | 98.4175 | 0 | 0 | 0.421528 | 0.008876 | 2.9e-05 | 0.03248 | 8e-06 | 98.8963 | 0 | 0 | 0 | 0.006022 | 33.0418 | 0 | 0 | 0.266904 | 0.00633 | 2e-05 | 0.013336 | 66.6656 | 0 | 0 | 0 | 0.009033 | 99.1312 | 0 | 0 | 0.800758 | 0.018991 | 6.1e-05 | 0.040009 | 0 | 100 | 2 | O | 0 | 0 | 0 | 0.000181 | 0.991272 | 0 | 0 | 0.008007 | 0.00019 | 1e-06 | 0.0004 | 2 | 0.008653 | 0.015013 | 0.004104 | 0.009584 | 0.011763 | 0.027269 | 0.022743 | 0.005839 | 0.009663 | 0.009109 | 0.008578 | 0.018512 | 0.020237 | 0.007755 | 0.013711 | 0.014934 | 0.034389 | 0.027771 | 0.009739 | 0.012478 | 0.011719 | 0.011587 | -698.67 | -20.717 | -13.046 | 61.7384 | 0.084338 | -33.939 | -28.03 | 1.85033 | 100.063 | 28559.9 | 25.6725 | -25.296 | 2.12069 | 10.6845 | 50.0002 | 214 | 334 | 319 | 303 | 301 | 332 | 333 | 140 | 335 | 126 | 503 | Wollastonite | Jadeite | Corundum | CaNb2O6 | Cassiterite | Scheelite | Manganotantalite | Rutile | Mn | Magnetite | Zr
CS13_GoiasBEBT_D3 | 8 | 40 | 20 | 80 | 0 | 295 | 0 | 0 | 0 | 0.00263 | 77.7143 | 0 | 0 | 0.247936 | 0.006285 | 0.003531 | 0.025941 | 21.1313 | 99.1319 | 0 | 0 | 0 | 0.003762 | 98.6669 | 0 | 0 | 0.413572 | 0.008115 | 0.004543 | 0.035042 | 4e-06 | 99.1319 | 0 | 0 | 0 | 0.001429 | 33.0501 | 0 | 0 | 0.26127 | 0.005774 | 0.003191 | 0.014355 | 66.6639 | 0 | 0 | 0 | 0.002143 | 99.1441 | 0 | 0 | 0.783763 | 0.017321 | 0.009574 | 0.043061 | 0 | 100 | 2 | O | 0 | 0 | 0 | 4.3e-05 | 0.991543 | 0 | 0 | 0.007838 | 0.000173 | 9.6e-05 | 0.000431 | 2 | 0.008655 | 0.015012 | 0.004105 | 0.009586 | 0.011764 | 0.027272 | 0.022746 | 0.005839 | 0.009664 | 0.00911 | 0.008578 | 0.018517 | 0.020236 | 0.007756 | 0.013713 | 0.014936 | 0.034392 | 0.027774 | 0.00974 | 0.012478 | 0.01172 | 0.011588 | -129.91 | -21.488 | -13.258 | 257.983 | 0.084234 | -40.728 | -27.382 | 1.88201 | 109.381 | 182.788 | 23.8332 | -25.296 | 2.1307 | 10.6845 | 60.0102 | 214 | 334 | 319 | 303 | 301 | 332 | 333 | 140 | 335 | 126 | 503 | Wollastonite | Jadeite | Corundum | CaNb2O6 | Cassiterite | Scheelite | Manganotantalite | Rutile | Mn | Magnetite | Zr
CS13_GoiasBEBT_D3 | 8 | 40 | 20 | 80 | 0 | 296 | 0 | 0 | 0 | 0.01188 | 77.772 | 0 | 0 | 0.249427 | 0 | 0 | 0.0227 | 21.1478 | 99.2038 | 0 | 0 | 0 | 0.016996 | 98.7401 | 0 | 0 | 0.416059 | 0 | 0 | 0.030663 | 2e-06 | 99.2038 | 0 | 0 | 0 | 0.00645 | 33.0506 | 0 | 0 | 0.262651 | 0 | 0 | 0.012552 | 66.6677 | 0 | 0 | 0 | 0.009676 | 99.1646 | 0 | 0 | 0.788054 | 0 | 0 | 0.03766 | 0 | 100 | 2 | O | 0 | 0 | 0 | 0.000193 | 0.991502 | 0 | 0 | 0.007879 | 0 | 0 | 0.000377 | 2 | 0.008654 | 0.015007 | 0.004105 | 0.009585 | 0.011763 | 0.027269 | 0.022743 | 0.005839 | 0.009662 | 0.009108 | 0.008577 | 0.018515 | 0.020229 | 0.007755 | 0.013712 | 0.014934 | 0.034388 | 0.027771 | 0.009739 | 0.012476 | 0.011718 | 0.011586 | -143 | -57.412 | -15.262 | 57.506 | 0.084193 | -46.565 | -20.624 | 1.87185 | -37.659 | -112.08 | 27.1642 | -25.296 | 2.1407 | 10.6845 | 70.0102 | 214 | 334 | 319 | 303 | 301 | 332 | 333 | 140 | 335 | 126 | 503 | Wollastonite | Jadeite | Corundum | CaNb2O6 | Cassiterite | Scheelite | Manganotantalite | Rutile | Mn | Magnetite | Zr
CS13_GoiasBEBT_D3 | 8 | 40 | 20 | 80 | 0 | 297 | 0 | 0 | 0 | 0.125062 | 77.722 | 0 | 0 | 0.161654 | 0 | 0.028888 | 0.052561 | 21.1432 | 99.2334 | 0 | 0 | 0 | 0.178906 | 98.6767 | 0 | 0 | 0.269649 | 0 | 0.037164 | 0.071 | 0 | 99.2334 | 0 | 0 | 0 | 0.067914 | 33.0374 | 0 | 0 | 0.170266 | 0 | 0.026097 | 0.02907 | 66.6693 | 0 | 0 | 0 | 0.101982 | 99.221 | 0 | 0 | 0.511358 | 0 | 0.078378 | 0.087307 | 0 | 100 | 2 | O | 0 | 0 | 0 | 0.002037 | 0.991082 | 0 | 0 | 0.005108 | 0 | 0.000783 | 0.000872 | 2 | 0.008655 | 0.015003 | 0.004104 | 0.009586 | 0.011769 | 0.027271 | 0.022745 | 0.005839 | 0.009662 | 0.009108 | 0.008578 | 0.018517 | 0.020224 | 0.007755 | 0.013713 | 0.014942 | 0.03439 | 0.027773 | 0.00974 | 0.012476 | 0.011718 | 0.011587 | -120.8 | -21.843 | -16.059 | 5.90853 | 0.084251 | -31.887 | -29.079 | 2.77042 | -38.603 | 22.8498 | 12.0026 | -25.296 | 2.1507 | 10.6845 | 80.0102 | 214 | 334 | 319 | 303 | 301 | 332 | 333 | 140 | 335 | 126 | 503 | Wollastonite | Jadeite | Corundum | CaNb2O6 | Cassiterite | Scheelite | Manganotantalite | Rutile | Mn | Magnetite | Zr
CS13_GoiasBEBT_D3 | 8 | 40 | 20 | 80 | 0 | 298 | 0 | 0 | 0 | 0.155074 | 78.2961 | 0 | 0 | 0.160098 | 0 | 0.027302 | 0.056355 | 21.3107 | 100.006 | 0 | 0 | 0 | 0.22184 | 99.4055 | 0 | 0 | 0.267054 | 0 | 0.035124 | 0.076124 | 0 | 100.006 | 0 | 0 | 0 | 0.083553 | 33.0213 | 0 | 0 | 0.167309 | 0 | 0.024472 | 0.030925 | 66.6724 | 0 | 0 | 0 | 0.125509 | 99.2054 | 0 | 0 | 0.502645 | 0 | 0.073521 | 0.092907 | 0 | 100 | 2 | O | 0 | 0 | 0 | 0.002506 | 0.990553 | 0 | 0 | 0.005019 | 0 | 0.000734 | 0.000928 | 2 | 0.008655 | 0.014999 | 0.004104 | 0.009586 | 0.01177 | 0.027271 | 0.022746 | 0.005839 | 0.009661 | 0.009108 | 0.008577 | 0.018517 | 0.020218 | 0.007755 | 0.013713 | 0.014943 | 0.034391 | 0.027774 | 0.00974 | 0.012475 | 0.011717 | 0.011586 | -49.889 | -16.817 | -11.438 | 4.85567 | 0.083943 | -24.864 | -64.825 | 2.79507 | -34.248 | 24.1421 | 11.2256 | -25.296 | 2.1607 | 10.6845 | 90.0102 | 214 | 334 | 319 | 303 | 301 | 332 | 333 | 140 | 335 | 126 | 503 | Wollastonite | Jadeite | Corundum | CaNb2O6 | Cassiterite | Scheelite | Manganotantalite | Rutile | Mn | Magnetite | Zr
CS13_GoiasBEBT_D3 | 8 | 40 | 20 | 80 | 0 | 299 | 0 | 0 | 0 | 0.056425 | 78.3445 | 0 | 0 | 0.122722 | 0 | 0.016518 | 0.055953 | 21.2531 | 99.8492 | 0 | 0 | 0 | 0.080719 | 99.4669 | 0 | 0 | 0.204708 | 0 | 0.02125 | 0.075581 | -1e-05 | 99.8492 | 0 | 0 | 0 | 0.030482 | 33.1285 | 0 | 0 | 0.128586 | 0 | 0.014844 | 0.030785 | 66.6668 | 0 | 0 | 0 | 0.045743 | 99.4314 | 0 | 0 | 0.385937 | 0 | 0.044554 | 0.092397 | 0 | 100 | 2 | O | 0 | 0 | 0 | 0.000914 | 0.993853 | 0 | 0 | 0.003858 | 0 | 0.000445 | 0.000924 | 2 | 0.008664 | 0.015006 | 0.004107 | 0.00959 | 0.011773 | 0.027277 | 0.022751 | 0.005843 | 0.009664 | 0.00911 | 0.008581 | 0.018536 | 0.020228 | 0.00776 | 0.013718 | 0.014947 | 0.034398 | 0.02778 | 0.009746 | 0.012479 | 0.01172 | 0.011591 | -29.441 | -17.115 | -8.1904 | 12.5116 | 0.083898 | -33.995 | -25.849 | 3.57978 | -99.331 | 39.5368 | 11.3078 | -25.296 | 2.1707 | 10.6845 | 100.01 | 214 | 334 | 319 | 303 | 301 | 332 | 333 | 140 | 335 | 126 | 503 | Wollastonite | Jadeite | Corundum | CaNb2O6 | Cassiterite | Scheelite | Manganotantalite | Rutile | Mn | Magnetite | Zr
CS13_GoiasBEBT_D3 | 8 | 40 | 20 | 80 | 0 | 300 | 0 | 0 | 0 | 0.073453 | 78.4555 | 0 | 0.025601 | 0.141274 | 0 | 0.020292 | 0.06004 | 21.3109 | 100.087 | 0 | 0 | 0 | 0.105078 | 99.6079 | 0 | 0.03126 | 0.235653 | 0 | 0.026105 | 0.081102 | -1e-05 | 100.087 | 0 | 0 | 0 | 0.039574 | 33.0862 | 0 | 0.007082 | 0.147627 | 0 | 0.018187 | 0.032945 | 66.6684 | 0 | 0 | 0 | 0.059405 | 99.3332 | 0 | 0.010631 | 0.443213 | 0 | 0.054602 | 0.098909 | 0 | 100 | 2 | O | 0 | 0 | 0 | 0.001187 | 0.992561 | 0 | 0.000212 | 0.004429 | 0 | 0.000546 | 0.000988 | 2 | 0.008664 | 0.014999 | 0.004106 | 0.00959 | 0.011773 | 0.027275 | 0.02275 | 0.005842 | 0.009663 | 0.009109 | 0.008581 | 0.018535 | 0.020219 | 0.007758 | 0.013719 | 0.014947 | 0.034396 | 0.027779 | 0.009744 | 0.012477 | 0.011719 | 0.011591 | -37.716 | -15.157 | -10.163 | 9.72535 | 0.08384 | -27.794 | 62.8607 | 3.1387 | -40.112 | 32.2865 | 10.5695 | -25.296 | 2.1807 | 10.6845 | 110.01 | 214 | 334 | 319 | 303 | 301 | 332 | 333 | 140 | 335 | 126 | 503 | Wollastonite | Jadeite | Corundum | CaNb2O6 | Cassiterite | Scheelite | Manganotantalite | Rutile | Mn | Magnetite | Zr
CS13_GoiasBEBT_D3 | 8 | 40 | 20 | 80 | 0 | 301 | 0 | 0 | 0 | 0.074306 | 77.53 | 0 | 0 | 0.133011 | 0 | 0.011892 | 0.069284 | 21.0514 | 98.8699 | 0 | 0 | 0 | 0.106298 | 98.4328 | 0 | 0 | 0.22187 | 0 | 0.015299 | 0.093589 | 0 | 98.8699 | 0 | 0 | 0 | 0.040528 | 33.0997 | 0 | 0 | 0.140708 | 0 | 0.01079 | 0.038487 | 66.6698 | 0 | 0 | 0 | 0.060834 | 99.3688 | 0 | 0 | 0.422421 | 0 | 0.032393 | 0.115542 | 0 | 100 | 2 | O | 0 | 0 | 0 | 0.001216 | 0.992943 | 0 | 0 | 0.004221 | 0 | 0.000324 | 0.001155 | 2 | 0.008661 | 0.014997 | 0.004106 | 0.009589 | 0.011772 | 0.027273 | 0.022748 | 0.005841 | 0.009662 | 0.009108 | 0.008579 | 0.018529 | 0.020215 | 0.007759 | 0.013717 | 0.014945 | 0.034393 | 0.027777 | 0.009743 | 0.012476 | 0.011718 | 0.011589 | -78.864 | -24.251 | -14.312 | 9.61827 | 0.084346 | -103.18 | -21.053 | 3.31974 | -328.1 | 54.6795 | 9.22013 | -25.296 | 2.1907 | 10.6845 | 120.01 | 214 | 334 | 319 | 303 | 301 | 332 | 333 | 140 | 335 | 126 | 503 | Wollastonite | Jadeite | Corundum | CaNb2O6 | Cassiterite | Scheelite | Manganotantalite | Rutile | Mn | Magnetite | Zr
CS13_GoiasBEBT_D3 | 8 | 40 | 20 | 80 | 0 | 302 | 0 | 0 | 0 | 0.099523 | 78.5214 | 0 | 0 | 0.138281 | 0.003373 | 0.024831 | 0.068743 | 21.3376 | 100.194 | 0 | 0 | 0 | 0.142372 | 99.6915 | 0 | 0 | 0.230661 | 0.004356 | 0.031945 | 0.092858 | -1e-05 | 100.194 | 0 | 0 | 0 | 0.053551 | 33.072 | 0 | 0 | 0.144316 | 0.00307 | 0.022227 | 0.037673 | 66.6672 | 0 | 0 | 0 | 0.080392 | 99.2972 | 0 | 0 | 0.433303 | 0.009216 | 0.066735 | 0.113111 | 0 | 100 | 2 | O | 0 | 0 | 0 | 0.001607 | 0.992153 | 0 | 0 | 0.004329 | 9.2e-05 | 0.000667 | 0.00113 | 2 | 0.008661 | 0.014992 | 0.004106 | 0.009588 | 0.011771 | 0.027273 | 0.022748 | 0.005841 | 0.009661 | 0.009108 | 0.008578 | 0.018528 | 0.020209 | 0.007758 | 0.013716 | 0.014945 | 0.034393 | 0.027777 | 0.009743 | 0.012474 | 0.011717 | 0.011588 | -36.946 | -19.895 | -9.9809 | 7.30378 | 0.083808 | -59.649 | -32.742 | 3.20133 | 203.078 | 26.4862 | 9.28801 | -25.296 | 2.2007 | 10.6845 | 130.01 | 214 | 334 | 319 | 303 | 301 | 332 | 333 | 140 | 335 | 126 | 503 | Wollastonite | Jadeite | Corundum | CaNb2O6 | Cassiterite | Scheelite | Manganotantalite | Rutile | Mn | Magnetite | Zr
CS13_GoiasBEBT_D3 | 8 | 40 | 20 | 80 | 0 | 303 | 0 | 0 | 0 | 0.058963 | 77.862 | 0 | 0 | 0.130097 | 0 | 0.010992 | 0.045255 | 21.1237 | 99.2309 | 0 | 0 | 0 | 0.084349 | 98.8543 | 0 | 0 | 0.21701 | 0 | 0.014141 | 0.06113 | 6e-06 | 99.2309 | 0 | 0 | 0 | 0.032049 | 33.1271 | 0 | 0 | 0.137153 | 0 | 0.009939 | 0.025052 | 66.6687 | 0 | 0 | 0 | 0.048099 | 99.4352 | 0 | 0 | 0.411682 | 0 | 0.029833 | 0.075197 | 0 | 100 | 2 | O | 0 | 0 | 0 | 0.000961 | 0.993783 | 0 | 0 | 0.004114 | 0 | 0.000298 | 0.000752 | 2 | 0.008664 | 0.014994 | 0.004107 | 0.00959 | 0.011771 | 0.027273 | 0.022749 | 0.005842 | 0.009661 | 0.009108 | 0.00858 | 0.018534 | 0.020211 | 0.00776 | 0.013718 | 0.014945 | 0.034394 | 0.027778 | 0.009744 | 0.012475 | 0.011717 | 0.011589 | -59.325 | -27.611 | -12.422 | 11.9942 | 0.084151 | -48.437 | -34.644 | 3.38921 | -22.692 | 59.1068 | 13.8672 | -25.296 | 2.2107 | 10.6845 | 140.01 | 214 | 334 | 319 | 303 | 301 | 332 | 333 | 140 | 335 | 126 | 503 | Wollastonite | Jadeite | Corundum | CaNb2O6 | Cassiterite | Scheelite | Manganotantalite | Rutile | Mn | Magnetite | Zr
CS13_GoiasBEBT_D3 | 8 | 40 | 20 | 80 | 0 | 304 | 0 | 0 | 0 | 0.047799 | 77.6426 | 0 | 0 | 0.126905 | 0 | 0.005493 | 0.060383 | 21.0613 | 98.9445 | 0 | 0 | 0 | 0.068378 | 98.5758 | 0 | 0 | 0.211685 | 0 | 0.007067 | 0.081565 | 0 | 98.9445 | 0 | 0 | 0 | 0.026058 | 33.1319 | 0 | 0 | 0.134185 | 0 | 0.004982 | 0.033526 | 66.6694 | 0 | 0 | 0 | 0.039105 | 99.4426 | 0 | 0 | 0.402744 | 0 | 0.014953 | 0.100626 | 0 | 100 | 2 | O | 0 | 0 | 0 | 0.000782 | 0.993917 | 0 | 0 | 0.004025 | 0 | 0.000149 | 0.001006 | 2 | 0.008663 | 0.01499 | 0.004107 | 0.009589 | 0.011771 | 0.027272 | 0.022748 | 0.005841 | 0.009661 | 0.009107 | 0.008579 | 0.018533 | 0.020206 | 0.00776 | 0.013718 | 0.014945 | 0.034392 | 0.027776 | 0.009744 | 0.012474 | 0.011716 | 0.011589 | -92.705 | -34.923 | -11.71 | 14.6795 | 0.084267 | -45.78 | -21.205 | 3.46869 | -54.355 | 117.673 | 10.5103 | -25.296 | 2.2207 | 10.6845 | 150.01 | 214 | 334 | 319 | 303 | 301 | 332 | 333 | 140 | 335 | 126 | 503 | Wollastonite | Jadeite | Corundum | CaNb2O6 | Cassiterite | Scheelite | Manganotantalite | Rutile | Mn | Magnetite | Zr
CS13_GoiasBEBT_D3 | 8 | 40 | 20 | 80 | 0 | 305 | 0 | 0 | 0 | 0.068298 | 78.5849 | 0 | 0 | 0.122727 | 0 | 0.021646 | 0.054446 | 21.324 | 100.176 | 0 | 0 | 0 | 0.097703 | 99.7721 | 0 | 0 | 0.204716 | 0 | 0.027848 | 0.073545 | 0 | 100.176 | 0 | 0 | 0 | 0.036773 | 33.1195 | 0 | 0 | 0.128163 | 0 | 0.019388 | 0.029856 | 66.6663 | 0 | 0 | 0 | 0.055189 | 99.4123 | 0 | 0 | 0.384699 | 0 | 0.058196 | 0.089616 | 0 | 100 | 2 | O | 0 | 0 | 0 | 0.001103 | 0.99359 | 0 | 0 | 0.003845 | 0 | 0.000582 | 0.000896 | 2 | 0.008664 | 0.014987 | 0.004107 | 0.00959 | 0.011771 | 0.027273 | 0.022749 | 0.005841 | 0.00966 | 0.009107 | 0.008579 | 0.018536 | 0.020202 | 0.00776 | 0.013718 | 0.014945 | 0.034393 | 0.027778 | 0.009744 | 0.012473 | 0.011716 | 0.011588 | -17.019 | -14.511 | -7.162 | 10.4221 | 0.083756 | -56.326 | -37.734 | 3.57885 | -60.412 | 30.2956 | 11.6049 | -25.296 | 2.2307 | 10.6845 | 160.01 | 214 | 334 | 319 | 303 | 301 | 332 | 333 | 140 | 335 | 126 | 503 | Wollastonite | Jadeite | Corundum | CaNb2O6 | Cassiterite | Scheelite | Manganotantalite | Rutile | Mn | Magnetite | Zr
CS13_GoiasBEBT_D3 | 8 | 40 | 20 | 80 | 0 | 306 | 0 | 0 | 0 | 0.05845 | 78.3489 | 0 | 0 | 0.124268 | 0 | 0.001575 | 0.06288 | 21.2543 | 99.8504 | 0 | 0 | 0 | 0.083615 | 99.4725 | 0 | 0 | 0.207286 | 0 | 0.002026 | 0.084939 | 0 | 99.8504 | 0 | 0 | 0 | 0.031576 | 33.1308 | 0 | 0 | 0.130207 | 0 | 0.001415 | 0.034597 | 66.6715 | 0 | 0 | 0 | 0.047393 | 99.4536 | 0 | 0 | 0.390864 | 0 | 0.004248 | 0.103855 | 0 | 100 | 2 | O | 0 | 0 | 0 | 0.000947 | 0.993851 | 0 | 0 | 0.003906 | 0 | 4.2e-05 | 0.001038 | 2 | 0.008664 | 0.014984 | 0.004107 | 0.00959 | 0.011771 | 0.027272 | 0.022748 | 0.005841 | 0.009659 | 0.009106 | 0.008579 | 0.018536 | 0.020198 | 0.00776 | 0.013718 | 0.014945 | 0.034392 | 0.027777 | 0.009744 | 0.012472 | 0.011715 | 0.011588 | -28.476 | -30.735 | -8.2123 | 12.0949 | 0.083878 | -40.888 | -53.71 | 3.53734 | -77.868 | 409.013 | 10.1107 | -25.296 | 2.2407 | 10.6845 | 170.01 | 214 | 334 | 319 | 303 | 301 | 332 | 333 | 140 | 335 | 126 | 503 | Wollastonite | Jadeite | Corundum | CaNb2O6 | Cassiterite | Scheelite | Manganotantalite | Rutile | Mn | Magnetite | Zr
CS13_GoiasBEBT_D3 | 8 | 40 | 20 | 80 | 0 | 307 | 0 | 0 | 0 | 0.034589 | 77.4308 | 0 | 0 | 0.133886 | 0 | 0.004436 | 0.074495 | 21.0078 | 98.686 | 0 | 0 | 0 | 0.049482 | 98.3069 | 0 | 0 | 0.22333 | 0 | 0.005707 | 0.100628 | 4e-06 | 98.686 | 0 | 0 | 0 | 0.018904 | 33.1252 | 0 | 0 | 0.141925 | 0 | 0.004033 | 0.041467 | 66.6685 | 0 | 0 | 0 | 0.028366 | 99.4092 | 0 | 0 | 0.425919 | 0 | 0.012104 | 0.124442 | 0 | 100 | 2 | O | 0 | 0 | 0 | 0.000567 | 0.993729 | 0 | 0 | 0.004258 | 0 | 0.000121 | 0.001244 | 2 | 0.008663 | 0.014982 | 0.004107 | 0.009591 | 0.011772 | 0.027273 | 0.02275 | 0.005841 | 0.00966 | 0.009107 | 0.008579 | 0.018534 | 0.020196 | 0.007761 | 0.01372 | 0.014945 | 0.034394 | 0.027779 | 0.009744 | 0.012473 | 0.011716 | 0.011589 | -51.238 | -37.136 | -14.407 | 20.0966 | 0.08439 | -30.886 | -24.792 | 3.29966 | -134.73 | 145.566 | 8.60765 | -25.296 | 2.25069 | 10.6845 | 180 | 214 | 334 | 319 | 303 | 301 | 332 | 333 | 140 | 335 | 126 | 503 | Wollastonite | Jadeite | Corundum | CaNb2O6 | Cassiterite | Scheelite | Manganotantalite | Rutile | Mn | Magnetite | Zr
CS13_GoiasBEBT_D3 | 8 | 40 | 20 | 80 | 0 | 308 | 0 | 0 | 0 | 0.023834 | 77.2877 | 0 | 0 | 0.132296 | 0 | 0.013465 | 0.049548 | 20.9574 | 98.4643 | 0 | 0 | 0 | 0.034095 | 98.1252 | 0 | 0 | 0.220677 | 0 | 0.017323 | 0.066929 | 0 | 98.4643 | 0 | 0 | 0 | 0.013057 | 33.1417 | 0 | 0 | 0.140569 | 0 | 0.012271 | 0.027645 | 66.6648 | 0 | 0 | 0 | 0.019587 | 99.4389 | 0 | 0 | 0.421765 | 0 | 0.036818 | 0.082946 | 0 | 100 | 2 | O | 0 | 0 | 0 | 0.000392 | 0.99428 | 0 | 0 | 0.004217 | 0 | 0.000368 | 0.000829 | 2 | 0.008664 | 0.014981 | 0.004108 | 0.009591 | 0.011771 | 0.027272 | 0.022749 | 0.005841 | 0.009659 | 0.009106 | 0.008579 | 0.018536 | 0.020194 | 0.007761 | 0.01372 | 0.014944 | 0.034393 | 0.027778 | 0.009744 | 0.012472 | 0.011715 | 0.011589 | -102.14 | -36.787 | -14.016 | 28.9387 | 0.084458 | -40.89 | -54.622 | 3.33657 | -80.448 | 48.3478 | 12.7062 | -25.296 | 2.26069 | 10.6845 | 190 | 214 | 334 | 319 | 303 | 301 | 332 | 333 | 140 | 335 | 126 | 503 | Wollastonite | Jadeite | Corundum | CaNb2O6 | Cassiterite | Scheelite | Manganotantalite | Rutile | Mn | Magnetite | Zr
CS13_GoiasBEBT_D3 | 8 | 40 | 20 | 80 | 0 | 309 | 0 | 0 | 0 | 0.017244 | 77.4093 | 0 | 0 | 0.112151 | 0 | 0.011542 | 0.052002 | 20.9742 | 98.5765 | 0 | 0 | 0 | 0.024668 | 98.2797 | 0 | 0 | 0.187075 | 0 | 0.014849 | 0.070244 | 0 | 98.5765 | 0 | 0 | 0 | 0.009439 | 33.1673 | 0 | 0 | 0.119069 | 0 | 0.01051 | 0.028991 | 66.6647 | 0 | 0 | 0 | 0.014159 | 99.5101 | 0 | 0 | 0.357237 | 0 | 0.031534 | 0.086979 | 0 | 100 | 2 | O | 0 | 0 | 0 | 0.000283 | 0.995047 | 0 | 0 | 0.003572 | 0 | 0.000315 | 0.00087 | 2 | 0.008666 | 0.014979 | 0.004108 | 0.009591 | 0.011771 | 0.027271 | 0.022748 | 0.005841 | 0.009658 | 0.009106 | 0.008579 | 0.018539 | 0.020191 | 0.007762 | 0.01372 | 0.014944 | 0.03439 | 0.027777 | 0.009744 | 0.012471 | 0.011714 | 0.011589 | -33.736 | -25.197 | -14.983 | 39.8042 | 0.08438 | -26.193 | -22.387 | 3.89528 | -82.104 | 56.3002 | 12.1287 | -25.296 | 2.27069 | 10.6845 | 200 | 214 | 334 | 319 | 303 | 301 | 332 | 333 | 140 | 335 | 126 | 503 | Wollastonite | Jadeite | Corundum | CaNb2O6 | Cassiterite | Scheelite | Manganotantalite | Rutile | Mn | Magnetite | Zr
CS13_GoiasBEBT_D3 | 8 | 40 | 20 | 80 | 0 | 310 | 0 | 0 | 0.019176 | 0.001876 | 74.8264 | 0 | 0 | 0.090038 | 0 | 0.024513 | 0 | 20.259 | 95.221 | 0 | 0 | 0.036232 | 0.002684 | 95.0003 | 0 | 0 | 0.150189 | 0 | 0.031536 | 0 | -1e-05 | 95.221 | 0 | 0 | 0.037411 | 0.001063 | 33.1866 | 0 | 0 | 0.098949 | 0 | 0.023106 | 0 | 66.6529 | 0 | 0 | 0.056125 | 0.001595 | 99.5761 | 0 | 0 | 0.296897 | 0 | 0.069328 | 0 | 0 | 100 | 2 | O | 0 | 0 | 0.001123 | 3.2e-05 | 0.995803 | 0 | 0 | 0.002969 | 0 | 0.000693 | 0 | 2 | 0.008665 | 0.01498 | 0.004109 | 0.009594 | 0.011771 | 0.027272 | 0.022749 | 0.005842 | 0.009659 | 0.009106 | 0.008581 | 0.018539 | 0.020193 | 0.007764 | 0.013724 | 0.014945 | 0.034393 | 0.027778 | 0.009744 | 0.012472 | 0.011715 | 0.011591 | -44.349 | -57.703 | 15.4277 | 361.706 | 0.085849 | -47.861 | -37.986 | 4.79662 | -49.235 | 26.82 | -140.08 | -25.296 | 2.28069 | 10.6845 | 210 | 214 | 334 | 319 | 303 | 301 | 332 | 333 | 140 | 335 | 126 | 503 | Wollastonite | Jadeite | Corundum | CaNb2O6 | Cassiterite | Scheelite | Manganotantalite | Rutile | Mn | Magnetite | Zr
CS13_GoiasBEBT_D3 | 8 | 40 | 20 | 80 | 0 | 311 | 0 | 0 | 0 | 0.095021 | 77.6441 | 0 | 0 | 0.135989 | 0 | 0.025004 | 0.056834 | 21.0925 | 99.0494 | 0 | 0 | 0 | 0.135932 | 98.5777 | 0 | 0 | 0.226838 | 0 | 0.032167 | 0.076771 | -1e-05 | 99.0494 | 0 | 0 | 0 | 0.051723 | 33.0828 | 0 | 0 | 0.143575 | 0 | 0.022642 | 0.031508 | 66.6677 | 0 | 0 | 0 | 0.077648 | 99.3287 | 0 | 0 | 0.431072 | 0 | 0.067981 | 0.094601 | 0 | 100 | 2 | O | 0 | 0 | 0 | 0.001552 | 0.992468 | 0 | 0 | 0.004307 | 0 | 0.000679 | 0.000945 | 2 | 0.00866 | 0.014965 | 0.004106 | 0.009589 | 0.011769 | 0.027267 | 0.022745 | 0.005839 | 0.009655 | 0.009103 | 0.008576 | 0.018527 | 0.020172 | 0.007759 | 0.013717 | 0.014942 | 0.034386 | 0.027773 | 0.00974 | 0.012467 | 0.011711 | 0.011585 | -53.125 | -17.295 | -10.86 | 7.62747 | 0.084267 | -62.892 | -23.843 | 3.25089 | -79.06 | 26.2941 | 11.1337 | -25.296 | 2.29069 | 10.6845 | 220 | 214 | 334 | 319 | 303 | 301 | 332 | 333 | 140 | 335 | 126 | 503 | Wollastonite | Jadeite | Corundum | CaNb2O6 | Cassiterite | Scheelite | Manganotantalite | Rutile | Mn | Magnetite | Zr
CS13_GoiasBEBT_D3 | 8 | 40 | 20 | 80 | 0 | 312 | 0 | 0 | 0 | 0.027358 | 77.7592 | 0 | 0 | 0.143316 | 0 | 0.008858 | 0.035905 | 21.0873 | 99.0619 | 0 | 0 | 0 | 0.039137 | 98.7238 | 0 | 0 | 0.23906 | 0 | 0.011396 | 0.0485 | 2e-06 | 99.0619 | 0 | 0 | 0 | 0.014895 | 33.1394 | 0 | 0 | 0.151345 | 0 | 0.008023 | 0.01991 | 66.6665 | 0 | 0 | 0 | 0.022348 | 99.4397 | 0 | 0 | 0.454132 | 0 | 0.024076 | 0.059742 | 0 | 100 | 2 | O | 0 | 0 | 0 | 0.000447 | 0.994183 | 0 | 0 | 0.00454 | 0 | 0.000241 | 0.000597 | 2 | 0.008664 | 0.014967 | 0.004108 | 0.00959 | 0.011768 | 0.027268 | 0.022747 | 0.00584 | 0.009655 | 0.009103 | 0.008577 | 0.018536 | 0.020175 | 0.007761 | 0.013719 | 0.014941 | 0.034388 | 0.027775 | 0.009742 | 0.012468 | 0.011711 | 0.011586 | -69.134 | -17.424 | -11.246 | 25.2742 | 0.084181 | -41.257 | -73.74 | 3.09665 | -66.629 | 73.1631 | 17.3503 | -25.296 | 2.30069 | 10.6845 | 230 | 214 | 334 | 319 | 303 | 301 | 332 | 333 | 140 | 335 | 126 | 503 | Wollastonite | Jadeite | Corundum | CaNb2O6 | Cassiterite | Scheelite | Manganotantalite | Rutile | Mn | Magnetite | Zr
CS13_GoiasBEBT_D3 | 8 | 40 | 20 | 80 | 0 | 313 | 0 | 0 | 0 | 0.039115 | 78.5885 | 0 | 0 | 0.104102 | 0.004595 | 0.019198 | 0.06907 | 21.3057 | 100.13 | 0 | 0 | 0 | 0.055956 | 99.7768 | 0 | 0 | 0.173648 | 0.005934 | 0.024698 | 0.093299 | 0 | 100.13 | 0 | 0 | 0 | 0.021077 | 33.1478 | 0 | 0 | 0.108801 | 0.004188 | 0.017209 | 0.037906 | 66.6631 | 0 | 0 | 0 | 0.031622 | 99.464 | 0 | 0 | 0.32647 | 0.012565 | 0.051639 | 0.113741 | 0 | 100 | 2 | O | 0 | 0 | 0 | 0.000632 | 0.994487 | 0 | 0 | 0.003264 | 0.000126 | 0.000516 | 0.001137 | 2 | 0.008672 | 0.014973 | 0.00411 | 0.009596 | 0.011777 | 0.027285 | 0.022761 | 0.005844 | 0.00966 | 0.009108 | 0.008582 | 0.018552 | 0.020183 | 0.007766 | 0.013728 | 0.014952 | 0.034408 | 0.027792 | 0.009749 | 0.012474 | 0.011718 | 0.011593 | -30.988 | -30.178 | -9.1056 | 17.8394 | 0.08378 | -228.06 | -61.029 | 4.18039 | 149.266 | 34.09 | 9.2505 | -25.296 | 2.31069 | 10.6845 | 240 | 214 | 334 | 319 | 303 | 301 | 332 | 333 | 140 | 335 | 126 | 503 | Wollastonite | Jadeite | Corundum | CaNb2O6 | Cassiterite | Scheelite | Manganotantalite | Rutile | Mn | Magnetite | Zr
CS13_GoiasBEBT_D3 | 8 | 40 | 20 | 80 | 0 | 314 | 0 | 0 | 0 | 0.080707 | 77.9052 | 0 | 0 | 0.117259 | 0 | 0.015102 | 0.067779 | 21.1452 | 99.3313 | 0 | 0 | 0 | 0.115455 | 98.9092 | 0 | 0 | 0.195595 | 0 | 0.019429 | 0.091556 | 2e-06 | 99.3313 | 0 | 0 | 0 | 0.043823 | 33.1121 | 0 | 0 | 0.123494 | 0 | 0.013642 | 0.037483 | 66.6694 | 0 | 0 | 0 | 0.065783 | 99.41 | 0 | 0 | 0.370756 | 0 | 0.040956 | 0.112533 | 0 | 100 | 2 | O | 0 | 0 | 0 | 0.001315 | 0.993323 | 0 | 0 | 0.003705 | 0 | 0.000409 | 0.001124 | 2 | 0.008669 | 0.014968 | 0.00411 | 0.009596 | 0.011778 | 0.027286 | 0.022761 | 0.005844 | 0.00966 | 0.009108 | 0.008582 | 0.018546 | 0.020176 | 0.007765 | 0.013728 | 0.014954 | 0.034409 | 0.027793 | 0.009748 | 0.012474 | 0.011718 | 0.011592 | -43.896 | -22.083 | -9.1537 | 8.90105 | 0.084171 | -56.411 | -46.792 | 3.73685 | -157.05 | 43.179 | 9.41758 | -25.296 | 2.32069 | 10.6845 | 250 | 214 | 334 | 319 | 303 | 301 | 332 | 333 | 140 | 335 | 126 | 503 | Wollastonite | Jadeite | Corundum | CaNb2O6 | Cassiterite | Scheelite | Manganotantalite | Rutile | Mn | Magnetite | Zr
CS13_GoiasBEBT_D3 | 8 | 40 | 20 | 80 | 0 | 315 | 0 | 0 | 0 | 0.057952 | 76.8861 | 0 | 0 | 0.138761 | 0 | 0.007054 | 0.040105 | 20.863 | 97.9929 | 0 | 0 | 0 | 0.082903 | 97.6153 | 0 | 0 | 0.231461 | 0 | 0.009075 | 0.054174 | 0 | 97.9929 | 0 | 0 | 0 | 0.031893 | 33.1212 | 0 | 0 | 0.148117 | 0 | 0.006458 | 0.022479 | 66.6698 | 0 | 0 | 0 | 0.047867 | 99.4207 | 0 | 0 | 0.444605 | 0 | 0.019385 | 0.067476 | 0 | 100 | 2 | O | 0 | 0 | 0 | 0.000957 | 0.99359 | 0 | 0 | 0.004443 | 0 | 0.000194 | 0.000674 | 2 | 0.008667 | 0.014966 | 0.00411 | 0.009597 | 0.011776 | 0.027284 | 0.02276 | 0.005843 | 0.00966 | 0.009108 | 0.008582 | 0.018543 | 0.020174 | 0.007766 | 0.013728 | 0.014951 | 0.034408 | 0.027792 | 0.009747 | 0.012473 | 0.011717 | 0.011592 | -105.3 | -46.618 | -24.346 | 12.2036 | 0.084727 | -46.186 | -22.931 | 3.19279 | -37.834 | 91.7783 | 15.5914 | -25.296 | 2.33069 | 10.6845 | 260 | 214 | 334 | 319 | 303 | 301 | 332 | 333 | 140 | 335 | 126 | 503 | Wollastonite | Jadeite | Corundum | CaNb2O6 | Cassiterite | Scheelite | Manganotantalite | Rutile | Mn | Magnetite | Zr
CS13_GoiasBEBT_D3 | 8 | 40 | 20 | 80 | 0 | 316 | 0 | 0 | 0 | 0.055872 | 77.7716 | 0 | 0 | 0.123065 | 0 | 0.010641 | 0.057901 | 21.0976 | 99.1167 | 0 | 0 | 0 | 0.079927 | 98.7396 | 0 | 0 | 0.205279 | 0 | 0.013689 | 0.078212 | 0 | 99.1167 | 0 | 0 | 0 | 0.030406 | 33.1294 | 0 | 0 | 0.129899 | 0 | 0.009633 | 0.032092 | 66.6685 | 0 | 0 | 0 | 0.045632 | 99.4392 | 0 | 0 | 0.389896 | 0 | 0.028915 | 0.096326 | 0 | 100 | 2 | O | 0 | 0 | 0 | 0.000912 | 0.993856 | 0 | 0 | 0.003897 | 0 | 0.000289 | 0.000963 | 2 | 0.008669 | 0.014963 | 0.00411 | 0.009597 | 0.011777 | 0.027284 | 0.022761 | 0.005844 | 0.009659 | 0.009107 | 0.008582 | 0.018547 | 0.02017 | 0.007766 | 0.013729 | 0.014952 | 0.034408 | 0.027792 | 0.009748 | 0.012472 | 0.011717 | 0.011592 | -35.05 | -31.827 | -12.371 | 12.6397 | 0.084233 | -37.772 | -31.402 | 3.57124 | -165.19 | 61.0327 | 10.9444 | -25.296 | 2.34069 | 10.6845 | 270 | 214 | 334 | 319 | 303 | 301 | 332 | 333 | 140 | 335 | 126 | 503 | Wollastonite | Jadeite | Corundum | CaNb2O6 | Cassiterite | Scheelite | Manganotantalite | Rutile | Mn | Magnetite | Zr
CS13_GoiasBEBT_D3 | 8 | 40 | 20 | 80 | 0 | 317 | 0 | 0 | 0 | 0.063129 | 77.8453 | 0 | 0 | 0.113376 | 0 | 0.005022 | 0.067893 | 21.116 | 99.2107 | 0 | 0 | 0 | 0.090308 | 98.8331 | 0 | 0 | 0.189118 | 0 | 0.006461 | 0.09171 | 2e-06 | 99.2107 | 0 | 0 | 0 | 0.034326 | 33.1331 | 0 | 0 | 0.119572 | 0 | 0.004543 | 0.037599 | 66.6709 | 0 | 0 | 0 | 0.051522 | 99.463 | 0 | 0 | 0.358946 | 0 | 0.013638 | 0.112871 | 0 | 100 | 2 | O | 0 | 0 | 0 | 0.00103 | 0.99393 | 0 | 0 | 0.003587 | 0 | 0.000136 | 0.001128 | 2 | 0.00867 | 0.01496 | 0.00411 | 0.009597 | 0.011778 | 0.027284 | 0.02276 | 0.005844 | 0.009658 | 0.009107 | 0.008581 | 0.018548 | 0.020166 | 0.007766 | 0.013728 | 0.014953 | 0.034407 | 0.027792 | 0.009748 | 0.012471 | 0.011716 | 0.011592 | -34.311 | -20.189 | -13.163 | 11.2434 | 0.084191 | -42.932 | -29.151 | 3.85699 | -68.124 | 128.648 | 9.40191 | -25.296 | 2.35069 | 10.6845 | 280 | 214 | 334 | 319 | 303 | 301 | 332 | 333 | 140 | 335 | 126 | 503 | Wollastonite | Jadeite | Corundum | CaNb2O6 | Cassiterite | Scheelite | Manganotantalite | Rutile | Mn | Magnetite | Zr
CS13_GoiasBEBT_D3 | 8 | 40 | 20 | 80 | 0 | 318 | 0 | 0 | 0 | 0.05967 | 77.3245 | 0 | 0 | 0.13661 | 0 | 0.004935 | 0.076052 | 20.9925 | 98.5943 | 0 | 0 | 0 | 0.08536 | 98.172 | 0 | 0 | 0.227873 | 0 | 0.006349 | 0.102731 | 2e-06 | 98.5943 | 0 | 0 | 0 | 0.032636 | 33.105 | 0 | 0 | 0.144923 | 0 | 0.00449 | 0.042366 | 66.6706 | 0 | 0 | 0 | 0.048984 | 99.3753 | 0 | 0 | 0.435033 | 0 | 0.01348 | 0.127174 | 0 | 100 | 2 | O | 0 | 0 | 0 | 0.000979 | 0.993091 | 0 | 0 | 0.004347 | 0 | 0.000135 | 0.001271 | 2 | 0.008667 | 0.014954 | 0.004109 | 0.009596 | 0.011776 | 0.027281 | 0.022758 | 0.005842 | 0.009657 | 0.009106 | 0.00858 | 0.018541 | 0.020158 | 0.007765 | 0.013727 | 0.014951 | 0.034404 | 0.027789 | 0.009745 | 0.01247 | 0.011714 | 0.01159 | -230.9 | -241.21 | -21.444 | 11.8656 | 0.08448 | -36.912 | -36.379 | 3.23897 | -478 | 130.892 | 8.44199 | -25.296 | 2.36069 | 10.6845 | 290 | 214 | 334 | 319 | 303 | 301 | 332 | 333 | 140 | 335 | 126 | 503 | Wollastonite | Jadeite | Corundum | CaNb2O6 | Cassiterite | Scheelite | Manganotantalite | Rutile | Mn | Magnetite | Zr
CS13_GoiasBEBT_D3 | 8 | 40 | 20 | 80 | 0 | 319 | 0 | 0 | 0 | 0.044214 | 77.8087 | 0 | 0 | 0.126694 | 0 | 0.00852 | 0.025784 | 21.0932 | 99.107 | 0 | 0 | 0 | 0.06325 | 98.7867 | 0 | 0 | 0.211333 | 0 | 0.010961 | 0.034828 | 6e-06 | 99.107 | 0 | 0 | 0 | 0.024066 | 33.1521 | 0 | 0 | 0.133758 | 0 | 0.007715 | 0.014294 | 66.6681 | 0 | 0 | 0 | 0.036114 | 99.4964 | 0 | 0 | 0.401435 | 0 | 0.023155 | 0.042899 | 0 | 100 | 2 | O | 0 | 0 | 0 | 0.000722 | 0.994541 | 0 | 0 | 0.004013 | 0 | 0.000231 | 0.000429 | 2 | 0.008672 | 0.014957 | 0.004111 | 0.009598 | 0.011776 | 0.027285 | 0.022762 | 0.005844 | 0.009658 | 0.009106 | 0.008582 | 0.018552 | 0.020162 | 0.007768 | 0.01373 | 0.014952 | 0.034408 | 0.027793 | 0.009748 | 0.012471 | 0.011715 | 0.011593 | -34.674 | -26.952 | -11.177 | 15.8428 | 0.084201 | -253.51 | -27.875 | 3.4755 | -44.441 | 76.0682 | 23.9859 | -25.296 | 2.37069 | 10.6845 | 300 | 214 | 334 | 319 | 303 | 301 | 332 | 333 | 140 | 335 | 126 | 503 | Wollastonite | Jadeite | Corundum | CaNb2O6 | Cassiterite | Scheelite | Manganotantalite | Rutile | Mn | Magnetite | Zr
CS13_GoiasBEBT_D3 | 8 | 40 | 20 | 80 | 0 | 320 | 0 | 0 | 0 | 0.053096 | 78.0814 | 0 | 0 | 0.122088 | 0 | 0.004034 | 0.037902 | 21.1704 | 99.4689 | 0 | 0 | 0 | 0.075956 | 99.1329 | 0 | 0 | 0.203649 | 0 | 0.00519 | 0.051198 | 0 | 99.4689 | 0 | 0 | 0 | 0.028796 | 33.148 | 0 | 0 | 0.128428 | 0 | 0.00364 | 0.020936 | 66.6703 | 0 | 0 | 0 | 0.043218 | 99.4975 | 0 | 0 | 0.385491 | 0 | 0.010926 | 0.062842 | 0 | 100 | 2 | O | 0 | 0 | 0 | 0.000864 | 0.994385 | 0 | 0 | 0.003853 | 0 | 0.000109 | 0.000628 | 2 | 0.008672 | 0.014954 | 0.004111 | 0.009598 | 0.011777 | 0.027285 | 0.022762 | 0.005844 | 0.009658 | 0.009106 | 0.008582 | 0.018552 | 0.020157 | 0.007768 | 0.01373 | 0.014952 | 0.034408 | 0.027794 | 0.009748 | 0.01247 | 0.011715 | 0.011592 | -26.926 | -27.383 | -8.1933 | 13.2763 | 0.084055 | -34.555 | -24.502 | 3.59813 | -36.642 | 159.992 | 16.4695 | -25.296 | 2.3807 | 10.6845 | 310.01 | 214 | 334 | 319 | 303 | 301 | 332 | 333 | 140 | 335 | 126 | 503 | Wollastonite | Jadeite | Corundum | CaNb2O6 | Cassiterite | Scheelite | Manganotantalite | Rutile | Mn | Magnetite | Zr
CS13_GoiasBEBT_D3 | 8 | 40 | 20 | 80 | 0 | 321 | 0 | 0 | 0 | 0.052106 | 77.9443 | 0 | 0 | 0.123501 | 0 | 0.009332 | 0.035031 | 21.1345 | 99.2987 | 0 | 0 | 0 | 0.07454 | 98.9588 | 0 | 0 | 0.206007 | 0 | 0.012005 | 0.047319 | 0 | 99.2987 | 0 | 0 | 0 | 0.028307 | 33.1452 | 0 | 0 | 0.130133 | 0 | 0.008434 | 0.019382 | 66.6686 | 0 | 0 | 0 | 0.042481 | 99.4835 | 0 | 0 | 0.390586 | 0 | 0.025313 | 0.058175 | 0 | 100 | 2 | O | 0 | 0 | 0 | 0.000849 | 0.994327 | 0 | 0 | 0.003904 | 0 | 0.000253 | 0.000581 | 2 | 0.008671 | 0.01495 | 0.004111 | 0.009598 | 0.011776 | 0.027283 | 0.022761 | 0.005843 | 0.009656 | 0.009105 | 0.008581 | 0.018551 | 0.020152 | 0.007767 | 0.01373 | 0.014951 | 0.034406 | 0.027792 | 0.009747 | 0.012469 | 0.011714 | 0.011591 | -28.244 | -33.305 | -10.829 | 13.5184 | 0.084125 | -64.566 | -22.696 | 3.55922 | -98.729 | 69.4963 | 17.779 | -25.296 | 2.3907 | 10.6845 | 320.01 | 214 | 334 | 319 | 303 | 301 | 332 | 333 | 140 | 335 | 126 | 503 | Wollastonite | Jadeite | Corundum | CaNb2O6 | Cassiterite | Scheelite | Manganotantalite | Rutile | Mn | Magnetite | Zr
CS13_GoiasBEBT_D3 | 8 | 40 | 20 | 80 | 0 | 322 | 0 | 0 | 0 | 0.044697 | 77.3702 | 0 | 0 | 0.128582 | 0 | 0.001581 | 0.071792 | 20.9906 | 98.6074 | 0 | 0 | 0 | 0.063941 | 98.2299 | 0 | 0 | 0.214483 | 0 | 0.002033 | 0.096977 | 2e-06 | 98.6074 | 0 | 0 | 0 | 0.024449 | 33.1274 | 0 | 0 | 0.136419 | 0 | 0.001438 | 0.039996 | 66.6703 | 0 | 0 | 0 | 0.036691 | 99.4295 | 0 | 0 | 0.409451 | 0 | 0.004317 | 0.120045 | 0 | 100 | 2 | O | 0 | 0 | 0 | 0.000733 | 0.99377 | 0 | 0 | 0.004092 | 0 | 4.3e-05 | 0.0012 | 2 | 0.008669 | 0.014945 | 0.00411 | 0.009597 | 0.011776 | 0.027281 | 0.022759 | 0.005843 | 0.009656 | 0.009104 | 0.00858 | 0.018546 | 0.020145 | 0.007766 | 0.013729 | 0.014951 | 0.034404 | 0.027791 | 0.009746 | 0.012468 | 0.011713 | 0.01159 | -31.128 | -16.466 | -11.036 | 15.676 | 0.084447 | -37.451 | -29.476 | 3.42729 | -971.88 | 407.39 | 8.91549 | -25.296 | 2.4007 | 10.6845 | 330.01 | 214 | 334 | 319 | 303 | 301 | 332 | 333 | 140 | 335 | 126 | 503 | Wollastonite | Jadeite | Corundum | CaNb2O6 | Cassiterite | Scheelite | Manganotantalite | Rutile | Mn | Magnetite | Zr
CS13_GoiasBEBT_D3 | 8 | 40 | 20 | 80 | 0 | 323 | 0 | 0 | 0 | 0.057765 | 77.8064 | 0.102475 | 0 | 0.219642 | 0 | 0.03999 | 0.047023 | 21.2037 | 99.477 | 0 | 0 | 0 | 0.082636 | 98.7838 | 0.12923 | 0 | 0.366375 | 0 | 0.051446 | 0.063519 | 2e-06 | 99.477 | 0 | 0 | 0 | 0.031279 | 32.9788 | 0.028041 | 0 | 0.230682 | 0 | 0.036023 | 0.025933 | 66.6692 | 0 | 0 | 0 | 0.046945 | 98.9905 | 0.084168 | 0 | 0.692423 | 0 | 0.108128 | 0.077842 | 0 | 100 | 2 | O | 0 | 0 | 0 | 0.000938 | 0.989327 | 0.000841 | 0 | 0.00692 | 0 | 0.001081 | 0.000778 | 2 | 0.008665 | 0.014933 | 0.004108 | 0.0096 | 0.011775 | 0.027282 | 0.02276 | 0.00584 | 0.009653 | 0.009102 | 0.008582 | 0.018537 | 0.020129 | 0.007763 | 0.013733 | 0.01495 | 0.034405 | 0.027791 | 0.009742 | 0.012464 | 0.01171 | 0.011593 | -39.64 | -17.902 | -9.0582 | 12.2454 | 0.084222 | 19.0897 | -36.818 | 2.09693 | -88.008 | 16.6544 | 13.368 | -25.296 | 2.4107 | 10.6845 | 340.01 | 214 | 334 | 319 | 303 | 301 | 332 | 333 | 140 | 335 | 126 | 503 | Wollastonite | Jadeite | Corundum | CaNb2O6 | Cassiterite | Scheelite | Manganotantalite | Rutile | Mn | Magnetite | Zr
CS13_GoiasBEBT_D3 | 8 | 40 | 20 | 80 | 0 | 324 | 0 | 0 | 0 | 0.070143 | 77.9867 | 0 | 0 | 0.174106 | 0 | 0.030043 | 0.048602 | 21.1982 | 99.5078 | 0 | 0 | 0 | 0.100342 | 99.0127 | 0 | 0 | 0.290419 | 0 | 0.03865 | 0.065651 | 6e-06 | 99.5078 | 0 | 0 | 0 | 0.037989 | 33.0613 | 0 | 0 | 0.182891 | 0 | 0.027068 | 0.026809 | 66.664 | 0 | 0 | 0 | 0.057011 | 99.2324 | 0 | 0 | 0.54894 | 0 | 0.081244 | 0.080465 | 0 | 100 | 2 | O | 0 | 0 | 0 | 0.00114 | 0.991878 | 0 | 0 | 0.005487 | 0 | 0.000812 | 0.000804 | 2 | 0.008665 | 0.014934 | 0.004109 | 0.009595 | 0.011772 | 0.027279 | 0.022757 | 0.005841 | 0.009652 | 0.009102 | 0.008578 | 0.018538 | 0.020131 | 0.007765 | 0.013727 | 0.014946 | 0.034401 | 0.027788 | 0.009742 | 0.012463 | 0.01171 | 0.011587 | -23.86 | -17.935 | -8.2194 | 10.1671 | 0.084108 | -647.28 | -91.115 | 2.58852 | -44.213 | 21.9782 | 12.9424 | -25.296 | 2.4207 | 10.6845 | 350.01 | 214 | 334 | 319 | 303 | 301 | 332 | 333 | 140 | 335 | 126 | 503 | Wollastonite | Jadeite | Corundum | CaNb2O6 | Cassiterite | Scheelite | Manganotantalite | Rutile | Mn | Magnetite | Zr
CS13_GoiasBEBT_D3 | 8 | 40 | 20 | 80 | 0 | 325 | 0 | 0 | 0 | 0.060024 | 78.1157 | 0 | 0 | 0.173508 | 0.001519 | 0.026597 | 0.058742 | 21.2312 | 99.6673 | 0 | 0 | 0 | 0.085866 | 99.1765 | 0 | 0 | 0.289421 | 0.001961 | 0.034217 | 0.079349 | 2e-06 | 99.6673 | 0 | 0 | 0 | 0.032457 | 33.0643 | 0 | 0 | 0.181978 | 0.001389 | 0.023926 | 0.032351 | 66.6636 | 0 | 0 | 0 | 0.048705 | 99.2321 | 0 | 0 | 0.54615 | 0.004168 | 0.071806 | 0.097093 | 0 | 100 | 2 | O | 0 | 0 | 0 | 0.000974 | 0.991973 | 0 | 0 | 0.00546 | 4.2e-05 | 0.000718 | 0.000971 | 2 | 0.008665 | 0.014931 | 0.004109 | 0.009595 | 0.011772 | 0.027277 | 0.022756 | 0.00584 | 0.009651 | 0.009101 | 0.008577 | 0.018537 | 0.020126 | 0.007764 | 0.013726 | 0.014945 | 0.034399 | 0.027787 | 0.009742 | 0.012462 | 0.011709 | 0.011586 | -29.912 | -26.661 | -10.002 | 11.7977 | 0.084033 | -253.08 | -24.789 | 2.59655 | 449.765 | 24.749 | 10.7888 | -25.296 | 2.4307 | 10.6845 | 360.01 | 214 | 334 | 319 | 303 | 301 | 332 | 333 | 140 | 335 | 126 | 503 | Wollastonite | Jadeite | Corundum | CaNb2O6 | Cassiterite | Scheelite | Manganotantalite | Rutile | Mn | Magnetite | Zr
CS13_GoiasBEBT_D3 | 8 | 40 | 20 | 80 | 0 | 326 | 0 | 0 | 0 | 0.057693 | 78.0127 | 0.001491 | 0 | 0.169224 | 0 | 0.027308 | 0.04488 | 21.1948 | 99.5081 | 0 | 0 | 0 | 0.082532 | 99.0457 | 0.00188 | 0 | 0.282275 | 0 | 0.035132 | 0.060623 | -1e-05 | 99.5081 | 0 | 0 | 0 | 0.03125 | 33.0774 | 0.000408 | 0 | 0.17779 | 0 | 0.024608 | 0.024759 | 66.6638 | 0 | 0 | 0 | 0.046894 | 99.2701 | 0.001225 | 0 | 0.533573 | 0 | 0.073852 | 0.074307 | 0 | 100 | 2 | O | 0 | 0 | 0 | 0.000938 | 0.992364 | 1.2e-05 | 0 | 0.005334 | 0 | 0.000738 | 0.000743 | 2 | 0.008666 | 0.01493 | 0.00411 | 0.009596 | 0.011772 | 0.027278 | 0.022757 | 0.005841 | 0.009651 | 0.009101 | 0.008578 | 0.01854 | 0.020125 | 0.007765 | 0.013728 | 0.014946 | 0.0344 | 0.027788 | 0.009743 | 0.012462 | 0.011709 | 0.011587 | -26.737 | -23.101 | -8.2052 | 12.2556 | 0.084087 | 1288.93 | -17.704 | 2.65686 | -61.837 | 24.1197 | 13.9766 | -25.296 | 2.4407 | 10.6845 | 370.01 | 214 | 334 | 319 | 303 | 301 | 332 | 333 | 140 | 335 | 126 | 503 | Wollastonite | Jadeite | Corundum | CaNb2O6 | Cassiterite | Scheelite | Manganotantalite | Rutile | Mn | Magnetite | Zr
CS13_GoiasBEBT_D3 | 8 | 40 | 20 | 80 | 0 | 327 | 0 | 0 | 0 | 0.052066 | 77.5391 | 0 | 0 | 0.155827 | 0 | 0.026435 | 0.048957 | 21.0566 | 98.8789 | 0 | 0 | 0 | 0.074483 | 98.4443 | 0 | 0 | 0.259928 | 0 | 0.034009 | 0.066131 | 0 | 98.8789 | 0 | 0 | 0 | 0.028388 | 33.0923 | 0 | 0 | 0.164788 | 0 | 0.023978 | 0.027186 | 66.6634 | 0 | 0 | 0 | 0.042596 | 99.3093 | 0 | 0 | 0.494527 | 0 | 0.071956 | 0.081584 | 0 | 100 | 2 | O | 0 | 0 | 0 | 0.000852 | 0.992816 | 0 | 0 | 0.004944 | 0 | 0.000719 | 0.000816 | 2 | 0.008667 | 0.014929 | 0.00411 | 0.009597 | 0.011774 | 0.02728 | 0.022759 | 0.005841 | 0.009652 | 0.009102 | 0.008579 | 0.018543 | 0.020124 | 0.007767 | 0.01373 | 0.014948 | 0.034403 | 0.027791 | 0.009744 | 0.012463 | 0.01171 | 0.011588 | -27.168 | -17.454 | -10.566 | 13.5283 | 0.084353 | -200.94 | -24.44 | 2.86661 | -91.17 | 24.899 | 12.8535 | -25.296 | 2.4507 | 10.6845 | 380.01 | 214 | 334 | 319 | 303 | 301 | 332 | 333 | 140 | 335 | 126 | 503 | Wollastonite | Jadeite | Corundum | CaNb2O6 | Cassiterite | Scheelite | Manganotantalite | Rutile | Mn | Magnetite | Zr
CS13_GoiasBEBT_D3 | 8 | 40 | 20 | 80 | 0 | 328 | 0 | 0 | 0 | 0.078905 | 77.4545 | 0 | 0 | 0.170566 | 0 | 0.01518 | 0.051383 | 21.0528 | 98.8233 | 0 | 0 | 0 | 0.112877 | 98.337 | 0 | 0 | 0.284514 | 0 | 0.019529 | 0.069408 | 0 | 98.8233 | 0 | 0 | 0 | 0.043033 | 33.065 | 0 | 0 | 0.180423 | 0 | 0.013772 | 0.028541 | 66.6692 | 0 | 0 | 0 | 0.064596 | 99.2667 | 0 | 0 | 0.541662 | 0 | 0.041346 | 0.085684 | 0 | 100 | 2 | O | 0 | 0 | 0 | 0.001291 | 0.991911 | 0 | 0 | 0.005412 | 0 | 0.000413 | 0.000856 | 2 | 0.008664 | 0.014922 | 0.00411 | 0.009596 | 0.011773 | 0.027277 | 0.022757 | 0.00584 | 0.00965 | 0.0091 | 0.008577 | 0.018536 | 0.020115 | 0.007765 | 0.013728 | 0.014947 | 0.034399 | 0.027787 | 0.009742 | 0.012461 | 0.011708 | 0.011586 | -26.105 | -26.157 | -10.449 | 9.09304 | 0.0844 | -190.39 | -14.332 | 2.63764 | -161.28 | 42.925 | 12.2665 | -25.296 | 2.4607 | 10.6845 | 390.01 | 214 | 334 | 319 | 303 | 301 | 332 | 333 | 140 | 335 | 126 | 503 | Wollastonite | Jadeite | Corundum | CaNb2O6 | Cassiterite | Scheelite | Manganotantalite | Rutile | Mn | Magnetite | Zr
CS12_Beechworth_C2 | 9 | 40 | 20 | 80 | 0 | 329 | 0 | 0 | 0 | 0.0285 | 77.4576 | 0 | 0 | 0.129019 | 0 | 0.044731 | 0 | 20.9946 | 98.6545 | 0 | 0 | 0 | 0.04077 | 98.3409 | 0 | 0 | 0.21521 | 0 | 0.057546 | 0 | 0 | 98.6545 | 0 | 0 | 0 | 0.015583 | 33.1512 | 0 | 0 | 0.136825 | 0 | 0.040687 | 0 | 66.6557 | 0 | 0 | 0 | 0.023372 | 99.4441 | 0 | 0 | 0.410436 | 0 | 0.12205 | 0 | 0 | 100 | 2 | O | 0 | 0 | 0 | 0.000468 | 0.9947 | 0 | 0 | 0.004105 | 0 | 0.001221 | 0 | 2 | 0.008673 | 0.014929 | 0.004112 | 0.009599 | 0.011774 | 0.02728 | 0.02276 | 0.005842 | 0.009652 | 0.009102 | 0.00858 | 0.018555 | 0.020124 | 0.007769 | 0.013732 | 0.014948 | 0.034403 | 0.027791 | 0.009745 | 0.012463 | 0.011709 | 0.01159 | -68.521 | -42.454 | -13.358 | 24.3043 | 0.084375 | -35.223 | -19.64 | 3.41606 | -95.853 | 14.9479 | -91.585 | 31.0825 | -2.321 | 10.7005 | 0 | 214 | 334 | 319 | 303 | 301 | 332 | 333 | 140 | 335 | 126 | 503 | Wollastonite | Jadeite | Corundum | CaNb2O6 | Cassiterite | Scheelite | Manganotantalite | Rutile | Mn | Magnetite | Zr
CS12_Beechworth_C2 | 9 | 40 | 20 | 80 | 0 | 330 | 0 | 0 | 0 | 0.191678 | 76.9035 | 0 | 0.079636 | 0.247389 | 0.003465 | 0.118918 | 0 | 21.0344 | 98.579 | 0 | 0 | 0 | 0.274204 | 97.6374 | 0 | 0.097241 | 0.412659 | 0.004474 | 0.152988 | 0 | 6e-06 | 98.579 | 0 | 0 | 0 | 0.104598 | 32.8493 | 0 | 0.022313 | 0.261842 | 0.003197 | 0.107955 | 0 | 66.6508 | 0 | 0 | 0 | 0.157121 | 98.6888 | 0 | 0.033517 | 0.786649 | 0.009606 | 0.324327 | 0 | 0 | 100 | 2 | O | 0 | 0 | 0 | 0.003139 | 0.985715 | 0 | 0.00067 | 0.007857 | 9.6e-05 | 0.003239 | 0 | 2 | 0.008658 | 0.014901 | 0.004106 | 0.009595 | 0.011768 | 0.027272 | 0.022752 | 0.005834 | 0.009644 | 0.009095 | 0.008575 | 0.018522 | 0.020087 | 0.007758 | 0.013726 | 0.014941 | 0.034392 | 0.027781 | 0.009732 | 0.012453 | 0.011701 | 0.011583 | -27.883 | -16.275 | -10.597 | 4.01997 | 0.084736 | -38.698 | 20.4269 | 1.88432 | 197.405 | 5.96252 | -235.1 | 31.0791 | -2.3304 | 10.7005 | 9.99001 | 214 | 334 | 319 | 303 | 301 | 332 | 333 | 140 | 335 | 126 | 503 | Wollastonite | Jadeite | Corundum | CaNb2O6 | Cassiterite | Scheelite | Manganotantalite | Rutile | Mn | Magnetite | Zr
CS12_Beechworth_C2 | 9 | 40 | 20 | 80 | 0 | 331 | 0.003057 | 0 | 0 | 0.09545 | 77.0004 | 0 | 0 | 0.34532 | 0 | 0.131053 | 0 | 21.0729 | 98.6482 | 0.00654 | 0 | 0 | 0.136545 | 97.7605 | 0 | 0 | 0.576013 | 0 | 0.1686 | 0 | 2e-06 | 98.6482 | 0.005507 | 0 | 0 | 0.05198 | 32.8233 | 0 | 0 | 0.364745 | 0 | 0.118728 | 0 | 66.6358 | 0.016518 | 0 | 0 | 0.077958 | 98.4553 | 0 | 0 | 1.09407 | 0 | 0.35613 | 0 | 0 | 100 | 2 | O | 0.000165 | 0 | 0 | 0.00156 | 0.985156 | 0 | 0 | 0.010947 | 0 | 0.003563 | 0 | 2 | 0.008645 | 0.014894 | 0.004105 | 0.009588 | 0.011754 | 0.027261 | 0.022743 | 0.00583 | 0.009639 | 0.009092 | 0.008568 | 0.018495 | 0.020077 | 0.007756 | 0.013715 | 0.014923 | 0.034379 | 0.02777 | 0.009725 | 0.012447 | 0.011696 | 0.011573 | 196.796 | -41.001 | -16.207 | 7.59514 | 0.084648 | -30.565 | -22.93 | 1.4084 | -128.28 | 5.45805 | -57.931 | 31.0757 | -2.3398 | 10.7005 | 19.9825 | 214 | 334 | 319 | 303 | 301 | 332 | 333 | 140 | 335 | 126 | 503 | Wollastonite | Jadeite | Corundum | CaNb2O6 | Cassiterite | Scheelite | Manganotantalite | Rutile | Mn | Magnetite | Zr
CS12_Beechworth_C2 | 9 | 40 | 20 | 80 | 0 | 332 | 0.008549 | 0 | 0 | 0.011312 | 77.2047 | 0 | 0 | 0.302885 | 0 | 0.10954 | 0 | 21.0635 | 98.7005 | 0.01829 | 0 | 0 | 0.016183 | 98.0199 | 0 | 0 | 0.50523 | 0 | 0.140922 | 0 | 0 | 98.7005 | 0.015408 | 0 | 0 | 0.006163 | 32.9245 | 0 | 0 | 0.32006 | 0 | 0.09928 | 0 | 66.6346 | 0.046183 | 0 | 0 | 0.009237 | 98.6877 | 0 | 0 | 0.959347 | 0 | 0.29758 | 0 | 0 | 100 | 2 | O | 0.000462 | 0 | 0 | 0.000185 | 0.98821 | 0 | 0 | 0.009606 | 0 | 0.00298 | 0 | 2 | 0.008654 | 0.014901 | 0.004107 | 0.009592 | 0.011758 | 0.027267 | 0.022748 | 0.005833 | 0.009642 | 0.009094 | 0.008572 | 0.018514 | 0.020087 | 0.007761 | 0.013722 | 0.014928 | 0.034387 | 0.027777 | 0.009731 | 0.01245 | 0.011699 | 0.011578 | 70.5648 | -77.181 | -24.397 | 60.4128 | 0.084519 | -51.128 | -18.413 | 1.57753 | -63.23 | 6.42646 | -54.386 | 31.0723 | -2.3492 | 10.701 | 29.9913 | 214 | 334 | 319 | 303 | 301 | 332 | 333 | 140 | 335 | 126 | 503 | Wollastonite | Jadeite | Corundum | CaNb2O6 | Cassiterite | Scheelite | Manganotantalite | Rutile | Mn | Magnetite | Zr
CS12_Beechworth_C2 | 9 | 40 | 20 | 80 | 0 | 333 | 0 | 0 | 0 | 0 | 77.3928 | 0 | 0 | 0.110808 | 0 | 0.230368 | 0 | 21.0059 | 98.7399 | 0 | 0 | 0 | 0 | 98.2587 | 0 | 0 | 0.184834 | 0 | 0.296368 | 0 | 0 | 98.7399 | 0 | 0 | 0 | 0 | 33.0765 | 0 | 0 | 0.117346 | 0 | 0.209245 | 0 | 66.5969 | 0 | 0 | 0 | 0 | 99.0223 | 0 | 0 | 0.351303 | 0 | 0.626425 | 0 | 0 | 100 | 2 | O | 0 | 0 | 0 | 0 | 0.993334 | 0 | 0 | 0.003524 | 0 | 0.006284 | 0 | 2 | 0.008668 | 0.014915 | 0.004111 | 0.009598 | 0.011767 | 0.027274 | 0.022755 | 0.005838 | 0.009645 | 0.009096 | 0.008577 | 0.018544 | 0.020105 | 0.007768 | 0.01373 | 0.014939 | 0.034395 | 0.027786 | 0.009738 | 0.012454 | 0.011702 | 0.011586 | -542.95 | -34.723 | -38.79 | -38.28 | 0.084405 | -31.367 | -15.37 | 3.9374 | -40.017 | 3.32656 | -19.879 | 31.0689 | -2.3586 | 10.701 | 39.9781 | 214 | 334 | 319 | 303 | 301 | 332 | 333 | 140 | 335 | 126 | 503 | Wollastonite | Jadeite | Corundum | CaNb2O6 | Cassiterite | Scheelite | Manganotantalite | Rutile | Mn | Magnetite | Zr
CS12_Beechworth_C2 | 9 | 40 | 20 | 80 | 0 | 334 | 0.007266 | 0 | 0 | 0 | 77.3184 | 0 | 0 | 0.150131 | 0 | 0.197977 | 0 | 21.0111 | 98.6849 | 0.015544 | 0 | 0 | 0 | 98.1643 | 0 | 0 | 0.250428 | 0 | 0.254697 | 0 | 0 | 98.6849 | 0.013121 | 0 | 0 | 0 | 33.0414 | 0 | 0 | 0.158974 | 0 | 0.179806 | 0 | 66.6067 | 0.039293 | 0 | 0 | 0 | 98.9462 | 0 | 0 | 0.476065 | 0 | 0.53845 | 0 | 0 | 100 | 2 | O | 0.000394 | 0 | 0 | 0 | 0.992133 | 0 | 0 | 0.004774 | 0 | 0.005399 | 0 | 2 | 0.008665 | 0.014909 | 0.004111 | 0.009597 | 0.011765 | 0.027274 | 0.022755 | 0.005837 | 0.009644 | 0.009096 | 0.008576 | 0.018538 | 0.020097 | 0.007767 | 0.01373 | 0.014938 | 0.034395 | 0.027785 | 0.009736 | 0.012453 | 0.011702 | 0.011585 | 83.1093 | -39.111 | -32.977 | -35.955 | 0.084452 | -37.507 | -17.573 | 2.96491 | -43.568 | 3.789 | -33.844 | 31.0655 | -2.368 | 10.701 | 49.98 | 214 | 334 | 319 | 303 | 301 | 332 | 333 | 140 | 335 | 126 | 503 | Wollastonite | Jadeite | Corundum | CaNb2O6 | Cassiterite | Scheelite | Manganotantalite | Rutile | Mn | Magnetite | Zr
CS12_Beechworth_C2 | 9 | 40 | 20 | 80 | 0 | 335 | 0 | 0 | 0 | 0 | 77.219 | 0 | 0 | 0.178155 | 0 | 0.198551 | 0 | 20.9949 | 98.5906 | 0 | 0 | 0 | 0 | 98.038 | 0 | 0 | 0.297174 | 0 | 0.255435 | 0 | 0 | 98.5906 | 0 | 0 | 0 | 0 | 33.0242 | 0 | 0 | 0.188793 | 0 | 0.180466 | 0 | 66.6065 | 0 | 0 | 0 | 0 | 98.8942 | 0 | 0 | 0.565359 | 0 | 0.540422 | 0 | 0 | 100 | 2 | O | 0 | 0 | 0 | 0 | 0.991622 | 0 | 0 | 0.005669 | 0 | 0.005419 | 0 | 2 | 0.008663 | 0.014904 | 0.00411 | 0.009596 | 0.011763 | 0.027271 | 0.022753 | 0.005836 | 0.009643 | 0.009094 | 0.008575 | 0.018533 | 0.02009 | 0.007766 | 0.013728 | 0.014935 | 0.034391 | 0.027782 | 0.009734 | 0.012451 | 0.0117 | 0.011583 | -421.41 | -43.269 | -28.095 | -52.938 | 0.084501 | -32.085 | -17.539 | 2.53296 | -135.71 | 3.77901 | -19.006 | 31.0621 | -2.3774 | 10.701 | 59.97 | 214 | 334 | 319 | 303 | 301 | 332 | 333 | 140 | 335 | 126 | 503 | Wollastonite | Jadeite | Corundum | CaNb2O6 | Cassiterite | Scheelite | Manganotantalite | Rutile | Mn | Magnetite | Zr
CS12_Beechworth_C2 | 9 | 40 | 20 | 80 | 0 | 336 | 0.004344 | 0 | 0 | 0 | 77.1256 | 0 | 0 | 0.109612 | 0.01062 | 0.293075 | 0 | 20.9591 | 98.5023 | 0.009294 | 0 | 0 | 0 | 97.9194 | 0 | 0 | 0.182839 | 0.013712 | 0.37704 | 0 | 0 | 98.5023 | 0.007861 | 0 | 0 | 0 | 33.0248 | 0 | 0 | 0.1163 | 0.009824 | 0.266707 | 0 | 66.5745 | 0.023518 | 0 | 0 | 0 | 98.8012 | 0 | 0 | 0.347937 | 0.029391 | 0.797914 | 0 | 0 | 100 | 2 | O | 0.000236 | 0 | 0 | 0 | 0.992116 | 0 | 0 | 0.003494 | 0.000295 | 0.008012 | 0 | 2 | 0.008664 | 0.014903 | 0.004111 | 0.009597 | 0.011763 | 0.02727 | 0.022752 | 0.005835 | 0.009641 | 0.009093 | 0.008575 | 0.018535 | 0.020089 | 0.007767 | 0.013729 | 0.014935 | 0.03439 | 0.027781 | 0.009733 | 0.012449 | 0.011698 | 0.011583 | 138.838 | -29.505 | -60.214 | -27.679 | 0.084552 | -31.403 | -31.176 | 3.97618 | 64.876 | 2.71777 | -26.402 | 31.0587 | -2.3868 | 10.7015 | 69.972 | 214 | 334 | 319 | 303 | 301 | 332 | 333 | 140 | 335 | 126 | 503 | Wollastonite | Jadeite | Corundum | CaNb2O6 | Cassiterite | Scheelite | Manganotantalite | Rutile | Mn | Magnetite | Zr
CS12_Beechworth_C2 | 9 | 40 | 20 | 80 | 0 | 337 | 0.00056 | 0 | 0 | 0.201055 | 76.5468 | 0 | 0 | 0.490951 | 0 | 0.131855 | 0.000777 | 21.091 | 98.4631 | 0.001199 | 0 | 0 | 0.287617 | 97.1846 | 0 | 0 | 0.818935 | 0 | 0.169631 | 0.00105 | 4e-06 | 98.4631 | 0.001009 | 0 | 0 | 0.109411 | 32.6065 | 0 | 0 | 0.518195 | 0 | 0.119368 | 0.000431 | 66.6451 | 0.003029 | 0 | 0 | 0.16428 | 97.9168 | 0 | 0 | 1.55613 | 0 | 0.35846 | 0.001294 | 0 | 100 | 2 | O | 3e-05 | 0 | 0 | 0.003283 | 0.978511 | 0 | 0 | 0.015551 | 0 | 0.003582 | 1.3e-05 | 2 | 0.008627 | 0.014856 | 0.0041 | 0.00958 | 0.011743 | 0.027247 | 0.022731 | 0.005822 | 0.009629 | 0.009083 | 0.008558 | 0.018455 | 0.020026 | 0.007747 | 0.013705 | 0.01491 | 0.034361 | 0.027756 | 0.009712 | 0.012433 | 0.011686 | 0.01156 | 1070.17 | -32.506 | -17.189 | 3.84862 | 0.084919 | -42.663 | -18.558 | 1.04849 | -90.019 | 5.42412 | 777.754 | 31.0553 | -2.3963 | 10.7015 | 80.0656 | 214 | 334 | 319 | 303 | 301 | 332 | 333 | 140 | 335 | 126 | 503 | Wollastonite | Jadeite | Corundum | CaNb2O6 | Cassiterite | Scheelite | Manganotantalite | Rutile | Mn | Magnetite | Zr
CS12_Beechworth_C2 | 9 | 40 | 20 | 80 | 0 | 338 | 0 | 0 | 0 | 0.086716 | 76.8694 | 0 | 0 | 0.42795 | 0 | 0.108486 | 0 | 21.0791 | 98.5716 | 0 | 0 | 0 | 0.124051 | 97.5942 | 0 | 0 | 0.713845 | 0 | 0.139567 | 0 | 2e-06 | 98.5716 | 0 | 0 | 0 | 0.047214 | 32.7608 | 0 | 0 | 0.451931 | 0 | 0.098263 | 0 | 66.6418 | 0 | 0 | 0 | 0.070818 | 98.2787 | 0 | 0 | 1.35574 | 0 | 0.294776 | 0 | 0 | 100 | 2 | O | 0 | 0 | 0 | 0.001417 | 0.983191 | 0 | 0 | 0.013563 | 0 | 0.002949 | 0 | 2 | 0.00864 | 0.014868 | 0.004104 | 0.009586 | 0.011749 | 0.027257 | 0.02274 | 0.005827 | 0.009634 | 0.009087 | 0.008564 | 0.018485 | 0.020042 | 0.007754 | 0.013713 | 0.014917 | 0.034373 | 0.027766 | 0.00972 | 0.012439 | 0.011691 | 0.011568 | -72.859 | -56.628 | -15.536 | 8.31012 | 0.084715 | -44.179 | -42.661 | 1.17483 | -30.376 | 6.47954 | -54.316 | 31.0519 | -2.4056 | 10.7015 | 89.9639 | 214 | 334 | 319 | 303 | 301 | 332 | 333 | 140 | 335 | 126 | 503 | Wollastonite | Jadeite | Corundum | CaNb2O6 | Cassiterite | Scheelite | Manganotantalite | Rutile | Mn | Magnetite | Zr
CS12_Beechworth_C2 | 9 | 40 | 20 | 80 | 0 | 339 | 0 | 0.005887 | 0 | 0.009302 | 77.3842 | 0 | 0 | 0.362788 | 0 | 0.122207 | 0 | 21.147 | 99.0313 | 0 | 0.007935 | 0 | 0.013306 | 98.2477 | 0 | 0 | 0.605152 | 0 | 0.157219 | 0 | 0 | 99.0313 | 0 | 0.012907 | 0 | 0.005047 | 32.8657 | 0 | 0 | 0.381788 | 0 | 0.110307 | 0 | 66.6243 | 0 | 0.019342 | 0 | 0.007563 | 98.4983 | 0 | 0 | 1.14422 | 0 | 0.330588 | 0 | 0 | 100 | 2 | O | 0 | 0.000387 | 0 | 0.000152 | 0.986597 | 0 | 0 | 0.011461 | 0 | 0.003311 | 0 | 2 | 0.00865 | 0.014876 | 0.004107 | 0.00959 | 0.011752 | 0.027262 | 0.022745 | 0.00583 | 0.009636 | 0.009089 | 0.008567 | 0.018505 | 0.020052 | 0.007759 | 0.013719 | 0.014921 | 0.034379 | 0.027772 | 0.009726 | 0.012442 | 0.011693 | 0.011573 | -182.64 | 179.291 | -19.613 | 73.3473 | 0.084409 | -94.047 | -27.639 | 1.35038 | -27.781 | 5.81302 | -122.79 | 31.0485 | -2.4151 | 10.702 | 100.054 | 214 | 334 | 319 | 303 | 301 | 332 | 333 | 140 | 335 | 126 | 503 | Wollastonite | Jadeite | Corundum | CaNb2O6 | Cassiterite | Scheelite | Manganotantalite | Rutile | Mn | Magnetite | Zr
CS12_Beechworth_C2 | 9 | 40 | 20 | 80 | 0 | 340 | 0 | 0 | 0 | 0.006866 | 77.0009 | 0 | 0 | 0.332238 | 0 | 0.143175 | 0 | 21.0261 | 98.5093 | 0 | 0 | 0 | 0.009821 | 97.761 | 0 | 0 | 0.554193 | 0 | 0.184194 | 0 | 0 | 98.5093 | 0 | 0 | 0 | 0.003746 | 32.8907 | 0 | 0 | 0.351646 | 0 | 0.129975 | 0 | 66.624 | 0 | 0 | 0 | 0.005613 | 98.5513 | 0 | 0 | 1.05365 | 0 | 0.389447 | 0 | 0 | 100 | 2 | O | 0 | 0 | 0 | 0.000112 | 0.987352 | 0 | 0 | 0.010556 | 0 | 0.003902 | 0 | 2 | 0.008652 | 0.014877 | 0.004108 | 0.009592 | 0.011755 | 0.027265 | 0.022747 | 0.005831 | 0.009637 | 0.00909 | 0.008569 | 0.01851 | 0.020054 | 0.007761 | 0.013722 | 0.014924 | 0.034383 | 0.027776 | 0.009727 | 0.012443 | 0.011694 | 0.011575 | -186.63 | -60.817 | -17.963 | 99.2107 | 0.084628 | -61.715 | -24.464 | 1.45602 | -67.167 | 5.03966 | -47.422 | 31.0452 | -2.4245 | 10.702 | 110.007 | 214 | 334 | 319 | 303 | 301 | 332 | 333 | 140 | 335 | 126 | 503 | Wollastonite | Jadeite | Corundum | CaNb2O6 | Cassiterite | Scheelite | Manganotantalite | Rutile | Mn | Magnetite | Zr
CS12_Beechworth_C2 | 9 | 40 | 20 | 80 | 0 | 341 | 0 | 0 | 0.009791 | 0 | 77.0999 | 0 | 0 | 0.059942 | 0 | 0.479353 | 0 | 20.973 | 98.622 | 0 | 0 | 0.0185 | 0 | 97.8868 | 0 | 0 | 0.099987 | 0 | 0.616686 | 0 | 0 | 98.622 | 0 | 0 | 0.018415 | 0 | 32.9641 | 0 | 0 | 0.063503 | 0 | 0.435569 | 0 | 66.5184 | 0 | 0 | 0.027508 | 0 | 98.4815 | 0 | 0 | 0.189719 | 0 | 1.30128 | 0 | 0 | 100 | 2 | O | 0 | 0 | 0.000554 | 0 | 0.991127 | 0 | 0 | 0.001909 | 0 | 0.013096 | 0 | 2 | 0.008662 | 0.01489 | 0.004111 | 0.009598 | 0.011761 | 0.027271 | 0.022753 | 0.005833 | 0.009637 | 0.00909 | 0.008575 | 0.018532 | 0.020072 | 0.007768 | 0.013731 | 0.014932 | 0.03439 | 0.027783 | 0.009729 | 0.012443 | 0.011694 | 0.011583 | -78.614 | -44.563 | 29.9295 | -25.775 | 0.084583 | -25.141 | -18.406 | 7.07671 | -102.28 | 1.83684 | -94.545 | 31.0418 | -2.4339 | 10.702 | 120.016 | 214 | 334 | 319 | 303 | 301 | 332 | 333 | 140 | 335 | 126 | 503 | Wollastonite | Jadeite | Corundum | CaNb2O6 | Cassiterite | Scheelite | Manganotantalite | Rutile | Mn | Magnetite | Zr
CS12_Beechworth_C2 | 9 | 40 | 20 | 80 | 0 | 342 | 0 | 0 | 0.0164 | 0 | 77.0197 | 0 | 0 | 0.037908 | 0 | 0.589252 | 0 | 20.974 | 98.6373 | 0 | 0 | 0.030988 | 0 | 97.785 | 0 | 0 | 0.063232 | 0 | 0.758071 | 0 | -1e-05 | 98.6373 | 0 | 0 | 0.030826 | 0 | 32.9108 | 0 | 0 | 0.040137 | 0 | 0.53512 | 0 | 66.4832 | 0 | 0 | 0.046007 | 0 | 98.2369 | 0 | 0 | 0.119806 | 0 | 1.59731 | 0 | 0 | 100 | 2 | O | 0 | 0 | 0.000927 | 0 | 0.990048 | 0 | 0 | 0.001207 | 0 | 0.016098 | 0 | 2 | 0.008659 | 0.014885 | 0.004111 | 0.009598 | 0.011758 | 0.027267 | 0.02275 | 0.00583 | 0.009633 | 0.009088 | 0.008574 | 0.018524 | 0.020065 | 0.007767 | 0.01373 | 0.014928 | 0.034387 | 0.02778 | 0.009725 | 0.012439 | 0.011691 | 0.011581 | -37.451 | -46.472 | 17.9936 | -32.099 | 0.084631 | -46.421 | -11.862 | 11.0484 | -46.492 | 1.57221 | -20.976 | 31.0384 | -2.4433 | 10.7025 | 130.008 | 214 | 334 | 319 | 303 | 301 | 332 | 333 | 140 | 335 | 126 | 503 | Wollastonite | Jadeite | Corundum | CaNb2O6 | Cassiterite | Scheelite | Manganotantalite | Rutile | Mn | Magnetite | Zr
CS12_Beechworth_C2 | 9 | 40 | 20 | 80 | 0 | 343 | 0 | 0 | 0 | 0.036058 | 77.2185 | 0 | 0 | 0.317242 | 0 | 0.18418 | 0 | 21.0991 | 98.8551 | 0 | 0 | 0 | 0.051582 | 98.0374 | 0 | 0 | 0.529178 | 0 | 0.236947 | 0 | 2e-06 | 98.8551 | 0 | 0 | 0 | 0.019605 | 32.8648 | 0 | 0 | 0.334564 | 0 | 0.166597 | 0 | 66.6144 | 0 | 0 | 0 | 0.029371 | 98.4691 | 0 | 0 | 1.00242 | 0 | 0.499155 | 0 | 0 | 100 | 2 | O | 0 | 0 | 0 | 0.000589 | 0.986719 | 0 | 0 | 0.010045 | 0 | 0.005002 | 0 | 2 | 0.008651 | 0.014867 | 0.004107 | 0.009592 | 0.011754 | 0.027263 | 0.022746 | 0.00583 | 0.009634 | 0.009088 | 0.008568 | 0.018508 | 0.02004 | 0.007761 | 0.013722 | 0.014923 | 0.03438 | 0.027774 | 0.009725 | 0.01244 | 0.011691 | 0.011573 | -147.22 | -68.882 | -29.692 | 19.3017 | 0.08451 | -46.53 | -30.628 | 1.51482 | -35.004 | 4.03201 | -22.093 | 31.035 | -2.4527 | 10.7025 | 139.998 | 214 | 334 | 319 | 303 | 301 | 332 | 333 | 140 | 335 | 126 | 503 | Wollastonite | Jadeite | Corundum | CaNb2O6 | Cassiterite | Scheelite | Manganotantalite | Rutile | Mn | Magnetite | Zr
CS12_Beechworth_C2 | 9 | 40 | 20 | 80 | 0 | 344 | 0.001642 | 0 | 0 | 0.055613 | 77.0422 | 0 | 0 | 0.495339 | 0 | 0.132928 | 0 | 21.1662 | 98.8939 | 0.003513 | 0 | 0 | 0.079556 | 97.8136 | 0 | 0 | 0.826254 | 0 | 0.171011 | 0 | 0 | 98.8939 | 0.002945 | 0 | 0 | 0.03015 | 32.6944 | 0 | 0 | 0.520866 | 0 | 0.119888 | 0 | 66.6317 | 0.00883 | 0 | 0 | 0.045198 | 98.0249 | 0 | 0 | 1.56167 | 0 | 0.359449 | 0 | 0 | 100 | 2 | O | 8.8e-05 | 0 | 0 | 0.000905 | 0.981347 | 0 | 0 | 0.015634 | 0 | 0.003599 | 0 | 2 | 0.008635 | 0.014846 | 0.004103 | 0.009585 | 0.011743 | 0.027251 | 0.022736 | 0.005824 | 0.009628 | 0.009083 | 0.00856 | 0.018473 | 0.020012 | 0.007753 | 0.013711 | 0.014909 | 0.034366 | 0.027761 | 0.009715 | 0.012432 | 0.011685 | 0.011563 | 365.703 | -45.061 | -18.235 | 12.6813 | 0.084609 | -29.093 | -22 | 1.04111 | -52.267 | 5.38406 | -40.796 | 31.0316 | -2.4621 | 10.7025 | 150 | 214 | 334 | 319 | 303 | 301 | 332 | 333 | 140 | 335 | 126 | 503 | Wollastonite | Jadeite | Corundum | CaNb2O6 | Cassiterite | Scheelite | Manganotantalite | Rutile | Mn | Magnetite | Zr
CS12_Beechworth_C2 | 9 | 40 | 20 | 80 | 0 | 345 | 0.006906 | 0 | 0 | 0.097752 | 76.621 | 0 | 0 | 0.56518 | 0 | 0.10004 | 0 | 21.114 | 98.5049 | 0.014775 | 0 | 0 | 0.139839 | 97.2788 | 0 | 0 | 0.942754 | 0 | 0.128701 | 0 | 0 | 98.5049 | 0.012418 | 0 | 0 | 0.053138 | 32.6027 | 0 | 0 | 0.595897 | 0 | 0.090468 | 0 | 66.6454 | 0.037261 | 0 | 0 | 0.079719 | 97.8236 | 0 | 0 | 1.78797 | 0 | 0.271446 | 0 | 0 | 100 | 2 | O | 0.000373 | 0 | 0 | 0.001595 | 0.978394 | 0 | 0 | 0.017883 | 0 | 0.002715 | 0 | 2 | 0.008626 | 0.014832 | 0.004101 | 0.00958 | 0.011738 | 0.027243 | 0.022729 | 0.005821 | 0.009624 | 0.00908 | 0.008556 | 0.018454 | 0.019994 | 0.007748 | 0.013705 | 0.014902 | 0.034356 | 0.027753 | 0.009709 | 0.012427 | 0.011681 | 0.011557 | 87.0306 | -58.98 | -20.714 | 7.42271 | 0.084848 | -25.091 | -23.489 | 0.935584 | -95.003 | 6.97576 | -86.004 | 31.0282 | -2.4715 | 10.703 | 159.987 | 214 | 334 | 319 | 303 | 301 | 332 | 333 | 140 | 335 | 126 | 503 | Wollastonite | Jadeite | Corundum | CaNb2O6 | Cassiterite | Scheelite | Manganotantalite | Rutile | Mn | Magnetite | Zr
CS12_Beechworth_C2 | 9 | 40 | 20 | 80 | 0 | 346 | 0 | 0 | 0 | 0.078517 | 76.8528 | 0 | 0 | 0.577094 | 0 | 0.07869 | 0 | 21.1622 | 98.7493 | 0 | 0 | 0 | 0.112321 | 97.5731 | 0 | 0 | 0.962627 | 0 | 0.101234 | 0 | 2e-06 | 98.7493 | 0 | 0 | 0 | 0.042587 | 32.6292 | 0 | 0 | 0.607116 | 0 | 0.071003 | 0 | 66.6501 | 0 | 0 | 0 | 0.06389 | 97.9015 | 0 | 0 | 1.82161 | 0 | 0.213041 | 0 | 0 | 100 | 2 | O | 0 | 0 | 0 | 0.001278 | 0.979119 | 0 | 0 | 0.018218 | 0 | 0.002131 | 0 | 2 | 0.008629 | 0.014832 | 0.004101 | 0.009581 | 0.011738 | 0.027246 | 0.022731 | 0.005822 | 0.009625 | 0.00908 | 0.008556 | 0.018461 | 0.019993 | 0.007749 | 0.013707 | 0.014903 | 0.034359 | 0.027756 | 0.009711 | 0.012428 | 0.011682 | 0.011558 | -121.5 | -35.229 | -11.391 | 9.12295 | 0.084713 | -56.303 | -168.7 | 0.920229 | -29.926 | 8.72021 | -192.51 | 31.0248 | -2.4809 | 10.703 | 169.996 | 214 | 334 | 319 | 303 | 301 | 332 | 333 | 140 | 335 | 126 | 503 | Wollastonite | Jadeite | Corundum | CaNb2O6 | Cassiterite | Scheelite | Manganotantalite | Rutile | Mn | Magnetite | Zr
CS12_Beechworth_C2 | 9 | 40 | 20 | 80 | 0 | 347 | 0 | 0 | 0 | 0.014145 | 76.6478 | 0 | 0 | 0.519805 | 0 | 0.156365 | 0 | 21.0632 | 98.4012 | 0 | 0 | 0 | 0.020235 | 97.3128 | 0 | 0 | 0.867064 | 0 | 0.201163 | 0 | 6e-06 | 98.4012 | 0 | 0 | 0 | 0.007705 | 32.6807 | 0 | 0 | 0.549175 | 0 | 0.141692 | 0 | 66.6207 | 0 | 0 | 0 | 0.011542 | 97.9185 | 0 | 0 | 1.64545 | 0 | 0.42454 | 0 | 0 | 100 | 2 | O | 0 | 0 | 0 | 0.000231 | 0.981098 | 0 | 0 | 0.016487 | 0 | 0.004254 | 0 | 2 | 0.008632 | 0.014836 | 0.004103 | 0.009583 | 0.011738 | 0.027246 | 0.022732 | 0.005822 | 0.009624 | 0.00908 | 0.008558 | 0.018467 | 0.019998 | 0.007752 | 0.01371 | 0.014903 | 0.034359 | 0.027757 | 0.009712 | 0.012427 | 0.011681 | 0.01156 | -133.77 | -20.077 | -25.035 | 48.3764 | 0.084812 | -32.791 | -13.949 | 1.00087 | -112.66 | 4.65447 | -79.187 | 31.0214 | -2.4903 | 10.703 | 179.979 | 214 | 334 | 319 | 303 | 301 | 332 | 333 | 140 | 335 | 126 | 503 | Wollastonite | Jadeite | Corundum | CaNb2O6 | Cassiterite | Scheelite | Manganotantalite | Rutile | Mn | Magnetite | Zr
CS12_Beechworth_C2 | 9 | 40 | 20 | 80 | 0 | 348 | 0 | 0 | 0.037216 | 0 | 76.7091 | 0 | 0 | 0.250444 | 0 | 0.668626 | 0 | 21.0735 | 98.7389 | 0 | 0 | 0.070318 | 0 | 97.3906 | 0 | 0 | 0.417756 | 0 | 0.860186 | 0 | 6e-06 | 98.7389 | 0 | 0 | 0.069591 | 0 | 32.6088 | 0 | 0 | 0.263802 | 0 | 0.604068 | 0 | 66.4537 | 0 | 0 | 0.103832 | 0 | 97.3064 | 0 | 0 | 0.787199 | 0 | 1.80257 | 0 | 0 | 100 | 2 | O | 0 | 0 | 0.002094 | 0 | 0.9814 | 0 | 0 | 0.007939 | 0 | 0.01818 | 0 | 2 | 0.008633 | 0.014839 | 0.004104 | 0.009586 | 0.011735 | 0.027243 | 0.02273 | 0.005817 | 0.009618 | 0.009075 | 0.00856 | 0.018468 | 0.020003 | 0.007755 | 0.013713 | 0.014899 | 0.034356 | 0.027754 | 0.009703 | 0.012419 | 0.011675 | 0.011563 | -114.71 | -38.822 | 8.09039 | -43.93 | 0.084793 | -42.765 | -21.714 | 1.85934 | -130.07 | 1.43227 | -31.142 | 31.018 | -2.4997 | 10.703 | 189.988 | 214 | 334 | 319 | 303 | 301 | 332 | 333 | 140 | 335 | 126 | 503 | Wollastonite | Jadeite | Corundum | CaNb2O6 | Cassiterite | Scheelite | Manganotantalite | Rutile | Mn | Magnetite | Zr
CS12_Beechworth_C2 | 9 | 40 | 20 | 80 | 0 | 349 | 0.007447 | 0 | 0.046949 | 0 | 76.545 | 0 | 0 | 0.25414 | 0 | 0.734654 | 0 | 21.0678 | 98.656 | 0.015932 | 0 | 0.088709 | 0 | 97.1823 | 0 | 0 | 0.423921 | 0 | 0.94513 | 0 | 0 | 98.656 | 0.013377 | 0 | 0.087786 | 0 | 32.5367 | 0 | 0 | 0.267675 | 0 | 0.663672 | 0 | 66.4308 | 0.039903 | 0 | 0.130924 | 0 | 97.0511 | 0 | 0 | 0.798428 | 0 | 1.97962 | 0 | 0 | 100 | 2 | O | 0.000403 | 0 | 0.002643 | 0 | 0.979566 | 0 | 0 | 0.008059 | 0 | 0.019981 | 0 | 2 | 0.008627 | 0.014831 | 0.004103 | 0.009584 | 0.011731 | 0.027239 | 0.022726 | 0.005814 | 0.009614 | 0.009072 | 0.008558 | 0.018456 | 0.019991 | 0.007752 | 0.013711 | 0.014894 | 0.034351 | 0.027749 | 0.009698 | 0.012414 | 0.011671 | 0.01156 | 80.7267 | -27.266 | 6.47475 | -63.083 | 0.084889 | -36.518 | -16.042 | 1.83464 | -32.695 | 1.33844 | -21.241 | 31.0146 | -2.5091 | 10.7035 | 199.971 | 214 | 334 | 319 | 303 | 301 | 332 | 333 | 140 | 335 | 126 | 503 | Wollastonite | Jadeite | Corundum | CaNb2O6 | Cassiterite | Scheelite | Manganotantalite | Rutile | Mn | Magnetite | Zr
CS12_Beechworth_C2 | 9 | 40 | 20 | 80 | 0 | 350 | 0 | 0 | 0.029803 | 0 | 76.7259 | 0 | 0 | 0.26034 | 0 | 0.650792 | 0 | 21.0729 | 98.7398 | 0 | 0 | 0.056312 | 0 | 97.412 | 0 | 0 | 0.434263 | 0 | 0.837242 | 0 | 0 | 98.7398 | 0 | 0 | 0.055737 | 0 | 32.6206 | 0 | 0 | 0.274265 | 0 | 0.58804 | 0 | 66.4614 | 0 | 0 | 0.083164 | 0 | 97.3436 | 0 | 0 | 0.818437 | 0 | 1.75478 | 0 | 0 | 100 | 2 | O | 0 | 0 | 0.001677 | 0 | 0.981641 | 0 | 0 | 0.008253 | 0 | 0.017696 | 0 | 2 | 0.008633 | 0.014833 | 0.004104 | 0.009585 | 0.011735 | 0.027241 | 0.022728 | 0.005817 | 0.009616 | 0.009073 | 0.008559 | 0.018469 | 0.019994 | 0.007755 | 0.013712 | 0.014898 | 0.034354 | 0.027753 | 0.009703 | 0.012417 | 0.011673 | 0.011562 | -80.216 | -30.939 | 10.0258 | -53.834 | 0.084772 | -85.136 | -37.788 | 1.79664 | -45.806 | 1.46042 | -29.674 | 31.0112 | -2.5185 | 10.7035 | 209.98 | 214 | 334 | 319 | 303 | 301 | 332 | 333 | 140 | 335 | 126 | 503 | Wollastonite | Jadeite | Corundum | CaNb2O6 | Cassiterite | Scheelite | Manganotantalite | Rutile | Mn | Magnetite | Zr
CS12_Beechworth_C2 | 9 | 40 | 20 | 80 | 0 | 351 | 0.001026 | 0 | 0.023497 | 0 | 76.6238 | 0 | 0 | 0.251636 | 0 | 0.656417 | 0 | 21.0368 | 98.5931 | 0.002195 | 0 | 0.044397 | 0 | 97.2823 | 0 | 0 | 0.419744 | 0 | 0.844479 | 0 | 0 | 98.5931 | 0.001846 | 0 | 0.04402 | 0 | 32.6332 | 0 | 0 | 0.265551 | 0 | 0.594141 | 0 | 66.4613 | 0.005509 | 0 | 0.065669 | 0 | 97.3639 | 0 | 0 | 0.792294 | 0 | 1.77267 | 0 | 0 | 100 | 2 | O | 5.6e-05 | 0 | 0.001325 | 0 | 0.98202 | 0 | 0 | 0.007991 | 0 | 0.017879 | 0 | 2 | 0.008634 | 0.014832 | 0.004105 | 0.009586 | 0.011736 | 0.027242 | 0.022729 | 0.005817 | 0.009616 | 0.009073 | 0.008559 | 0.018471 | 0.019993 | 0.007755 | 0.013713 | 0.0149 | 0.034354 | 0.027754 | 0.009703 | 0.012417 | 0.011673 | 0.011562 | 585.187 | -18.519 | 12.6345 | -46.294 | 0.08483 | -47.54 | -25.002 | 1.85154 | -47.234 | 1.4513 | -26.738 | 31.0078 | -2.5279 | 10.7035 | 219.967 | 214 | 334 | 319 | 303 | 301 | 332 | 333 | 140 | 335 | 126 | 503 | Wollastonite | Jadeite | Corundum | CaNb2O6 | Cassiterite | Scheelite | Manganotantalite | Rutile | Mn | Magnetite | Zr
CS12_Beechworth_C2 | 9 | 40 | 20 | 80 | 0 | 352 | 0 | 0 | 0 | 0.097263 | 76.2761 | 0 | 0 | 0.830235 | 0 | 0.244507 | 0 | 21.2314 | 98.6795 | 0 | 0 | 0 | 0.13914 | 96.8409 | 0 | 0 | 1.38488 | 0 | 0.314558 | 0 | 0 | 98.6795 | 0 | 0 | 0 | 0.052546 | 32.2556 | 0 | 0 | 0.869953 | 0 | 0.219747 | 0 | 66.6022 | 0 | 0 | 0 | 0.078728 | 96.6559 | 0 | 0 | 2.60687 | 0 | 0.658485 | 0 | 0 | 100 | 2 | O | 0 | 0 | 0 | 0.001578 | 0.968604 | 0 | 0 | 0.026124 | 0 | 0.006599 | 0 | 2 | 0.008595 | 0.014781 | 0.004093 | 0.009566 | 0.01171 | 0.027215 | 0.022705 | 0.005805 | 0.009605 | 0.009064 | 0.00854 | 0.018387 | 0.019924 | 0.007734 | 0.013685 | 0.014868 | 0.034321 | 0.027724 | 0.009683 | 0.012403 | 0.011661 | 0.011535 | -937.21 | -91.017 | -40.53 | 7.4478 | 0.085028 | -30.074 | -18.327 | 0.693064 | -119.14 | 3.15497 | -15488 | 31.0044 | -2.5373 | 10.704 | 229.969 | 214 | 334 | 319 | 303 | 301 | 332 | 333 | 140 | 335 | 126 | 503 | Wollastonite | Jadeite | Corundum | CaNb2O6 | Cassiterite | Scheelite | Manganotantalite | Rutile | Mn | Magnetite | Zr
CS12_Beechworth_C2 | 9 | 40 | 20 | 80 | 0 | 353 | 0 | 0 | 0.045071 | 0 | 76.6663 | 0 | 0 | 0.195383 | 0 | 0.712089 | 0 | 21.0446 | 98.6635 | 0 | 0 | 0.08516 | 0 | 97.3363 | 0 | 0 | 0.325909 | 0 | 0.9161 | 0 | -1e-05 | 98.6635 | 0 | 0 | 0.084375 | 0 | 32.6276 | 0 | 0 | 0.206037 | 0 | 0.644064 | 0 | 66.4379 | 0 | 0 | 0.125858 | 0 | 97.338 | 0 | 0 | 0.61467 | 0 | 1.92144 | 0 | 0 | 100 | 2 | O | 0 | 0 | 0.00254 | 0 | 0.982199 | 0 | 0 | 0.006202 | 0 | 0.019388 | 0 | 2 | 0.008635 | 0.014826 | 0.004105 | 0.009587 | 0.011735 | 0.027241 | 0.022728 | 0.005817 | 0.009614 | 0.009072 | 0.00856 | 0.018473 | 0.019985 | 0.007756 | 0.013715 | 0.014899 | 0.034353 | 0.027753 | 0.009702 | 0.012414 | 0.011671 | 0.011562 | -171.26 | -69.686 | 6.73476 | -43.206 | 0.084805 | -32.265 | -22.82 | 2.32228 | -29.736 | 1.36834 | -21.078 | 31.001 | -2.5468 | 10.704 | 240.053 | 214 | 334 | 319 | 303 | 301 | 332 | 333 | 140 | 335 | 126 | 503 | Wollastonite | Jadeite | Corundum | CaNb2O6 | Cassiterite | Scheelite | Manganotantalite | Rutile | Mn | Magnetite | Zr
CS12_Beechworth_C2 | 9 | 40 | 20 | 80 | 0 | 354 | 0 | 0 | 0.049133 | 0 | 76.2787 | 0 | 0 | 0.179087 | 0.011482 | 0.751048 | 0 | 20.9474 | 98.2168 | 0 | 0 | 0.092836 | 0 | 96.8442 | 0 | 0 | 0.298728 | 0.014825 | 0.96622 | 0 | 2e-06 | 98.2168 | 0 | 0 | 0.092383 | 0 | 32.6048 | 0 | 0 | 0.18968 | 0.010603 | 0.682275 | 0 | 66.4203 | 0 | 0 | 0.137747 | 0 | 97.2304 | 0 | 0 | 0.565642 | 0.031619 | 2.03461 | 0 | 0 | 100 | 2 | O | 0 | 0 | 0.002782 | 0 | 0.981771 | 0 | 0 | 0.005711 | 0.000319 | 0.020544 | 0 | 2 | 0.008633 | 0.014822 | 0.004105 | 0.009587 | 0.011734 | 0.027239 | 0.022727 | 0.005815 | 0.009613 | 0.009071 | 0.008559 | 0.01847 | 0.01998 | 0.007755 | 0.013714 | 0.014898 | 0.034351 | 0.027751 | 0.0097 | 0.012412 | 0.011669 | 0.011562 | -181.54 | -45.297 | 6.20294 | -516.67 | 0.085026 | -195.15 | -23.743 | 2.51318 | 59.8859 | 1.31725 | -42.665 | 30.9976 | -2.5561 | 10.704 | 249.951 | 214 | 334 | 319 | 303 | 301 | 332 | 333 | 140 | 335 | 126 | 503 | Wollastonite | Jadeite | Corundum | CaNb2O6 | Cassiterite | Scheelite | Manganotantalite | Rutile | Mn | Magnetite | Zr
CS12_Beechworth_C2 | 9 | 40 | 20 | 80 | 0 | 355 | 0 | 0 | 0.031555 | 0.022913 | 76.4429 | 0 | 0 | 0.523797 | 0 | 0.628874 | 0 | 21.1778 | 98.8278 | 0 | 0 | 0.059622 | 0.032778 | 97.0527 | 0 | 0 | 0.873723 | 0 | 0.809045 | 0 | -1e-05 | 98.8278 | 0 | 0 | 0.05873 | 0.012385 | 32.3438 | 0 | 0 | 0.549155 | 0 | 0.565499 | 0 | 66.4704 | 0 | 0 | 0.087672 | 0.018489 | 96.5659 | 0 | 0 | 1.63956 | 0 | 1.68836 | 0 | 0 | 100 | 2 | O | 0 | 0 | 0.001767 | 0.000373 | 0.973178 | 0 | 0 | 0.016523 | 0 | 0.017015 | 0 | 2 | 0.008608 | 0.014791 | 0.004098 | 0.009574 | 0.011715 | 0.027221 | 0.022711 | 0.005806 | 0.009604 | 0.009063 | 0.008546 | 0.018415 | 0.019938 | 0.007742 | 0.013696 | 0.014873 | 0.034328 | 0.027731 | 0.009685 | 0.0124 | 0.01166 | 0.011545 | -618.98 | -37.223 | 9.47228 | 30.0308 | 0.084929 | -35.592 | -23.707 | 0.992652 | -51.909 | 1.49665 | -56.891 | 30.9942 | -2.5656 | 10.7045 | 260.045 | 214 | 334 | 319 | 303 | 301 | 332 | 333 | 140 | 335 | 126 | 503 | Wollastonite | Jadeite | Corundum | CaNb2O6 | Cassiterite | Scheelite | Manganotantalite | Rutile | Mn | Magnetite | Zr
CS12_Beechworth_C2 | 9 | 40 | 20 | 80 | 0 | 356 | 0 | 0 | 0 | 0.273254 | 75.796 | 0 | 0 | 1.25646 | 0 | 0.216617 | 0.015811 | 21.46 | 99.0182 | 0 | 0 | 0 | 0.390902 | 96.2314 | 0 | 0 | 2.09584 | 0 | 0.278677 | 0.021358 | 0 | 99.0182 | 0 | 0 | 0 | 0.146104 | 31.7228 | 0 | 0 | 1.30302 | 0 | 0.192678 | 0.00861 | 66.6268 | 0 | 0 | 0 | 0.219374 | 95.2632 | 0 | 0 | 3.91295 | 0 | 0.57861 | 0.025857 | 0 | 100 | 2 | O | 0 | 0 | 0 | 0.004386 | 0.952254 | 0 | 0 | 0.039114 | 0 | 0.005784 | 0.000258 | 2 | 0.008547 | 0.014714 | 0.00408 | 0.009544 | 0.011679 | 0.027178 | 0.022671 | 0.005786 | 0.009584 | 0.009047 | 0.008516 | 0.018285 | 0.019834 | 0.007709 | 0.013653 | 0.014827 | 0.034274 | 0.027683 | 0.009651 | 0.012375 | 0.011639 | 0.011503 | -101.32 | -33.631 | -16.236 | 2.94021 | 0.085324 | -34.218 | -184.75 | 0.51213 | -52.052 | 3.4927 | 38.517 | 30.9908 | -2.575 | 10.7045 | 270.047 | 214 | 334 | 319 | 303 | 301 | 332 | 333 | 140 | 335 | 126 | 503 | Wollastonite | Jadeite | Corundum | CaNb2O6 | Cassiterite | Scheelite | Manganotantalite | Rutile | Mn | Magnetite | Zr
CS12_Beechworth_C2 | 9 | 40 | 20 | 80 | 0 | 357 | 0 | 0 | 0.012162 | 0.032336 | 76.2475 | 0 | 0 | 0.730023 | 0 | 0.494738 | 0 | 21.2113 | 98.7281 | 0 | 0 | 0.022979 | 0.046258 | 96.8046 | 0 | 0 | 1.21772 | 0 | 0.636479 | 0 | 0 | 98.7281 | 0 | 0 | 0.022615 | 0.017464 | 32.2331 | 0 | 0 | 0.7647 | 0 | 0.444494 | 0 | 66.5176 | 0 | 0 | 0.033792 | 0.026094 | 96.3265 | 0 | 0 | 2.28526 | 0 | 1.32834 | 0 | 0 | 100 | 2 | O | 0 | 0 | 0.00068 | 0.000525 | 0.969159 | 0 | 0 | 0.022992 | 0 | 0.013365 | 0 | 2 | 0.008595 | 0.01477 | 0.004094 | 0.009567 | 0.011705 | 0.02721 | 0.022701 | 0.005802 | 0.009598 | 0.009059 | 0.008539 | 0.018388 | 0.019909 | 0.007736 | 0.013686 | 0.014861 | 0.034314 | 0.027719 | 0.009677 | 0.012394 | 0.011654 | 0.011534 | -272.37 | -25.505 | 24.0575 | 21.4122 | 0.085024 | -79.592 | -24.021 | 0.763794 | -44.69 | 1.7896 | -47.193 | 30.9874 | -2.5844 | 10.7045 | 280.033 | 214 | 334 | 319 | 303 | 301 | 332 | 333 | 140 | 335 | 126 | 503 | Wollastonite | Jadeite | Corundum | CaNb2O6 | Cassiterite | Scheelite | Manganotantalite | Rutile | Mn | Magnetite | Zr
CS12_Beechworth_C2 | 9 | 40 | 20 | 80 | 0 | 358 | 0 | 0 | 0.031876 | 0.01996 | 76.4706 | 0.067692 | 0 | 0.46972 | 0 | 0.690026 | 0 | 21.1833 | 98.9332 | 0 | 0 | 0.06023 | 0.028554 | 97.0878 | 0.085365 | 0 | 0.78352 | 0 | 0.887716 | 0 | -1e-05 | 98.9332 | 0 | 0 | 0.059302 | 0.010784 | 32.341 | 0.018482 | 0 | 0.492239 | 0 | 0.620209 | 0 | 66.458 | 0 | 0 | 0.088492 | 0.016093 | 96.5202 | 0.055159 | 0 | 1.46907 | 0 | 1.85099 | 0 | 0 | 100 | 2 | O | 0 | 0 | 0.001785 | 0.000325 | 0.973276 | 0.000556 | 0 | 0.014814 | 0 | 0.018665 | 0 | 2 | 0.008614 | 0.014785 | 0.004099 | 0.00958 | 0.01172 | 0.027225 | 0.022715 | 0.005807 | 0.009603 | 0.009063 | 0.008551 | 0.018428 | 0.019929 | 0.007744 | 0.013704 | 0.01488 | 0.034333 | 0.027736 | 0.009687 | 0.0124 | 0.011659 | 0.011551 | -295.7 | -22.65 | 9.38177 | 34.4182 | 0.084917 | 28.6668 | -49.644 | 1.08479 | -33.237 | 1.39894 | -28.445 | 30.984 | -2.5938 | 10.705 | 290.042 | 214 | 334 | 319 | 303 | 301 | 332 | 333 | 140 | 335 | 126 | 503 | Wollastonite | Jadeite | Corundum | CaNb2O6 | Cassiterite | Scheelite | Manganotantalite | Rutile | Mn | Magnetite | Zr
CS12_Beechworth_C2 | 9 | 40 | 20 | 80 | 0 | 359 | 0 | 0 | 0.026514 | 0.018485 | 75.9251 | 0 | 0 | 0.699816 | 0 | 0.633613 | 0 | 21.1507 | 98.4542 | 0 | 0 | 0.050098 | 0.026443 | 96.3952 | 0 | 0 | 1.16733 | 0 | 0.815141 | 0 | 2e-06 | 98.4542 | 0 | 0 | 0.049411 | 0.010004 | 32.1655 | 0 | 0 | 0.734629 | 0 | 0.570485 | 0 | 66.4699 | 0 | 0 | 0.073747 | 0.014932 | 96.0155 | 0 | 0 | 2.1929 | 0 | 1.70292 | 0 | 0 | 100 | 2 | O | 0 | 0 | 0.001487 | 0.000301 | 0.967822 | 0 | 0 | 0.022104 | 0 | 0.017165 | 0 | 2 | 0.00859 | 0.01476 | 0.004093 | 0.009566 | 0.0117 | 0.027204 | 0.022696 | 0.005798 | 0.009593 | 0.009055 | 0.008537 | 0.018377 | 0.019897 | 0.007734 | 0.013684 | 0.014854 | 0.034306 | 0.027713 | 0.009671 | 0.012387 | 0.011649 | 0.011531 | -69.791 | -53.452 | 11.2022 | 37.0706 | 0.085205 | -111.97 | -24.857 | 0.7887 | -38.964 | 1.48772 | -56.793 | 30.9806 | -2.6032 | 10.705 | 300.025 | 214 | 334 | 319 | 303 | 301 | 332 | 333 | 140 | 335 | 126 | 503 | Wollastonite | Jadeite | Corundum | CaNb2O6 | Cassiterite | Scheelite | Manganotantalite | Rutile | Mn | Magnetite | Zr
CS12_Beechworth_C2 | 9 | 40 | 20 | 80 | 0 | 360 | 0.001007 | 0 | 0.036182 | 0.080719 | 75.9536 | 0.029294 | 0 | 0.72909 | 0 | 0.642528 | 0 | 21.2247 | 98.6971 | 0.002154 | 0 | 0.068366 | 0.115472 | 96.4314 | 0.036942 | 0 | 1.21616 | 0 | 0.826611 | 0 | -1e-05 | 98.6971 | 0.001797 | 0 | 0.067197 | 0.043537 | 32.067 | 0.007984 | 0 | 0.762729 | 0 | 0.576524 | 0 | 66.4732 | 0.005367 | 0 | 0.100379 | 0.065036 | 95.8042 | 0.023854 | 0 | 2.27875 | 0 | 1.72244 | 0 | 0 | 100 | 2 | O | 5.4e-05 | 0 | 0.002022 | 0.00131 | 0.96481 | 0.00024 | 0 | 0.022948 | 0 | 0.017346 | 0 | 2 | 0.008585 | 0.01475 | 0.004091 | 0.009566 | 0.011699 | 0.027203 | 0.022695 | 0.005796 | 0.009591 | 0.009053 | 0.008536 | 0.018367 | 0.019882 | 0.007731 | 0.013684 | 0.014854 | 0.034305 | 0.027712 | 0.009668 | 0.012385 | 0.011647 | 0.011531 | 592.893 | -20.689 | 8.28835 | 8.87432 | 0.085213 | 65.7423 | -17.476 | 0.764043 | -56.757 | 1.47256 | -54.26 | 30.9772 | -2.6126 | 10.705 | 310.034 | 214 | 334 | 319 | 303 | 301 | 332 | 333 | 140 | 335 | 126 | 503 | Wollastonite | Jadeite | Corundum | CaNb2O6 | Cassiterite | Scheelite | Manganotantalite | Rutile | Mn | Magnetite | Zr
CS12_Beechworth_C2 | 9 | 40 | 20 | 80 | 0 | 361 | 0.003687 | 0 | 0.007755 | 0.203883 | 75.3747 | 0 | 0 | 1.25956 | 0 | 0.458789 | 0 | 21.3936 | 98.7019 | 0.007889 | 0 | 0.014653 | 0.291663 | 95.6965 | 0 | 0 | 2.10102 | 0 | 0.59023 | 0 | 8e-06 | 98.7019 | 0.006534 | 0 | 0.014304 | 0.109219 | 31.6062 | 0 | 0 | 1.30871 | 0 | 0.408859 | 0 | 66.5462 | 0.019568 | 0 | 0.021419 | 0.16354 | 94.6518 | 0 | 0 | 3.91923 | 0 | 1.22442 | 0 | 0 | 100 | 2 | O | 0.000196 | 0 | 0.00043 | 0.003282 | 0.949902 | 0 | 0 | 0.039332 | 0 | 0.012288 | 0 | 2 | 0.008537 | 0.014695 | 0.004079 | 0.009541 | 0.011666 | 0.027166 | 0.022661 | 0.005778 | 0.009574 | 0.009039 | 0.008511 | 0.018265 | 0.019808 | 0.007706 | 0.013649 | 0.014811 | 0.034259 | 0.027671 | 0.009638 | 0.012362 | 0.011629 | 0.011497 | 161.142 | -18.7 | 37.4084 | 3.78896 | 0.085547 | -36.999 | -19.488 | 0.510857 | -47.528 | 1.89402 | -351.69 | 30.9739 | -2.622 | 10.7055 | 319.987 | 214 | 334 | 319 | 303 | 301 | 332 | 333 | 140 | 335 | 126 | 503 | Wollastonite | Jadeite | Corundum | CaNb2O6 | Cassiterite | Scheelite | Manganotantalite | Rutile | Mn | Magnetite | Zr
CS12_Beechworth_C2 | 9 | 40 | 20 | 80 | 0 | 362 | 0.001425 | 0 | 0 | 0.151509 | 76.2961 | 0 | 0 | 1.10905 | 0 | 0.28163 | 0.004711 | 21.4603 | 99.3047 | 0.00305 | 0 | 0 | 0.21674 | 96.8663 | 0 | 0 | 1.84996 | 0 | 0.362316 | 0.006364 | 0 | 99.3047 | 0.00252 | 0 | 0 | 0.080971 | 31.9172 | 0 | 0 | 1.14962 | 0 | 0.250389 | 0.002564 | 66.5967 | 0.007553 | 0 | 0 | 0.12135 | 95.6671 | 0 | 0 | 3.44581 | 0 | 0.750504 | 0.007687 | 0 | 100 | 2 | O | 7.6e-05 | 0 | 0 | 0.002432 | 0.958523 | 0 | 0 | 0.034525 | 0 | 0.00752 | 7.7e-05 | 2 | 0.008565 | 0.014718 | 0.004085 | 0.009553 | 0.011686 | 0.027188 | 0.022682 | 0.005791 | 0.009586 | 0.009049 | 0.008523 | 0.018324 | 0.01984 | 0.007719 | 0.013666 | 0.014837 | 0.034286 | 0.027695 | 0.00966 | 0.012378 | 0.011642 | 0.011513 | 417.864 | -18.456 | -38.762 | 4.9451 | 0.085008 | -38.857 | -11.492 | 0.559642 | -124.81 | 2.79977 | 128.216 | 30.9705 | -2.6314 | 10.7055 | 329.989 | 214 | 334 | 319 | 303 | 301 | 332 | 333 | 140 | 335 | 126 | 503 | Wollastonite | Jadeite | Corundum | CaNb2O6 | Cassiterite | Scheelite | Manganotantalite | Rutile | Mn | Magnetite | Zr
CS12_Beechworth_C2 | 9 | 40 | 20 | 80 | 0 | 363 | 0 | 0 | 0.009329 | 0.055745 | 76.2385 | 0 | 0 | 0.807533 | 0 | 0.437116 | 0 | 21.2517 | 98.7999 | 0 | 0 | 0.017626 | 0.079746 | 96.7932 | 0 | 0 | 1.34701 | 0 | 0.562349 | 0 | 0 | 98.7999 | 0 | 0 | 0.01732 | 0.030058 | 32.1779 | 0 | 0 | 0.844544 | 0 | 0.392098 | 0 | 66.5381 | 0 | 0 | 0.025898 | 0.044946 | 96.2309 | 0 | 0 | 2.52568 | 0 | 1.1726 | 0 | 0 | 100 | 2 | O | 0 | 0 | 0.000521 | 0.000903 | 0.967202 | 0 | 0 | 0.025385 | 0 | 0.011786 | 0 | 2 | 0.008593 | 0.01475 | 0.004094 | 0.009568 | 0.011705 | 0.027212 | 0.022704 | 0.005801 | 0.009596 | 0.009058 | 0.008537 | 0.018383 | 0.019882 | 0.007736 | 0.013687 | 0.01486 | 0.034317 | 0.027723 | 0.009676 | 0.012391 | 0.011653 | 0.011532 | -131.96 | -19.327 | 31.2669 | 12.6322 | 0.08505 | -43.395 | -28.439 | 0.707353 | -54.674 | 1.96832 | -58.355 | 30.9671 | -2.6408 | 10.7055 | 339.976 | 214 | 334 | 319 | 303 | 301 | 332 | 333 | 140 | 335 | 126 | 503 | Wollastonite | Jadeite | Corundum | CaNb2O6 | Cassiterite | Scheelite | Manganotantalite | Rutile | Mn | Magnetite | Zr
CS12_Beechworth_C2 | 9 | 40 | 20 | 80 | 0 | 364 | 0.000254 | 0 | 0 | 0.422442 | 75.3547 | 0 | 0.040476 | 1.14932 | 0 | 0.291967 | 0.038633 | 21.3725 | 98.6703 | 0.000544 | 0 | 0 | 0.604322 | 95.671 | 0 | 0.049423 | 1.91714 | 0 | 0.375614 | 0.052186 | -1e-05 | 98.6703 | 0.000451 | 0 | 0 | 0.226772 | 31.6637 | 0 | 0.011156 | 1.19666 | 0 | 0.260735 | 0.021122 | 66.6194 | 0.001357 | 0 | 0 | 0.340891 | 95.1959 | 0 | 0.01677 | 3.59773 | 0 | 0.783891 | 0.063503 | 0 | 100 | 2 | O | 1.4e-05 | 0 | 0 | 0.006808 | 0.950585 | 0 | 0.000335 | 0.035925 | 0 | 0.007828 | 0.000634 | 2 | 0.008554 | 0.014695 | 0.004082 | 0.009552 | 0.011692 | 0.027192 | 0.022685 | 0.005788 | 0.009584 | 0.009048 | 0.008521 | 0.018301 | 0.019809 | 0.007713 | 0.013665 | 0.014844 | 0.034292 | 0.027699 | 0.009655 | 0.012375 | 0.01164 | 0.01151 | 2340.39 | -23.623 | -20.327 | 2.05126 | 0.085658 | -60.911 | 39.7677 | 0.545529 | -29.487 | 2.71781 | 16.0576 | 30.9637 | -2.6502 | 10.7055 | 349.975 | 214 | 334 | 319 | 303 | 301 | 332 | 333 | 140 | 335 | 126 | 503 | Wollastonite | Jadeite | Corundum | CaNb2O6 | Cassiterite | Scheelite | Manganotantalite | Rutile | Mn | Magnetite | Zr
CS14_Renison_K | 10 | 40 | 20 | 80 | 0 | 365 | 0 | 0 | 0.000714 | 0 | 76.8746 | 0.01755 | 0 | 0 | 0 | 0.662135 | 0 | 20.9211 | 98.4761 | 0 | 0 | 0.00135 | 0 | 97.6008 | 0.022132 | 0 | 0 | 0 | 0.851835 | 0 | 2e-06 | 98.4761 | 0 | 0 | 0.001346 | 0 | 32.924 | 0.004852 | 0 | 0 | 0 | 0.602684 | 0 | 66.4672 | 0 | 0 | 0.002006 | 0 | 98.1862 | 0.014471 | 0 | 0 | 0 | 1.79733 | 0 | 0 | 100 | 2 | O | 0 | 0 | 4e-05 | 0 | 0.990683 | 0.000146 | 0 | 0 | 0 | 0.018135 | 0 | 2 | 0.008668 | 0.014827 | 0.004115 | 0.009606 | 0.011763 | 0.027273 | 0.022759 | 0.00583 | 0.009624 | 0.009081 | 0.008574 | 0.018545 | 0.019987 | 0.007775 | 0.013742 | 0.014934 | 0.034393 | 0.02779 | 0.009725 | 0.012427 | 0.011683 | 0.011582 | -39.906 | -16.539 | 406.611 | -25.414 | 0.084719 | 109.784 | -23.43 | -34.429 | -30.451 | 1.44254 | -45.012 | 6.1644 | 3.8763 | 10.7875 | 0 | 214 | 334 | 319 | 303 | 301 | 332 | 333 | 140 | 335 | 126 | 503 | Wollastonite | Jadeite | Corundum | CaNb2O6 | Cassiterite | Scheelite | Manganotantalite | Rutile | Mn | Magnetite | Zr
CS14_Renison_K | 10 | 40 | 20 | 80 | 0 | 366 | 0 | 0 | 0.005165 | 0 | 76.8908 | 0 | 0 | 0 | 0 | 0.754356 | 0 | 20.9513 | 98.6016 | 0 | 0 | 0.00976 | 0 | 97.6214 | 0 | 0 | 0 | 0 | 0.970477 | 0 | 0 | 98.6016 | 0 | 0 | 0.009713 | 0 | 32.8684 | 0 | 0 | 0 | 0 | 0.685321 | 0 | 66.4366 | 0 | 0 | 0.014471 | 0 | 97.9434 | 0 | 0 | 0 | 0 | 2.04217 | 0 | 0 | 100 | 2 | O | 0 | 0 | 0.000292 | 0 | 0.989465 | 0 | 0 | 0 | 0 | 0.020631 | 0 | 2 | 0.008664 | 0.014823 | 0.004115 | 0.009605 | 0.011759 | 0.027271 | 0.022758 | 0.005828 | 0.009622 | 0.009079 | 0.008572 | 0.018536 | 0.019981 | 0.007774 | 0.01374 | 0.014929 | 0.034391 | 0.027789 | 0.009721 | 0.012424 | 0.01168 | 0.011579 | -39.265 | -43.519 | 56.4941 | -24.34 | 0.08472 | -171.03 | -22.09 | -23.587 | -21.52 | 1.3137 | -59.032 | 6.1736 | 3.88019 | 10.7875 | 9.98861 | 214 | 334 | 319 | 303 | 301 | 332 | 333 | 140 | 335 | 126 | 503 | Wollastonite | Jadeite | Corundum | CaNb2O6 | Cassiterite | Scheelite | Manganotantalite | Rutile | Mn | Magnetite | Zr
CS14_Renison_K | 10 | 40 | 20 | 80 | 0 | 367 | 0 | 0 | 0.002811 | 0 | 76.9509 | 0.028095 | 0 | 0 | 0 | 0.808379 | 0 | 20.9882 | 98.7784 | 0 | 0 | 0.005311 | 0 | 97.6977 | 0.03543 | 0 | 0 | 0 | 1.03998 | 0 | 0 | 98.7784 | 0 | 0 | 0.005275 | 0 | 32.83 | 0.007738 | 0 | 0 | 0 | 0.73297 | 0 | 66.424 | 0 | 0 | 0.007856 | 0 | 97.7859 | 0.023049 | 0 | 0 | 0 | 2.18319 | 0 | 0 | 100 | 2 | O | 0 | 0 | 0.000159 | 0 | 0.988497 | 0.000233 | 0 | 0 | 0 | 0.022069 | 0 | 2 | 0.008664 | 0.01482 | 0.004115 | 0.009607 | 0.01176 | 0.027273 | 0.02276 | 0.005827 | 0.009621 | 0.009079 | 0.008574 | 0.018536 | 0.019977 | 0.007775 | 0.013743 | 0.01493 | 0.034394 | 0.027791 | 0.00972 | 0.012423 | 0.01168 | 0.011581 | -41.908 | -15.428 | 103.556 | -20.83 | 0.084698 | 68.7075 | -20.161 | -11.072 | -24.578 | 1.25115 | -27.23 | 6.18279 | 3.88409 | 10.7875 | 19.9716 | 214 | 334 | 319 | 303 | 301 | 332 | 333 | 140 | 335 | 126 | 503 | Wollastonite | Jadeite | Corundum | CaNb2O6 | Cassiterite | Scheelite | Manganotantalite | Rutile | Mn | Magnetite | Zr
CS14_Renison_K | 10 | 40 | 20 | 80 | 0 | 368 | 0 | 0 | 0.003697 | 0 | 76.782 | 0 | 0 | 0 | 0 | 0.690655 | 0 | 20.9024 | 98.3787 | 0 | 0 | 0.006986 | 0 | 97.4832 | 0 | 0 | 0 | 0 | 0.888526 | 0 | 4e-06 | 98.3787 | 0 | 0 | 0.006971 | 0 | 32.9081 | 0 | 0 | 0 | 0 | 0.629099 | 0 | 66.4558 | 0 | 0 | 0.010391 | 0 | 98.114 | 0 | 0 | 0 | 0 | 1.87563 | 0 | 0 | 100 | 2 | O | 0 | 0 | 0.00021 | 0 | 0.990376 | 0 | 0 | 0 | 0 | 0.018933 | 0 | 2 | 0.008668 | 0.014821 | 0.004116 | 0.009607 | 0.011762 | 0.027275 | 0.022762 | 0.00583 | 0.009623 | 0.009081 | 0.008574 | 0.018544 | 0.019978 | 0.007777 | 0.013743 | 0.014934 | 0.034397 | 0.027794 | 0.009725 | 0.012426 | 0.011682 | 0.011581 | -45.551 | -22.289 | 78.821 | -32.795 | 0.084786 | -147.73 | -19.544 | -10.831 | -52.495 | 1.39933 | -947.01 | 6.19199 | 3.88809 | 10.7875 | 30.0036 | 214 | 334 | 319 | 303 | 301 | 332 | 333 | 140 | 335 | 126 | 503 | Wollastonite | Jadeite | Corundum | CaNb2O6 | Cassiterite | Scheelite | Manganotantalite | Rutile | Mn | Magnetite | Zr
CS14_Renison_K | 10 | 40 | 20 | 80 | 0 | 369 | 0 | 0 | 0 | 0 | 77.1123 | 0 | 0 | 0 | 0 | 0.512224 | 0 | 20.937 | 98.5615 | 0 | 0 | 0 | 0 | 97.9025 | 0 | 0 | 0 | 0 | 0.658975 | 0 | 0 | 98.5615 | 0 | 0 | 0 | 0 | 33.0225 | 0 | 0 | 0 | 0 | 0.466188 | 0 | 66.5113 | 0 | 0 | 0 | 0 | 98.6079 | 0 | 0 | 0 | 0 | 1.39208 | 0 | 0 | 100 | 2 | O | 0 | 0 | 0 | 0 | 0.992991 | 0 | 0 | 0 | 0 | 0.014018 | 0 | 2 | 0.008678 | 0.014825 | 0.004118 | 0.009611 | 0.01177 | 0.027283 | 0.02277 | 0.005835 | 0.009628 | 0.009085 | 0.008577 | 0.018564 | 0.019983 | 0.00778 | 0.013749 | 0.014944 | 0.034406 | 0.027803 | 0.009734 | 0.012432 | 0.011688 | 0.011586 | -33.907 | -93.526 | -38.158 | -21.053 | 0.084597 | -60.947 | -39.272 | -12.39 | -49.51 | 1.74546 | -31.531 | 6.2012 | 3.89199 | 10.7875 | 40.0054 | 214 | 334 | 319 | 303 | 301 | 332 | 333 | 140 | 335 | 126 | 503 | Wollastonite | Jadeite | Corundum | CaNb2O6 | Cassiterite | Scheelite | Manganotantalite | Rutile | Mn | Magnetite | Zr
CS14_Renison_K | 10 | 40 | 20 | 80 | 0 | 370 | 0 | 0 | 0.000478 | 0 | 77.0442 | 0 | 0 | 0 | 0 | 0.644529 | 0 | 20.957 | 98.6461 | 0 | 0 | 0.000903 | 0 | 97.816 | 0 | 0 | 0 | 0 | 0.829184 | 0 | 2e-06 | 98.6461 | 0 | 0 | 0.000899 | 0 | 32.9421 | 0 | 0 | 0 | 0 | 0.585691 | 0 | 66.4713 | 0 | 0 | 0.00134 | 0 | 98.2518 | 0 | 0 | 0 | 0 | 1.74686 | 0 | 0 | 100 | 2 | O | 0 | 0 | 2.7e-05 | 0 | 0.991168 | 0 | 0 | 0 | 0 | 0.017622 | 0 | 2 | 0.008672 | 0.014819 | 0.004117 | 0.009609 | 0.011766 | 0.02728 | 0.022766 | 0.005832 | 0.009625 | 0.009082 | 0.008575 | 0.018553 | 0.019975 | 0.007779 | 0.013747 | 0.014938 | 0.034402 | 0.027799 | 0.009728 | 0.012428 | 0.011684 | 0.011583 | -24.978 | -35.395 | 608.095 | -30.257 | 0.084644 | -2198.4 | -14.779 | -17.205 | -34.376 | 1.4713 | -31.104 | 6.2104 | 3.8959 | 10.7875 | 50.0019 | 214 | 334 | 319 | 303 | 301 | 332 | 333 | 140 | 335 | 126 | 503 | Wollastonite | Jadeite | Corundum | CaNb2O6 | Cassiterite | Scheelite | Manganotantalite | Rutile | Mn | Magnetite | Zr
CS14_Renison_K | 10 | 40 | 20 | 80 | 0 | 371 | 0 | 0 | 0 | 0 | 76.886 | 0.058318 | 0 | 0 | 0 | 0.55553 | 0 | 20.9036 | 98.4035 | 0 | 0 | 0 | 0 | 97.6152 | 0.073544 | 0 | 0 | 0 | 0.714688 | 0 | -1e-05 | 98.4035 | 0 | 0 | 0 | 0 | 32.9742 | 0.016147 | 0 | 0 | 0 | 0.506348 | 0 | 66.5033 | 0 | 0 | 0 | 0 | 98.4402 | 0.048203 | 0 | 0 | 0 | 1.51164 | 0 | 0 | 100 | 2 | O | 0 | 0 | 0 | 0 | 0.991658 | 0.000486 | 0 | 0 | 0 | 0.015228 | 0 | 2 | 0.008678 | 0.014817 | 0.004117 | 0.009614 | 0.011772 | 0.027284 | 0.02277 | 0.005835 | 0.009627 | 0.009084 | 0.008579 | 0.018565 | 0.019973 | 0.00778 | 0.013753 | 0.014946 | 0.034407 | 0.027804 | 0.009733 | 0.01243 | 0.011686 | 0.011589 | -59.569 | -70.838 | -46.918 | -24.066 | 0.08473 | 33.2911 | -24.34 | -19.376 | -39.246 | 1.64181 | -19.919 | 6.2196 | 3.8998 | 10.7875 | 59.9945 | 214 | 334 | 319 | 303 | 301 | 332 | 333 | 140 | 335 | 126 | 503 | Wollastonite | Jadeite | Corundum | CaNb2O6 | Cassiterite | Scheelite | Manganotantalite | Rutile | Mn | Magnetite | Zr
CS14_Renison_K | 10 | 40 | 20 | 80 | 0 | 372 | 0 | 0 | 0 | 0 | 77.4632 | 0 | 0 | 0 | 0 | 0.54733 | 0 | 21.0416 | 99.0521 | 0 | 0 | 0 | 0 | 98.348 | 0 | 0 | 0 | 0 | 0.704139 | 0 | 6e-06 | 99.0521 | 0 | 0 | 0 | 0 | 33.0029 | 0 | 0 | 0 | 0 | 0.495588 | 0 | 66.5015 | 0 | 0 | 0 | 0 | 98.5206 | 0 | 0 | 0 | 0 | 1.47943 | 0 | 0 | 100 | 2 | O | 0 | 0 | 0 | 0 | 0.992548 | 0 | 0 | 0 | 0 | 0.014905 | 0 | 2 | 0.008677 | 0.014816 | 0.004118 | 0.009611 | 0.011769 | 0.027283 | 0.02277 | 0.005835 | 0.009626 | 0.009083 | 0.008576 | 0.018563 | 0.019971 | 0.007781 | 0.013749 | 0.014943 | 0.034406 | 0.027803 | 0.009732 | 0.01243 | 0.011686 | 0.011585 | -27.304 | -19.864 | -20.815 | -24.712 | 0.084404 | -43.199 | -18.533 | -11.135 | -201.02 | 1.66024 | -79.758 | 6.22879 | 3.9037 | 10.7875 | 69.9775 | 214 | 334 | 319 | 303 | 301 | 332 | 333 | 140 | 335 | 126 | 503 | Wollastonite | Jadeite | Corundum | CaNb2O6 | Cassiterite | Scheelite | Manganotantalite | Rutile | Mn | Magnetite | Zr
CS14_Renison_K | 10 | 40 | 20 | 80 | 0 | 373 | 0 | 0 | 0.018452 | 0 | 76.4975 | 0.148205 | 0 | 0 | 0.009129 | 0.775657 | 0 | 20.9045 | 98.3534 | 0 | 0 | 0.034864 | 0 | 97.122 | 0.186899 | 0 | 0 | 0.011788 | 0.997881 | 0 | 0 | 98.3534 | 0 | 0 | 0.034774 | 0 | 32.7732 | 0.040991 | 0 | 0 | 0.00845 | 0.706246 | 0 | 66.4363 | 0 | 0 | 0.051829 | 0 | 97.6955 | 0.122191 | 0 | 0 | 0.025188 | 2.10529 | 0 | 0 | 100 | 2 | O | 0 | 0 | 0.001047 | 0 | 0.986606 | 0.001234 | 0 | 0 | 0.000254 | 0.021261 | 0 | 2 | 0.008669 | 0.0148 | 0.004115 | 0.009615 | 0.011767 | 0.027278 | 0.022765 | 0.005828 | 0.009619 | 0.009078 | 0.00858 | 0.018545 | 0.01995 | 0.007775 | 0.013755 | 0.014939 | 0.034399 | 0.027797 | 0.009722 | 0.012421 | 0.011678 | 0.011589 | -30.338 | -31.898 | 16.0428 | -26.346 | 0.084967 | 13.3026 | -28.528 | -12.075 | 75.1839 | 1.28773 | -27.126 | 6.23799 | 3.9077 | 10.7875 | 80.0095 | 214 | 334 | 319 | 303 | 301 | 332 | 333 | 140 | 335 | 126 | 503 | Wollastonite | Jadeite | Corundum | CaNb2O6 | Cassiterite | Scheelite | Manganotantalite | Rutile | Mn | Magnetite | Zr
CS14_Renison_K | 10 | 40 | 20 | 80 | 0 | 374 | 0 | 0 | 0 | 0 | 77.4927 | 0.015986 | 0 | 0 | 0 | 0.574409 | 0 | 21.0616 | 99.1447 | 0 | 0 | 0 | 0 | 98.3855 | 0.02016 | 0 | 0 | 0 | 0.738976 | 0 | 2e-06 | 99.1447 | 0 | 0 | 0 | 0 | 32.9811 | 0.004392 | 0 | 0 | 0 | 0.519565 | 0 | 66.4949 | 0 | 0 | 0 | 0 | 98.4362 | 0.01311 | 0 | 0 | 0 | 1.55071 | 0 | 0 | 100 | 2 | O | 0 | 0 | 0 | 0 | 0.991988 | 0.000132 | 0 | 0 | 0 | 0.015627 | 0 | 2 | 0.008676 | 0.014807 | 0.004117 | 0.009611 | 0.011767 | 0.027278 | 0.022766 | 0.005833 | 0.009623 | 0.009081 | 0.008575 | 0.01856 | 0.019959 | 0.007779 | 0.013748 | 0.01494 | 0.0344 | 0.027799 | 0.00973 | 0.012426 | 0.011682 | 0.011584 | -28.009 | -27.7 | -72.888 | -28.798 | 0.084376 | 120.511 | -17.137 | -10.614 | -45.136 | 1.60105 | -35.862 | 6.2472 | 3.9116 | 10.7875 | 90.0113 | 214 | 334 | 319 | 303 | 301 | 332 | 333 | 140 | 335 | 126 | 503 | Wollastonite | Jadeite | Corundum | CaNb2O6 | Cassiterite | Scheelite | Manganotantalite | Rutile | Mn | Magnetite | Zr
CS14_Renison_K | 10 | 40 | 20 | 80 | 0 | 375 | 0 | 0 | 0 | 0 | 77.6616 | 0 | 0 | 0 | 0 | 0.344501 | 0 | 21.037 | 99.0431 | 0 | 0 | 0 | 0 | 98.5999 | 0 | 0 | 0 | 0 | 0.4432 | 0 | 0 | 99.0431 | 0 | 0 | 0 | 0 | 33.1251 | 0 | 0 | 0 | 0 | 0.312289 | 0 | 66.5626 | 0 | 0 | 0 | 0 | 99.0661 | 0 | 0 | 0 | 0 | 0.93395 | 0 | 0 | 100 | 2 | O | 0 | 0 | 0 | 0 | 0.995308 | 0 | 0 | 0 | 0 | 0.009383 | 0 | 2 | 0.008686 | 0.014812 | 0.00412 | 0.009615 | 0.011777 | 0.027288 | 0.022775 | 0.00584 | 0.00963 | 0.009086 | 0.008579 | 0.018583 | 0.019967 | 0.007784 | 0.013754 | 0.014952 | 0.034412 | 0.02781 | 0.009741 | 0.012434 | 0.011689 | 0.011588 | -29.999 | -30.562 | -19.177 | -35.881 | 0.084281 | -42.989 | -20.869 | -13.454 | -34.166 | 2.38026 | -21.436 | 6.2564 | 3.91549 | 10.7875 | 99.9999 | 214 | 334 | 319 | 303 | 301 | 332 | 333 | 140 | 335 | 126 | 503 | Wollastonite | Jadeite | Corundum | CaNb2O6 | Cassiterite | Scheelite | Manganotantalite | Rutile | Mn | Magnetite | Zr
CS14_Renison_K | 10 | 40 | 20 | 80 | 0 | 376 | 0 | 0 | 0 | 0 | 78.2582 | 0 | 0 | 0 | 0 | 0.279994 | 0 | 21.1794 | 99.7175 | 0 | 0 | 0 | 0 | 99.3573 | 0 | 0 | 0 | 0 | 0.360212 | 0 | 0 | 99.7175 | 0 | 0 | 0 | 0 | 33.1652 | 0 | 0 | 0 | 0 | 0.252183 | 0 | 66.5826 | 0 | 0 | 0 | 0 | 99.2454 | 0 | 0 | 0 | 0 | 0.754647 | 0 | 0 | 100 | 2 | O | 0 | 0 | 0 | 0 | 0.996213 | 0 | 0 | 0 | 0 | 0.007575 | 0 | 2 | 0.008691 | 0.014813 | 0.004121 | 0.009617 | 0.01178 | 0.027293 | 0.02278 | 0.005842 | 0.009632 | 0.009088 | 0.008581 | 0.018594 | 0.019967 | 0.007786 | 0.013757 | 0.014956 | 0.034419 | 0.027816 | 0.009745 | 0.012437 | 0.011692 | 0.011591 | -17.59 | -19.669 | -10.657 | -25.295 | 0.083958 | -353.54 | -42.961 | -12.06 | -52.756 | 2.82079 | -26.347 | 6.2656 | 3.91939 | 10.7875 | 109.993 | 214 | 334 | 319 | 303 | 301 | 332 | 333 | 140 | 335 | 126 | 503 | Wollastonite | Jadeite | Corundum | CaNb2O6 | Cassiterite | Scheelite | Manganotantalite | Rutile | Mn | Magnetite | Zr
CS14_Renison_K | 10 | 40 | 20 | 80 | 0 | 377 | 0 | 0 | 0 | 0 | 77.6158 | 0 | 0 | 0 | 0 | 0.423425 | 0 | 21.0473 | 99.0866 | 0 | 0 | 0 | 0 | 98.5419 | 0 | 0 | 0 | 0 | 0.544735 | 0 | 0 | 99.0866 | 0 | 0 | 0 | 0 | 33.0777 | 0 | 0 | 0 | 0 | 0.383509 | 0 | 66.5388 | 0 | 0 | 0 | 0 | 98.8539 | 0 | 0 | 0 | 0 | 1.14613 | 0 | 0 | 100 | 2 | O | 0 | 0 | 0 | 0 | 0.994236 | 0 | 0 | 0 | 0 | 0.011527 | 0 | 2 | 0.008683 | 0.014805 | 0.004119 | 0.009614 | 0.011774 | 0.027285 | 0.022773 | 0.005837 | 0.009627 | 0.009084 | 0.008577 | 0.018576 | 0.019956 | 0.007783 | 0.013753 | 0.014948 | 0.034409 | 0.027807 | 0.009737 | 0.01243 | 0.011686 | 0.011586 | -39.834 | -33.646 | -18.141 | -26.161 | 0.084308 | -77.235 | -15.63 | -12.979 | -29.4 | 2.02041 | -83.225 | 6.27479 | 3.92339 | 10.7875 | 120.015 | 214 | 334 | 319 | 303 | 301 | 332 | 333 | 140 | 335 | 126 | 503 | Wollastonite | Jadeite | Corundum | CaNb2O6 | Cassiterite | Scheelite | Manganotantalite | Rutile | Mn | Magnetite | Zr
CS14_Renison_K | 10 | 40 | 20 | 80 | 0 | 378 | 0 | 0 | 0 | 0 | 78.1702 | 0 | 0 | 0 | 0 | 0.221456 | 0 | 21.1389 | 99.5306 | 0 | 0 | 0 | 0 | 99.2457 | 0 | 0 | 0 | 0 | 0.284902 | 0 | 2e-06 | 99.5306 | 0 | 0 | 0 | 0 | 33.2001 | 0 | 0 | 0 | 0 | 0.199894 | 0 | 66.6 | 0 | 0 | 0 | 0 | 99.4015 | 0 | 0 | 0 | 0 | 0.598484 | 0 | 0 | 100 | 2 | O | 0 | 0 | 0 | 0 | 0.996999 | 0 | 0 | 0 | 0 | 0.006003 | 0 | 2 | 0.008693 | 0.014807 | 0.004121 | 0.009617 | 0.011782 | 0.027292 | 0.02278 | 0.005843 | 0.009632 | 0.009088 | 0.008581 | 0.018598 | 0.01996 | 0.007786 | 0.013758 | 0.014958 | 0.034418 | 0.027816 | 0.009747 | 0.012437 | 0.011691 | 0.011591 | -23.766 | -20.659 | -9.5383 | -34.425 | 0.083995 | -405.98 | -40.89 | -21.04 | -55.818 | 3.43723 | -20.671 | 6.28399 | 3.92729 | 10.7875 | 130.008 | 214 | 334 | 319 | 303 | 301 | 332 | 333 | 140 | 335 | 126 | 503 | Wollastonite | Jadeite | Corundum | CaNb2O6 | Cassiterite | Scheelite | Manganotantalite | Rutile | Mn | Magnetite | Zr
CS14_Renison_K | 10 | 40 | 20 | 80 | 0 | 379 | 0 | 0 | 0 | 0 | 76.1184 | 1.77113 | 0 | 0 | 0 | 0.288216 | 0.006026 | 21.0694 | 99.2531 | 0 | 0 | 0 | 0 | 96.6406 | 2.23354 | 0 | 0 | 0 | 0.370788 | 0.00814 | 2e-06 | 99.2531 | 0 | 0 | 0 | 0 | 32.5046 | 0.488265 | 0 | 0 | 0 | 0.261569 | 0.003348 | 66.7422 | 0 | 0 | 0 | 0 | 97.7353 | 1.46812 | 0 | 0 | 0 | 0.786491 | 0.010067 | 0 | 100 | 2 | O | 0 | 0 | 0 | 0 | 0.974034 | 0.014631 | 0 | 0 | 0 | 0.007838 | 0.0001 | 2 | 0.008759 | 0.014798 | 0.004124 | 0.009731 | 0.011904 | 0.027402 | 0.022877 | 0.005868 | 0.009663 | 0.009113 | 0.008691 | 0.018738 | 0.019947 | 0.007793 | 0.013921 | 0.015113 | 0.034556 | 0.027935 | 0.009789 | 0.012478 | 0.011724 | 0.011739 | -14.212 | -14.897 | -16.838 | -24.877 | 0.085451 | 1.39052 | -24.188 | -10.521 | -79.896 | 2.757 | 102.299 | 6.2932 | 3.9312 | 10.7875 | 140.013 | 214 | 334 | 319 | 303 | 301 | 332 | 333 | 140 | 335 | 126 | 503 | Wollastonite | Jadeite | Corundum | CaNb2O6 | Cassiterite | Scheelite | Manganotantalite | Rutile | Mn | Magnetite | Zr
CS14_Renison_K | 10 | 40 | 20 | 80 | 0 | 380 | 0 | 0 | 0 | 0 | 78.1833 | 0 | 0 | 0.015584 | 0 | 0 | 0 | 21.0894 | 99.2883 | 0 | 0 | 0 | 0 | 99.2623 | 0 | 0 | 0.025994 | 0 | 0 | 0 | 0 | 99.2883 | 0 | 0 | 0 | 0 | 33.3169 | 0 | 0 | 0.016455 | 0 | 0 | 0 | 66.6667 | 0 | 0 | 0 | 0 | 99.9506 | 0 | 0 | 0.049365 | 0 | 0 | 0 | 0 | 100 | 2 | O | 0 | 0 | 0 | 0 | 0.999506 | 0 | 0 | 0.000494 | 0 | 0 | 0 | 2 | 0.008701 | 0.014806 | 0.004122 | 0.009621 | 0.011789 | 0.027298 | 0.022786 | 0.005848 | 0.009636 | 0.009091 | 0.008583 | 0.018614 | 0.019958 | 0.007789 | 0.013763 | 0.014967 | 0.034425 | 0.027822 | 0.009755 | 0.012442 | 0.011696 | 0.011594 | -21.316 | -17.897 | -9.6172 | -27.643 | 0.083979 | -47.38 | -21.921 | 26.6148 | -38.029 | -46.021 | -39.571 | 6.3024 | 3.9351 | 10.7875 | 150.006 | 214 | 334 | 319 | 303 | 301 | 332 | 333 | 140 | 335 | 126 | 503 | Wollastonite | Jadeite | Corundum | CaNb2O6 | Cassiterite | Scheelite | Manganotantalite | Rutile | Mn | Magnetite | Zr
CS14_Renison_K | 10 | 40 | 20 | 80 | 0 | 381 | 0 | 0 | 0.010946 | 0 | 76.727 | 0.230462 | 0 | 0 | 0 | 0.683015 | 0 | 20.952 | 98.6034 | 0 | 0 | 0.020682 | 0 | 97.4134 | 0.290632 | 0 | 0 | 0 | 0.878696 | 0 | 4e-06 | 98.6034 | 0 | 0 | 0.020594 | 0 | 32.8174 | 0.063637 | 0 | 0 | 0 | 0.62087 | 0 | 66.4775 | 0 | 0 | 0.030727 | 0 | 97.9267 | 0.189891 | 0 | 0 | 0 | 1.85267 | 0 | 0 | 100 | 2 | O | 0 | 0 | 0.00062 | 0 | 0.987324 | 0.001915 | 0 | 0 | 0 | 0.018679 | 0 | 2 | 0.008679 | 0.014782 | 0.004117 | 0.009624 | 0.011777 | 0.027286 | 0.022774 | 0.005832 | 0.00962 | 0.009079 | 0.008586 | 0.018567 | 0.019926 | 0.007779 | 0.013767 | 0.014953 | 0.03441 | 0.027809 | 0.009729 | 0.012422 | 0.01168 | 0.011598 | -26.111 | -26.001 | 26.8411 | -31.086 | 0.084842 | 8.67608 | -18.658 | -12.715 | -55.829 | 1.40989 | -37.781 | 6.3116 | 3.93899 | 10.7875 | 159.995 | 214 | 334 | 319 | 303 | 301 | 332 | 333 | 140 | 335 | 126 | 503 | Wollastonite | Jadeite | Corundum | CaNb2O6 | Cassiterite | Scheelite | Manganotantalite | Rutile | Mn | Magnetite | Zr
CS14_Renison_K | 10 | 40 | 20 | 80 | 0 | 382 | 0 | 0 | 0 | 0 | 78.63 | 0.037925 | 0 | 0 | 0 | 0.011833 | 0 | 21.2127 | 99.8925 | 0 | 0 | 0 | 0 | 99.8295 | 0.047826 | 0 | 0 | 0 | 0.015223 | 0 | 0 | 99.8925 | 0 | 0 | 0 | 0 | 33.3124 | 0.010373 | 0 | 0 | 0 | 0.010654 | 0 | 66.6666 | 0 | 0 | 0 | 0 | 99.9369 | 0.031118 | 0 | 0 | 0 | 0.031963 | 0 | 0 | 100 | 2 | O | 0 | 0 | 0 | 0 | 0.999373 | 0.000311 | 0 | 0 | 0 | 0.00032 | 0 | 2 | 0.008705 | 0.014802 | 0.004123 | 0.009624 | 0.011793 | 0.027302 | 0.02279 | 0.005849 | 0.009636 | 0.009092 | 0.008586 | 0.018623 | 0.019953 | 0.007791 | 0.013768 | 0.014972 | 0.03443 | 0.027828 | 0.009757 | 0.012443 | 0.011696 | 0.011598 | -16.111 | -22.929 | -9.3715 | -22.345 | 0.083744 | 51.0392 | -25.562 | -11.226 | -56.252 | 54.8463 | -103.75 | 6.32079 | 3.943 | 10.7875 | 170.021 | 214 | 334 | 319 | 303 | 301 | 332 | 333 | 140 | 335 | 126 | 503 | Wollastonite | Jadeite | Corundum | CaNb2O6 | Cassiterite | Scheelite | Manganotantalite | Rutile | Mn | Magnetite | Zr
CS14_Renison_K | 10 | 40 | 20 | 80 | 0 | 383 | 0 | 0 | 0 | 0 | 76.5374 | 1.20496 | 0 | 0 | 0.0156 | 0.600115 | 0 | 21.1263 | 99.4843 | 0 | 0 | 0 | 0 | 97.1726 | 1.51955 | 0 | 0 | 0.020143 | 0.772046 | 0 | 2e-06 | 99.4843 | 0 | 0 | 0 | 0 | 32.5218 | 0.330539 | 0 | 0 | 0.01432 | 0.541938 | 0 | 66.5914 | 0 | 0 | 0 | 0 | 97.3456 | 0.989383 | 0 | 0 | 0.042864 | 1.62215 | 0 | 0 | 100 | 2 | O | 0 | 0 | 0 | 0 | 0.976756 | 0.009927 | 0 | 0 | 0.00043 | 0.016277 | 0 | 2 | 0.008723 | 0.014779 | 0.004121 | 0.009689 | 0.01185 | 0.027354 | 0.022835 | 0.00585 | 0.009641 | 0.009095 | 0.008649 | 0.018661 | 0.019922 | 0.007786 | 0.013861 | 0.015045 | 0.034495 | 0.027883 | 0.009759 | 0.012449 | 0.011701 | 0.011682 | -14.754 | -16.624 | -65.401 | -29.556 | 0.085119 | 1.91164 | -25.76 | -10.125 | 44.3926 | 1.55009 | -13143 | 6.32999 | 3.94689 | 10.7875 | 180.01 | 214 | 334 | 319 | 303 | 301 | 332 | 333 | 140 | 335 | 126 | 503 | Wollastonite | Jadeite | Corundum | CaNb2O6 | Cassiterite | Scheelite | Manganotantalite | Rutile | Mn | Magnetite | Zr
CS14_Renison_K | 10 | 40 | 20 | 80 | 0 | 384 | 0 | 0 | 0 | 0 | 76.426 | 1.65606 | 0 | 0 | 0.002054 | 0.44603 | 0 | 21.166 | 99.6961 | 0 | 0 | 0 | 0 | 97.0312 | 2.08843 | 0 | 0 | 0.002652 | 0.573816 | 0 | 0 | 99.6961 | 0 | 0 | 0 | 0 | 32.4583 | 0.454059 | 0 | 0 | 0.001884 | 0.40259 | 0 | 66.6832 | 0 | 0 | 0 | 0 | 97.4231 | 1.36285 | 0 | 0 | 0.005656 | 1.20837 | 0 | 0 | 100 | 2 | O | 0 | 0 | 0 | 0 | 0.973507 | 0.013618 | 0 | 0 | 5.7e-05 | 0.012075 | 0 | 2 | 0.008749 | 0.014782 | 0.004124 | 0.009722 | 0.01189 | 0.027391 | 0.022869 | 0.005862 | 0.009655 | 0.009107 | 0.00868 | 0.018717 | 0.019925 | 0.007792 | 0.013908 | 0.015096 | 0.034542 | 0.027924 | 0.009779 | 0.012467 | 0.011716 | 0.011726 | -12.648 | -17.144 | -63.074 | -27.641 | 0.085264 | 1.46817 | -22.641 | -10.807 | 332.889 | 1.94144 | -4598 | 6.3392 | 3.95079 | 10.7875 | 190.011 | 214 | 334 | 319 | 303 | 301 | 332 | 333 | 140 | 335 | 126 | 503 | Wollastonite | Jadeite | Corundum | CaNb2O6 | Cassiterite | Scheelite | Manganotantalite | Rutile | Mn | Magnetite | Zr
CS14_Renison_K | 10 | 40 | 20 | 80 | 0 | 385 | 0 | 0 | 0 | 0 | 76.693 | 1.36929 | 0 | 0 | 0 | 0.236025 | 0.001189 | 21.1027 | 99.4022 | 0 | 0 | 0 | 0 | 97.3702 | 1.72679 | 0 | 0 | 0 | 0.303646 | 0.001607 | 2e-06 | 99.4022 | 0 | 0 | 0 | 0 | 32.6878 | 0.376771 | 0 | 0 | 0 | 0.213797 | 0.00066 | 66.721 | 0 | 0 | 0 | 0 | 98.2234 | 1.13216 | 0 | 0 | 0 | 0.642439 | 0.001982 | 0 | 100 | 2 | O | 0 | 0 | 0 | 0 | 0.979835 | 0.011294 | 0 | 0 | 0 | 0.006409 | 2e-05 | 2 | 0.00876 | 0.014807 | 0.004131 | 0.009722 | 0.011896 | 0.02742 | 0.022893 | 0.005872 | 0.009669 | 0.00912 | 0.008679 | 0.01874 | 0.01996 | 0.007805 | 0.013908 | 0.015103 | 0.034579 | 0.027954 | 0.009796 | 0.012485 | 0.011733 | 0.011723 | -13.94 | -15.754 | -20.515 | -25.161 | 0.085182 | 1.71976 | -21.834 | -9.8879 | -65.691 | 3.26359 | 515.646 | 6.3484 | 3.95469 | 10.7875 | 200.004 | 214 | 334 | 319 | 303 | 301 | 332 | 333 | 140 | 335 | 126 | 503 | Wollastonite | Jadeite | Corundum | CaNb2O6 | Cassiterite | Scheelite | Manganotantalite | Rutile | Mn | Magnetite | Zr
CS14_Renison_K | 10 | 40 | 20 | 80 | 0 | 386 | 0 | 0 | 0 | 0 | 76.8894 | 1.26206 | 0 | 0 | 0 | 0.234524 | 0.00275 | 21.1278 | 99.5165 | 0 | 0 | 0 | 0 | 97.6195 | 1.59157 | 0 | 0 | 0 | 0.301714 | 0.003715 | 2e-06 | 99.5165 | 0 | 0 | 0 | 0 | 32.728 | 0.346804 | 0 | 0 | 0 | 0.212155 | 0.001523 | 66.7116 | 0 | 0 | 0 | 0 | 98.3163 | 1.04181 | 0 | 0 | 0 | 0.637323 | 0.004575 | 0 | 100 | 2 | O | 0 | 0 | 0 | 0 | 0.981179 | 0.010397 | 0 | 0 | 0 | 0.00636 | 4.6e-05 | 2 | 0.008762 | 0.014815 | 0.004134 | 0.009722 | 0.011897 | 0.027433 | 0.022903 | 0.005875 | 0.009673 | 0.009124 | 0.008678 | 0.018745 | 0.01997 | 0.00781 | 0.013908 | 0.015104 | 0.034595 | 0.027966 | 0.0098 | 0.012491 | 0.011739 | 0.011722 | -19.15 | -40.702 | -16.566 | -27.897 | 0.085112 | 1.84279 | -20.047 | -10.285 | -37.314 | 3.28321 | 223.277 | 6.3576 | 3.95869 | 10.7875 | 210.036 | 214 | 334 | 319 | 303 | 301 | 332 | 333 | 140 | 335 | 126 | 503 | Wollastonite | Jadeite | Corundum | CaNb2O6 | Cassiterite | Scheelite | Manganotantalite | Rutile | Mn | Magnetite | Zr
CS14_Renison_K | 10 | 40 | 20 | 80 | 0 | 387 | 0 | 0 | 0 | 0 | 77.8446 | 0.672067 | 0 | 0 | 0 | 0.056558 | 0 | 21.1793 | 99.7525 | 0 | 0 | 0 | 0 | 98.8322 | 0.847532 | 0 | 0 | 0 | 0.072762 | 0 | 0 | 99.7525 | 0 | 0 | 0 | 0 | 33.0537 | 0.184228 | 0 | 0 | 0 | 0.051039 | 0 | 66.7111 | 0 | 0 | 0 | 0 | 99.2933 | 0.55342 | 0 | 0 | 0 | 0.15332 | 0 | 0 | 100 | 2 | O | 0 | 0 | 0 | 0 | 0.99095 | 0.005523 | 0 | 0 | 0 | 0.00153 | 0 | 2 | 0.008747 | 0.014818 | 0.004134 | 0.009687 | 0.011861 | 0.027401 | 0.022875 | 0.005871 | 0.009666 | 0.009119 | 0.008643 | 0.018714 | 0.019974 | 0.007811 | 0.013857 | 0.015059 | 0.034554 | 0.027932 | 0.009792 | 0.012481 | 0.011731 | 0.011675 | -16.055 | -22.414 | -9.2159 | -27.517 | 0.084466 | 3.19695 | -62.311 | -16.823 | -65.392 | 11.9601 | -40.56 | 6.36679 | 3.96259 | 10.7875 | 220.019 | 214 | 334 | 319 | 303 | 301 | 332 | 333 | 140 | 335 | 126 | 503 | Wollastonite | Jadeite | Corundum | CaNb2O6 | Cassiterite | Scheelite | Manganotantalite | Rutile | Mn | Magnetite | Zr
CS14_Renison_K | 10 | 40 | 20 | 80 | 0 | 388 | 0 | 0 | 0 | 0 | 74.2933 | 0.968243 | 0 | 0 | 0 | 0.129592 | 0 | 20.3201 | 95.7112 | 0 | 0 | 0 | 0 | 94.3235 | 1.22103 | 0 | 0 | 0 | 0.16672 | 0 | 0 | 95.7112 | 0 | 0 | 0 | 0 | 32.8832 | 0.276668 | 0 | 0 | 0 | 0.121904 | 0 | 66.7183 | 0 | 0 | 0 | 0 | 98.8024 | 0.83129 | 0 | 0 | 0 | 0.366278 | 0 | 0 | 100 | 2 | O | 0 | 0 | 0 | 0 | 0.985733 | 0.008294 | 0 | 0 | 0 | 0.003654 | 0 | 2 | 0.008751 | 0.014811 | 0.004133 | 0.009707 | 0.011881 | 0.027413 | 0.022886 | 0.005872 | 0.009669 | 0.009121 | 0.008662 | 0.01872 | 0.019965 | 0.00781 | 0.013886 | 0.015084 | 0.03457 | 0.027945 | 0.009794 | 0.012485 | 0.011734 | 0.011701 | -3.7618 | -4.5115 | -2.7701 | -8.1015 | 0.086552 | 2.31267 | -13.853 | -2.982 | -91.994 | 5.52743 | -6.3363 | 6.37599 | 3.9665 | 10.7875 | 230.016 | 214 | 334 | 319 | 303 | 301 | 332 | 333 | 140 | 335 | 126 | 503 | Wollastonite | Jadeite | Corundum | CaNb2O6 | Cassiterite | Scheelite | Manganotantalite | Rutile | Mn | Magnetite | Zr
CS14_Renison_K | 10 | 40 | 20 | 80 | 0 | 389 | 0 | 0 | 0 | 0 | 76.9728 | 0 | 0 | 0 | 0 | 0.006576 | 0 | 20.7545 | 97.7339 | 0 | 0 | 0 | 0 | 97.7254 | 0 | 0 | 0 | 0 | 0.00846 | 0 | 4e-06 | 97.7339 | 0 | 0 | 0 | 0 | 33.3293 | 0 | 0 | 0 | 0 | 0.006052 | 0 | 66.6646 | 0 | 0 | 0 | 0 | 99.9818 | 0 | 0 | 0 | 0 | 0.018154 | 0 | 0 | 100 | 2 | O | 0 | 0 | 0 | 0 | 0.999909 | 0 | 0 | 0 | 0 | 0.000182 | 0 | 2 | 0.00872 | 0.014814 | 0.004132 | 0.009644 | 0.011815 | 0.027355 | 0.022835 | 0.00586 | 0.009653 | 0.009108 | 0.008601 | 0.018655 | 0.019969 | 0.007808 | 0.013796 | 0.015001 | 0.034497 | 0.027883 | 0.009776 | 0.012464 | 0.011717 | 0.011618 | -30.344 | -15.59 | -12.334 | -21.3 | 0.084827 | -99.535 | -13.775 | -126.91 | -67.292 | 98.4043 | -26.138 | 6.3852 | 3.9704 | 10.7875 | 240.017 | 214 | 334 | 319 | 303 | 301 | 332 | 333 | 140 | 335 | 126 | 503 | Wollastonite | Jadeite | Corundum | CaNb2O6 | Cassiterite | Scheelite | Manganotantalite | Rutile | Mn | Magnetite | Zr
CS14_Renison_K | 10 | 40 | 20 | 80 | 0 | 390 | 0 | 0 | 0 | 0 | 77.6466 | 0 | 0 | 0 | 0 | 0.355653 | 0 | 21.0362 | 99.0384 | 0 | 0 | 0 | 0 | 98.5809 | 0 | 0 | 0 | 0 | 0.457546 | 0 | 6e-06 | 99.0384 | 0 | 0 | 0 | 0 | 33.1184 | 0 | 0 | 0 | 0 | 0.322394 | 0 | 66.5592 | 0 | 0 | 0 | 0 | 99.0359 | 0 | 0 | 0 | 0 | 0.964075 | 0 | 0 | 100 | 2 | O | 0 | 0 | 0 | 0 | 0.995156 | 0 | 0 | 0 | 0 | 0.009687 | 0 | 2 | 0.008706 | 0.0148 | 0.004129 | 0.009637 | 0.0118 | 0.027342 | 0.022823 | 0.005851 | 0.009641 | 0.009099 | 0.008594 | 0.018625 | 0.019951 | 0.007802 | 0.013787 | 0.014982 | 0.03448 | 0.027868 | 0.009759 | 0.012449 | 0.011706 | 0.011609 | -19.932 | -36.186 | -13.586 | -25.262 | 0.084454 | -76.683 | -20.868 | -15.361 | -51.993 | 2.32348 | -35.302 | 6.3944 | 3.97429 | 10.7875 | 250.006 | 214 | 334 | 319 | 303 | 301 | 332 | 333 | 140 | 335 | 126 | 503 | Wollastonite | Jadeite | Corundum | CaNb2O6 | Cassiterite | Scheelite | Manganotantalite | Rutile | Mn | Magnetite | Zr
CS14_Renison_K | 10 | 40 | 20 | 80 | 0 | 391 | 0 | 0 | 0.006987 | 0 | 77.0194 | 0 | 0 | 0 | 0 | 0.759015 | 0 | 20.9889 | 98.7743 | 0 | 0 | 0.013203 | 0 | 97.7846 | 0 | 0 | 0 | 0 | 0.976471 | 0 | 4e-06 | 98.7743 | 0 | 0 | 0.013115 | 0 | 32.8635 | 0 | 0 | 0 | 0 | 0.688302 | 0 | 66.435 | 0 | 0 | 0.019541 | 0 | 97.9294 | 0 | 0 | 0 | 0 | 2.05106 | 0 | 0 | 100 | 2 | O | 0 | 0 | 0.000395 | 0 | 0.989343 | 0 | 0 | 0 | 0 | 0.020721 | 0 | 2 | 0.008686 | 0.014783 | 0.004125 | 0.009629 | 0.011782 | 0.027324 | 0.022807 | 0.005838 | 0.009628 | 0.009088 | 0.008586 | 0.018583 | 0.019927 | 0.007795 | 0.013775 | 0.014959 | 0.034457 | 0.027848 | 0.009738 | 0.012432 | 0.011692 | 0.011598 | -28.509 | -22.742 | 41.9551 | -20.938 | 0.084806 | -1001.2 | -19.203 | -11.911 | -37.72 | 1.3095 | -41.088 | 6.4036 | 3.9783 | 10.7875 | 260.042 | 214 | 334 | 319 | 303 | 301 | 332 | 333 | 140 | 335 | 126 | 503 | Wollastonite | Jadeite | Corundum | CaNb2O6 | Cassiterite | Scheelite | Manganotantalite | Rutile | Mn | Magnetite | Zr
CS14_Renison_K | 10 | 40 | 20 | 80 | 0 | 392 | 0 | 0 | 0.007139 | 0 | 76.9666 | 0 | 0 | 0 | 0.007869 | 0.616613 | 0 | 20.9363 | 98.5344 | 0 | 0 | 0.013488 | 0 | 97.7175 | 0 | 0 | 0 | 0.01016 | 0.793271 | 0 | 2e-06 | 98.5344 | 0 | 0 | 0.013441 | 0 | 32.9433 | 0 | 0 | 0 | 0.007276 | 0.560909 | 0 | 66.475 | 0 | 0 | 0.02005 | 0 | 98.2848 | 0 | 0 | 0 | 0.021708 | 1.67345 | 0 | 0 | 100 | 2 | O | 0 | 0 | 0.000404 | 0 | 0.991149 | 0 | 0 | 0 | 0.000219 | 0.016876 | 0 | 2 | 0.008692 | 0.014784 | 0.004126 | 0.009631 | 0.011787 | 0.027327 | 0.02281 | 0.005842 | 0.009631 | 0.00909 | 0.008588 | 0.018595 | 0.019928 | 0.007797 | 0.013778 | 0.014965 | 0.034462 | 0.027853 | 0.009744 | 0.012436 | 0.011695 | 0.0116 | -40.978 | -48.222 | 41.0828 | -23.068 | 0.084828 | -368.08 | -29.98 | -19.473 | 87.217 | 1.52133 | -32.905 | 6.41279 | 3.98219 | 10.7875 | 270.021 | 214 | 334 | 319 | 303 | 301 | 332 | 333 | 140 | 335 | 126 | 503 | Wollastonite | Jadeite | Corundum | CaNb2O6 | Cassiterite | Scheelite | Manganotantalite | Rutile | Mn | Magnetite | Zr
CS14_Renison_K | 10 | 40 | 20 | 80 | 0 | 393 | 0 | 0 | 0.011801 | 0 | 77.1738 | 0.046704 | 0 | 0 | 0 | 0.865863 | 0 | 21.0776 | 99.1757 | 0 | 0 | 0.022298 | 0 | 97.9806 | 0.058897 | 0 | 0 | 0 | 1.11393 | 0 | 0 | 99.1757 | 0 | 0 | 0.022048 | 0 | 32.7769 | 0.012806 | 0 | 0 | 0 | 0.781558 | 0 | 66.4067 | 0 | 0 | 0.032827 | 0 | 97.6018 | 0.038132 | 0 | 0 | 0 | 2.3273 | 0 | 0 | 100 | 2 | O | 0 | 0 | 0.000664 | 0 | 0.987154 | 0.000386 | 0 | 0 | 0 | 0.023539 | 0 | 2 | 0.008684 | 0.014773 | 0.004125 | 0.00963 | 0.01178 | 0.027322 | 0.022805 | 0.005836 | 0.009624 | 0.009085 | 0.008586 | 0.018577 | 0.019914 | 0.007793 | 0.013777 | 0.014957 | 0.034455 | 0.027846 | 0.009734 | 0.012428 | 0.011688 | 0.011599 | -25.804 | -18.428 | 24.9644 | -27.529 | 0.084726 | 41.5412 | -37.475 | -11.705 | -47.904 | 1.19382 | -16.139 | 6.42199 | 3.98609 | 10.7875 | 280.014 | 214 | 334 | 319 | 303 | 301 | 332 | 333 | 140 | 335 | 126 | 503 | Wollastonite | Jadeite | Corundum | CaNb2O6 | Cassiterite | Scheelite | Manganotantalite | Rutile | Mn | Magnetite | Zr
CS14_Renison_K | 10 | 40 | 20 | 80 | 0 | 394 | 0 | 0 | 0.008019 | 0 | 77.0063 | 0.009279 | 0 | 0 | 0 | 0.850524 | 0 | 21.0149 | 98.889 | 0 | 0 | 0.015151 | 0 | 97.7679 | 0.011702 | 0 | 0 | 0 | 1.0942 | 0 | 0 | 98.889 | 0 | 0 | 0.015026 | 0 | 32.8041 | 0.002552 | 0 | 0 | 0 | 0.770021 | 0 | 66.4083 | 0 | 0 | 0.022371 | 0 | 97.6772 | 0.007598 | 0 | 0 | 0 | 2.29281 | 0 | 0 | 100 | 2 | O | 0 | 0 | 0.000453 | 0 | 0.98795 | 7.7e-05 | 0 | 0 | 0 | 0.02319 | 0 | 2 | 0.008681 | 0.01477 | 0.004124 | 0.009627 | 0.011777 | 0.027316 | 0.022801 | 0.005835 | 0.009623 | 0.009084 | 0.008583 | 0.018573 | 0.019909 | 0.007793 | 0.013772 | 0.014952 | 0.034448 | 0.027841 | 0.009732 | 0.012425 | 0.011686 | 0.011594 | -55.581 | -16.826 | 36.5892 | -27.628 | 0.084802 | 207.662 | -13.428 | -12.521 | -53.854 | 1.20855 | -175.98 | 6.4312 | 3.99 | 10.7875 | 290.019 | 214 | 334 | 319 | 303 | 301 | 332 | 333 | 140 | 335 | 126 | 503 | Wollastonite | Jadeite | Corundum | CaNb2O6 | Cassiterite | Scheelite | Manganotantalite | Rutile | Mn | Magnetite | Zr
CS14_Renison_K | 10 | 40 | 20 | 80 | 0 | 395 | 0 | 0 | 0 | 0 | 78.9634 | 0 | 0 | 0.010873 | 0.001646 | 0.014927 | 0 | 21.3013 | 100.292 | 0 | 0 | 0 | 0 | 100.253 | 0 | 0 | 0.018137 | 0.002125 | 0.019204 | 0 | 2e-06 | 100.292 | 0 | 0 | 0 | 0 | 33.312 | 0 | 0 | 0.011366 | 0.0015 | 0.013383 | 0 | 66.6617 | 0 | 0 | 0 | 0 | 99.9213 | 0 | 0 | 0.034092 | 0.004499 | 0.040144 | 0 | 0 | 100 | 2 | O | 0 | 0 | 0 | 0 | 0.999436 | 0 | 0 | 0.000341 | 4.5e-05 | 0.000402 | 0 | 2 | 0.008721 | 0.014793 | 0.004132 | 0.009642 | 0.011811 | 0.027349 | 0.022832 | 0.005859 | 0.009647 | 0.009103 | 0.008598 | 0.018657 | 0.01994 | 0.007807 | 0.013794 | 0.014996 | 0.03449 | 0.027879 | 0.009773 | 0.012456 | 0.011711 | 0.011614 | -27.626 | -16.179 | -10.259 | -20.002 | 0.083709 | -52.653 | -30.238 | 38.1076 | 414.922 | 43.6537 | -38.882 | 6.4404 | 3.99399 | 10.7875 | 300.047 | 214 | 334 | 319 | 303 | 301 | 332 | 333 | 140 | 335 | 126 | 503 | Wollastonite | Jadeite | Corundum | CaNb2O6 | Cassiterite | Scheelite | Manganotantalite | Rutile | Mn | Magnetite | Zr
CS14_Renison_K | 10 | 40 | 20 | 80 | 0 | 396 | 0 | 0 | 0.001084 | 0 | 77.5655 | 0 | 0 | 0 | 0 | 0.591556 | 0 | 21.0829 | 99.241 | 0 | 0 | 0.002047 | 0 | 98.4779 | 0 | 0 | 0 | 0 | 0.761035 | 0 | 0 | 99.241 | 0 | 0 | 0.002026 | 0 | 32.9753 | 0 | 0 | 0 | 0 | 0.534479 | 0 | 66.4882 | 0 | 0 | 0.003023 | 0 | 98.402 | 0 | 0 | 0 | 0 | 1.59494 | 0 | 0 | 100 | 2 | O | 0 | 0 | 6.1e-05 | 0 | 0.991916 | 0 | 0 | 0 | 0 | 0.016077 | 0 | 2 | 0.008695 | 0.014774 | 0.004127 | 0.009632 | 0.011788 | 0.027327 | 0.022811 | 0.005842 | 0.00963 | 0.009089 | 0.008588 | 0.018601 | 0.019915 | 0.007798 | 0.01378 | 0.014966 | 0.034462 | 0.027854 | 0.009746 | 0.012434 | 0.011694 | 0.0116 | -21.176 | -13.182 | 268.918 | -20.32 | 0.084484 | -79.998 | -25.856 | -13.391 | -82.718 | 1.5683 | -37.21 | 6.4496 | 3.9979 | 10.7875 | 310.044 | 214 | 334 | 319 | 303 | 301 | 332 | 333 | 140 | 335 | 126 | 503 | Wollastonite | Jadeite | Corundum | CaNb2O6 | Cassiterite | Scheelite | Manganotantalite | Rutile | Mn | Magnetite | Zr
CS14_Renison_K | 10 | 40 | 20 | 80 | 0 | 397 | 0 | 0 | 0 | 0 | 77.7257 | 0.12491 | 0 | 0.002382 | 0 | 0.478986 | 0 | 21.1271 | 99.4591 | 0 | 0 | 0 | 0 | 98.6813 | 0.157522 | 0 | 0.003974 | 0 | 0.616214 | 0 | 4e-06 | 99.4591 | 0 | 0 | 0 | 0 | 32.9971 | 0.034234 | 0 | 0.002506 | 0 | 0.432163 | 0 | 66.534 | 0 | 0 | 0 | 0 | 98.5989 | 0.102296 | 0 | 0.007488 | 0 | 1.29135 | 0 | 0 | 100 | 2 | O | 0 | 0 | 0 | 0 | 0.991886 | 0.001029 | 0 | 7.5e-05 | 0 | 0.012991 | 0 | 2 | 0.008704 | 0.014772 | 0.004128 | 0.009642 | 0.0118 | 0.027336 | 0.02282 | 0.005847 | 0.009634 | 0.009093 | 0.008596 | 0.018621 | 0.019913 | 0.0078 | 0.013793 | 0.014982 | 0.034474 | 0.027865 | 0.009753 | 0.01244 | 0.011698 | 0.011612 | -32.074 | -33.209 | -38.189 | -25.647 | 0.084405 | 15.7533 | -16.449 | 172.73 | -40.586 | 1.83843 | -28.904 | 6.45879 | 4.0018 | 10.7875 | 320.027 | 214 | 334 | 319 | 303 | 301 | 332 | 333 | 140 | 335 | 126 | 503 | Wollastonite | Jadeite | Corundum | CaNb2O6 | Cassiterite | Scheelite | Manganotantalite | Rutile | Mn | Magnetite | Zr
CS14_Renison_K | 10 | 40 | 20 | 80 | 0 | 398 | 0 | 0 | 0 | 0 | 78.0147 | 0.006732 | 0 | 0 | 0 | 0.391166 | 0 | 21.1474 | 99.5599 | 0 | 0 | 0 | 0 | 99.0482 | 0.008489 | 0 | 0 | 0 | 0.503234 | 0 | 0 | 99.5599 | 0 | 0 | 0 | 0 | 33.0958 | 0.001844 | 0 | 0 | 0 | 0.352672 | 0 | 66.5497 | 0 | 0 | 0 | 0 | 98.9402 | 0.005512 | 0 | 0 | 0 | 1.05432 | 0 | 0 | 100 | 2 | O | 0 | 0 | 0 | 0 | 0.994618 | 5.5e-05 | 0 | 0 | 0 | 0.010599 | 0 | 2 | 0.008704 | 0.014772 | 0.004129 | 0.009635 | 0.011795 | 0.027331 | 0.022816 | 0.005847 | 0.009633 | 0.009092 | 0.00859 | 0.01862 | 0.019912 | 0.007801 | 0.013784 | 0.014975 | 0.034467 | 0.027859 | 0.009754 | 0.012439 | 0.011697 | 0.011603 | -27.964 | -17.673 | -19.83 | -22.637 | 0.084219 | 286.252 | -28.077 | -10.392 | -49.866 | 2.15234 | -27.098 | 6.46799 | 4.0057 | 10.7875 | 330.019 | 214 | 334 | 319 | 303 | 301 | 332 | 333 | 140 | 335 | 126 | 503 | Wollastonite | Jadeite | Corundum | CaNb2O6 | Cassiterite | Scheelite | Manganotantalite | Rutile | Mn | Magnetite | Zr
CS14_Renison_K | 10 | 40 | 20 | 80 | 0 | 399 | 0 | 0 | 0 | 0 | 77.5958 | 0.145817 | 0 | 0 | 0 | 0.662357 | 0 | 21.1484 | 99.5524 | 0 | 0 | 0 | 0 | 98.5164 | 0.183888 | 0 | 0 | 0 | 0.852121 | 0 | -1e-05 | 99.5524 | 0 | 0 | 0 | 0 | 32.8825 | 0.039892 | 0 | 0 | 0 | 0.59653 | 0 | 66.4811 | 0 | 0 | 0 | 0 | 98.1013 | 0.119014 | 0 | 0 | 0 | 1.77969 | 0 | 0 | 100 | 2 | O | 0 | 0 | 0 | 0 | 0.989227 | 0.0012 | 0 | 0 | 0 | 0.017946 | 0 | 2 | 0.008697 | 0.014762 | 0.004127 | 0.00964 | 0.011795 | 0.027332 | 0.022816 | 0.005842 | 0.009628 | 0.009088 | 0.008594 | 0.018607 | 0.019899 | 0.007798 | 0.013791 | 0.014975 | 0.034467 | 0.027859 | 0.009745 | 0.012432 | 0.011692 | 0.011609 | -21.038 | -12.96 | -143.05 | -30.326 | 0.084485 | 13.5407 | -21.57 | -10.022 | -105.26 | 1.44334 | -26.844 | 6.4772 | 4.00969 | 10.7875 | 340.057 | 214 | 334 | 319 | 303 | 301 | 332 | 333 | 140 | 335 | 126 | 503 | Wollastonite | Jadeite | Corundum | CaNb2O6 | Cassiterite | Scheelite | Manganotantalite | Rutile | Mn | Magnetite | Zr
CS14_Renison_K | 10 | 40 | 20 | 80 | 0 | 400 | 0 | 0 | 0.004883 | 0 | 77.1466 | 0.193429 | 0 | 0 | 0 | 0.799745 | 0 | 21.0834 | 99.2281 | 0 | 0 | 0.009226 | 0 | 97.946 | 0.24393 | 0 | 0 | 0 | 1.02887 | 0 | 8e-06 | 99.2281 | 0 | 0 | 0.009125 | 0 | 32.7736 | 0.053049 | 0 | 0 | 0 | 0.72206 | 0 | 66.4422 | 0 | 0 | 0.013598 | 0 | 97.6763 | 0.158105 | 0 | 0 | 0 | 2.15198 | 0 | 0 | 100 | 2 | O | 0 | 0 | 0.000275 | 0 | 0.986531 | 0.001597 | 0 | 0 | 0 | 0.021735 | 0 | 2 | 0.008692 | 0.014753 | 0.004125 | 0.009641 | 0.011791 | 0.027327 | 0.022812 | 0.005838 | 0.009624 | 0.009085 | 0.008594 | 0.018595 | 0.019887 | 0.007795 | 0.013791 | 0.01497 | 0.034461 | 0.027854 | 0.009739 | 0.012427 | 0.011687 | 0.011609 | -18.191 | -30.165 | 59.8967 | -19.8 | 0.084742 | 10.2889 | -20.118 | -9.5804 | -61.38 | 1.26135 | -30.375 | 6.4864 | 4.01359 | 10.7875 | 350.049 | 214 | 334 | 319 | 303 | 301 | 332 | 333 | 140 | 335 | 126 | 503 | Wollastonite | Jadeite | Corundum | CaNb2O6 | Cassiterite | Scheelite | Manganotantalite | Rutile | Mn | Magnetite | Zr
CS14_Renison_K | 10 | 40 | 20 | 80 | 0 | 401 | 0 | 0 | 0 | 0 | 77.8555 | 0.010529 | 0 | 0 | 0.008954 | 0.55868 | 0 | 21.156 | 99.5897 | 0 | 0 | 0 | 0 | 98.8461 | 0.013278 | 0 | 0 | 0.011562 | 0.71874 | 0 | 0 | 99.5897 | 0 | 0 | 0 | 0 | 32.9886 | 0.00288 | 0 | 0 | 0.008197 | 0.503098 | 0 | 66.4972 | 0 | 0 | 0 | 0 | 98.4653 | 0.008597 | 0 | 0 | 0.024466 | 1.50166 | 0 | 0 | 100 | 2 | O | 0 | 0 | 0 | 0 | 0.992181 | 8.7e-05 | 0 | 0 | 0.000247 | 0.015131 | 0 | 2 | 0.008696 | 0.014758 | 0.004127 | 0.009633 | 0.011788 | 0.027323 | 0.022809 | 0.005842 | 0.009626 | 0.009087 | 0.008586 | 0.018604 | 0.019893 | 0.007798 | 0.01378 | 0.014966 | 0.034457 | 0.027851 | 0.009745 | 0.01243 | 0.01169 | 0.011598 | -31.466 | -17.357 | -36.836 | -20.689 | 0.084306 | 183.095 | -19.955 | -9.1636 | 76.6934 | 1.63581 | -36.205 | 6.4956 | 4.01749 | 10.7875 | 360.042 | 214 | 334 | 319 | 303 | 301 | 332 | 333 | 140 | 335 | 126 | 503 | Wollastonite | Jadeite | Corundum | CaNb2O6 | Cassiterite | Scheelite | Manganotantalite | Rutile | Mn | Magnetite | Zr
CS14_Renison_K | 10 | 40 | 20 | 80 | 0 | 402 | 0 | 0 | 0.011248 | 0 | 76.911 | 0.045494 | 0 | 0 | 0.004928 | 0.900588 | 0 | 21.0173 | 98.8905 | 0 | 0 | 0.021253 | 0 | 97.647 | 0.057372 | 0 | 0 | 0.006363 | 1.1586 | 0 | 0 | 98.8905 | 0 | 0 | 0.021071 | 0 | 32.7527 | 0.012507 | 0 | 0 | 0.004534 | 0.815078 | 0 | 66.3941 | 0 | 0 | 0.03136 | 0 | 97.4917 | 0.037229 | 0 | 0 | 0.013496 | 2.42616 | 0 | 0 | 100 | 2 | O | 0 | 0 | 0.000635 | 0 | 0.986614 | 0.000377 | 0 | 0 | 0.000137 | 0.024553 | 0 | 2 | 0.00868 | 0.014743 | 0.004124 | 0.009629 | 0.011775 | 0.027311 | 0.022798 | 0.005832 | 0.009616 | 0.009078 | 0.008582 | 0.01857 | 0.019873 | 0.007792 | 0.013774 | 0.01495 | 0.034441 | 0.027837 | 0.009728 | 0.012416 | 0.011679 | 0.011592 | -28.581 | -27.436 | 26.1727 | -25.26 | 0.084845 | 42.6207 | -18.047 | -12.002 | 138.603 | 1.16112 | -30.028 | 6.5047 | 4.02139 | 10.7875 | 369.942 | 214 | 334 | 319 | 303 | 301 | 332 | 333 | 140 | 335 | 126 | 503 | Wollastonite | Jadeite | Corundum | CaNb2O6 | Cassiterite | Scheelite | Manganotantalite | Rutile | Mn | Magnetite | Zr
CS14_Renison_K | 10 | 40 | 20 | 80 | 0 | 403 | 0 | 0 | 0 | 0 | 77.3758 | 0 | 0 | 0 | 0 | 0.645406 | 0 | 21.0462 | 99.0674 | 0 | 0 | 0 | 0 | 98.2371 | 0 | 0 | 0 | 0 | 0.830312 | 0 | 0 | 99.0674 | 0 | 0 | 0 | 0 | 32.944 | 0 | 0 | 0 | 0 | 0.584007 | 0 | 66.472 | 0 | 0 | 0 | 0 | 98.2582 | 0 | 0 | 0 | 0 | 1.74185 | 0 | 0 | 100 | 2 | O | 0 | 0 | 0 | 0 | 0.991214 | 0 | 0 | 0 | 0 | 0.017572 | 0 | 2 | 0.008691 | 0.014749 | 0.004126 | 0.009631 | 0.011783 | 0.027318 | 0.022804 | 0.005839 | 0.009622 | 0.009083 | 0.008584 | 0.018593 | 0.019882 | 0.007797 | 0.013777 | 0.01496 | 0.03445 | 0.027845 | 0.00974 | 0.012425 | 0.011686 | 0.011595 | -83.301 | -29.957 | -637.39 | -23.274 | 0.084567 | -63.677 | -23.09 | -14.541 | -970.34 | 1.47035 | -65.884 | 6.51389 | 4.0253 | 10.7875 | 379.929 | 214 | 334 | 319 | 303 | 301 | 332 | 333 | 140 | 335 | 126 | 503 | Wollastonite | Jadeite | Corundum | CaNb2O6 | Cassiterite | Scheelite | Manganotantalite | Rutile | Mn | Magnetite | Zr
CS14_GoiasPB137_J | 11 | 40 | 20 | 80 | 0 | 404 | 0 | 0 | 0 | 0.935833 | 76.1371 | 0.242947 | 0 | 0.12828 | 0.018133 | 0.333958 | 0.005394 | 21.1822 | 98.9839 | 0 | 0 | 0 | 1.33875 | 96.6644 | 0.306376 | 0 | 0.213978 | 0.023414 | 0.429637 | 0.007286 | 0 | 98.9839 | 0 | 0 | 0 | 0.507245 | 32.3032 | 0.066544 | 0 | 0.134861 | 0.016621 | 0.301131 | 0.002977 | 66.6675 | 0 | 0 | 0 | 0.766719 | 97.6548 | 0.201168 | 0 | 0.407694 | 0.050246 | 0.910341 | 0.009001 | 0 | 100 | 2 | O | 0 | 0 | 0 | 0.015217 | 0.969083 | 0.001996 | 0 | 0.004046 | 0.000499 | 0.009034 | 8.9e-05 | 2 | 0.00866 | 0.014681 | 0.004112 | 0.009627 | 0.011806 | 0.027311 | 0.022797 | 0.005833 | 0.009615 | 0.009078 | 0.008578 | 0.018528 | 0.01979 | 0.00777 | 0.013772 | 0.014989 | 0.034441 | 0.027837 | 0.009729 | 0.012416 | 0.011679 | 0.011587 | -26.286 | -16.709 | -15.163 | 1.13169 | 0.085489 | 8.25516 | -17.385 | 3.42951 | 38.1962 | 2.43999 | 112.782 | 3.6219 | -1.8412 | 10.8095 | 0 | 214 | 334 | 319 | 303 | 301 | 332 | 333 | 140 | 335 | 126 | 503 | Wollastonite | Jadeite | Corundum | CaNb2O6 | Cassiterite | Scheelite | Manganotantalite | Rutile | Mn | Magnetite | Zr
CS14_GoiasPB137_J | 11 | 40 | 20 | 80 | 0 | 405 | 0 | 0 | 0 | 0.66994 | 76.8975 | 0.419062 | 0 | 0.063624 | 0 | 0.271874 | 0.008703 | 21.2536 | 99.5843 | 0 | 0 | 0 | 0.958377 | 97.6298 | 0.528472 | 0 | 0.106129 | 0 | 0.349766 | 0.011756 | 6e-06 | 99.5843 | 0 | 0 | 0 | 0.361992 | 32.5241 | 0.114425 | 0 | 0.06668 | 0 | 0.244385 | 0.00479 | 66.6837 | 0 | 0 | 0 | 0.546232 | 98.1552 | 0.345327 | 0 | 0.201235 | 0 | 0.737537 | 0.014454 | 0 | 100 | 2 | O | 0 | 0 | 0 | 0.010857 | 0.975473 | 0.003432 | 0 | 0.002 | 0 | 0.00733 | 0.000144 | 2 | 0.008689 | 0.014703 | 0.004119 | 0.009647 | 0.011825 | 0.027335 | 0.02282 | 0.005844 | 0.009626 | 0.009087 | 0.008598 | 0.018589 | 0.019819 | 0.007782 | 0.013801 | 0.015013 | 0.034471 | 0.027864 | 0.009748 | 0.01243 | 0.01169 | 0.011615 | -15.476 | -11.488 | -10.425 | 1.44503 | 0.085025 | 4.92656 | -25.55 | 6.69198 | -115.79 | 2.89059 | 70.2421 | 3.62879 | -1.8339 | 10.8095 | 10.0379 | 214 | 334 | 319 | 303 | 301 | 332 | 333 | 140 | 335 | 126 | 503 | Wollastonite | Jadeite | Corundum | CaNb2O6 | Cassiterite | Scheelite | Manganotantalite | Rutile | Mn | Magnetite | Zr
CS14_GoiasPB137_J | 11 | 40 | 20 | 80 | 0 | 406 | 0 | 0 | 0 | 0.021102 | 79.1449 | 0 | 0 | 0.029816 | 0 | 0.00771 | 0 | 21.3695 | 100.573 | 0 | 0 | 0 | 0.030188 | 100.483 | 0 | 0 | 0.049735 | 0 | 0.009919 | 0 | 0 | 100.573 | 0 | 0 | 0 | 0.011338 | 33.2844 | 0 | 0 | 0.03107 | 0 | 0.006891 | 0 | 66.6663 | 0 | 0 | 0 | 0.017009 | 99.8691 | 0 | 0 | 0.093226 | 0 | 0.020676 | 0 | 0 | 100 | 2 | O | 0 | 0 | 0 | 0.00034 | 0.998539 | 0 | 0 | 0.000932 | 0 | 0.000207 | 0 | 2 | 0.008719 | 0.014755 | 0.004131 | 0.00964 | 0.011806 | 0.027339 | 0.022825 | 0.005856 | 0.009637 | 0.009095 | 0.008592 | 0.018654 | 0.019889 | 0.007805 | 0.013791 | 0.01499 | 0.034476 | 0.02787 | 0.009768 | 0.012444 | 0.011701 | 0.011607 | -26.463 | -29.583 | -8.4464 | 32.7843 | 0.083583 | -325.5 | -22.601 | 14.041 | -94.522 | 83.9001 | -34.897 | 3.6356 | -1.8267 | 10.8095 | 19.9485 | 214 | 334 | 319 | 303 | 301 | 332 | 333 | 140 | 335 | 126 | 503 | Wollastonite | Jadeite | Corundum | CaNb2O6 | Cassiterite | Scheelite | Manganotantalite | Rutile | Mn | Magnetite | Zr
CS14_GoiasPB137_J | 11 | 40 | 20 | 80 | 0 | 407 | 0 | 0 | 0 | 0.022446 | 78.7873 | 0 | 0 | 0.034336 | 0 | 0.001978 | 0.000105 | 21.275 | 100.121 | 0 | 0 | 0 | 0.03211 | 100.029 | 0 | 0 | 0.057275 | 0 | 0.002545 | 0.000142 | 6e-06 | 100.121 | 0 | 0 | 0 | 0.012113 | 33.282 | 0 | 0 | 0.035941 | 0 | 0.001776 | 5.8e-05 | 66.6681 | 0 | 0 | 0 | 0.018174 | 99.8685 | 0 | 0 | 0.107846 | 0 | 0.005329 | 0.000174 | 0 | 100 | 2 | O | 0 | 0 | 0 | 0.000363 | 0.998439 | 0 | 0 | 0.001078 | 0 | 5.3e-05 | 2e-06 | 2 | 0.008718 | 0.014751 | 0.004131 | 0.00964 | 0.011806 | 0.027337 | 0.022823 | 0.005855 | 0.009636 | 0.009095 | 0.008592 | 0.018652 | 0.019884 | 0.007805 | 0.01379 | 0.014989 | 0.034474 | 0.027869 | 0.009767 | 0.012442 | 0.0117 | 0.011606 | -26.85 | -26.695 | -8.9883 | 30.8507 | 0.08377 | -147.25 | -27.826 | 12.223 | -33.915 | 325.269 | 5757.38 | 3.64249 | -1.8194 | 10.8095 | 29.9863 | 214 | 334 | 319 | 303 | 301 | 332 | 333 | 140 | 335 | 126 | 503 | Wollastonite | Jadeite | Corundum | CaNb2O6 | Cassiterite | Scheelite | Manganotantalite | Rutile | Mn | Magnetite | Zr
CS14_GoiasPB137_J | 11 | 40 | 20 | 80 | 0 | 408 | 0 | 0 | 0 | 0.882412 | 76.8096 | 0.195696 | 0 | 0.130768 | 0 | 0.299547 | 0.009051 | 21.316 | 99.6431 | 0 | 0 | 0 | 1.26233 | 97.5182 | 0.246789 | 0 | 0.218129 | 0 | 0.385366 | 0.012226 | 0 | 99.6431 | 0 | 0 | 0 | 0.475335 | 32.3872 | 0.053271 | 0 | 0.136628 | 0 | 0.268433 | 0.004965 | 66.6742 | 0 | 0 | 0 | 0.718285 | 97.8815 | 0.160997 | 0 | 0.41292 | 0 | 0.811267 | 0.015007 | 0 | 100 | 2 | O | 0 | 0 | 0 | 0.014258 | 0.971507 | 0.001598 | 0 | 0.004098 | 0 | 0.008052 | 0.000149 | 2 | 0.008663 | 0.014672 | 0.004113 | 0.009625 | 0.011802 | 0.027306 | 0.022794 | 0.005833 | 0.009613 | 0.009076 | 0.008575 | 0.018534 | 0.019778 | 0.007771 | 0.013769 | 0.014984 | 0.034435 | 0.027833 | 0.00973 | 0.012412 | 0.011676 | 0.011583 | -24.732 | -25.829 | -9.8527 | 1.17956 | 0.085068 | 10.1659 | -25.708 | 3.36862 | -58.108 | 2.6657 | 67.3831 | 3.64939 | -1.8121 | 10.8095 | 40.024 | 214 | 334 | 319 | 303 | 301 | 332 | 333 | 140 | 335 | 126 | 503 | Wollastonite | Jadeite | Corundum | CaNb2O6 | Cassiterite | Scheelite | Manganotantalite | Rutile | Mn | Magnetite | Zr
CS14_GoiasPB137_J | 11 | 40 | 20 | 80 | 0 | 409 | 0 | 0 | 0 | 0.037011 | 78.5441 | 0 | 0 | 0.097173 | 0.004101 | 0.013913 | 0.013886 | 21.2672 | 99.9774 | 0 | 0 | 0 | 0.052945 | 99.7204 | 0 | 0 | 0.16209 | 0.005295 | 0.017899 | 0.018757 | 0 | 99.9774 | 0 | 0 | 0 | 0.01998 | 33.1898 | 0 | 0 | 0.101745 | 0.003744 | 0.012495 | 0.007635 | 66.6646 | 0 | 0 | 0 | 0.029977 | 99.5931 | 0 | 0 | 0.305309 | 0.011233 | 0.037493 | 0.022909 | 0 | 100 | 2 | O | 0 | 0 | 0 | 0.000599 | 0.995726 | 0 | 0 | 0.003052 | 0.000112 | 0.000375 | 0.000229 | 2 | 0.00871 | 0.014736 | 0.004129 | 0.009636 | 0.0118 | 0.027329 | 0.022817 | 0.005851 | 0.009631 | 0.009091 | 0.008587 | 0.018634 | 0.019864 | 0.007801 | 0.013785 | 0.014981 | 0.034464 | 0.027861 | 0.00976 | 0.012436 | 0.011695 | 0.0116 | -26.039 | -13.342 | -9.351 | 18.9023 | 0.083902 | -122.43 | -21.316 | 4.46752 | 166.685 | 46.7305 | 44.151 | 3.65619 | -1.8048 | 10.8095 | 50.0004 | 214 | 334 | 319 | 303 | 301 | 332 | 333 | 140 | 335 | 126 | 503 | Wollastonite | Jadeite | Corundum | CaNb2O6 | Cassiterite | Scheelite | Manganotantalite | Rutile | Mn | Magnetite | Zr
CS14_GoiasPB137_J | 11 | 40 | 20 | 80 | 0 | 410 | 0 | 0 | 0 | 0.034027 | 78.8942 | 0 | 0 | 0.066011 | 0.000995 | 0.01394 | 0.018444 | 21.3402 | 100.368 | 0 | 0 | 0 | 0.048678 | 100.165 | 0 | 0 | 0.11011 | 0.001285 | 0.017934 | 0.024914 | 0 | 100.368 | 0 | 0 | 0 | 0.018307 | 33.2241 | 0 | 0 | 0.068882 | 0.000906 | 0.012476 | 0.010106 | 66.6653 | 0 | 0 | 0 | 0.027466 | 99.6954 | 0 | 0 | 0.206693 | 0.002717 | 0.037438 | 0.030326 | 0 | 100 | 2 | O | 0 | 0 | 0 | 0.000549 | 0.996743 | 0 | 0 | 0.002066 | 2.7e-05 | 0.000374 | 0.000303 | 2 | 0.008714 | 0.014737 | 0.00413 | 0.009638 | 0.011802 | 0.027332 | 0.02282 | 0.005853 | 0.009632 | 0.009091 | 0.008589 | 0.018642 | 0.019865 | 0.007803 | 0.013788 | 0.014985 | 0.034468 | 0.027864 | 0.009763 | 0.012437 | 0.011696 | 0.011602 | -26.497 | -16.621 | -9.3717 | 20.5189 | 0.083714 | -56.044 | -31.93 | 6.46852 | 684.518 | 46.6448 | 33.3645 | 3.6631 | -1.7976 | 10.8095 | 59.9799 | 214 | 334 | 319 | 303 | 301 | 332 | 333 | 140 | 335 | 126 | 503 | Wollastonite | Jadeite | Corundum | CaNb2O6 | Cassiterite | Scheelite | Manganotantalite | Rutile | Mn | Magnetite | Zr
CS14_GoiasPB137_J | 11 | 40 | 20 | 80 | 0 | 411 | 0 | 0 | 0 | 0.093457 | 78.5963 | 0 | 0 | 0.10033 | 0 | 0.037094 | 0.002084 | 21.309 | 100.138 | 0 | 0 | 0 | 0.133695 | 99.7866 | 0 | 0 | 0.167356 | 0 | 0.047722 | 0.002815 | 0 | 100.138 | 0 | 0 | 0 | 0.050352 | 33.1464 | 0 | 0 | 0.104844 | 0 | 0.033247 | 0.001143 | 66.664 | 0 | 0 | 0 | 0.075579 | 99.5064 | 0 | 0 | 0.314745 | 0 | 0.09981 | 0.003433 | 0 | 100 | 2 | O | 0 | 0 | 0 | 0.001511 | 0.994433 | 0 | 0 | 0.003145 | 0 | 0.000997 | 3.4e-05 | 2 | 0.008707 | 0.014726 | 0.004128 | 0.009635 | 0.011798 | 0.027326 | 0.022814 | 0.00585 | 0.009629 | 0.009088 | 0.008585 | 0.018627 | 0.019851 | 0.007799 | 0.013783 | 0.014979 | 0.03446 | 0.027857 | 0.009758 | 0.012433 | 0.011692 | 0.011597 | -37.169 | -13.257 | -11.811 | 7.78255 | 0.083879 | -95.927 | -18.345 | 4.33303 | -304.06 | 17.8833 | 291.372 | 3.67 | -1.7903 | 10.8095 | 70.0248 | 214 | 334 | 319 | 303 | 301 | 332 | 333 | 140 | 335 | 126 | 503 | Wollastonite | Jadeite | Corundum | CaNb2O6 | Cassiterite | Scheelite | Manganotantalite | Rutile | Mn | Magnetite | Zr
CS14_GoiasPB137_J | 11 | 40 | 20 | 80 | 0 | 412 | 0 | 0 | 0 | 0.29078 | 78.7366 | 0.048473 | 0 | 0.04322 | 0 | 0.087101 | 0 | 21.4199 | 100.626 | 0 | 0 | 0 | 0.415973 | 99.9648 | 0.061129 | 0 | 0.072094 | 0 | 0.112056 | 0 | 0 | 100.626 | 0 | 0 | 0 | 0.15587 | 33.0373 | 0.01313 | 0 | 0.044936 | 0 | 0.077672 | 0 | 66.6711 | 0 | 0 | 0 | 0.234384 | 99.3574 | 0.039489 | 0 | 0.135141 | 0 | 0.233595 | 0 | 0 | 100 | 2 | O | 0 | 0 | 0 | 0.004676 | 0.991051 | 0.000394 | 0 | 0.001348 | 0 | 0.00233 | 0 | 2 | 0.008704 | 0.014714 | 0.004126 | 0.009635 | 0.011804 | 0.027325 | 0.022814 | 0.005849 | 0.009626 | 0.009087 | 0.008585 | 0.018621 | 0.019835 | 0.007796 | 0.013784 | 0.014987 | 0.034459 | 0.027857 | 0.009756 | 0.01243 | 0.01169 | 0.011597 | -13.551 | -12.9 | -6.4645 | 2.8107 | 0.083846 | 40.0392 | -25.612 | 9.74831 | -891.99 | 7.93533 | -156.23 | 3.6768 | -1.783 | 10.8095 | 80.0086 | 214 | 334 | 319 | 303 | 301 | 332 | 333 | 140 | 335 | 126 | 503 | Wollastonite | Jadeite | Corundum | CaNb2O6 | Cassiterite | Scheelite | Manganotantalite | Rutile | Mn | Magnetite | Zr
CS14_GoiasPB137_J | 11 | 40 | 20 | 80 | 0 | 413 | 0 | 0 | 0 | 1.26254 | 75.2951 | 0.578964 | 0 | 0.34866 | 0.010703 | 0.607488 | 0.023047 | 21.4132 | 99.5398 | 0 | 0 | 0 | 1.80612 | 95.5955 | 0.730121 | 0 | 0.581586 | 0.01382 | 0.781531 | 0.031133 | 0 | 99.5398 | 0 | 0 | 0 | 0.676747 | 31.592 | 0.156824 | 0 | 0.362486 | 0.009702 | 0.541704 | 0.012582 | 66.6479 | 0 | 0 | 0 | 1.02495 | 95.6937 | 0.475027 | 0 | 1.09799 | 0.029388 | 1.64085 | 0.038112 | 0 | 100 | 2 | O | 0 | 0 | 0 | 0.020308 | 0.948027 | 0.004706 | 0 | 0.010878 | 0.000291 | 0.016256 | 0.000378 | 2 | 0.008626 | 0.0146 | 0.0041 | 0.009626 | 0.0118 | 0.027289 | 0.022779 | 0.005815 | 0.009593 | 0.00906 | 0.008574 | 0.018454 | 0.019681 | 0.007746 | 0.013771 | 0.014981 | 0.034414 | 0.027815 | 0.009699 | 0.012387 | 0.011656 | 0.011582 | -18.06 | -57.662 | -13.304 | 0.921232 | 0.086076 | 3.64915 | -54.359 | 1.39373 | 64.0606 | 1.53445 | 26.7533 | 3.6837 | -1.7758 | 10.8095 | 89.9811 | 214 | 334 | 319 | 303 | 301 | 332 | 333 | 140 | 335 | 126 | 503 | Wollastonite | Jadeite | Corundum | CaNb2O6 | Cassiterite | Scheelite | Manganotantalite | Rutile | Mn | Magnetite | Zr
CS14_GoiasPB137_J | 11 | 40 | 20 | 80 | 0 | 414 | 0 | 0 | 0 | 0.156469 | 78.4509 | 0.002686 | 0 | 0.062864 | 0 | 0.049182 | 0.008679 | 21.2783 | 100.009 | 0 | 0 | 0 | 0.223836 | 99.602 | 0.003387 | 0 | 0.104861 | 0 | 0.063273 | 0.011723 | 0 | 100.009 | 0 | 0 | 0 | 0.084426 | 33.1339 | 0.000732 | 0 | 0.065789 | 0 | 0.044146 | 0.004769 | 66.6663 | 0 | 0 | 0 | 0.126797 | 99.5265 | 0.002199 | 0 | 0.197616 | 0 | 0.132606 | 0.014326 | 0 | 100 | 2 | O | 0 | 0 | 0 | 0.002533 | 0.994022 | 2.2e-05 | 0 | 0.001974 | 0 | 0.001324 | 0.000143 | 2 | 0.008706 | 0.014715 | 0.004127 | 0.009634 | 0.011799 | 0.027322 | 0.022812 | 0.005849 | 0.009626 | 0.009086 | 0.008584 | 0.018626 | 0.019835 | 0.007798 | 0.013782 | 0.014981 | 0.034455 | 0.027854 | 0.009756 | 0.012429 | 0.011689 | 0.011595 | -21.91 | -12.312 | -9.666 | 4.83896 | 0.083958 | 716.77 | -41.326 | 6.77632 | -31.878 | 13.6238 | 70.3195 | 3.69059 | -1.7685 | 10.8095 | 100.019 | 214 | 334 | 319 | 303 | 301 | 332 | 333 | 140 | 335 | 126 | 503 | Wollastonite | Jadeite | Corundum | CaNb2O6 | Cassiterite | Scheelite | Manganotantalite | Rutile | Mn | Magnetite | Zr
CS14_GoiasPB137_J | 11 | 40 | 20 | 80 | 0 | 415 | 0 | 0 | 0 | 0.030258 | 78.5242 | 0 | 0 | 0.03962 | 0 | 0.006377 | 0.00497 | 21.214 | 99.8194 | 0 | 0 | 0 | 0.043286 | 99.6951 | 0 | 0 | 0.066088 | 0 | 0.008204 | 0.006714 | 2e-06 | 99.8194 | 0 | 0 | 0 | 0.016376 | 33.2661 | 0 | 0 | 0.04159 | 0 | 0.005741 | 0.00274 | 66.6675 | 0 | 0 | 0 | 0.024571 | 99.8252 | 0 | 0 | 0.124803 | 0 | 0.017229 | 0.008222 | 0 | 100 | 2 | O | 0 | 0 | 0 | 0.000491 | 0.99797 | 0 | 0 | 0.001248 | 0 | 0.000172 | 8.2e-05 | 2 | 0.008716 | 0.014725 | 0.00413 | 0.009639 | 0.011803 | 0.02733 | 0.022819 | 0.005853 | 0.00963 | 0.00909 | 0.008588 | 0.018646 | 0.019849 | 0.007804 | 0.01379 | 0.014985 | 0.034465 | 0.027863 | 0.009763 | 0.012434 | 0.011694 | 0.011601 | -32.831 | -19.282 | -10.413 | 23.0153 | 0.083897 | -35.682 | -22.375 | 10.6213 | -57.299 | 101.255 | 122.485 | 3.6974 | -1.7612 | 10.8095 | 110.002 | 214 | 334 | 319 | 303 | 301 | 332 | 333 | 140 | 335 | 126 | 503 | Wollastonite | Jadeite | Corundum | CaNb2O6 | Cassiterite | Scheelite | Manganotantalite | Rutile | Mn | Magnetite | Zr
CS14_GoiasPB137_J | 11 | 40 | 20 | 80 | 0 | 416 | 0 | 0 | 0 | 0.022828 | 79.1435 | 0 | 0 | 0.047736 | 0 | 0 | 0 | 21.3796 | 100.594 | 0 | 0 | 0 | 0.032657 | 100.481 | 0 | 0 | 0.079627 | 0 | 0 | 0 | 2e-06 | 100.594 | 0 | 0 | 0 | 0.012259 | 33.2693 | 0 | 0 | 0.049723 | 0 | 0 | 0 | 66.6687 | 0 | 0 | 0 | 0.018394 | 99.8324 | 0 | 0 | 0.149205 | 0 | 0 | 0 | 0 | 100 | 2 | O | 0 | 0 | 0 | 0.000368 | 0.998049 | 0 | 0 | 0.001492 | 0 | 0 | 0 | 2 | 0.008717 | 0.014721 | 0.004131 | 0.009639 | 0.011802 | 0.027329 | 0.022819 | 0.005853 | 0.009629 | 0.009089 | 0.008588 | 0.018649 | 0.019844 | 0.007805 | 0.013789 | 0.014984 | 0.034465 | 0.027863 | 0.009763 | 0.012433 | 0.011693 | 0.011601 | -20.549 | -26.06 | -7.5461 | 30.3404 | 0.083556 | -212.56 | -30.717 | 8.85506 | -53.343 | -94.503 | -56.864 | 3.70429 | -1.7539 | 10.809 | 120.033 | 214 | 334 | 319 | 303 | 301 | 332 | 333 | 140 | 335 | 126 | 503 | Wollastonite | Jadeite | Corundum | CaNb2O6 | Cassiterite | Scheelite | Manganotantalite | Rutile | Mn | Magnetite | Zr
CS14_GoiasPB137_J | 11 | 40 | 20 | 80 | 0 | 417 | 0 | 0 | 0 | 0.20013 | 76.3089 | 1.0036 | 0 | 0.032626 | 0.001095 | 0.438874 | 0.050726 | 21.0875 | 99.1234 | 0 | 0 | 0 | 0.286294 | 96.8826 | 1.26562 | 0 | 0.054423 | 0.001413 | 0.56461 | 0.068521 | 0 | 99.1234 | 0 | 0 | 0 | 0.108924 | 32.5101 | 0.276028 | 0 | 0.034442 | 0.001007 | 0.397371 | 0.028119 | 66.644 | 0 | 0 | 0 | 0.163542 | 97.6234 | 0.828876 | 0 | 0.103425 | 0.003025 | 1.19325 | 0.084437 | 0 | 100 | 2 | O | 0 | 0 | 0 | 0.003269 | 0.975633 | 0.008284 | 0 | 0.001034 | 3e-05 | 0.011925 | 0.000844 | 2 | 0.008725 | 0.01469 | 0.004126 | 0.009693 | 0.011857 | 0.027371 | 0.022855 | 0.005853 | 0.009632 | 0.009091 | 0.008639 | 0.018666 | 0.019802 | 0.007796 | 0.013866 | 0.015054 | 0.034517 | 0.027907 | 0.009763 | 0.012438 | 0.011696 | 0.01167 | -14.549 | -16.079 | -24.951 | 3.90511 | 0.085352 | 2.23856 | -19.428 | 12.8438 | 622.531 | 1.96493 | 12.5067 | 3.7111 | -1.7467 | 10.809 | 129.944 | 214 | 334 | 319 | 303 | 301 | 332 | 333 | 140 | 335 | 126 | 503 | Wollastonite | Jadeite | Corundum | CaNb2O6 | Cassiterite | Scheelite | Manganotantalite | Rutile | Mn | Magnetite | Zr
CS14_GoiasPB137_J | 11 | 40 | 20 | 80 | 0 | 418 | 0 | 0 | 0 | 0.089871 | 77.3213 | 0.848017 | 0 | 0 | 0 | 0.428602 | 0.030167 | 21.2401 | 99.958 | 0 | 0 | 0 | 0.128564 | 98.1678 | 1.06942 | 0 | 0 | 0 | 0.551395 | 0.040749 | 0 | 99.958 | 0 | 0 | 0 | 0.048548 | 32.6947 | 0.23149 | 0 | 0 | 0 | 0.385165 | 0.016597 | 66.6235 | 0 | 0 | 0 | 0.07278 | 98.0285 | 0.694078 | 0 | 0 | 0 | 1.15484 | 0.049763 | 0 | 100 | 2 | O | 0 | 0 | 0 | 0.001457 | 0.981475 | 0.006949 | 0 | 0 | 0 | 0.011562 | 0.000498 | 2 | 0.008729 | 0.014699 | 0.004128 | 0.009687 | 0.011848 | 0.027366 | 0.022852 | 0.005854 | 0.009632 | 0.009091 | 0.008633 | 0.018675 | 0.019814 | 0.007801 | 0.013857 | 0.015042 | 0.034511 | 0.027903 | 0.009765 | 0.012437 | 0.011696 | 0.011661 | -18.967 | -17.401 | -16.517 | 8.11495 | 0.084722 | 2.59406 | -19.393 | -15.001 | -1193.9 | 2.0015 | 20.6901 | 3.71799 | -1.7394 | 10.809 | 139.982 | 214 | 334 | 319 | 303 | 301 | 332 | 333 | 140 | 335 | 126 | 503 | Wollastonite | Jadeite | Corundum | CaNb2O6 | Cassiterite | Scheelite | Manganotantalite | Rutile | Mn | Magnetite | Zr
CS14_GoiasPB137_J | 11 | 40 | 20 | 80 | 0 | 419 | 0 | 0 | 0 | 0.233576 | 76.9847 | 0.651868 | 0 | 0.058678 | 0 | 0.162935 | 0.029149 | 21.1227 | 99.2436 | 0 | 0 | 0 | 0.334141 | 97.7405 | 0.822059 | 0 | 0.097879 | 0 | 0.209615 | 0.039374 | -1e-05 | 99.2436 | 0 | 0 | 0 | 0.12702 | 32.77 | 0.179136 | 0 | 0.061891 | 0 | 0.147401 | 0.016144 | 66.6984 | 0 | 0 | 0 | 0.191076 | 98.5917 | 0.538948 | 0 | 0.186206 | 0 | 0.44347 | 0.048572 | 0 | 100 | 2 | O | 0 | 0 | 0 | 0.003809 | 0.982632 | 0.005372 | 0 | 0.001856 | 0 | 0.00442 | 0.000484 | 2 | 0.008729 | 0.014704 | 0.004131 | 0.009683 | 0.011852 | 0.027381 | 0.022864 | 0.005859 | 0.00964 | 0.009099 | 0.008628 | 0.018675 | 0.01982 | 0.007805 | 0.013851 | 0.015048 | 0.03453 | 0.027918 | 0.009774 | 0.012448 | 0.011706 | 0.011655 | -38.964 | -37.922 | -15.973 | 3.40714 | 0.08498 | 3.28472 | -25.821 | 7.25456 | -2672.7 | 4.49437 | 21.3842 | 3.7249 | -1.7321 | 10.809 | 150.033 | 214 | 334 | 319 | 303 | 301 | 332 | 333 | 140 | 335 | 126 | 503 | Wollastonite | Jadeite | Corundum | CaNb2O6 | Cassiterite | Scheelite | Manganotantalite | Rutile | Mn | Magnetite | Zr
CS14_GoiasPB137_J | 11 | 40 | 20 | 80 | 0 | 420 | 0 | 0 | 0 | 0.354965 | 76.7401 | 0.495234 | 0 | 0.040556 | 0.001324 | 0.338963 | 0.035094 | 21.1089 | 99.1152 | 0 | 0 | 0 | 0.507793 | 97.43 | 0.624531 | 0 | 0.06765 | 0.00171 | 0.436075 | 0.047405 | -1e-05 | 99.1152 | 0 | 0 | 0 | 0.192993 | 32.6594 | 0.136065 | 0 | 0.042768 | 0.001218 | 0.306586 | 0.019433 | 66.6416 | 0 | 0 | 0 | 0.290111 | 98.1884 | 0.409071 | 0 | 0.12858 | 0.003661 | 0.921731 | 0.058424 | 0 | 100 | 2 | O | 0 | 0 | 0 | 0.005792 | 0.980149 | 0.004083 | 0 | 0.001284 | 3.7e-05 | 0.009201 | 0.000583 | 2 | 0.00871 | 0.014687 | 0.004127 | 0.009666 | 0.011834 | 0.027357 | 0.022843 | 0.00585 | 0.009628 | 0.009089 | 0.008611 | 0.018634 | 0.019798 | 0.007797 | 0.013827 | 0.015024 | 0.0345 | 0.027892 | 0.009758 | 0.012432 | 0.011693 | 0.011632 | -30.389 | -39.065 | -13.489 | 2.38599 | 0.085103 | 4.22121 | -67.643 | 10.3749 | 514.368 | 2.41228 | 17.8097 | 3.73169 | -1.7248 | 10.809 | 160.01 | 214 | 334 | 319 | 303 | 301 | 332 | 333 | 140 | 335 | 126 | 503 | Wollastonite | Jadeite | Corundum | CaNb2O6 | Cassiterite | Scheelite | Manganotantalite | Rutile | Mn | Magnetite | Zr
CS14_GoiasPB137_J | 11 | 40 | 20 | 80 | 0 | 421 | 0 | 0 | 0 | 0.17875 | 78.7056 | 0.039303 | 0 | 0.067341 | 0 | 0.077525 | 0.017233 | 21.3803 | 100.466 | 0 | 0 | 0 | 0.255709 | 99.9255 | 0.049565 | 0 | 0.112328 | 0 | 0.099736 | 0.023279 | 0 | 100.466 | 0 | 0 | 0 | 0.095983 | 33.0814 | 0.010665 | 0 | 0.070135 | 0 | 0.069252 | 0.009425 | 66.6631 | 0 | 0 | 0 | 0.144167 | 99.3768 | 0.032038 | 0 | 0.210685 | 0 | 0.208034 | 0.028312 | 0 | 100 | 2 | O | 0 | 0 | 0 | 0.00288 | 0.992495 | 0.00032 | 0 | 0.002104 | 0 | 0.002078 | 0.000283 | 2 | 0.008711 | 0.0147 | 0.004129 | 0.009642 | 0.011807 | 0.027336 | 0.022825 | 0.005851 | 0.009626 | 0.009088 | 0.008588 | 0.018636 | 0.019815 | 0.007802 | 0.013793 | 0.01499 | 0.034473 | 0.02787 | 0.00976 | 0.01243 | 0.011691 | 0.011601 | -80.481 | -32.979 | -9.9113 | 4.29658 | 0.083872 | 49.3205 | -44.307 | 6.34336 | -40.381 | 8.84861 | 35.6723 | 3.7386 | -1.7176 | 10.809 | 169.99 | 214 | 334 | 319 | 303 | 301 | 332 | 333 | 140 | 335 | 126 | 503 | Wollastonite | Jadeite | Corundum | CaNb2O6 | Cassiterite | Scheelite | Manganotantalite | Rutile | Mn | Magnetite | Zr
CS14_GoiasPB137_J | 11 | 40 | 20 | 80 | 0 | 422 | 0 | 0 | 0 | 0.017278 | 77.6236 | 0 | 0 | 0.009546 | 0.002992 | 0.011928 | 0.030433 | 20.9569 | 98.6527 | 0 | 0 | 0 | 0.024716 | 98.5517 | 0 | 0 | 0.015924 | 0.003863 | 0.015345 | 0.041109 | 0 | 98.6527 | 0 | 0 | 0 | 0.009465 | 33.2861 | 0 | 0 | 0.010143 | 0.002772 | 0.01087 | 0.01698 | 66.6637 | 0 | 0 | 0 | 0.014198 | 99.8635 | 0 | 0 | 0.030432 | 0.008316 | 0.032613 | 0.050942 | 0 | 100 | 2 | O | 0 | 0 | 0 | 0.000284 | 0.998627 | 0 | 0 | 0.000304 | 8.3e-05 | 0.000326 | 0.000509 | 2 | 0.00872 | 0.014712 | 0.004133 | 0.009645 | 0.011809 | 0.027338 | 0.022828 | 0.005855 | 0.00963 | 0.00909 | 0.008591 | 0.018656 | 0.019831 | 0.007809 | 0.013797 | 0.014992 | 0.034476 | 0.027874 | 0.009767 | 0.012435 | 0.011695 | 0.011605 | -140.98 | -22.033 | -21.104 | 39.9475 | 0.084416 | -270.22 | -17.924 | 43.3449 | 228.153 | 54.4093 | 20.4169 | 3.7455 | -1.7103 | 10.809 | 180.035 | 214 | 334 | 319 | 303 | 301 | 332 | 333 | 140 | 335 | 126 | 503 | Wollastonite | Jadeite | Corundum | CaNb2O6 | Cassiterite | Scheelite | Manganotantalite | Rutile | Mn | Magnetite | Zr
CS14_GoiasPB137_J | 11 | 40 | 20 | 80 | 0 | 423 | 0.060275 | 0.003926 | 0.032987 | 0.153262 | 75.0042 | 0.082158 | 0 | 0.029833 | 0 | 0.075876 | 0.020022 | 20.4574 | 95.9199 | 0.128949 | 0.005293 | 0.062329 | 0.219248 | 95.226 | 0.103608 | 0 | 0.049762 | 0 | 0.097614 | 0.027046 | 4e-06 | 95.9199 | 0.111871 | 0.008903 | 0.06373 | 0.085993 | 32.9414 | 0.023295 | 0 | 0.032466 | 0 | 0.070823 | 0.011442 | 66.6501 | 0.336245 | 0.013379 | 0.095775 | 0.129232 | 99.0105 | 0.070016 | 0 | 0.097581 | 0 | 0.212869 | 0.03439 | 0 | 100 | 2 | O | 0.003357 | 0.000267 | 0.001912 | 0.00258 | 0.988488 | 0.000699 | 0 | 0.000974 | 0 | 0.002125 | 0.000343 | 2 | 0.008696 | 0.014677 | 0.004125 | 0.009641 | 0.011801 | 0.027322 | 0.022812 | 0.005845 | 0.00962 | 0.009082 | 0.008587 | 0.018603 | 0.019784 | 0.007794 | 0.013793 | 0.014982 | 0.034455 | 0.027855 | 0.00975 | 0.012421 | 0.011684 | 0.011599 | 10.2293 | 264.874 | 9.13322 | 4.93447 | 0.085949 | 23.7647 | -12.237 | 14.0124 | -47.402 | 9.02418 | 30.7696 | 3.7523 | -1.703 | 10.809 | 190.011 | 214 | 334 | 319 | 303 | 301 | 332 | 333 | 140 | 335 | 126 | 503 | Wollastonite | Jadeite | Corundum | CaNb2O6 | Cassiterite | Scheelite | Manganotantalite | Rutile | Mn | Magnetite | Zr
CS14_GoiasPB137_J | 11 | 40 | 20 | 80 | 0 | 424 | 0 | 0 | 0 | 0.308931 | 77.5926 | 0.504417 | 0 | 0.028038 | 0 | 0.168944 | 0.019428 | 21.2584 | 99.8808 | 0 | 0 | 0 | 0.441938 | 98.5123 | 0.636112 | 0 | 0.046769 | 0 | 0.217345 | 0.026243 | 8e-06 | 99.8808 | 0 | 0 | 0 | 0.166904 | 32.8137 | 0.137713 | 0 | 0.029381 | 0 | 0.151842 | 0.01069 | 66.6898 | 0 | 0 | 0 | 0.251158 | 98.7568 | 0.414464 | 0 | 0.088425 | 0 | 0.456986 | 0.032173 | 0 | 100 | 2 | O | 0 | 0 | 0 | 0.005005 | 0.98407 | 0.00413 | 0 | 0.000881 | 0 | 0.004554 | 0.000321 | 2 | 0.008718 | 0.014678 | 0.004127 | 0.009667 | 0.011835 | 0.027351 | 0.022839 | 0.005853 | 0.009627 | 0.009088 | 0.008611 | 0.018652 | 0.019786 | 0.007799 | 0.013828 | 0.015026 | 0.034492 | 0.027888 | 0.009763 | 0.012431 | 0.011692 | 0.011632 | -31.243 | -20.623 | -12.264 | 2.67826 | 0.08456 | 4.14877 | -30.602 | 14.9075 | -250.9 | 4.34801 | 31.7808 | 3.7592 | -1.6958 | 10.809 | 199.984 | 214 | 334 | 319 | 303 | 301 | 332 | 333 | 140 | 335 | 126 | 503 | Wollastonite | Jadeite | Corundum | CaNb2O6 | Cassiterite | Scheelite | Manganotantalite | Rutile | Mn | Magnetite | Zr
CS14_GoiasPB137_J | 11 | 40 | 20 | 80 | 0 | 425 | 0 | 0.015185 | 0 | 0.284325 | 77.6283 | 0.712391 | 0 | 0.009828 | 0 | 0.199088 | 0.02072 | 21.3139 | 100.184 | 0 | 0.020468 | 0 | 0.406739 | 98.5577 | 0.898383 | 0 | 0.016394 | 0 | 0.256127 | 0.027988 | 0 | 100.184 | 0 | 0.033061 | 0 | 0.15319 | 32.7389 | 0.19396 | 0 | 0.010271 | 0 | 0.178445 | 0.01137 | 66.6808 | 0 | 0.049752 | 0 | 0.230526 | 98.5338 | 0.583759 | 0 | 0.030911 | 0 | 0.537063 | 0.034219 | 0 | 100 | 2 | O | 0 | 0.000992 | 0 | 0.004595 | 0.981957 | 0.005818 | 0 | 0.000308 | 0 | 0.005352 | 0.000341 | 2 | 0.008726 | 0.014674 | 0.004128 | 0.00968 | 0.011848 | 0.027363 | 0.02285 | 0.005855 | 0.00963 | 0.00909 | 0.008624 | 0.018669 | 0.019781 | 0.0078 | 0.013848 | 0.015043 | 0.034507 | 0.027901 | 0.009767 | 0.012435 | 0.011694 | 0.011649 | -22.666 | 69.007 | -10.044 | 2.87632 | 0.084569 | 3.02969 | -21.393 | 42.1007 | -35.867 | 3.76706 | 29.8726 | 3.76609 | -1.6885 | 10.809 | 210.014 | 214 | 334 | 319 | 303 | 301 | 332 | 333 | 140 | 335 | 126 | 503 | Wollastonite | Jadeite | Corundum | CaNb2O6 | Cassiterite | Scheelite | Manganotantalite | Rutile | Mn | Magnetite | Zr
CS14_GoiasPB137_J | 11 | 40 | 20 | 80 | 0 | 426 | 0 | 0 | 0 | 0.086894 | 78.9764 | 0.053424 | 0 | 0.003755 | 0 | 0.032018 | 0.003427 | 21.3571 | 100.513 | 0 | 0 | 0 | 0.124306 | 100.269 | 0.067372 | 0 | 0.006264 | 0 | 0.041191 | 0.004629 | 8e-06 | 100.513 | 0 | 0 | 0 | 0.046715 | 33.2346 | 0.014514 | 0 | 0.003916 | 0 | 0.028635 | 0.001876 | 66.6698 | 0 | 0 | 0 | 0.070128 | 99.7829 | 0.043576 | 0 | 0.011756 | 0 | 0.085975 | 0.005633 | 0 | 100 | 2 | O | 0 | 0 | 0 | 0.001401 | 0.996992 | 0.000435 | 0 | 0.000117 | 0 | 0.000859 | 5.6e-05 | 2 | 0.008721 | 0.014694 | 0.004132 | 0.009645 | 0.011809 | 0.027333 | 0.022824 | 0.005854 | 0.009625 | 0.009086 | 0.00859 | 0.018656 | 0.019807 | 0.007807 | 0.013798 | 0.014992 | 0.034469 | 0.02787 | 0.009764 | 0.012428 | 0.011689 | 0.011604 | -15.959 | -26.501 | -6.9034 | 8.34187 | 0.083667 | 36.371 | -27.908 | 109.778 | -39.119 | 20.6219 | 177.491 | 3.7729 | -1.6812 | 10.809 | 219.998 | 214 | 334 | 319 | 303 | 301 | 332 | 333 | 140 | 335 | 126 | 503 | Wollastonite | Jadeite | Corundum | CaNb2O6 | Cassiterite | Scheelite | Manganotantalite | Rutile | Mn | Magnetite | Zr
CS14_GoiasPB137_J | 11 | 40 | 20 | 80 | 0 | 427 | 0 | 0 | 0 | 0.199623 | 76.7479 | 1.16685 | 0 | 0.008927 | 0 | 0.288321 | 0.030636 | 21.1819 | 99.6241 | 0 | 0 | 0 | 0.28557 | 97.4398 | 1.47149 | 0 | 0.01489 | 0 | 0.370924 | 0.041384 | -1e-05 | 99.6241 | 0 | 0 | 0 | 0.108263 | 32.5809 | 0.319788 | 0 | 0.00939 | 0 | 0.260128 | 0.016922 | 66.7046 | 0 | 0 | 0 | 0.162844 | 98.0134 | 0.962021 | 0 | 0.028248 | 0 | 0.782545 | 0.050908 | 0 | 100 | 2 | O | 0 | 0 | 0 | 0.003246 | 0.976872 | 0.009588 | 0 | 0.000282 | 0 | 0.007799 | 0.000507 | 2 | 0.008743 | 0.014671 | 0.00413 | 0.00971 | 0.011877 | 0.02739 | 0.022875 | 0.005861 | 0.009637 | 0.009095 | 0.008652 | 0.018705 | 0.019777 | 0.007803 | 0.013891 | 0.015079 | 0.034541 | 0.027931 | 0.009777 | 0.012443 | 0.011701 | 0.011688 | -23.718 | -31.862 | -11.085 | 3.91984 | 0.085123 | 1.96705 | -40.287 | 46.3673 | -146.81 | 2.75317 | 20.425 | 3.77979 | -1.6739 | 10.809 | 230.036 | 214 | 334 | 319 | 303 | 301 | 332 | 333 | 140 | 335 | 126 | 503 | Wollastonite | Jadeite | Corundum | CaNb2O6 | Cassiterite | Scheelite | Manganotantalite | Rutile | Mn | Magnetite | Zr
CS14_GoiasPB137_J | 11 | 40 | 20 | 80 | 0 | 428 | 0 | 0 | 0 | 0.369874 | 78.1229 | 0.311694 | 0 | 0.032598 | 0 | 0.149573 | 0.004512 | 21.3696 | 100.361 | 0 | 0 | 0 | 0.52912 | 99.1857 | 0.393071 | 0 | 0.054376 | 0 | 0.192425 | 0.006094 | 4e-06 | 100.361 | 0 | 0 | 0 | 0.198771 | 32.863 | 0.084646 | 0 | 0.033978 | 0 | 0.133719 | 0.002469 | 66.6834 | 0 | 0 | 0 | 0.299198 | 98.9337 | 0.254826 | 0 | 0.102292 | 0 | 0.402561 | 0.007434 | 0 | 100 | 2 | O | 0 | 0 | 0 | 0.005962 | 0.985641 | 0.002539 | 0 | 0.001019 | 0 | 0.004011 | 7.4e-05 | 2 | 0.008709 | 0.014662 | 0.004126 | 0.009652 | 0.01182 | 0.027333 | 0.022824 | 0.005848 | 0.009619 | 0.009081 | 0.008596 | 0.018632 | 0.019764 | 0.007796 | 0.013808 | 0.015006 | 0.034469 | 0.027869 | 0.009755 | 0.012421 | 0.011683 | 0.011611 | -26.092 | -26.36 | -9.9998 | 2.30322 | 0.084223 | 6.51071 | -40.774 | 12.8459 | -389.74 | 4.84114 | 135.005 | 3.7866 | -1.6667 | 10.809 | 239.946 | 214 | 334 | 319 | 303 | 301 | 332 | 333 | 140 | 335 | 126 | 503 | Wollastonite | Jadeite | Corundum | CaNb2O6 | Cassiterite | Scheelite | Manganotantalite | Rutile | Mn | Magnetite | Zr
CS14_GoiasPB137_J | 11 | 40 | 20 | 80 | 0 | 429 | 0 | 0 | 0 | 0.31003 | 77.7863 | 0.496415 | 0 | 0.077677 | 0.016025 | 0.147673 | 0.015715 | 21.3394 | 100.189 | 0 | 0 | 0 | 0.443511 | 98.7582 | 0.62602 | 0 | 0.129569 | 0.020692 | 0.18998 | 0.021228 | 4e-06 | 100.189 | 0 | 0 | 0 | 0.166864 | 32.7711 | 0.135015 | 0 | 0.081088 | 0.014585 | 0.132222 | 0.008614 | 66.6905 | 0 | 0 | 0 | 0.251104 | 98.6307 | 0.406354 | 0 | 0.24405 | 0.043898 | 0.397946 | 0.025927 | 0 | 100 | 2 | O | 0 | 0 | 0 | 0.005004 | 0.98278 | 0.004049 | 0 | 0.002432 | 0.000437 | 0.003965 | 0.000258 | 2 | 0.008714 | 0.014658 | 0.004126 | 0.009664 | 0.011829 | 0.027343 | 0.022833 | 0.00585 | 0.009622 | 0.009083 | 0.008607 | 0.018641 | 0.019758 | 0.007796 | 0.013824 | 0.015018 | 0.034482 | 0.027881 | 0.009758 | 0.012424 | 0.011686 | 0.011626 | -26.745 | -30.483 | -11.286 | 2.66955 | 0.084436 | 4.2094 | -24.377 | 5.52841 | 43.1506 | 4.89743 | 39.1545 | 3.79349 | -1.6594 | 10.8085 | 249.991 | 214 | 334 | 319 | 303 | 301 | 332 | 333 | 140 | 335 | 126 | 503 | Wollastonite | Jadeite | Corundum | CaNb2O6 | Cassiterite | Scheelite | Manganotantalite | Rutile | Mn | Magnetite | Zr
CS14_GoiasPB137_J | 11 | 40 | 20 | 80 | 0 | 430 | 0.000101 | 0 | 0 | 0.287017 | 77.2405 | 0.216414 | 0 | 0.07368 | 0 | 0.121153 | 0.003576 | 21.0902 | 99.0326 | 0.000215 | 0 | 0 | 0.41059 | 98.0653 | 0.272916 | 0 | 0.122903 | 0 | 0.155863 | 0.004831 | 2e-06 | 99.0326 | 0.000181 | 0 | 0 | 0.156269 | 32.9185 | 0.059543 | 0 | 0.077808 | 0 | 0.109735 | 0.001983 | 66.676 | 0.000545 | 0 | 0 | 0.23502 | 99.0153 | 0.179099 | 0 | 0.234037 | 0 | 0.330071 | 0.005965 | 0 | 100 | 2 | O | 5e-06 | 0 | 0 | 0.004687 | 0.987417 | 0.001786 | 0 | 0.002334 | 0 | 0.003292 | 5.9e-05 | 2 | 0.008705 | 0.014658 | 0.004126 | 0.009647 | 0.011811 | 0.027326 | 0.022818 | 0.005847 | 0.009617 | 0.00908 | 0.00859 | 0.018623 | 0.019759 | 0.007797 | 0.0138 | 0.014995 | 0.03446 | 0.027862 | 0.009752 | 0.012418 | 0.011681 | 0.011604 | 6004.14 | -25.285 | -16.561 | 2.84482 | 0.084679 | 9.23039 | -21.309 | 5.81354 | -42.506 | 5.85231 | 170.09 | 3.8004 | -1.6521 | 10.8085 | 260.043 | 214 | 334 | 319 | 303 | 301 | 332 | 333 | 140 | 335 | 126 | 503 | Wollastonite | Jadeite | Corundum | CaNb2O6 | Cassiterite | Scheelite | Manganotantalite | Rutile | Mn | Magnetite | Zr
CS14_Bamboo_I | 12 | 40 | 20 | 80 | 0 | 431 | 0 | 0 | 0 | 0.629745 | 76.8537 | 0 | 0.342028 | 0.00472 | 0.010571 | 0.203645 | 0.058163 | 21.1522 | 99.2548 | 0 | 0 | 0 | 0.900878 | 97.5742 | 0 | 0.417636 | 0.007873 | 0.01365 | 0.261989 | 0.078567 | 8e-06 | 99.2548 | 0 | 0 | 0 | 0.34186 | 32.6571 | 0 | 0.095331 | 0.00497 | 0.009705 | 0.183908 | 0.032158 | 66.675 | 0 | 0 | 0 | 0.516305 | 98.6428 | 0 | 0.143977 | 0.015011 | 0.029313 | 0.555506 | 0.097134 | 0 | 100 | 2 | O | 0 | 0 | 0 | 0.010255 | 0.97959 | 0 | 0.00286 | 0.000149 | 0.000291 | 0.005517 | 0.000965 | 2 | 0.008709 | 0.014633 | 0.004121 | 0.009647 | 0.011822 | 0.027322 | 0.022815 | 0.005843 | 0.009612 | 0.009075 | 0.00859 | 0.018632 | 0.019724 | 0.007787 | 0.013801 | 0.015009 | 0.034456 | 0.027858 | 0.009746 | 0.012411 | 0.011675 | 0.011603 | -14.788 | -16.061 | -11.848 | 1.51341 | 0.084989 | -124.97 | 5.00641 | 87.2276 | 64.9745 | 3.68971 | 10.9075 | 0.68599 | -3.5274 | 10.8115 | 0 | 214 | 334 | 319 | 303 | 301 | 332 | 333 | 140 | 335 | 126 | 503 | Wollastonite | Jadeite | Corundum | CaNb2O6 | Cassiterite | Scheelite | Manganotantalite | Rutile | Mn | Magnetite | Zr
CS14_Bamboo_I | 12 | 40 | 20 | 80 | 0 | 432 | 0 | 0 | 0 | 0.627504 | 76.8381 | 0 | 0.36013 | 0 | 0 | 0.207681 | 0.062913 | 21.1477 | 99.244 | 0 | 0 | 0 | 0.897671 | 97.5544 | 0 | 0.439739 | 0 | 0 | 0.267181 | 0.084983 | 0 | 99.244 | 0 | 0 | 0 | 0.34073 | 32.6588 | 0 | 0.100402 | 0 | 0 | 0.187601 | 0.034793 | 66.6777 | 0 | 0 | 0 | 0.51467 | 98.6618 | 0 | 0.151657 | 0 | 0 | 0.566739 | 0.105108 | 0 | 100 | 2 | O | 0 | 0 | 0 | 0.01022 | 0.979603 | 0 | 0.003012 | 0 | 0 | 0.005627 | 0.001044 | 2 | 0.00871 | 0.01463 | 0.004121 | 0.009648 | 0.011823 | 0.027322 | 0.022815 | 0.005843 | 0.009612 | 0.009075 | 0.00859 | 0.018634 | 0.01972 | 0.007787 | 0.013802 | 0.01501 | 0.034456 | 0.027859 | 0.009746 | 0.012411 | 0.011675 | 0.011604 | -13.32 | -11.95 | -10.344 | 1.51761 | 0.084997 | -32.786 | 4.76999 | -402.53 | -194.11 | 3.62757 | 10.1203 | 0.6959 | -3.5284 | 10.8115 | 9.95937 | 214 | 334 | 319 | 303 | 301 | 332 | 333 | 140 | 335 | 126 | 503 | Wollastonite | Jadeite | Corundum | CaNb2O6 | Cassiterite | Scheelite | Manganotantalite | Rutile | Mn | Magnetite | Zr
CS14_Bamboo_I | 12 | 40 | 20 | 80 | 0 | 433 | 0 | 0 | 0 | 0.61469 | 76.5728 | 0 | 0.392294 | 0.00118 | 0.025189 | 0.198711 | 0.042948 | 21.0763 | 98.9241 | 0 | 0 | 0 | 0.879341 | 97.2176 | 0 | 0.479014 | 0.001969 | 0.032525 | 0.255641 | 0.058015 | 2e-06 | 98.9241 | 0 | 0 | 0 | 0.33488 | 32.654 | 0 | 0.109732 | 0.001247 | 0.023207 | 0.180093 | 0.023831 | 66.673 | 0 | 0 | 0 | 0.505789 | 98.6386 | 0 | 0.165735 | 0.003768 | 0.070102 | 0.544012 | 0.071985 | 0 | 100 | 2 | O | 0 | 0 | 0 | 0.010045 | 0.979527 | 0 | 0.003292 | 3.7e-05 | 0.000696 | 0.005402 | 0.000715 | 2 | 0.008713 | 0.014628 | 0.004122 | 0.009651 | 0.011824 | 0.027324 | 0.022817 | 0.005843 | 0.009612 | 0.009075 | 0.008592 | 0.018641 | 0.019718 | 0.007788 | 0.013806 | 0.015012 | 0.034458 | 0.027861 | 0.009747 | 0.012411 | 0.011675 | 0.011607 | -18.766 | -20.493 | -13.131 | 1.54184 | 0.085146 | -107.16 | 4.40386 | 348.107 | 27.6854 | 3.76861 | 14.6088 | 0.7059 | -3.5294 | 10.8115 | 20.0103 | 214 | 334 | 319 | 303 | 301 | 332 | 333 | 140 | 335 | 126 | 503 | Wollastonite | Jadeite | Corundum | CaNb2O6 | Cassiterite | Scheelite | Manganotantalite | Rutile | Mn | Magnetite | Zr
CS14_Bamboo_I | 12 | 40 | 20 | 80 | 0 | 434 | 0 | 0 | 0 | 0.61036 | 76.4925 | 0 | 0.353686 | 0.01499 | 0.029629 | 0.191912 | 0.06767 | 21.0615 | 98.8221 | 0 | 0 | 0 | 0.873146 | 97.1156 | 0 | 0.431872 | 0.025004 | 0.038257 | 0.246894 | 0.091409 | 0 | 98.8221 | 0 | 0 | 0 | 0.332747 | 32.642 | 0 | 0.099 | 0.01585 | 0.027315 | 0.17405 | 0.037573 | 66.6715 | 0 | 0 | 0 | 0.502447 | 98.5786 | 0 | 0.14949 | 0.047867 | 0.082493 | 0.525629 | 0.113472 | 0 | 100 | 2 | O | 0 | 0 | 0 | 0.009982 | 0.979188 | 0 | 0.00297 | 0.000475 | 0.000819 | 0.005221 | 0.001127 | 2 | 0.008707 | 0.014622 | 0.004121 | 0.009647 | 0.01182 | 0.027319 | 0.022812 | 0.005841 | 0.009609 | 0.009073 | 0.008588 | 0.018628 | 0.01971 | 0.007786 | 0.013801 | 0.015007 | 0.034451 | 0.027855 | 0.009744 | 0.012408 | 0.011672 | 0.011601 | -16.071 | -16.378 | -13.664 | 1.54966 | 0.085184 | -34.687 | 4.85091 | 27.6259 | 23.6383 | 3.88353 | 9.43983 | 0.71579 | -3.5304 | 10.8115 | 29.9506 | 214 | 334 | 319 | 303 | 301 | 332 | 333 | 140 | 335 | 126 | 503 | Wollastonite | Jadeite | Corundum | CaNb2O6 | Cassiterite | Scheelite | Manganotantalite | Rutile | Mn | Magnetite | Zr
CS14_Bamboo_I | 12 | 40 | 20 | 80 | 0 | 435 | 0 | 0 | 0 | 0.646878 | 76.9667 | 0 | 0.416185 | 6.7e-05 | 0.021861 | 0.217412 | 0.05465 | 21.2094 | 99.5332 | 0 | 0 | 0 | 0.925386 | 97.7177 | 0 | 0.508186 | 0.000112 | 0.028228 | 0.2797 | 0.073821 | 0 | 99.5332 | 0 | 0 | 0 | 0.3502 | 32.6157 | 0 | 0.115683 | 7.1e-05 | 0.020014 | 0.195804 | 0.030133 | 66.6724 | 0 | 0 | 0 | 0.529089 | 98.5527 | 0 | 0.174776 | 0.000213 | 0.060475 | 0.591649 | 0.09105 | 0 | 100 | 2 | O | 0 | 0 | 0 | 0.010505 | 0.978388 | 0 | 0.00347 | 2e-06 | 0.0006 | 0.005874 | 0.000904 | 2 | 0.008713 | 0.014619 | 0.004121 | 0.009651 | 0.011825 | 0.027324 | 0.022817 | 0.005842 | 0.00961 | 0.009074 | 0.008592 | 0.018641 | 0.019706 | 0.007787 | 0.013807 | 0.015013 | 0.034457 | 0.027861 | 0.009746 | 0.012408 | 0.011673 | 0.011606 | -14.202 | -18.196 | -9.5802 | 1.48356 | 0.084932 | -2163.8 | 4.16805 | 6096.46 | 31.7847 | 3.48697 | 11.5818 | 0.72579 | -3.5314 | 10.8115 | 39.9996 | 214 | 334 | 319 | 303 | 301 | 332 | 333 | 140 | 335 | 126 | 503 | Wollastonite | Jadeite | Corundum | CaNb2O6 | Cassiterite | Scheelite | Manganotantalite | Rutile | Mn | Magnetite | Zr
CS14_Bamboo_I | 12 | 40 | 20 | 80 | 0 | 436 | 0 | 0 | 0 | 0.655151 | 76.7691 | 0 | 0.414954 | 0.00042 | 0.03411 | 0.215124 | 0.056309 | 21.1631 | 99.3082 | 0 | 0 | 0 | 0.937222 | 97.4667 | 0 | 0.506683 | 0.000701 | 0.044044 | 0.276757 | 0.076063 | 6e-06 | 99.3082 | 0 | 0 | 0 | 0.355442 | 32.6019 | 0 | 0.115589 | 0.000442 | 0.031295 | 0.194161 | 0.031114 | 66.67 | 0 | 0 | 0 | 0.537012 | 98.5118 | 0 | 0.174636 | 0.001337 | 0.094563 | 0.586686 | 0.094017 | 0 | 100 | 2 | O | 0 | 0 | 0 | 0.010663 | 0.978009 | 0 | 0.003468 | 1.3e-05 | 0.000939 | 0.005825 | 0.000933 | 2 | 0.008711 | 0.014613 | 0.00412 | 0.00965 | 0.011823 | 0.027319 | 0.022813 | 0.005841 | 0.009607 | 0.009072 | 0.008591 | 0.018636 | 0.019698 | 0.007785 | 0.013804 | 0.015011 | 0.034452 | 0.027856 | 0.009743 | 0.012406 | 0.011671 | 0.011604 | -12.607 | -17.088 | -11.793 | 1.46926 | 0.085035 | -76.946 | 4.17895 | 976.546 | 20.6227 | 3.5181 | 11.2523 | 0.7357 | -3.5324 | 10.8115 | 49.9599 | 214 | 334 | 319 | 303 | 301 | 332 | 333 | 140 | 335 | 126 | 503 | Wollastonite | Jadeite | Corundum | CaNb2O6 | Cassiterite | Scheelite | Manganotantalite | Rutile | Mn | Magnetite | Zr
CS14_Bamboo_I | 12 | 40 | 20 | 80 | 0 | 437 | 0 | 0 | 0 | 0.640058 | 76.6905 | 0 | 0.414664 | 0.001626 | 0.000548 | 0.212768 | 0.057249 | 21.126 | 99.1435 | 0 | 0 | 0 | 0.91563 | 97.367 | 0 | 0.506329 | 0.002712 | 0.000707 | 0.273725 | 0.077332 | 2e-06 | 99.1435 | 0 | 0 | 0 | 0.347913 | 32.6304 | 0 | 0.115728 | 0.001714 | 0.000504 | 0.192399 | 0.031694 | 66.6796 | 0 | 0 | 0 | 0.52573 | 98.6155 | 0 | 0.174876 | 0.00518 | 0.001522 | 0.581466 | 0.095784 | 0 | 100 | 2 | O | 0 | 0 | 0 | 0.010435 | 0.978722 | 0 | 0.003471 | 5.1e-05 | 1.5e-05 | 0.005771 | 0.000951 | 2 | 0.008714 | 0.014614 | 0.004121 | 0.009652 | 0.011825 | 0.027323 | 0.022817 | 0.005843 | 0.009609 | 0.009073 | 0.008592 | 0.018642 | 0.019699 | 0.007787 | 0.013807 | 0.015014 | 0.034456 | 0.02786 | 0.009746 | 0.012407 | 0.011672 | 0.011606 | -14.253 | -17.532 | -12.179 | 1.49548 | 0.085082 | -37.551 | 4.18226 | 252.76 | 1240 | 3.55197 | 11.0772 | 0.7457 | -3.5334 | 10.8115 | 60.0108 | 214 | 334 | 319 | 303 | 301 | 332 | 333 | 140 | 335 | 126 | 503 | Wollastonite | Jadeite | Corundum | CaNb2O6 | Cassiterite | Scheelite | Manganotantalite | Rutile | Mn | Magnetite | Zr
CS14_Bamboo_I | 12 | 40 | 20 | 80 | 0 | 438 | 0 | 0 | 0 | 0.654338 | 76.6058 | 0 | 0.439526 | 0.011215 | 0 | 0.223825 | 0.067978 | 21.128 | 99.1307 | 0 | 0 | 0 | 0.936058 | 97.2594 | 0 | 0.536687 | 0.018707 | 0 | 0.28795 | 0.091825 | 0 | 99.1307 | 0 | 0 | 0 | 0.355638 | 32.591 | 0 | 0.122654 | 0.011822 | 0 | 0.202375 | 0.03763 | 66.6789 | 0 | 0 | 0 | 0.537511 | 98.5159 | 0 | 0.185379 | 0.035737 | 0 | 0.61174 | 0.113747 | 0 | 100 | 2 | O | 0 | 0 | 0 | 0.010667 | 0.977549 | 0 | 0.003679 | 0.000355 | 0 | 0.00607 | 0.001129 | 2 | 0.008713 | 0.014608 | 0.004121 | 0.009653 | 0.011826 | 0.027323 | 0.022817 | 0.005842 | 0.009608 | 0.009072 | 0.008592 | 0.018641 | 0.019692 | 0.007786 | 0.013808 | 0.015015 | 0.034456 | 0.02786 | 0.009745 | 0.012406 | 0.011671 | 0.011607 | -16.397 | -27.78 | -14.985 | 1.47097 | 0.085139 | -47.806 | 3.96255 | 36.847 | -106.49 | 3.40084 | 9.40321 | 0.75559 | -3.5344 | 10.8115 | 69.9502 | 214 | 334 | 319 | 303 | 301 | 332 | 333 | 140 | 335 | 126 | 503 | Wollastonite | Jadeite | Corundum | CaNb2O6 | Cassiterite | Scheelite | Manganotantalite | Rutile | Mn | Magnetite | Zr
CS14_Bamboo_I | 12 | 40 | 20 | 80 | 0 | 439 | 0 | 0 | 0 | 0.664696 | 76.3693 | 0 | 0.515555 | 0.007207 | 0 | 0.242073 | 0.077376 | 21.0914 | 98.9675 | 0 | 0 | 0 | 0.950876 | 96.9592 | 0 | 0.629523 | 0.012022 | 0 | 0.311426 | 0.10452 | 2e-06 | 98.9675 | 0 | 0 | 0 | 0.36189 | 32.5463 | 0 | 0.144118 | 0.00761 | 0 | 0.219252 | 0.042906 | 66.6779 | 0 | 0 | 0 | 0.547173 | 98.4192 | 0 | 0.217905 | 0.023014 | 0 | 0.663013 | 0.129746 | 0 | 100 | 2 | O | 0 | 0 | 0 | 0.010855 | 0.976225 | 0 | 0.004323 | 0.000228 | 0 | 0.006576 | 0.001287 | 2 | 0.008717 | 0.014603 | 0.00412 | 0.009657 | 0.011831 | 0.027325 | 0.022819 | 0.005842 | 0.009608 | 0.009072 | 0.008596 | 0.018649 | 0.019685 | 0.007785 | 0.013814 | 0.01502 | 0.034459 | 0.027863 | 0.009745 | 0.012406 | 0.011671 | 0.011611 | -14.58 | -14.397 | -13.426 | 1.45421 | 0.085285 | -143.82 | 3.42195 | 57.205 | -46.89 | 3.18139 | 8.32082 | 0.7656 | -3.5354 | 10.8115 | 80.01 | 214 | 334 | 319 | 303 | 301 | 332 | 333 | 140 | 335 | 126 | 503 | Wollastonite | Jadeite | Corundum | CaNb2O6 | Cassiterite | Scheelite | Manganotantalite | Rutile | Mn | Magnetite | Zr
CS14_Bamboo_I | 12 | 40 | 20 | 80 | 0 | 440 | 0 | 0 | 0 | 0.670749 | 76.5851 | 0 | 0.514128 | 0.006304 | 0 | 0.229749 | 0.075958 | 21.1472 | 99.2292 | 0 | 0 | 0 | 0.959534 | 97.2332 | 0 | 0.62778 | 0.010516 | 0 | 0.295571 | 0.102605 | 6e-06 | 99.2292 | 0 | 0 | 0 | 0.364244 | 32.5541 | 0 | 0.143349 | 0.00664 | 0 | 0.207553 | 0.042011 | 66.6821 | 0 | 0 | 0 | 0.550814 | 98.4575 | 0 | 0.216774 | 0.020082 | 0 | 0.627729 | 0.127059 | 0 | 100 | 2 | O | 0 | 0 | 0 | 0.010925 | 0.976398 | 0 | 0.004299 | 0.000199 | 0 | 0.006225 | 0.00126 | 2 | 0.008718 | 0.014601 | 0.004121 | 0.009657 | 0.011831 | 0.027326 | 0.02282 | 0.005842 | 0.009608 | 0.009072 | 0.008596 | 0.018651 | 0.019682 | 0.007786 | 0.013815 | 0.015021 | 0.03446 | 0.027864 | 0.009746 | 0.012406 | 0.011671 | 0.011611 | -15.235 | -28.332 | -12.372 | 1.44441 | 0.085163 | -44.908 | 3.43072 | 65.3665 | -75.876 | 3.32565 | 8.46747 | 0.77549 | -3.5364 | 10.8115 | 89.9514 | 214 | 334 | 319 | 303 | 301 | 332 | 333 | 140 | 335 | 126 | 503 | Wollastonite | Jadeite | Corundum | CaNb2O6 | Cassiterite | Scheelite | Manganotantalite | Rutile | Mn | Magnetite | Zr
CS14_Bamboo_I | 12 | 40 | 20 | 80 | 0 | 441 | 0 | 0 | 0 | 0.671062 | 76.4548 | 0 | 0.620065 | 0.007618 | 0.016507 | 0.238111 | 0.070824 | 21.1419 | 99.221 | 0 | 0 | 0 | 0.959983 | 97.0678 | 0 | 0.757136 | 0.012707 | 0.021315 | 0.306329 | 0.095669 | -1e-05 | 99.221 | 0 | 0 | 0 | 0.36449 | 32.5056 | 0 | 0.172922 | 0.008025 | 0.015163 | 0.215153 | 0.039179 | 66.6795 | 0 | 0 | 0 | 0.551392 | 98.3474 | 0 | 0.261593 | 0.024281 | 0.045875 | 0.650955 | 0.11854 | 0 | 100 | 2 | O | 0 | 0 | 0 | 0.010933 | 0.974981 | 0 | 0.005187 | 0.000241 | 0.000455 | 0.006453 | 0.001175 | 2 | 0.008724 | 0.014596 | 0.00412 | 0.009663 | 0.011837 | 0.027329 | 0.022823 | 0.005843 | 0.009608 | 0.009072 | 0.008601 | 0.018664 | 0.019675 | 0.007786 | 0.013823 | 0.015028 | 0.034465 | 0.027869 | 0.009746 | 0.012406 | 0.011671 | 0.011619 | -16.327 | -15.057 | -12.886 | 1.4446 | 0.085249 | -45.657 | 2.89458 | 54.1384 | 41.8512 | 3.22598 | 9.05294 | 0.78549 | -3.5374 | 10.8115 | 100.001 | 214 | 334 | 319 | 303 | 301 | 332 | 333 | 140 | 335 | 126 | 503 | Wollastonite | Jadeite | Corundum | CaNb2O6 | Cassiterite | Scheelite | Manganotantalite | Rutile | Mn | Magnetite | Zr
CS14_Bamboo_I | 12 | 40 | 20 | 80 | 0 | 442 | 0 | 0 | 0 | 0.681823 | 76.9197 | 0 | 0.572591 | 0.012124 | 0.014725 | 0.259543 | 0.083396 | 21.2745 | 99.8184 | 0 | 0 | 0 | 0.975376 | 97.658 | 0 | 0.699167 | 0.020223 | 0.019013 | 0.333901 | 0.112652 | 0 | 99.8184 | 0 | 0 | 0 | 0.367989 | 32.4961 | 0 | 0.158671 | 0.012692 | 0.01344 | 0.233032 | 0.045842 | 66.6723 | 0 | 0 | 0 | 0.556473 | 98.2811 | 0 | 0.239943 | 0.038384 | 0.040647 | 0.704784 | 0.138645 | 0 | 100 | 2 | O | 0 | 0 | 0 | 0.011039 | 0.974799 | 0 | 0.00476 | 0.000381 | 0.000403 | 0.00699 | 0.001375 | 2 | 0.00872 | 0.014592 | 0.00412 | 0.009659 | 0.011832 | 0.027326 | 0.02282 | 0.005841 | 0.009606 | 0.00907 | 0.008597 | 0.018654 | 0.019669 | 0.007785 | 0.013818 | 0.015022 | 0.03446 | 0.027865 | 0.009744 | 0.012403 | 0.011669 | 0.011613 | -15.962 | -19.838 | -10.141 | 1.42712 | 0.084982 | -46.706 | 3.1102 | 34.0972 | 46.8189 | 2.99948 | 7.75472 | 0.7954 | -3.5384 | 10.8115 | 109.961 | 214 | 334 | 319 | 303 | 301 | 332 | 333 | 140 | 335 | 126 | 503 | Wollastonite | Jadeite | Corundum | CaNb2O6 | Cassiterite | Scheelite | Manganotantalite | Rutile | Mn | Magnetite | Zr
CS14_Bamboo_I | 12 | 40 | 20 | 80 | 0 | 443 | 0 | 0 | 0 | 0.665509 | 76.5411 | 0 | 0.586384 | 0.01027 | 0 | 0.251561 | 0.065525 | 21.1543 | 99.2746 | 0 | 0 | 0 | 0.952039 | 97.1773 | 0 | 0.716009 | 0.017131 | 0 | 0.323632 | 0.088511 | 0 | 99.2746 | 0 | 0 | 0 | 0.361257 | 32.5227 | 0 | 0.163431 | 0.010813 | 0 | 0.227169 | 0.036226 | 66.6784 | 0 | 0 | 0 | 0.546378 | 98.377 | 0 | 0.247179 | 0.032707 | 0 | 0.687157 | 0.109579 | 0 | 100 | 2 | O | 0 | 0 | 0 | 0.010836 | 0.97551 | 0 | 0.004902 | 0.000324 | 0 | 0.006814 | 0.001087 | 2 | 0.008723 | 0.014592 | 0.004121 | 0.009661 | 0.011834 | 0.027328 | 0.022823 | 0.005843 | 0.009607 | 0.009071 | 0.008599 | 0.018661 | 0.01967 | 0.007786 | 0.013821 | 0.015025 | 0.034463 | 0.027868 | 0.009746 | 0.012405 | 0.01167 | 0.011616 | -15.017 | -18.94 | -12.672 | 1.45346 | 0.085193 | -42.811 | 3.04419 | 40.2183 | -210.62 | 3.07944 | 9.74536 | 0.8054 | -3.5394 | 10.8115 | 120.012 | 214 | 334 | 319 | 303 | 301 | 332 | 333 | 140 | 335 | 126 | 503 | Wollastonite | Jadeite | Corundum | CaNb2O6 | Cassiterite | Scheelite | Manganotantalite | Rutile | Mn | Magnetite | Zr
CS14_Bamboo_I | 12 | 40 | 20 | 80 | 0 | 444 | 0 | 0 | 0 | 0.673545 | 76.6149 | 0 | 0.576132 | 0.009463 | 0.007796 | 0.237239 | 0.074085 | 21.176 | 99.3691 | 0 | 0 | 0 | 0.963535 | 97.271 | 0 | 0.703491 | 0.015785 | 0.010066 | 0.305208 | 0.100073 | 2e-06 | 99.3691 | 0 | 0 | 0 | 0.365256 | 32.5217 | 0 | 0.160414 | 0.009953 | 0.007149 | 0.214024 | 0.040918 | 66.6806 | 0 | 0 | 0 | 0.552471 | 98.3819 | 0 | 0.242636 | 0.03011 | 0.021627 | 0.647446 | 0.123781 | 0 | 100 | 2 | O | 0 | 0 | 0 | 0.010955 | 0.975449 | 0 | 0.004811 | 0.000299 | 0.000214 | 0.006419 | 0.001227 | 2 | 0.008727 | 0.014596 | 0.004123 | 0.009666 | 0.01184 | 0.027341 | 0.022834 | 0.005845 | 0.009611 | 0.009075 | 0.008603 | 0.018669 | 0.019675 | 0.00779 | 0.013827 | 0.015032 | 0.03448 | 0.027881 | 0.009751 | 0.01241 | 0.011675 | 0.011621 | -15.395 | -34.103 | -12.344 | 1.44111 | 0.085196 | -77.266 | 3.09471 | 43.6485 | 87.8381 | 3.23731 | 8.6767 | 0.81529 | -3.5404 | 10.8115 | 129.952 | 214 | 334 | 319 | 303 | 301 | 332 | 333 | 140 | 335 | 126 | 503 | Wollastonite | Jadeite | Corundum | CaNb2O6 | Cassiterite | Scheelite | Manganotantalite | Rutile | Mn | Magnetite | Zr
CS14_Bamboo_I | 12 | 40 | 20 | 80 | 0 | 445 | 0 | 0 | 0 | 0.680217 | 76.4819 | 0 | 0.54359 | 0.00115 | 0.008021 | 0.247457 | 0.06913 | 21.1315 | 99.163 | 0 | 0 | 0 | 0.97308 | 97.1021 | 0 | 0.663754 | 0.001918 | 0.010357 | 0.318352 | 0.09338 | 0 | 99.163 | 0 | 0 | 0 | 0.369629 | 32.5317 | 0 | 0.151663 | 0.001212 | 0.007371 | 0.223697 | 0.038259 | 66.6765 | 0 | 0 | 0 | 0.558979 | 98.3934 | 0 | 0.229355 | 0.003665 | 0.022293 | 0.676583 | 0.115717 | 0 | 100 | 2 | O | 0 | 0 | 0 | 0.011087 | 0.975805 | 0 | 0.004549 | 3.6e-05 | 0.000221 | 0.00671 | 0.001148 | 2 | 0.008727 | 0.014598 | 0.004124 | 0.009667 | 0.011842 | 0.027348 | 0.02284 | 0.005847 | 0.009613 | 0.009077 | 0.008604 | 0.01867 | 0.019678 | 0.007793 | 0.013829 | 0.015035 | 0.034488 | 0.027888 | 0.009753 | 0.012412 | 0.011678 | 0.011622 | -14.339 | -15.229 | -11.094 | 1.43081 | 0.085294 | -82.733 | 3.26344 | 357.608 | 85.4094 | 3.12468 | 9.26623 | 0.82529 | -3.5414 | 10.8115 | 140.001 | 214 | 334 | 319 | 303 | 301 | 332 | 333 | 140 | 335 | 126 | 503 | Wollastonite | Jadeite | Corundum | CaNb2O6 | Cassiterite | Scheelite | Manganotantalite | Rutile | Mn | Magnetite | Zr
CS14_Bamboo_I | 12 | 40 | 20 | 80 | 0 | 446 | 0 | 0 | 0 | 0.665151 | 76.4901 | 0 | 0.645639 | 0.005833 | 0.003737 | 0.229606 | 0.07583 | 21.149 | 99.2649 | 0 | 0 | 0 | 0.951527 | 97.1126 | 0 | 0.788363 | 0.00973 | 0.004826 | 0.295388 | 0.102432 | 0 | 99.2649 | 0 | 0 | 0 | 0.361199 | 32.5133 | 0 | 0.180014 | 0.006144 | 0.003432 | 0.207421 | 0.041939 | 66.6866 | 0 | 0 | 0 | 0.546561 | 98.3974 | 0 | 0.272395 | 0.018593 | 0.010386 | 0.627734 | 0.126924 | 0 | 100 | 2 | O | 0 | 0 | 0 | 0.010833 | 0.975107 | 0 | 0.005399 | 0.000184 | 0.000103 | 0.006221 | 0.001258 | 2 | 0.008737 | 0.014598 | 0.004125 | 0.009676 | 0.011851 | 0.027359 | 0.022849 | 0.00585 | 0.009616 | 0.00908 | 0.008611 | 0.018691 | 0.019678 | 0.007795 | 0.013841 | 0.015046 | 0.034502 | 0.0279 | 0.009758 | 0.012417 | 0.011682 | 0.011632 | -13.531 | -22.797 | -11.996 | 1.45598 | 0.085315 | -71.09 | 2.79436 | 70.7096 | 182.536 | 3.33016 | 8.49575 | 0.8352 | -3.5424 | 10.8115 | 149.961 | 214 | 334 | 319 | 303 | 301 | 332 | 333 | 140 | 335 | 126 | 503 | Wollastonite | Jadeite | Corundum | CaNb2O6 | Cassiterite | Scheelite | Manganotantalite | Rutile | Mn | Magnetite | Zr
CS14_Bamboo_I | 12 | 40 | 20 | 80 | 0 | 447 | 0 | 0 | 0 | 0.673099 | 76.5479 | 0 | 0.681941 | 0.005431 | 0 | 0.254591 | 0.066384 | 21.1785 | 99.4078 | 0 | 0 | 0 | 0.962897 | 97.186 | 0 | 0.832689 | 0.009059 | 0 | 0.32753 | 0.089672 | 4e-06 | 99.4078 | 0 | 0 | 0 | 0.364983 | 32.4905 | 0 | 0.189859 | 0.005712 | 0 | 0.229657 | 0.036662 | 66.6826 | 0 | 0 | 0 | 0.552336 | 98.337 | 0 | 0.287317 | 0.017288 | 0 | 0.695089 | 0.110961 | 0 | 100 | 2 | O | 0 | 0 | 0 | 0.010947 | 0.974483 | 0 | 0.005694 | 0.000171 | 0 | 0.006888 | 0.0011 | 2 | 0.008739 | 0.014594 | 0.004125 | 0.009677 | 0.011852 | 0.027359 | 0.02285 | 0.005849 | 0.009615 | 0.009079 | 0.008613 | 0.018695 | 0.019673 | 0.007795 | 0.013844 | 0.015048 | 0.034502 | 0.027901 | 0.009757 | 0.012416 | 0.011681 | 0.011634 | -12.532 | -23.72 | -11.697 | 1.44329 | 0.085283 | -65.67 | 2.66084 | 75.9193 | -50.244 | 3.05115 | 9.63967 | 0.8452 | -3.5434 | 10.8115 | 160.012 | 214 | 334 | 319 | 303 | 301 | 332 | 333 | 140 | 335 | 126 | 503 | Wollastonite | Jadeite | Corundum | CaNb2O6 | Cassiterite | Scheelite | Manganotantalite | Rutile | Mn | Magnetite | Zr
CS14_Bamboo_I | 12 | 40 | 20 | 80 | 0 | 448 | 0 | 0 | 0 | 0.695967 | 76.0259 | 0 | 0.696809 | 0.01314 | 0.008467 | 0.258351 | 0.054599 | 21.0554 | 98.8087 | 0 | 0 | 0 | 0.995611 | 96.5233 | 0 | 0.850844 | 0.021918 | 0.010933 | 0.332368 | 0.073753 | 0 | 98.8087 | 0 | 0 | 0 | 0.379584 | 32.4571 | 0 | 0.195129 | 0.0139 | 0.007809 | 0.234408 | 0.030329 | 66.6817 | 0 | 0 | 0 | 0.574588 | 98.2628 | 0 | 0.295374 | 0.042082 | 0.023642 | 0.709663 | 0.091821 | 0 | 100 | 2 | O | 0 | 0 | 0 | 0.011385 | 0.973494 | 0 | 0.005853 | 0.000417 | 0.000234 | 0.007031 | 0.00091 | 2 | 0.008737 | 0.014589 | 0.004125 | 0.009678 | 0.011853 | 0.027358 | 0.022849 | 0.005848 | 0.009614 | 0.009079 | 0.008613 | 0.018692 | 0.019666 | 0.007794 | 0.013844 | 0.015048 | 0.034501 | 0.0279 | 0.009756 | 0.012414 | 0.01168 | 0.011634 | -17.852 | -12.794 | -12.242 | 1.40787 | 0.085587 | -60.209 | 2.61017 | 31.5179 | 80.9627 | 3.0136 | 11.619 | 0.85509 | -3.5444 | 10.8115 | 169.951 | 214 | 334 | 319 | 303 | 301 | 332 | 333 | 140 | 335 | 126 | 503 | Wollastonite | Jadeite | Corundum | CaNb2O6 | Cassiterite | Scheelite | Manganotantalite | Rutile | Mn | Magnetite | Zr
CS14_Bamboo_I | 12 | 40 | 20 | 80 | 0 | 449 | 0 | 0 | 0 | 0.719341 | 76.4499 | 0 | 0.834428 | 0.012628 | 0.014935 | 0.276137 | 0.101084 | 21.2332 | 99.6416 | 0 | 0 | 0 | 1.02905 | 97.0616 | 0 | 1.01889 | 0.021065 | 0.019284 | 0.355249 | 0.136544 | 0 | 99.6416 | 0 | 0 | 0 | 0.389054 | 32.3654 | 0 | 0.231715 | 0.013247 | 0.01366 | 0.248452 | 0.055681 | 66.6828 | 0 | 0 | 0 | 0.589353 | 98.0567 | 0 | 0.35101 | 0.040135 | 0.041385 | 0.75273 | 0.168696 | 0 | 100 | 2 | O | 0 | 0 | 0 | 0.011669 | 0.970729 | 0 | 0.00695 | 0.000397 | 0.00041 | 0.007452 | 0.00167 | 2 | 0.008744 | 0.01458 | 0.004124 | 0.009684 | 0.01186 | 0.027363 | 0.022853 | 0.005849 | 0.009614 | 0.009078 | 0.008618 | 0.018706 | 0.019654 | 0.007792 | 0.013853 | 0.015058 | 0.034507 | 0.027905 | 0.009756 | 0.012414 | 0.011679 | 0.011642 | -12.794 | -16.54 | -9.7654 | 1.37451 | 0.085375 | -32.714 | 2.22639 | 32.785 | 46.2121 | 2.85029 | 6.49341 | 0.8651 | -3.5454 | 10.8115 | 180.011 | 214 | 334 | 319 | 303 | 301 | 332 | 333 | 140 | 335 | 126 | 503 | Wollastonite | Jadeite | Corundum | CaNb2O6 | Cassiterite | Scheelite | Manganotantalite | Rutile | Mn | Magnetite | Zr
CS14_Bamboo_I | 12 | 40 | 20 | 80 | 0 | 450 | 0 | 0 | 0 | 0.726335 | 76.0543 | 0 | 0.899993 | 0.005856 | 0 | 0.276237 | 0.091681 | 21.1319 | 99.1863 | 0 | 0 | 0 | 1.03905 | 96.5593 | 0 | 1.09894 | 0.009769 | 0 | 0.355378 | 0.123843 | 6e-06 | 99.1863 | 0 | 0 | 0 | 0.394769 | 32.3563 | 0 | 0.251151 | 0.006174 | 0 | 0.249765 | 0.05075 | 66.6911 | 0 | 0 | 0 | 0.598389 | 98.0912 | 0 | 0.380693 | 0.018716 | 0 | 0.757184 | 0.153855 | 0 | 100 | 2 | O | 0 | 0 | 0 | 0.011839 | 0.970335 | 0 | 0.007532 | 0.000185 | 0 | 0.00749 | 0.001522 | 2 | 0.00875 | 0.014579 | 0.004124 | 0.009689 | 0.011867 | 0.027368 | 0.022858 | 0.00585 | 0.009616 | 0.00908 | 0.008623 | 0.018719 | 0.019652 | 0.007793 | 0.013861 | 0.015066 | 0.034514 | 0.027911 | 0.009759 | 0.012416 | 0.011681 | 0.011648 | -13.012 | -20.376 | -12.729 | 1.36528 | 0.085613 | -69.261 | 2.08473 | 70.4369 | -81.604 | 2.84962 | 7.11602 | 0.875 | -3.5464 | 10.8115 | 189.963 | 214 | 334 | 319 | 303 | 301 | 332 | 333 | 140 | 335 | 126 | 503 | Wollastonite | Jadeite | Corundum | CaNb2O6 | Cassiterite | Scheelite | Manganotantalite | Rutile | Mn | Magnetite | Zr
CS14_Bamboo_I | 12 | 40 | 20 | 80 | 0 | 451 | 0 | 0 | 0 | 0.791308 | 76.087 | 0 | 0.818129 | 0.006673 | 0.003666 | 0.31801 | 0.076855 | 21.159 | 99.2606 | 0 | 0 | 0 | 1.132 | 96.6008 | 0 | 0.998983 | 0.011131 | 0.004734 | 0.409119 | 0.103815 | 0 | 99.2606 | 0 | 0 | 0 | 0.429457 | 32.3232 | 0 | 0.227974 | 0.007024 | 0.003365 | 0.287117 | 0.042481 | 66.6794 | 0 | 0 | 0 | 0.650852 | 97.9731 | 0 | 0.3455 | 0.02129 | 0.010198 | 0.870266 | 0.128763 | 0 | 100 | 2 | O | 0 | 0 | 0 | 0.012881 | 0.96951 | 0 | 0.006838 | 0.000211 | 0.000101 | 0.008612 | 0.001274 | 2 | 0.008741 | 0.014573 | 0.004123 | 0.009683 | 0.01186 | 0.027362 | 0.022853 | 0.005848 | 0.009612 | 0.009077 | 0.008617 | 0.018699 | 0.019644 | 0.007791 | 0.013852 | 0.015057 | 0.034506 | 0.027904 | 0.009754 | 0.012412 | 0.011678 | 0.011639 | -10.3 | -15.984 | -14.621 | 1.28163 | 0.085597 | -53.592 | 2.26522 | 61.8186 | 185.992 | 2.53714 | 8.3938 | 0.88499 | -3.5474 | 10.8115 | 200.002 | 214 | 334 | 319 | 303 | 301 | 332 | 333 | 140 | 335 | 126 | 503 | Wollastonite | Jadeite | Corundum | CaNb2O6 | Cassiterite | Scheelite | Manganotantalite | Rutile | Mn | Magnetite | Zr
CS14_Bamboo_I | 12 | 40 | 20 | 80 | 0 | 452 | 0 | 0 | 0 | 0.794124 | 75.7798 | 0 | 0.791892 | 0.013858 | 0.001821 | 0.315254 | 0.090659 | 21.0799 | 98.8673 | 0 | 0 | 0 | 1.13603 | 96.2108 | 0 | 0.966946 | 0.023115 | 0.002351 | 0.405574 | 0.122462 | 0 | 98.8673 | 0 | 0 | 0 | 0.432605 | 32.3137 | 0 | 0.221493 | 0.014642 | 0.001677 | 0.285699 | 0.0503 | 66.6799 | 0 | 0 | 0 | 0.6556 | 97.9409 | 0 | 0.335666 | 0.044379 | 0.005083 | 0.865936 | 0.152455 | 0 | 100 | 2 | O | 0 | 0 | 0 | 0.012976 | 0.969219 | 0 | 0.006643 | 0.000439 | 5e-05 | 0.008569 | 0.001509 | 2 | 0.008737 | 0.014568 | 0.004123 | 0.009681 | 0.011858 | 0.027359 | 0.02285 | 0.005847 | 0.009611 | 0.009076 | 0.008614 | 0.018692 | 0.019638 | 0.00779 | 0.013849 | 0.015055 | 0.034502 | 0.027902 | 0.009752 | 0.01241 | 0.011676 | 0.011636 | -14.585 | -17.64 | -14.137 | 1.27815 | 0.085773 | -31.392 | 2.33088 | 29.8879 | 373.724 | 2.55506 | 7.18449 | 0.8949 | -3.5484 | 10.8115 | 209.962 | 214 | 334 | 319 | 303 | 301 | 332 | 333 | 140 | 335 | 126 | 503 | Wollastonite | Jadeite | Corundum | CaNb2O6 | Cassiterite | Scheelite | Manganotantalite | Rutile | Mn | Magnetite | Zr
CS14_Bamboo_I | 12 | 40 | 20 | 80 | 0 | 453 | 0 | 0 | 0 | 0.445318 | 76.5869 | 0 | 0.850989 | 0.000104 | 0.009864 | 0.248662 | 0.051661 | 21.1207 | 99.3142 | 0 | 0 | 0 | 0.637046 | 97.2354 | 0 | 1.03911 | 0.000173 | 0.012737 | 0.319903 | 0.069784 | 0 | 99.3142 | 0 | 0 | 0 | 0.24208 | 32.5891 | 0 | 0.237521 | 0.00011 | 0.009068 | 0.224876 | 0.028603 | 66.6686 | 0 | 0 | 0 | 0.365773 | 98.4816 | 0 | 0.358885 | 0.000331 | 0.027404 | 0.679556 | 0.086435 | 0 | 100 | 2 | O | 0 | 0 | 0 | 0.007262 | 0.977645 | 0 | 0.007125 | 3e-06 | 0.000272 | 0.006746 | 0.000858 | 2 | 0.008763 | 0.014594 | 0.00413 | 0.009695 | 0.011864 | 0.027377 | 0.022867 | 0.005855 | 0.00962 | 0.009083 | 0.008628 | 0.018748 | 0.019672 | 0.007804 | 0.013869 | 0.015063 | 0.034525 | 0.027922 | 0.009767 | 0.012422 | 0.011686 | 0.011654 | -13.05 | -13.027 | -9.5195 | 1.98943 | 0.085243 | -76.843 | 2.18943 | 3957.37 | 69.6347 | 3.11291 | 12.2737 | 0.9049 | -3.5494 | 10.8115 | 220.013 | 214 | 334 | 319 | 303 | 301 | 332 | 333 | 140 | 335 | 126 | 503 | Wollastonite | Jadeite | Corundum | CaNb2O6 | Cassiterite | Scheelite | Manganotantalite | Rutile | Mn | Magnetite | Zr
CS14_Bamboo_I | 12 | 40 | 20 | 80 | 0 | 454 | 0 | 0 | 0 | 0.79447 | 76.1546 | 0 | 0.82399 | 0.012388 | 0.002099 | 0.316194 | 0.078872 | 21.1834 | 99.3659 | 0 | 0 | 0 | 1.13652 | 96.6866 | 0 | 1.00614 | 0.020665 | 0.00271 | 0.406783 | 0.10654 | 0 | 99.3659 | 0 | 0 | 0 | 0.430686 | 32.3153 | 0 | 0.229348 | 0.013026 | 0.001924 | 0.285155 | 0.043547 | 66.681 | 0 | 0 | 0 | 0.652772 | 97.9579 | 0 | 0.347613 | 0.039486 | 0.005833 | 0.864395 | 0.132005 | 0 | 100 | 2 | O | 0 | 0 | 0 | 0.012918 | 0.969252 | 0 | 0.006879 | 0.000391 | 5.8e-05 | 0.008553 | 0.001306 | 2 | 0.008741 | 0.014565 | 0.004124 | 0.009684 | 0.01186 | 0.027363 | 0.022854 | 0.005847 | 0.009611 | 0.009076 | 0.008616 | 0.018701 | 0.019633 | 0.007792 | 0.013854 | 0.015058 | 0.034507 | 0.027906 | 0.009754 | 0.01241 | 0.011676 | 0.011639 | -11.878 | -18.029 | -12.008 | 1.27802 | 0.085561 | -73.352 | 2.25119 | 33.408 | 324.24 | 2.54881 | 8.1909 | 0.91479 | -3.5504 | 10.8115 | 229.953 | 214 | 334 | 319 | 303 | 301 | 332 | 333 | 140 | 335 | 126 | 503 | Wollastonite | Jadeite | Corundum | CaNb2O6 | Cassiterite | Scheelite | Manganotantalite | Rutile | Mn | Magnetite | Zr
CS14_Bamboo_I | 12 | 40 | 20 | 80 | 0 | 455 | 0 | 0 | 0 | 0.774429 | 76.1821 | 0 | 0.843922 | 0.012823 | 0.01464 | 0.31676 | 0.083139 | 21.1922 | 99.42 | 0 | 0 | 0 | 1.10785 | 96.7216 | 0 | 1.03048 | 0.021389 | 0.018904 | 0.407511 | 0.112304 | 0 | 99.42 | 0 | 0 | 0 | 0.419616 | 32.3112 | 0 | 0.234781 | 0.013476 | 0.013415 | 0.285526 | 0.045881 | 66.6761 | 0 | 0 | 0 | 0.635846 | 97.9225 | 0 | 0.355764 | 0.04084 | 0.040655 | 0.865316 | 0.139046 | 0 | 100 | 2 | O | 0 | 0 | 0 | 0.012587 | 0.9692 | 0 | 0.007042 | 0.000404 | 0.000402 | 0.008565 | 0.001376 | 2 | 0.008742 | 0.01456 | 0.004124 | 0.009684 | 0.01186 | 0.02736 | 0.022852 | 0.005847 | 0.00961 | 0.009075 | 0.008617 | 0.018702 | 0.019627 | 0.007791 | 0.013854 | 0.015057 | 0.034504 | 0.027904 | 0.009753 | 0.012408 | 0.011675 | 0.011639 | -11.054 | -15.761 | -11.663 | 1.30204 | 0.085535 | -40.639 | 2.20442 | 32.2812 | 47.1057 | 2.54471 | 7.79433 | 0.92479 | -3.5514 | 10.8115 | 240.002 | 214 | 334 | 319 | 303 | 301 | 332 | 333 | 140 | 335 | 126 | 503 | Wollastonite | Jadeite | Corundum | CaNb2O6 | Cassiterite | Scheelite | Manganotantalite | Rutile | Mn | Magnetite | Zr
CS14_Bamboo_I | 12 | 40 | 20 | 80 | 0 | 456 | 0 | 0 | 0 | 0.791364 | 76.0311 | 0 | 0.731479 | 0.007491 | 0.017169 | 0.309745 | 0.06305 | 21.122 | 99.0734 | 0 | 0 | 0 | 1.13208 | 96.5298 | 0 | 0.893179 | 0.012496 | 0.022169 | 0.398486 | 0.085167 | 0 | 99.0734 | 0 | 0 | 0 | 0.430202 | 32.3532 | 0 | 0.204168 | 0.007899 | 0.015783 | 0.28012 | 0.034909 | 66.6738 | 0 | 0 | 0 | 0.651642 | 98.013 | 0 | 0.309261 | 0.02393 | 0.047816 | 0.848616 | 0.105755 | 0 | 100 | 2 | O | 0 | 0 | 0 | 0.012905 | 0.970491 | 0 | 0.006124 | 0.000237 | 0.000473 | 0.008403 | 0.001047 | 2 | 0.008735 | 0.01456 | 0.004124 | 0.009679 | 0.011853 | 0.027356 | 0.022848 | 0.005846 | 0.009608 | 0.009074 | 0.008611 | 0.018687 | 0.019626 | 0.007792 | 0.013846 | 0.015049 | 0.034498 | 0.027899 | 0.009751 | 0.012406 | 0.011673 | 0.011631 | -13.592 | -21.302 | -13.628 | 1.2811 | 0.085609 | -39.221 | 2.49987 | 55.0743 | 40.2681 | 2.59168 | 10.1228 | 0.9347 | -3.5524 | 10.8115 | 249.964 | 214 | 334 | 319 | 303 | 301 | 332 | 333 | 140 | 335 | 126 | 503 | Wollastonite | Jadeite | Corundum | CaNb2O6 | Cassiterite | Scheelite | Manganotantalite | Rutile | Mn | Magnetite | Zr
CS14_Bamboo_I | 12 | 40 | 20 | 80 | 0 | 457 | 0 | 0 | 0 | 0.313622 | 77.9805 | 0 | 0.60225 | 0 | 0 | 0.160442 | 0.069666 | 21.3629 | 100.489 | 0 | 0 | 0 | 0.44865 | 99.0048 | 0 | 0.735382 | 0 | 0 | 0.206409 | 0.094105 | -1e-05 | 100.489 | 0 | 0 | 0 | 0.168572 | 32.809 | 0 | 0.166205 | 0 | 0 | 0.143463 | 0.038138 | 66.6746 | 0 | 0 | 0 | 0.254195 | 98.9475 | 0 | 0.250626 | 0 | 0 | 0.432666 | 0.115018 | 0 | 100 | 2 | O | 0 | 0 | 0 | 0.005057 | 0.984152 | 0 | 0.004986 | 0 | 0 | 0.004303 | 0.001144 | 2 | 0.008756 | 0.014593 | 0.004133 | 0.009683 | 0.011849 | 0.027367 | 0.022859 | 0.005856 | 0.009617 | 0.009081 | 0.008616 | 0.018731 | 0.019671 | 0.007808 | 0.013852 | 0.015044 | 0.034512 | 0.027913 | 0.009768 | 0.012418 | 0.011683 | 0.011638 | -9.4868 | -14.494 | -5.8511 | 2.64845 | 0.084389 | -151.18 | 2.9757 | -20.07 | -435.39 | 4.54783 | 9.21034 | 0.9447 | -3.5534 | 10.8115 | 260.013 | 214 | 334 | 319 | 303 | 301 | 332 | 333 | 140 | 335 | 126 | 503 | Wollastonite | Jadeite | Corundum | CaNb2O6 | Cassiterite | Scheelite | Manganotantalite | Rutile | Mn | Magnetite | Zr
CS14_Bamboo_I | 12 | 40 | 20 | 80 | 0 | 458 | 0 | 0 | 0 | 0.778088 | 76.2073 | 0 | 0.783417 | 0.01163 | 0.001792 | 0.300717 | 0.069922 | 21.1734 | 99.3263 | 0 | 0 | 0 | 1.11309 | 96.7536 | 0 | 0.956597 | 0.0194 | 0.002315 | 0.386871 | 0.094451 | 4e-06 | 99.3263 | 0 | 0 | 0 | 0.422012 | 32.3536 | 0 | 0.218162 | 0.012235 | 0.001644 | 0.27133 | 0.038625 | 66.6824 | 0 | 0 | 0 | 0.63946 | 98.0486 | 0 | 0.330573 | 0.037078 | 0.004982 | 0.822274 | 0.117053 | 0 | 100 | 2 | O | 0 | 0 | 0 | 0.012657 | 0.97038 | 0 | 0.006543 | 0.000367 | 4.9e-05 | 0.008138 | 0.001158 | 2 | 0.008741 | 0.014556 | 0.004125 | 0.009683 | 0.011858 | 0.027361 | 0.022853 | 0.005847 | 0.009609 | 0.009075 | 0.008614 | 0.018699 | 0.019621 | 0.007793 | 0.013852 | 0.015055 | 0.034504 | 0.027905 | 0.009754 | 0.012407 | 0.011674 | 0.011636 | -13.983 | -19.976 | -14.505 | 1.29741 | 0.085515 | -66.267 | 2.35318 | 35.5693 | 379.494 | 2.6554 | 9.1774 | 0.95459 | -3.5544 | 10.8115 | 269.953 | 214 | 334 | 319 | 303 | 301 | 332 | 333 | 140 | 335 | 126 | 503 | Wollastonite | Jadeite | Corundum | CaNb2O6 | Cassiterite | Scheelite | Manganotantalite | Rutile | Mn | Magnetite | Zr
CS14_Bamboo_I | 12 | 40 | 20 | 80 | 0 | 459 | 0 | 0 | 0 | 0.775991 | 76.4482 | 0 | 0.806139 | 0.004938 | 0.003131 | 0.302705 | 0.06864 | 21.2385 | 99.6482 | 0 | 0 | 0 | 1.11009 | 97.0594 | 0 | 0.984343 | 0.008236 | 0.004042 | 0.389429 | 0.09272 | 4e-06 | 99.6482 | 0 | 0 | 0 | 0.419584 | 32.3563 | 0 | 0.223801 | 0.005178 | 0.002863 | 0.272286 | 0.0378 | 66.6822 | 0 | 0 | 0 | 0.635808 | 98.0609 | 0 | 0.339132 | 0.015694 | 0.008676 | 0.825207 | 0.11456 | 0 | 100 | 2 | O | 0 | 0 | 0 | 0.012585 | 0.970463 | 0 | 0.006712 | 0.000155 | 8.6e-05 | 0.008167 | 0.001134 | 2 | 0.008743 | 0.014553 | 0.004125 | 0.009684 | 0.011859 | 0.027361 | 0.022854 | 0.005848 | 0.009609 | 0.009074 | 0.008615 | 0.018704 | 0.019617 | 0.007794 | 0.013854 | 0.015056 | 0.034505 | 0.027905 | 0.009754 | 0.012407 | 0.011674 | 0.011637 | -12.02 | -21.889 | -12.164 | 1.30009 | 0.085375 | -50.987 | 2.29476 | 83.4584 | 217.591 | 2.6409 | 9.34103 | 0.9646 | -3.5554 | 10.8115 | 280.013 | 214 | 334 | 319 | 303 | 301 | 332 | 333 | 140 | 335 | 126 | 503 | Wollastonite | Jadeite | Corundum | CaNb2O6 | Cassiterite | Scheelite | Manganotantalite | Rutile | Mn | Magnetite | Zr
CS14_Bamboo_I | 12 | 40 | 20 | 80 | 0 | 460 | 0 | 0 | 0 | 0.769232 | 76.3232 | 0 | 0.740743 | 0.010202 | 0.025315 | 0.303428 | 0.087083 | 21.2041 | 99.4633 | 0 | 0 | 0 | 1.10042 | 96.9007 | 0 | 0.90449 | 0.017018 | 0.032687 | 0.390359 | 0.117631 | 0 | 99.4633 | 0 | 0 | 0 | 0.416538 | 32.3507 | 0 | 0.205947 | 0.010715 | 0.023181 | 0.273335 | 0.048027 | 66.6716 | 0 | 0 | 0 | 0.63079 | 97.9814 | 0 | 0.311878 | 0.032454 | 0.07021 | 0.827858 | 0.14546 | 0 | 100 | 2 | O | 0 | 0 | 0 | 0.012495 | 0.970449 | 0 | 0.006178 | 0.000321 | 0.000695 | 0.008199 | 0.001441 | 2 | 0.008737 | 0.01455 | 0.004125 | 0.009681 | 0.011855 | 0.027359 | 0.022851 | 0.005846 | 0.009607 | 0.009073 | 0.008611 | 0.018691 | 0.019613 | 0.007793 | 0.013849 | 0.015051 | 0.034501 | 0.027903 | 0.009752 | 0.012405 | 0.011673 | 0.011632 | -12.216 | -18.781 | -14.421 | 1.30811 | 0.085449 | -36.313 | 2.47245 | 40.5072 | 27.5387 | 2.63571 | 7.45804 | 0.9745 | -3.5564 | 10.8115 | 289.964 | 214 | 334 | 319 | 303 | 301 | 332 | 333 | 140 | 335 | 126 | 503 | Wollastonite | Jadeite | Corundum | CaNb2O6 | Cassiterite | Scheelite | Manganotantalite | Rutile | Mn | Magnetite | Zr
CS14_Bamboo_I | 12 | 40 | 20 | 80 | 0 | 461 | 0 | 0 | 0 | 0.760544 | 76.2345 | 0 | 0.753082 | 0.010113 | 0 | 0.294716 | 0.07088 | 21.1636 | 99.2874 | 0 | 0 | 0 | 1.08799 | 96.7881 | 0 | 0.919557 | 0.016869 | 0 | 0.379151 | 0.095745 | 0 | 99.2874 | 0 | 0 | 0 | 0.412685 | 32.3799 | 0 | 0.20981 | 0.010643 | 0 | 0.266037 | 0.039172 | 66.6817 | 0 | 0 | 0 | 0.625148 | 98.1001 | 0 | 0.317827 | 0.032245 | 0 | 0.806002 | 0.118677 | 0 | 100 | 2 | O | 0 | 0 | 0 | 0.012378 | 0.971178 | 0 | 0.006293 | 0.000319 | 0 | 0.007979 | 0.001175 | 2 | 0.00874 | 0.014549 | 0.004125 | 0.009683 | 0.011857 | 0.02736 | 0.022853 | 0.005847 | 0.009608 | 0.009074 | 0.008613 | 0.018698 | 0.019612 | 0.007795 | 0.013851 | 0.015053 | 0.034503 | 0.027904 | 0.009754 | 0.012406 | 0.011673 | 0.011634 | -13.022 | -22.445 | -16.064 | 1.31917 | 0.085492 | -27.309 | 2.43666 | 40.8721 | -40.786 | 2.69965 | 9.05823 | 0.98449 | -3.5575 | 10.8115 | 300.013 | 214 | 334 | 319 | 303 | 301 | 332 | 333 | 140 | 335 | 126 | 503 | Wollastonite | Jadeite | Corundum | CaNb2O6 | Cassiterite | Scheelite | Manganotantalite | Rutile | Mn | Magnetite | Zr
CS14_Bamboo_I | 12 | 40 | 20 | 80 | 0 | 462 | 0 | 0 | 0 | 0.759924 | 76.1592 | 0 | 0.801164 | 0.011375 | 0.00752 | 0.308902 | 0.064966 | 21.1586 | 99.2717 | 0 | 0 | 0 | 1.0871 | 96.6925 | 0 | 0.978267 | 0.018973 | 0.009711 | 0.397402 | 0.087755 | 1e-05 | 99.2717 | 0 | 0 | 0 | 0.412417 | 32.3533 | 0 | 0.223243 | 0.011973 | 0.006902 | 0.27889 | 0.035909 | 66.6774 | 0 | 0 | 0 | 0.624784 | 98.026 | 0 | 0.338198 | 0.036277 | 0.020912 | 0.844996 | 0.108799 | 0 | 100 | 2 | O | 0 | 0 | 0 | 0.012371 | 0.970444 | 0 | 0.006696 | 0.000359 | 0.000207 | 0.008365 | 0.001077 | 2 | 0.008743 | 0.014547 | 0.004126 | 0.009686 | 0.01186 | 0.027364 | 0.022856 | 0.005848 | 0.009608 | 0.009074 | 0.008616 | 0.018705 | 0.019609 | 0.007795 | 0.013857 | 0.015057 | 0.034508 | 0.027909 | 0.009755 | 0.012406 | 0.011674 | 0.011638 | -12.923 | -21.315 | -14.205 | 1.32038 | 0.085548 | -44.541 | 2.30762 | 36.3672 | 91.0001 | 2.59744 | 9.84377 | 0.9944 | -3.5584 | 10.8115 | 309.964 | 214 | 334 | 319 | 303 | 301 | 332 | 333 | 140 | 335 | 126 | 503 | Wollastonite | Jadeite | Corundum | CaNb2O6 | Cassiterite | Scheelite | Manganotantalite | Rutile | Mn | Magnetite | Zr
CS14_Bamboo_I | 12 | 40 | 20 | 80 | 0 | 463 | 0 | 0 | 0 | 0.760868 | 76.8835 | 0 | 0.766347 | 0.016321 | 0.015554 | 0.3079 | 0.070361 | 21.3539 | 100.175 | 0 | 0 | 0 | 1.08845 | 97.6121 | 0 | 0.935754 | 0.027224 | 0.020083 | 0.396113 | 0.095044 | 0 | 100.175 | 0 | 0 | 0 | 0.409131 | 32.3606 | 0 | 0.211577 | 0.017022 | 0.014143 | 0.275428 | 0.038534 | 66.6736 | 0 | 0 | 0 | 0.619594 | 98.0147 | 0 | 0.320416 | 0.051556 | 0.042838 | 0.834223 | 0.116712 | 0 | 100 | 2 | O | 0 | 0 | 0 | 0.012273 | 0.970716 | 0 | 0.006347 | 0.000511 | 0.000424 | 0.008262 | 0.001156 | 2 | 0.008741 | 0.014544 | 0.004126 | 0.009684 | 0.011856 | 0.027362 | 0.022855 | 0.005847 | 0.009607 | 0.009073 | 0.008613 | 0.018701 | 0.019605 | 0.007795 | 0.013853 | 0.015053 | 0.034506 | 0.027907 | 0.009753 | 0.012404 | 0.011673 | 0.011635 | -14.872 | -26.122 | -13.504 | 1.31891 | 0.085131 | -35.657 | 2.39952 | 25.4148 | 44.3685 | 2.60418 | 9.12189 | 1.0044 | -3.5594 | 10.8115 | 320.015 | 214 | 334 | 319 | 303 | 301 | 332 | 333 | 140 | 335 | 126 | 503 | Wollastonite | Jadeite | Corundum | CaNb2O6 | Cassiterite | Scheelite | Manganotantalite | Rutile | Mn | Magnetite | Zr
CS14_Bamboo_I | 12 | 40 | 20 | 80 | 0 | 464 | 0 | 0 | 0 | 0.764626 | 75.9296 | 0 | 0.753659 | 0.013967 | 0.016568 | 0.301398 | 0.060792 | 21.089 | 98.9296 | 0 | 0 | 0 | 1.09383 | 96.401 | 0 | 0.920262 | 0.023298 | 0.021393 | 0.387748 | 0.082118 | 0 | 98.9296 | 0 | 0 | 0 | 0.416325 | 32.3612 | 0 | 0.210692 | 0.01475 | 0.015255 | 0.273003 | 0.033712 | 66.6751 | 0 | 0 | 0 | 0.630578 | 98.0303 | 0 | 0.31912 | 0.044681 | 0.046211 | 0.826997 | 0.102123 | 0 | 100 | 2 | O | 0 | 0 | 0 | 0.012488 | 0.970713 | 0 | 0.00632 | 0.000442 | 0.000458 | 0.008189 | 0.001011 | 2 | 0.00874 | 0.014541 | 0.004126 | 0.009684 | 0.011856 | 0.027361 | 0.022854 | 0.005847 | 0.009606 | 0.009073 | 0.008613 | 0.018697 | 0.019602 | 0.007795 | 0.013853 | 0.015053 | 0.034504 | 0.027906 | 0.009753 | 0.012404 | 0.011672 | 0.011634 | -13.648 | -20.681 | -15.882 | 1.31417 | 0.085674 | -42.343 | 2.43519 | 29.6577 | 41.6953 | 2.65012 | 10.4837 | 1.01429 | -3.5605 | 10.8115 | 329.965 | 214 | 334 | 319 | 303 | 301 | 332 | 333 | 140 | 335 | 126 | 503 | Wollastonite | Jadeite | Corundum | CaNb2O6 | Cassiterite | Scheelite | Manganotantalite | Rutile | Mn | Magnetite | Zr
CS14_Bamboo_I | 12 | 40 | 20 | 80 | 0 | 465 | 0 | 0 | 0 | 0.752778 | 76.3085 | 0 | 0.770374 | 0.016769 | 0 | 0.313151 | 0.082714 | 21.1979 | 99.4422 | 0 | 0 | 0 | 1.07688 | 96.8821 | 0 | 0.940671 | 0.027972 | 0 | 0.402868 | 0.11173 | 2e-06 | 99.4422 | 0 | 0 | 0 | 0.407776 | 32.3562 | 0 | 0.214263 | 0.017619 | 0 | 0.282198 | 0.045634 | 66.6763 | 0 | 0 | 0 | 0.617605 | 98.0115 | 0 | 0.324516 | 0.05337 | 0 | 0.854816 | 0.138231 | 0 | 100 | 2 | O | 0 | 0 | 0 | 0.012232 | 0.970547 | 0 | 0.006427 | 0.000528 | 0 | 0.008465 | 0.001369 | 2 | 0.008741 | 0.014538 | 0.004126 | 0.009684 | 0.011857 | 0.027361 | 0.022854 | 0.005847 | 0.009606 | 0.009072 | 0.008613 | 0.0187 | 0.019597 | 0.007795 | 0.013854 | 0.015054 | 0.034504 | 0.027906 | 0.009753 | 0.012403 | 0.011671 | 0.011634 | -13.529 | -23.017 | -11.763 | 1.32932 | 0.085455 | -70.997 | 2.38842 | 24.7412 | -240.85 | 2.56813 | 7.82895 | 1.02429 | -3.5615 | 10.8115 | 340.016 | 214 | 334 | 319 | 303 | 301 | 332 | 333 | 140 | 335 | 126 | 503 | Wollastonite | Jadeite | Corundum | CaNb2O6 | Cassiterite | Scheelite | Manganotantalite | Rutile | Mn | Magnetite | Zr
CS14_Bamboo_I | 12 | 40 | 20 | 80 | 0 | 466 | 0 | 0 | 0 | 0.77458 | 76.3014 | 0 | 0.748871 | 0.006445 | 0.001179 | 0.303858 | 0.052395 | 21.1807 | 99.3695 | 0 | 0 | 0 | 1.10807 | 96.873 | 0 | 0.914415 | 0.010751 | 0.001522 | 0.390913 | 0.070775 | 0 | 99.3695 | 0 | 0 | 0 | 0.419948 | 32.3811 | 0 | 0.208461 | 0.006777 | 0.001081 | 0.274059 | 0.028931 | 66.6797 | 0 | 0 | 0 | 0.636167 | 98.1063 | 0 | 0.315792 | 0.020534 | 0.003275 | 0.830328 | 0.087655 | 0 | 100 | 2 | O | 0 | 0 | 0 | 0.012596 | 0.971242 | 0 | 0.006253 | 0.000203 | 3.2e-05 | 0.00822 | 0.000868 | 2 | 0.008741 | 0.014537 | 0.004126 | 0.009684 | 0.011857 | 0.027361 | 0.022854 | 0.005847 | 0.009605 | 0.009072 | 0.008612 | 0.0187 | 0.019596 | 0.007796 | 0.013853 | 0.015053 | 0.034504 | 0.027907 | 0.009754 | 0.012403 | 0.011671 | 0.011634 | -12.088 | -13.757 | -13.703 | 1.30179 | 0.085455 | -42.978 | 2.44893 | 63.9937 | 576.438 | 2.63228 | 12.0878 | 1.03419 | -3.5625 | 10.8115 | 349.966 | 214 | 334 | 319 | 303 | 301 | 332 | 333 | 140 | 335 | 126 | 503 | Wollastonite | Jadeite | Corundum | CaNb2O6 | Cassiterite | Scheelite | Manganotantalite | Rutile | Mn | Magnetite | Zr
CS14_Bamboo_I | 12 | 40 | 20 | 80 | 0 | 467 | 0 | 0 | 0 | 0.782139 | 76.433 | 0 | 0.81349 | 0.01006 | 0 | 0.314906 | 0.085655 | 21.2507 | 99.6899 | 0 | 0 | 0 | 1.11888 | 97.0401 | 0 | 0.993318 | 0.01678 | 0 | 0.405126 | 0.115702 | 0 | 99.6899 | 0 | 0 | 0 | 0.422655 | 32.3305 | 0 | 0.225706 | 0.010544 | 0 | 0.283092 | 0.047142 | 66.6804 | 0 | 0 | 0 | 0.640474 | 97.9847 | 0 | 0.342027 | 0.031955 | 0 | 0.857971 | 0.142874 | 0 | 100 | 2 | O | 0 | 0 | 0 | 0.012677 | 0.969716 | 0 | 0.00677 | 0.000316 | 0 | 0.008491 | 0.001414 | 2 | 0.008744 | 0.014531 | 0.004126 | 0.009687 | 0.011861 | 0.027363 | 0.022857 | 0.005847 | 0.009605 | 0.009072 | 0.008615 | 0.018706 | 0.019588 | 0.007795 | 0.013858 | 0.015058 | 0.034508 | 0.02791 | 0.009754 | 0.012403 | 0.011671 | 0.011637 | -13.223 | -23.723 | -15.499 | 1.29293 | 0.085398 | -38.976 | 2.27691 | 41.085 | -67.363 | 2.55632 | 7.57773 | 1.04419 | -3.5635 | 10.8115 | 360.015 | 214 | 334 | 319 | 303 | 301 | 332 | 333 | 140 | 335 | 126 | 503 | Wollastonite | Jadeite | Corundum | CaNb2O6 | Cassiterite | Scheelite | Manganotantalite | Rutile | Mn | Magnetite | Zr
CS14_Bamboo_I | 12 | 40 | 20 | 80 | 0 | 468 | 0 | 0 | 0 | 0.768986 | 76.1456 | 0 | 0.76025 | 0.012108 | 0.000754 | 0.29102 | 0.07771 | 21.1477 | 99.2041 | 0 | 0 | 0 | 1.10007 | 96.6752 | 0 | 0.928309 | 0.020196 | 0.000973 | 0.374396 | 0.104971 | 0 | 99.2041 | 0 | 0 | 0 | 0.417591 | 32.3674 | 0 | 0.211973 | 0.012753 | 0.000692 | 0.262905 | 0.04298 | 66.6837 | 0 | 0 | 0 | 0.632686 | 98.0785 | 0 | 0.321156 | 0.038643 | 0.002098 | 0.796647 | 0.130236 | 0 | 100 | 2 | O | 0 | 0 | 0 | 0.012525 | 0.970773 | 0 | 0.006358 | 0.000382 | 2.1e-05 | 0.007885 | 0.001289 | 2 | 0.008741 | 0.01453 | 0.004126 | 0.009685 | 0.011858 | 0.027361 | 0.022855 | 0.005847 | 0.009605 | 0.009072 | 0.008613 | 0.018701 | 0.019587 | 0.007796 | 0.013855 | 0.015055 | 0.034505 | 0.027907 | 0.009754 | 0.012402 | 0.011671 | 0.011634 | -14.303 | -22.277 | -16.742 | 1.30879 | 0.08555 | -35.934 | 2.41659 | 34.1768 | 901.005 | 2.72738 | 8.30288 | 1.0541 | -3.5645 | 10.8115 | 369.976 | 214 | 334 | 319 | 303 | 301 | 332 | 333 | 140 | 335 | 126 | 503 | Wollastonite | Jadeite | Corundum | CaNb2O6 | Cassiterite | Scheelite | Manganotantalite | Rutile | Mn | Magnetite | Zr
CS14_Bamboo_I | 12 | 40 | 20 | 80 | 0 | 469 | 0 | 0 | 0 | 0.758075 | 76.1939 | 0 | 0.771283 | 0.008268 | 0.016936 | 0.301788 | 0.058395 | 21.1569 | 99.2655 | 0 | 0 | 0 | 1.08446 | 96.7365 | 0 | 0.941781 | 0.013791 | 0.021869 | 0.388249 | 0.07888 | 2e-06 | 99.2655 | 0 | 0 | 0 | 0.411434 | 32.3696 | 0 | 0.214927 | 0.008703 | 0.015544 | 0.272479 | 0.032279 | 66.6751 | 0 | 0 | 0 | 0.623162 | 98.0547 | 0 | 0.325531 | 0.026364 | 0.047087 | 0.825399 | 0.09778 | 0 | 100 | 2 | O | 0 | 0 | 0 | 0.012341 | 0.970965 | 0 | 0.006447 | 0.000261 | 0.000466 | 0.008173 | 0.000968 | 2 | 0.008743 | 0.014529 | 0.004127 | 0.009686 | 0.011858 | 0.027362 | 0.022856 | 0.005847 | 0.009604 | 0.009071 | 0.008613 | 0.018704 | 0.019585 | 0.007797 | 0.013857 | 0.015055 | 0.034506 | 0.027909 | 0.009754 | 0.012401 | 0.01167 | 0.011635 | -13.977 | -13.49 | -12.422 | 1.3227 | 0.085519 | -39.782 | 2.38613 | 49.9387 | 40.7956 | 2.64688 | 10.8955 | 1.0641 | -3.5655 | 10.8115 | 380.026 | 214 | 334 | 319 | 303 | 301 | 332 | 333 | 140 | 335 | 126 | 503 | Wollastonite | Jadeite | Corundum | CaNb2O6 | Cassiterite | Scheelite | Manganotantalite | Rutile | Mn | Magnetite | Zr
CS14_Bamboo_I | 12 | 40 | 20 | 80 | 0 | 470 | 0 | 0 | 0 | 0.752867 | 76.2004 | 0 | 0.924506 | 0.004068 | 0 | 0.318804 | 0.07635 | 21.1937 | 99.4707 | 0 | 0 | 0 | 1.07701 | 96.7447 | 0 | 1.12888 | 0.006786 | 0 | 0.41014 | 0.103133 | 0 | 99.4707 | 0 | 0 | 0 | 0.407938 | 32.3194 | 0 | 0.257203 | 0.004276 | 0 | 0.287371 | 0.042134 | 66.6817 | 0 | 0 | 0 | 0.618356 | 97.9799 | 0 | 0.38987 | 0.012962 | 0 | 0.8712 | 0.127735 | 0 | 100 | 2 | O | 0 | 0 | 0 | 0.012235 | 0.969361 | 0 | 0.007714 | 0.000128 | 0 | 0.008619 | 0.001264 | 2 | 0.008754 | 0.014526 | 0.004127 | 0.009696 | 0.011869 | 0.027372 | 0.022865 | 0.00585 | 0.009607 | 0.009073 | 0.008623 | 0.018729 | 0.019581 | 0.007798 | 0.013871 | 0.015069 | 0.034518 | 0.02792 | 0.009758 | 0.012405 | 0.011673 | 0.011647 | -10.453 | -15.593 | -12.416 | 1.33045 | 0.085543 | -48.439 | 2.03733 | 101.272 | -72.714 | 2.53086 | 8.45191 | 1.074 | -3.5665 | 10.8115 | 389.976 | 214 | 334 | 319 | 303 | 301 | 332 | 333 | 140 | 335 | 126 | 503 | Wollastonite | Jadeite | Corundum | CaNb2O6 | Cassiterite | Scheelite | Manganotantalite | Rutile | Mn | Magnetite | Zr
CS14_Bamboo_I | 12 | 40 | 20 | 80 | 0 | 471 | 0 | 0 | 0 | 0.771715 | 76.2294 | 0 | 0.784918 | 0.012355 | 0 | 0.3004 | 0.081665 | 21.1809 | 99.3614 | 0 | 0 | 0 | 1.10397 | 96.7816 | 0 | 0.958431 | 0.02061 | 0 | 0.386464 | 0.110313 | 4e-06 | 99.3614 | 0 | 0 | 0 | 0.418408 | 32.3516 | 0 | 0.218503 | 0.012993 | 0 | 0.270949 | 0.045095 | 66.6825 | 0 | 0 | 0 | 0.63397 | 98.0378 | 0 | 0.331075 | 0.039374 | 0 | 0.821081 | 0.136657 | 0 | 100 | 2 | O | 0 | 0 | 0 | 0.012549 | 0.970316 | 0 | 0.006554 | 0.00039 | 0 | 0.008127 | 0.001353 | 2 | 0.008743 | 0.014522 | 0.004126 | 0.009687 | 0.01186 | 0.027363 | 0.022857 | 0.005847 | 0.009604 | 0.009071 | 0.008614 | 0.018705 | 0.019575 | 0.007797 | 0.013858 | 0.015057 | 0.034507 | 0.02791 | 0.009754 | 0.012401 | 0.01167 | 0.011635 | -16.425 | -19.331 | -14.308 | 1.30564 | 0.085508 | -56.921 | 2.34965 | 33.4966 | -111.33 | 2.65679 | 7.92417 | 1.08399 | -3.5675 | 10.8115 | 400.016 | 214 | 334 | 319 | 303 | 301 | 332 | 333 | 140 | 335 | 126 | 503 | Wollastonite | Jadeite | Corundum | CaNb2O6 | Cassiterite | Scheelite | Manganotantalite | Rutile | Mn | Magnetite | Zr
CS14_Bamboo_I | 12 | 40 | 20 | 80 | 0 | 472 | 0 | 0 | 0 | 0.759759 | 76.3348 | 0 | 0.707749 | 0.014308 | 0.012048 | 0.303328 | 0.080607 | 21.1924 | 99.405 | 0 | 0 | 0 | 1.08687 | 96.9153 | 0 | 0.864202 | 0.023867 | 0.015557 | 0.390231 | 0.108884 | 4e-06 | 99.405 | 0 | 0 | 0 | 0.411646 | 32.3742 | 0 | 0.196887 | 0.015037 | 0.011039 | 0.273404 | 0.044481 | 66.6733 | 0 | 0 | 0 | 0.623281 | 98.037 | 0 | 0.29811 | 0.045534 | 0.033429 | 0.827933 | 0.134699 | 0 | 100 | 2 | O | 0 | 0 | 0 | 0.012348 | 0.971131 | 0 | 0.005906 | 0.000451 | 0.000331 | 0.008201 | 0.001334 | 2 | 0.008738 | 0.01452 | 0.004126 | 0.009682 | 0.011853 | 0.027358 | 0.022853 | 0.005846 | 0.009601 | 0.009069 | 0.008609 | 0.018693 | 0.019572 | 0.007797 | 0.013851 | 0.015049 | 0.034501 | 0.027905 | 0.009751 | 0.012398 | 0.011668 | 0.011629 | -14.149 | -16.812 | -13.746 | 1.32015 | 0.085433 | -51.155 | 2.57468 | 28.9503 | 57.037 | 2.63545 | 8.01781 | 1.09389 | -3.5685 | 10.8115 | 409.967 | 214 | 334 | 319 | 303 | 301 | 332 | 333 | 140 | 335 | 126 | 503 | Wollastonite | Jadeite | Corundum | CaNb2O6 | Cassiterite | Scheelite | Manganotantalite | Rutile | Mn | Magnetite | Zr
CS14_Bamboo_I | 12 | 40 | 20 | 80 | 0 | 473 | 0 | 0 | 0 | 0.773981 | 76.6354 | 0 | 0.791768 | 0.002858 | 0.012842 | 0.312098 | 0.078343 | 21.2925 | 99.8998 | 0 | 0 | 0 | 1.10721 | 97.2971 | 0 | 0.966794 | 0.004767 | 0.016583 | 0.401513 | 0.105825 | 2e-06 | 99.8998 | 0 | 0 | 0 | 0.417395 | 32.3501 | 0 | 0.219232 | 0.002989 | 0.011712 | 0.279996 | 0.04303 | 66.6755 | 0 | 0 | 0 | 0.632298 | 98.0124 | 0 | 0.332108 | 0.009057 | 0.035485 | 0.848314 | 0.130369 | 0 | 100 | 2 | O | 0 | 0 | 0 | 0.01252 | 0.970374 | 0 | 0.006576 | 9e-05 | 0.000351 | 0.008399 | 0.001291 | 2 | 0.008747 | 0.014521 | 0.004128 | 0.009691 | 0.011863 | 0.027371 | 0.022864 | 0.005849 | 0.009605 | 0.009073 | 0.008616 | 0.018713 | 0.019574 | 0.0078 | 0.013863 | 0.015061 | 0.034517 | 0.027919 | 0.009756 | 0.012402 | 0.011672 | 0.011638 | -10.795 | -13.613 | -11.104 | 1.30327 | 0.0853 | -71.505 | 2.33241 | 144.041 | 53.5731 | 2.57534 | 8.24275 | 1.10389 | -3.5695 | 10.8115 | 420.016 | 214 | 334 | 319 | 303 | 301 | 332 | 333 | 140 | 335 | 126 | 503 | Wollastonite | Jadeite | Corundum | CaNb2O6 | Cassiterite | Scheelite | Manganotantalite | Rutile | Mn | Magnetite | Zr
CS14_Bamboo_I | 12 | 40 | 20 | 80 | 0 | 474 | 0 | 0 | 0 | 0.035133 | 78.3566 | 0 | 0.416463 | 0 | 0 | 0.083981 | 0.068515 | 21.281 | 100.242 | 0 | 0 | 0 | 0.05026 | 99.4824 | 0 | 0.508525 | 0 | 0 | 0.108041 | 0.09255 | 0 | 100.242 | 0 | 0 | 0 | 0.018954 | 33.0888 | 0 | 0.115356 | 0 | 0 | 0.07537 | 0.037646 | 66.6639 | 0 | 0 | 0 | 0.028486 | 99.4584 | 0 | 0.173369 | 0 | 0 | 0.226549 | 0.113155 | 0 | 100 | 2 | O | 0 | 0 | 0 | 0.000569 | 0.992703 | 0 | 0.003461 | 0 | 0 | 0.002261 | 0.001129 | 2 | 0.008766 | 0.014578 | 0.004142 | 0.00969 | 0.011847 | 0.027385 | 0.022878 | 0.005862 | 0.009619 | 0.009084 | 0.008616 | 0.018754 | 0.019651 | 0.007826 | 0.013862 | 0.015041 | 0.034534 | 0.027935 | 0.009779 | 0.01242 | 0.011687 | 0.011638 | -11.652 | -15.557 | -6.7506 | 19.9931 | 0.08415 | -289.96 | 4.17555 | -20.335 | -52.073 | 8.20683 | 9.35776 | 1.1138 | -3.5705 | 10.8115 | 429.976 | 214 | 334 | 319 | 303 | 301 | 332 | 333 | 140 | 335 | 126 | 503 | Wollastonite | Jadeite | Corundum | CaNb2O6 | Cassiterite | Scheelite | Manganotantalite | Rutile | Mn | Magnetite | Zr
CS14_Bamboo_I | 12 | 40 | 20 | 80 | 0 | 475 | 0 | 0 | 0 | 0.041818 | 77.6227 | 0 | 0.478636 | 0 | 0 | 0.066946 | 0.072473 | 21.0963 | 99.3788 | 0 | 0 | 0 | 0.059822 | 98.5505 | 0 | 0.584442 | 0 | 0 | 0.086126 | 0.097897 | 0 | 99.3788 | 0 | 0 | 0 | 0.02276 | 33.0702 | 0 | 0.133756 | 0 | 0 | 0.060616 | 0.040174 | 66.6726 | 0 | 0 | 0 | 0.034227 | 99.4615 | 0 | 0.201142 | 0 | 0 | 0.182309 | 0.120828 | 0 | 100 | 2 | O | 0 | 0 | 0 | 0.000683 | 0.992017 | 0 | 0.004012 | 0 | 0 | 0.001818 | 0.001205 | 2 | 0.008771 | 0.014576 | 0.004142 | 0.009695 | 0.011853 | 0.02739 | 0.022882 | 0.005864 | 0.009621 | 0.009086 | 0.00862 | 0.018763 | 0.019648 | 0.007827 | 0.013869 | 0.015049 | 0.034541 | 0.027941 | 0.009781 | 0.012422 | 0.011689 | 0.011644 | -14.707 | -17.473 | -9.493 | 16.8863 | 0.084572 | -75.551 | 3.67247 | -41.606 | -362.24 | 10.1561 | 8.87659 | 1.1238 | -3.5715 | 10.8115 | 440.027 | 214 | 334 | 319 | 303 | 301 | 332 | 333 | 140 | 335 | 126 | 503 | Wollastonite | Jadeite | Corundum | CaNb2O6 | Cassiterite | Scheelite | Manganotantalite | Rutile | Mn | Magnetite | Zr
CS14_Tinshafts_D | 13 | 40 | 20 | 80 | 0 | 476 | 0 | 0 | 0 | 0.302888 | 76.7656 | 0 | 1.323 | 0.198275 | 0.013389 | 0.389868 | 0.069711 | 21.3922 | 100.455 | 0 | 0 | 0 | 0.433294 | 97.4624 | 0 | 1.61545 | 0.330734 | 0.017289 | 0.501563 | 0.094166 | 0 | 100.455 | 0 | 0 | 0 | 0.162481 | 32.2342 | 0 | 0.364392 | 0.206299 | 0.012147 | 0.347922 | 0.038087 | 66.6345 | 0 | 0 | 0 | 0.245424 | 97.3781 | 0 | 0.550406 | 0.623219 | 0.036694 | 1.05106 | 0.11506 | 0 | 100 | 2 | O | 0 | 0 | 0 | 0.004877 | 0.967494 | 0 | 0.010937 | 0.006192 | 0.000365 | 0.010443 | 0.001143 | 2 | 0.008792 | 0.014526 | 0.004132 | 0.009727 | 0.011884 | 0.027409 | 0.022899 | 0.005856 | 0.009615 | 0.009081 | 0.008651 | 0.018809 | 0.01958 | 0.007808 | 0.013915 | 0.015087 | 0.034565 | 0.02796 | 0.009768 | 0.012415 | 0.011682 | 0.011685 | -14.08 | -20.123 | -12.671 | 2.73865 | 0.085244 | -40.737 | 1.50593 | 2.30401 | 51.4647 | 2.1542 | 9.24123 | -2.1717 | -4.7969 | 10.822 | 0 | 214 | 334 | 319 | 303 | 301 | 332 | 333 | 140 | 335 | 126 | 503 | Wollastonite | Jadeite | Corundum | CaNb2O6 | Cassiterite | Scheelite | Manganotantalite | Rutile | Mn | Magnetite | Zr
CS14_Tinshafts_D | 13 | 40 | 20 | 80 | 0 | 477 | 0 | 0 | 0 | 0.31366 | 76.8925 | 0 | 1.43466 | 0.200227 | 0.022827 | 0.413745 | 0.069498 | 21.4665 | 100.814 | 0 | 0 | 0 | 0.448704 | 97.6235 | 0 | 1.75181 | 0.33399 | 0.029476 | 0.532282 | 0.093878 | 0 | 100.814 | 0 | 0 | 0 | 0.167667 | 32.1739 | 0 | 0.393758 | 0.207596 | 0.020636 | 0.367931 | 0.037837 | 66.6307 | 0 | 0 | 0 | 0.253361 | 97.2356 | 0 | 0.595006 | 0.627396 | 0.062365 | 1.11196 | 0.114351 | 0 | 100 | 2 | O | 0 | 0 | 0 | 0.005033 | 0.965737 | 0 | 0.011819 | 0.006231 | 0.000619 | 0.011044 | 0.001136 | 2 | 0.008798 | 0.01452 | 0.004132 | 0.009733 | 0.011889 | 0.027413 | 0.022902 | 0.005856 | 0.009615 | 0.00908 | 0.008656 | 0.018822 | 0.019573 | 0.007807 | 0.013923 | 0.015094 | 0.03457 | 0.027965 | 0.009768 | 0.012415 | 0.011682 | 0.011692 | -14.208 | -21.367 | -13.571 | 2.66061 | 0.085187 | -52.435 | 1.40892 | 2.28359 | 30.4834 | 2.05544 | 9.27319 | -2.1768 | -4.7883 | 10.822 | 9.98969 | 214 | 334 | 319 | 303 | 301 | 332 | 333 | 140 | 335 | 126 | 503 | Wollastonite | Jadeite | Corundum | CaNb2O6 | Cassiterite | Scheelite | Manganotantalite | Rutile | Mn | Magnetite | Zr
CS14_Tinshafts_D | 13 | 40 | 20 | 80 | 0 | 478 | 0 | 0 | 0 | 0.348345 | 76.5758 | 0 | 1.45199 | 0.212697 | 0.020367 | 0.421037 | 0.071934 | 21.4104 | 100.513 | 0 | 0 | 0 | 0.498323 | 97.2214 | 0 | 1.77296 | 0.35479 | 0.026298 | 0.541662 | 0.097168 | 0 | 100.513 | 0 | 0 | 0 | 0.186703 | 32.1264 | 0 | 0.399572 | 0.221111 | 0.01846 | 0.375409 | 0.039267 | 66.6331 | 0 | 0 | 0 | 0.282252 | 97.1355 | 0 | 0.604061 | 0.668538 | 0.055815 | 1.13507 | 0.118725 | 0 | 100 | 2 | O | 0 | 0 | 0 | 0.005604 | 0.964277 | 0 | 0.011993 | 0.006637 | 0.000554 | 0.011268 | 0.001179 | 2 | 0.008796 | 0.014514 | 0.004131 | 0.009733 | 0.011889 | 0.027412 | 0.022901 | 0.005855 | 0.009613 | 0.009079 | 0.008655 | 0.018818 | 0.019564 | 0.007806 | 0.013923 | 0.015095 | 0.034569 | 0.027964 | 0.009766 | 0.012413 | 0.011681 | 0.011692 | -14.082 | -17.6 | -12.076 | 2.43796 | 0.085378 | -54.105 | 1.39516 | 2.16212 | 34.0753 | 2.02736 | 8.9749 | -2.182 | -4.7797 | 10.822 | 20.0431 | 214 | 334 | 319 | 303 | 301 | 332 | 333 | 140 | 335 | 126 | 503 | Wollastonite | Jadeite | Corundum | CaNb2O6 | Cassiterite | Scheelite | Manganotantalite | Rutile | Mn | Magnetite | Zr
CS14_Tinshafts_D | 13 | 40 | 20 | 80 | 0 | 479 | 0 | 0 | 0 | 0.384753 | 76.438 | 0 | 1.63524 | 0.217352 | 0.023717 | 0.492083 | 0.100604 | 21.464 | 100.756 | 0 | 0 | 0 | 0.550405 | 97.0464 | 0 | 1.99673 | 0.362556 | 0.030624 | 0.633064 | 0.135895 | 0 | 100.756 | 0 | 0 | 0 | 0.20567 | 31.9836 | 0 | 0.448809 | 0.225352 | 0.02144 | 0.437594 | 0.054772 | 66.6227 | 0 | 0 | 0 | 0.311149 | 96.7734 | 0 | 0.678984 | 0.681851 | 0.06487 | 1.32404 | 0.165724 | 0 | 100 | 2 | O | 0 | 0 | 0 | 0.006174 | 0.960142 | 0 | 0.013473 | 0.006765 | 0.000644 | 0.013136 | 0.001644 | 2 | 0.008804 | 0.014505 | 0.00413 | 0.009742 | 0.0119 | 0.02742 | 0.022909 | 0.005855 | 0.009614 | 0.00908 | 0.008664 | 0.018835 | 0.019552 | 0.007804 | 0.013937 | 0.015108 | 0.034579 | 0.027973 | 0.009766 | 0.012414 | 0.011681 | 0.011703 | -10.795 | -28.102 | -10.328 | 2.24858 | 0.085505 | -62.066 | 1.26745 | 2.12025 | 29.364 | 1.7972 | 6.55523 | -2.1871 | -4.7712 | 10.822 | 29.9468 | 214 | 334 | 319 | 303 | 301 | 332 | 333 | 140 | 335 | 126 | 503 | Wollastonite | Jadeite | Corundum | CaNb2O6 | Cassiterite | Scheelite | Manganotantalite | Rutile | Mn | Magnetite | Zr
CS14_Tinshafts_D | 13 | 40 | 20 | 80 | 0 | 480 | 0 | 0 | 0 | 0.35679 | 75.6557 | 0 | 1.54081 | 0.223926 | 0.008035 | 0.458594 | 0.073373 | 21.2008 | 99.5181 | 0 | 0 | 0 | 0.510403 | 96.0532 | 0 | 1.88142 | 0.373521 | 0.010375 | 0.58998 | 0.099113 | 0 | 99.5181 | 0 | 0 | 0 | 0.193111 | 32.0528 | 0 | 0.428188 | 0.235075 | 0.007354 | 0.412921 | 0.040447 | 66.6301 | 0 | 0 | 0 | 0.292068 | 96.9556 | 0 | 0.647607 | 0.711072 | 0.022245 | 1.24903 | 0.122347 | 0 | 100 | 2 | O | 0 | 0 | 0 | 0.005797 | 0.962111 | 0 | 0.012853 | 0.007056 | 0.000221 | 0.012394 | 0.001214 | 2 | 0.0088 | 0.014506 | 0.004131 | 0.009739 | 0.011895 | 0.027417 | 0.022906 | 0.005855 | 0.009614 | 0.00908 | 0.00866 | 0.018827 | 0.019554 | 0.007805 | 0.013932 | 0.015102 | 0.034575 | 0.02797 | 0.009766 | 0.012414 | 0.011681 | 0.011699 | -14.532 | -37.509 | -16.369 | 2.39159 | 0.085931 | -36.484 | 1.32965 | 2.06455 | 85.2696 | 1.89713 | 8.81325 | -2.1923 | -4.7626 | 10.822 | 40.0107 | 214 | 334 | 319 | 303 | 301 | 332 | 333 | 140 | 335 | 126 | 503 | Wollastonite | Jadeite | Corundum | CaNb2O6 | Cassiterite | Scheelite | Manganotantalite | Rutile | Mn | Magnetite | Zr
CS14_Tinshafts_D | 13 | 40 | 20 | 80 | 0 | 481 | 0 | 0 | 0 | 0.376358 | 76.292 | 0 | 1.56225 | 0.217146 | 0.021057 | 0.495613 | 0.077245 | 21.3968 | 100.438 | 0 | 0 | 0 | 0.538396 | 96.8611 | 0 | 1.90759 | 0.362212 | 0.02719 | 0.637604 | 0.104342 | 0 | 100.438 | 0 | 0 | 0 | 0.201801 | 32.0207 | 0 | 0.430091 | 0.22583 | 0.019094 | 0.442087 | 0.042184 | 66.6183 | 0 | 0 | 0 | 0.30515 | 96.8392 | 0 | 0.650357 | 0.68297 | 0.057745 | 1.33699 | 0.127575 | 0 | 100 | 2 | O | 0 | 0 | 0 | 0.006058 | 0.961318 | 0 | 0.012912 | 0.00678 | 0.000573 | 0.013272 | 0.001266 | 2 | 0.0088 | 0.014501 | 0.00413 | 0.009738 | 0.011894 | 0.027415 | 0.022905 | 0.005854 | 0.009612 | 0.009078 | 0.00866 | 0.018826 | 0.019547 | 0.007804 | 0.013931 | 0.015101 | 0.034573 | 0.027968 | 0.009764 | 0.012411 | 0.011679 | 0.011697 | -14.368 | -16.653 | -12.872 | 2.28877 | 0.085566 | -42.028 | 1.31479 | 2.1218 | 32.975 | 1.78723 | 8.39395 | -2.1974 | -4.754 | 10.822 | 50.0004 | 214 | 334 | 319 | 303 | 301 | 332 | 333 | 140 | 335 | 126 | 503 | Wollastonite | Jadeite | Corundum | CaNb2O6 | Cassiterite | Scheelite | Manganotantalite | Rutile | Mn | Magnetite | Zr
CS14_Tinshafts_D | 13 | 40 | 20 | 80 | 0 | 482 | 0 | 0 | 0 | 0.385298 | 76.0992 | 0 | 1.67705 | 0.222085 | 0.014261 | 0.502552 | 0.096669 | 21.3841 | 100.381 | 0 | 0 | 0 | 0.551185 | 96.6163 | 0 | 2.04777 | 0.37045 | 0.018414 | 0.646532 | 0.130581 | 4e-06 | 100.381 | 0 | 0 | 0 | 0.206735 | 31.9615 | 0 | 0.462012 | 0.231123 | 0.01294 | 0.448583 | 0.052827 | 66.6243 | 0 | 0 | 0 | 0.312843 | 96.7318 | 0 | 0.699142 | 0.699498 | 0.039163 | 1.35764 | 0.159883 | 0 | 100 | 2 | O | 0 | 0 | 0 | 0.006206 | 0.959455 | 0 | 0.013869 | 0.006938 | 0.000388 | 0.013466 | 0.001586 | 2 | 0.008807 | 0.014496 | 0.00413 | 0.009746 | 0.011903 | 0.027423 | 0.022912 | 0.005855 | 0.009613 | 0.009079 | 0.008666 | 0.018841 | 0.019541 | 0.007804 | 0.013942 | 0.015112 | 0.034583 | 0.027976 | 0.009767 | 0.012413 | 0.01168 | 0.011706 | -14.239 | -17.701 | -12.175 | 2.24672 | 0.085707 | -41.258 | 1.2422 | 2.07976 | 48.3544 | 1.76851 | 6.80525 | -2.2025 | -4.7454 | 10.822 | 60.0077 | 214 | 334 | 319 | 303 | 301 | 332 | 333 | 140 | 335 | 126 | 503 | Wollastonite | Jadeite | Corundum | CaNb2O6 | Cassiterite | Scheelite | Manganotantalite | Rutile | Mn | Magnetite | Zr
CS14_Tinshafts_D | 13 | 40 | 20 | 80 | 0 | 483 | 0 | 0 | 0 | 0.397007 | 76.0836 | 0 | 1.58871 | 0.224592 | 0.033159 | 0.496614 | 0.085921 | 21.3671 | 100.277 | 0 | 0 | 0 | 0.567935 | 96.5965 | 0 | 1.9399 | 0.374633 | 0.042817 | 0.638893 | 0.116062 | 0 | 100.277 | 0 | 0 | 0 | 0.213164 | 31.977 | 0 | 0.437976 | 0.233894 | 0.030109 | 0.443588 | 0.046986 | 66.6173 | 0 | 0 | 0 | 0.322418 | 96.7325 | 0 | 0.662453 | 0.707546 | 0.091082 | 1.34188 | 0.142136 | 0 | 100 | 2 | O | 0 | 0 | 0 | 0.0064 | 0.960021 | 0 | 0.013149 | 0.007022 | 0.000904 | 0.013318 | 0.001411 | 2 | 0.008799 | 0.014492 | 0.00413 | 0.00974 | 0.011895 | 0.027415 | 0.022905 | 0.005853 | 0.00961 | 0.009077 | 0.00866 | 0.018825 | 0.019535 | 0.007803 | 0.013933 | 0.015102 | 0.034573 | 0.027968 | 0.009763 | 0.012409 | 0.011677 | 0.011698 | -14.644 | -16.864 | -13.561 | 2.19143 | 0.085697 | -47.243 | 1.29713 | 2.05835 | 21.1971 | 1.78432 | 7.59359 | -2.2077 | -4.7368 | 10.8215 | 70.0488 | 214 | 334 | 319 | 303 | 301 | 332 | 333 | 140 | 335 | 126 | 503 | Wollastonite | Jadeite | Corundum | CaNb2O6 | Cassiterite | Scheelite | Manganotantalite | Rutile | Mn | Magnetite | Zr
CS14_Tinshafts_D | 13 | 40 | 20 | 80 | 0 | 484 | 0 | 0 | 0 | 0.422146 | 75.9122 | 0 | 1.73107 | 0.225693 | 0.024663 | 0.512849 | 0.08043 | 21.3642 | 100.273 | 0 | 0 | 0 | 0.603898 | 96.3789 | 0 | 2.11374 | 0.376469 | 0.031846 | 0.659779 | 0.108644 | 0 | 100.273 | 0 | 0 | 0 | 0.226716 | 31.9125 | 0 | 0.477336 | 0.235096 | 0.022399 | 0.458198 | 0.043994 | 66.6238 | 0 | 0 | 0 | 0.343257 | 96.6336 | 0 | 0.722707 | 0.711891 | 0.067827 | 1.38746 | 0.133216 | 0 | 100 | 2 | O | 0 | 0 | 0 | 0.006806 | 0.957989 | 0 | 0.014329 | 0.007057 | 0.000672 | 0.013755 | 0.001321 | 2 | 0.008808 | 0.014488 | 0.00413 | 0.009748 | 0.011905 | 0.027423 | 0.022912 | 0.005855 | 0.009612 | 0.009078 | 0.008668 | 0.018844 | 0.019529 | 0.007803 | 0.013945 | 0.015114 | 0.034583 | 0.027977 | 0.009766 | 0.012411 | 0.011679 | 0.011708 | -14.481 | -18.948 | -13.759 | 2.08679 | 0.085824 | -35.569 | 1.21118 | 2.04969 | 28.2588 | 1.74124 | 8.08742 | -2.2128 | -4.7283 | 10.8215 | 79.9615 | 214 | 334 | 319 | 303 | 301 | 332 | 333 | 140 | 335 | 126 | 503 | Wollastonite | Jadeite | Corundum | CaNb2O6 | Cassiterite | Scheelite | Manganotantalite | Rutile | Mn | Magnetite | Zr
CS14_Tinshafts_D | 13 | 40 | 20 | 80 | 0 | 485 | 0 | 0 | 0 | 0.417692 | 75.7093 | 0 | 1.73315 | 0.229663 | 0.022298 | 0.515618 | 0.084451 | 21.3122 | 100.024 | 0 | 0 | 0 | 0.597527 | 96.1213 | 0 | 2.11628 | 0.383092 | 0.028792 | 0.663342 | 0.114076 | -1e-05 | 100.024 | 0 | 0 | 0 | 0.22487 | 31.9046 | 0 | 0.479072 | 0.239814 | 0.020301 | 0.461792 | 0.046305 | 66.6233 | 0 | 0 | 0 | 0.340456 | 96.6081 | 0 | 0.725323 | 0.726164 | 0.061471 | 1.39832 | 0.140215 | 0 | 100 | 2 | O | 0 | 0 | 0 | 0.00675 | 0.95776 | 0 | 0.014382 | 0.007199 | 0.000609 | 0.013863 | 0.00139 | 2 | 0.008808 | 0.014485 | 0.00413 | 0.009749 | 0.011905 | 0.027423 | 0.022912 | 0.005854 | 0.009611 | 0.009078 | 0.008668 | 0.018844 | 0.019525 | 0.007803 | 0.013946 | 0.015115 | 0.034583 | 0.027977 | 0.009765 | 0.01241 | 0.011678 | 0.011709 | -16.34 | -26.75 | -14.821 | 2.1048 | 0.085942 | -44.775 | 1.21004 | 2.01792 | 31.1789 | 1.7341 | 7.72454 | -2.218 | -4.7197 | 10.8215 | 90.0149 | 214 | 334 | 319 | 303 | 301 | 332 | 333 | 140 | 335 | 126 | 503 | Wollastonite | Jadeite | Corundum | CaNb2O6 | Cassiterite | Scheelite | Manganotantalite | Rutile | Mn | Magnetite | Zr
CS14_Tinshafts_D | 13 | 40 | 20 | 80 | 0 | 486 | 0 | 0 | 0 | 0.409625 | 75.493 | 0 | 1.74499 | 0.235412 | 0.020273 | 0.525354 | 0.082024 | 21.2582 | 99.7689 | 0 | 0 | 0 | 0.585985 | 95.8467 | 0 | 2.13074 | 0.39268 | 0.026178 | 0.675866 | 0.110798 | 2e-06 | 99.7689 | 0 | 0 | 0 | 0.221077 | 31.893 | 0 | 0.48355 | 0.24643 | 0.018504 | 0.471688 | 0.045087 | 66.6207 | 0 | 0 | 0 | 0.334692 | 96.5664 | 0 | 0.732054 | 0.746149 | 0.056026 | 1.42819 | 0.136517 | 0 | 100 | 2 | O | 0 | 0 | 0 | 0.006637 | 0.957449 | 0 | 0.014517 | 0.007398 | 0.000555 | 0.01416 | 0.001354 | 2 | 0.008809 | 0.014482 | 0.00413 | 0.00975 | 0.011905 | 0.027423 | 0.022913 | 0.005854 | 0.009611 | 0.009077 | 0.008669 | 0.018845 | 0.019521 | 0.007804 | 0.013947 | 0.015115 | 0.034583 | 0.027978 | 0.009765 | 0.01241 | 0.011678 | 0.011709 | -13.349 | -28.325 | -15.944 | 2.13845 | 0.086068 | -35.214 | 1.20354 | 1.97383 | 34.219 | 1.7097 | 7.93997 | -2.2231 | -4.7111 | 10.8215 | 100.005 | 214 | 334 | 319 | 303 | 301 | 332 | 333 | 140 | 335 | 126 | 503 | Wollastonite | Jadeite | Corundum | CaNb2O6 | Cassiterite | Scheelite | Manganotantalite | Rutile | Mn | Magnetite | Zr
CS14_Tinshafts_D | 13 | 40 | 20 | 80 | 0 | 487 | 0 | 0 | 0 | 0.463533 | 75.7762 | 0 | 1.87851 | 0.236543 | 0.051181 | 0.563266 | 0.08014 | 21.4073 | 100.457 | 0 | 0 | 0 | 0.663104 | 96.2062 | 0 | 2.29377 | 0.394568 | 0.066087 | 0.724639 | 0.108254 | 0 | 100.457 | 0 | 0 | 0 | 0.248396 | 31.7853 | 0 | 0.516854 | 0.245857 | 0.046381 | 0.502135 | 0.043739 | 66.6114 | 0 | 0 | 0 | 0.376289 | 96.3015 | 0 | 0.782969 | 0.744884 | 0.140524 | 1.52135 | 0.132518 | 0 | 100 | 2 | O | 0 | 0 | 0 | 0.007458 | 0.95435 | 0 | 0.015518 | 0.007382 | 0.001393 | 0.015077 | 0.001313 | 2 | 0.008814 | 0.014473 | 0.004129 | 0.009755 | 0.011911 | 0.027428 | 0.022917 | 0.005854 | 0.00961 | 0.009077 | 0.008674 | 0.018856 | 0.01951 | 0.007802 | 0.013955 | 0.015123 | 0.034589 | 0.027983 | 0.009764 | 0.012409 | 0.011677 | 0.011716 | -10.722 | -15.649 | -10.913 | 1.93763 | 0.085936 | -50.213 | 1.13551 | 1.96507 | 13.98 | 1.62243 | 8.12012 | -2.2283 | -4.7025 | 10.8215 | 110.069 | 214 | 334 | 319 | 303 | 301 | 332 | 333 | 140 | 335 | 126 | 503 | Wollastonite | Jadeite | Corundum | CaNb2O6 | Cassiterite | Scheelite | Manganotantalite | Rutile | Mn | Magnetite | Zr
CS14_Tinshafts_D | 13 | 40 | 20 | 80 | 0 | 488 | 0 | 0 | 0 | 0.452819 | 75.825 | 0 | 1.90342 | 0.236978 | 0.040832 | 0.562846 | 0.088158 | 21.4213 | 100.531 | 0 | 0 | 0 | 0.647777 | 96.2682 | 0 | 2.32419 | 0.395293 | 0.052724 | 0.7241 | 0.119084 | 0 | 100.531 | 0 | 0 | 0 | 0.242508 | 31.7866 | 0 | 0.523391 | 0.24616 | 0.03698 | 0.501459 | 0.048086 | 66.6148 | 0 | 0 | 0 | 0.367412 | 96.3165 | 0 | 0.792964 | 0.745889 | 0.112054 | 1.51947 | 0.145705 | 0 | 100 | 2 | O | 0 | 0 | 0 | 0.007281 | 0.954339 | 0 | 0.015714 | 0.007391 | 0.00111 | 0.015055 | 0.001444 | 2 | 0.008817 | 0.014472 | 0.00413 | 0.009758 | 0.011914 | 0.027432 | 0.022921 | 0.005855 | 0.009611 | 0.009078 | 0.008676 | 0.018862 | 0.019508 | 0.007803 | 0.013959 | 0.015126 | 0.034594 | 0.027987 | 0.009766 | 0.01241 | 0.011678 | 0.011719 | -10.459 | -18.245 | -12.516 | 1.97449 | 0.085916 | -44.894 | 1.12396 | 1.96217 | 17.3478 | 1.62343 | 7.42565 | -2.2334 | -4.694 | 10.8215 | 119.981 | 214 | 334 | 319 | 303 | 301 | 332 | 333 | 140 | 335 | 126 | 503 | Wollastonite | Jadeite | Corundum | CaNb2O6 | Cassiterite | Scheelite | Manganotantalite | Rutile | Mn | Magnetite | Zr
CS14_Tinshafts_D | 13 | 40 | 20 | 80 | 0 | 489 | 0 | 0 | 0 | 0.475623 | 75.1916 | 0 | 1.87153 | 0.239898 | 0.014386 | 0.540379 | 0.090568 | 21.2419 | 99.6659 | 0 | 0 | 0 | 0.680399 | 95.4639 | 0 | 2.28525 | 0.400164 | 0.018576 | 0.695196 | 0.122339 | -1e-05 | 99.6659 | 0 | 0 | 0 | 0.256929 | 31.7943 | 0 | 0.519084 | 0.251354 | 0.013142 | 0.485616 | 0.049829 | 66.6298 | 0 | 0 | 0 | 0.389496 | 96.3982 | 0 | 0.786914 | 0.762088 | 0.039847 | 1.47236 | 0.151077 | 0 | 100 | 2 | O | 0 | 0 | 0 | 0.007712 | 0.954357 | 0 | 0.015581 | 0.007545 | 0.000394 | 0.014577 | 0.001496 | 2 | 0.008814 | 0.014468 | 0.004129 | 0.009757 | 0.011914 | 0.027429 | 0.022919 | 0.005855 | 0.00961 | 0.009077 | 0.008674 | 0.018857 | 0.019503 | 0.007802 | 0.013958 | 0.015126 | 0.034591 | 0.027985 | 0.009766 | 0.012409 | 0.011678 | 0.011717 | -12.588 | -28.013 | -13.854 | 1.89869 | 0.086282 | -51.545 | 1.1389 | 1.94091 | 47.925 | 1.67361 | 7.23916 | -2.2385 | -4.6854 | 10.8215 | 129.971 | 214 | 334 | 319 | 303 | 301 | 332 | 333 | 140 | 335 | 126 | 503 | Wollastonite | Jadeite | Corundum | CaNb2O6 | Cassiterite | Scheelite | Manganotantalite | Rutile | Mn | Magnetite | Zr
CS14_Tinshafts_D | 13 | 40 | 20 | 80 | 0 | 490 | 0 | 0 | 0 | 0.452903 | 75.7715 | 0 | 1.88111 | 0.237849 | 0.023603 | 0.545701 | 0.071691 | 21.3868 | 100.371 | 0 | 0 | 0 | 0.647897 | 96.2003 | 0 | 2.29695 | 0.396746 | 0.030477 | 0.702043 | 0.09684 | 6e-06 | 100.371 | 0 | 0 | 0 | 0.242977 | 31.8197 | 0 | 0.518162 | 0.247497 | 0.021414 | 0.487034 | 0.039172 | 66.624 | 0 | 0 | 0 | 0.368199 | 96.4368 | 0 | 0.785203 | 0.750096 | 0.064899 | 1.47607 | 0.11872 | 0 | 100 | 2 | O | 0 | 0 | 0 | 0.007294 | 0.955202 | 0 | 0.015555 | 0.00743 | 0.000643 | 0.01462 | 0.001176 | 2 | 0.008817 | 0.014468 | 0.00413 | 0.009758 | 0.011914 | 0.027431 | 0.02292 | 0.005855 | 0.00961 | 0.009077 | 0.008675 | 0.018863 | 0.019503 | 0.007804 | 0.013959 | 0.015126 | 0.034593 | 0.027987 | 0.009767 | 0.012409 | 0.011678 | 0.011718 | -11.833 | -16.418 | -12.26 | 1.97411 | 0.085936 | -31.109 | 1.13437 | 1.95591 | 29.4921 | 1.66133 | 9.02351 | -2.2437 | -4.6768 | 10.8215 | 140.029 | 214 | 334 | 319 | 303 | 301 | 332 | 333 | 140 | 335 | 126 | 503 | Wollastonite | Jadeite | Corundum | CaNb2O6 | Cassiterite | Scheelite | Manganotantalite | Rutile | Mn | Magnetite | Zr
CS14_Tinshafts_D | 13 | 40 | 20 | 80 | 0 | 491 | 0 | 0 | 0 | 0.50079 | 75.8566 | 0 | 2.04566 | 0.249712 | 0.020442 | 0.603148 | 0.0901 | 21.4967 | 100.863 | 0 | 0 | 0 | 0.716401 | 96.3083 | 0 | 2.49786 | 0.416534 | 0.026395 | 0.775948 | 0.121708 | 0 | 100.863 | 0 | 0 | 0 | 0.267279 | 31.6907 | 0 | 0.560572 | 0.258498 | 0.01845 | 0.535522 | 0.048977 | 66.62 | 0 | 0 | 0 | 0.405384 | 96.1313 | 0 | 0.850225 | 0.784132 | 0.055967 | 1.62446 | 0.148567 | 0 | 100 | 2 | O | 0 | 0 | 0 | 0.008024 | 0.951388 | 0 | 0.016829 | 0.00776 | 0.000554 | 0.016077 | 0.00147 | 2 | 0.008825 | 0.014463 | 0.00413 | 0.009768 | 0.011925 | 0.027444 | 0.022931 | 0.005856 | 0.009613 | 0.009079 | 0.008684 | 0.018881 | 0.019495 | 0.007804 | 0.013973 | 0.01514 | 0.034609 | 0.028 | 0.009769 | 0.012412 | 0.01168 | 0.01173 | -10.366 | -15.867 | -12.307 | 1.82487 | 0.085948 | -45.051 | 1.06289 | 1.87332 | 33.9486 | 1.54238 | 7.28192 | -2.2488 | -4.6682 | 10.821 | 150.019 | 214 | 334 | 319 | 303 | 301 | 332 | 333 | 140 | 335 | 126 | 503 | Wollastonite | Jadeite | Corundum | CaNb2O6 | Cassiterite | Scheelite | Manganotantalite | Rutile | Mn | Magnetite | Zr
CS14_Tinshafts_D | 13 | 40 | 20 | 80 | 0 | 492 | 0 | 0 | 0 | 0.463306 | 75.6606 | 0 | 1.91602 | 0.245307 | 0.02525 | 0.539029 | 0.090095 | 21.3791 | 100.319 | 0 | 0 | 0 | 0.662779 | 96.0594 | 0 | 2.33957 | 0.409186 | 0.032603 | 0.693459 | 0.1217 | -1e-05 | 100.319 | 0 | 0 | 0 | 0.248663 | 31.7865 | 0 | 0.527998 | 0.255365 | 0.022918 | 0.481282 | 0.049249 | 66.628 | 0 | 0 | 0 | 0.376949 | 96.3705 | 0 | 0.800394 | 0.774216 | 0.069482 | 1.45915 | 0.149313 | 0 | 100 | 2 | O | 0 | 0 | 0 | 0.007464 | 0.954147 | 0 | 0.015849 | 0.007665 | 0.000688 | 0.014447 | 0.001478 | 2 | 0.00882 | 0.014463 | 0.004131 | 0.009762 | 0.011918 | 0.027438 | 0.022926 | 0.005856 | 0.009612 | 0.009078 | 0.008678 | 0.018869 | 0.019496 | 0.007805 | 0.013965 | 0.015132 | 0.034601 | 0.027994 | 0.009769 | 0.012411 | 0.011679 | 0.011722 | -12.163 | -23.658 | -13.547 | 1.93945 | 0.086029 | -48.528 | 1.11839 | 1.90325 | 27.6181 | 1.67696 | 7.27759 | -2.254 | -4.6597 | 10.821 | 159.987 | 214 | 334 | 319 | 303 | 301 | 332 | 333 | 140 | 335 | 126 | 503 | Wollastonite | Jadeite | Corundum | CaNb2O6 | Cassiterite | Scheelite | Manganotantalite | Rutile | Mn | Magnetite | Zr
CS14_Tinshafts_D | 13 | 40 | 20 | 80 | 0 | 493 | 0 | 0 | 0 | 0.450556 | 75.9971 | 0 | 1.90647 | 0.2319 | 0.031632 | 0.549328 | 0.098687 | 21.4611 | 100.727 | 0 | 0 | 0 | 0.644539 | 96.4866 | 0 | 2.32792 | 0.386823 | 0.040845 | 0.706709 | 0.133306 | 0 | 100.727 | 0 | 0 | 0 | 0.240873 | 31.8028 | 0 | 0.523311 | 0.240463 | 0.028598 | 0.488557 | 0.053734 | 66.6216 | 0 | 0 | 0 | 0.365 | 96.3831 | 0 | 0.792985 | 0.728758 | 0.086671 | 1.48064 | 0.16285 | 0 | 100 | 2 | O | 0 | 0 | 0 | 0.007231 | 0.954729 | 0 | 0.01571 | 0.007219 | 0.000859 | 0.014667 | 0.001613 | 2 | 0.00882 | 0.014461 | 0.004131 | 0.009761 | 0.011917 | 0.027436 | 0.022925 | 0.005856 | 0.00961 | 0.009077 | 0.008677 | 0.018869 | 0.019494 | 0.007805 | 0.013963 | 0.01513 | 0.034599 | 0.027993 | 0.009768 | 0.012409 | 0.011678 | 0.01172 | -12.199 | -11.975 | -10.154 | 1.98284 | 0.085826 | -41.07 | 1.12271 | 2.00083 | 22.1865 | 1.65316 | 6.68323 | -2.2591 | -4.6511 | 10.821 | 169.977 | 214 | 334 | 319 | 303 | 301 | 332 | 333 | 140 | 335 | 126 | 503 | Wollastonite | Jadeite | Corundum | CaNb2O6 | Cassiterite | Scheelite | Manganotantalite | Rutile | Mn | Magnetite | Zr
CS14_Tinshafts_D | 13 | 40 | 20 | 80 | 0 | 494 | 0 | 0 | 0 | 0.442529 | 75.7323 | 0 | 1.83882 | 0.229481 | 0.008269 | 0.541631 | 0.066502 | 21.3494 | 100.209 | 0 | 0 | 0 | 0.633057 | 96.1504 | 0 | 2.24531 | 0.382788 | 0.010677 | 0.696807 | 0.089831 | 0 | 100.209 | 0 | 0 | 0 | 0.237839 | 31.8604 | 0 | 0.507422 | 0.239219 | 0.007516 | 0.48427 | 0.036402 | 66.627 | 0 | 0 | 0 | 0.360357 | 96.5454 | 0 | 0.768812 | 0.724897 | 0.022774 | 1.46747 | 0.110309 | 0 | 100 | 2 | O | 0 | 0 | 0 | 0.007139 | 0.956381 | 0 | 0.015232 | 0.007181 | 0.000226 | 0.014537 | 0.001093 | 2 | 0.008817 | 0.014461 | 0.004131 | 0.009758 | 0.011913 | 0.027431 | 0.022921 | 0.005856 | 0.009609 | 0.009076 | 0.008673 | 0.018863 | 0.019493 | 0.007806 | 0.013959 | 0.015125 | 0.034593 | 0.027988 | 0.009768 | 0.012408 | 0.011677 | 0.011716 | -11.379 | -19.671 | -10.537 | 2.01092 | 0.085951 | -35.296 | 1.1549 | 2.01963 | 82.8346 | 1.67059 | 9.68937 | -2.2643 | -4.6425 | 10.821 | 180.041 | 214 | 334 | 319 | 303 | 301 | 332 | 333 | 140 | 335 | 126 | 503 | Wollastonite | Jadeite | Corundum | CaNb2O6 | Cassiterite | Scheelite | Manganotantalite | Rutile | Mn | Magnetite | Zr
CS14_Tinshafts_D | 13 | 40 | 20 | 80 | 0 | 495 | 0 | 0 | 0 | 0.39107 | 75.9834 | 0 | 1.65645 | 0.221045 | 0.034964 | 0.472155 | 0.078814 | 21.3412 | 100.179 | 0 | 0 | 0 | 0.559442 | 96.4692 | 0 | 2.02262 | 0.368716 | 0.045147 | 0.607426 | 0.106462 | 6e-06 | 100.179 | 0 | 0 | 0 | 0.210261 | 31.9781 | 0 | 0.457271 | 0.230512 | 0.03179 | 0.422312 | 0.043158 | 66.6266 | 0 | 0 | 0 | 0.318195 | 96.7871 | 0 | 0.692002 | 0.697683 | 0.096219 | 1.2782 | 0.130625 | 0 | 100 | 2 | O | 0 | 0 | 0 | 0.006312 | 0.959922 | 0 | 0.013726 | 0.00692 | 0.000954 | 0.012677 | 0.001296 | 2 | 0.008808 | 0.014463 | 0.004132 | 0.009749 | 0.011902 | 0.027423 | 0.022914 | 0.005855 | 0.009607 | 0.009075 | 0.008664 | 0.018844 | 0.019496 | 0.007808 | 0.013946 | 0.015112 | 0.034582 | 0.027979 | 0.009766 | 0.012405 | 0.011675 | 0.011704 | -13.906 | -18.27 | -12.467 | 2.22013 | 0.085767 | -29.817 | 1.25467 | 2.08848 | 20.1343 | 1.85416 | 8.24053 | -2.2694 | -4.6339 | 10.821 | 190.025 | 214 | 334 | 319 | 303 | 301 | 332 | 333 | 140 | 335 | 126 | 503 | Wollastonite | Jadeite | Corundum | CaNb2O6 | Cassiterite | Scheelite | Manganotantalite | Rutile | Mn | Magnetite | Zr
CS14_Tinshafts_D | 13 | 40 | 20 | 80 | 0 | 496 | 0 | 0 | 0 | 0.401774 | 75.7071 | 0 | 1.66585 | 0.222853 | 0.009588 | 0.489471 | 0.083955 | 21.274 | 99.8546 | 0 | 0 | 0 | 0.574754 | 96.1185 | 0 | 2.0341 | 0.371731 | 0.01238 | 0.629703 | 0.113407 | 6e-06 | 99.8546 | 0 | 0 | 0 | 0.216711 | 31.9644 | 0 | 0.461344 | 0.233145 | 0.008745 | 0.439209 | 0.046121 | 66.6304 | 0 | 0 | 0 | 0.328046 | 96.7719 | 0 | 0.698359 | 0.705845 | 0.026477 | 1.3297 | 0.139632 | 0 | 100 | 2 | O | 0 | 0 | 0 | 0.006505 | 0.959454 | 0 | 0.013848 | 0.006998 | 0.000263 | 0.013183 | 0.001384 | 2 | 0.008809 | 0.014461 | 0.004132 | 0.00975 | 0.011905 | 0.027425 | 0.022916 | 0.005855 | 0.009608 | 0.009076 | 0.008665 | 0.018845 | 0.019493 | 0.007808 | 0.013948 | 0.015114 | 0.034585 | 0.027982 | 0.009767 | 0.012406 | 0.011676 | 0.011705 | -15.883 | -21.663 | -15.481 | 2.17225 | 0.085938 | -23.884 | 1.24911 | 2.07345 | 71.5316 | 1.8038 | 7.76534 | -2.2745 | -4.6253 | 10.821 | 200.033 | 214 | 334 | 319 | 303 | 301 | 332 | 333 | 140 | 335 | 126 | 503 | Wollastonite | Jadeite | Corundum | CaNb2O6 | Cassiterite | Scheelite | Manganotantalite | Rutile | Mn | Magnetite | Zr
CS14_Tinshafts_D | 13 | 40 | 20 | 80 | 0 | 497 | 0 | 0 | 0 | 0.420929 | 76.3444 | 0 | 1.64504 | 0.226554 | 0.021026 | 0.498293 | 0.093148 | 21.461 | 100.71 | 0 | 0 | 0 | 0.602157 | 96.9276 | 0 | 2.0087 | 0.377905 | 0.027149 | 0.641052 | 0.125825 | 0 | 100.71 | 0 | 0 | 0 | 0.225048 | 31.9502 | 0 | 0.451579 | 0.234934 | 0.01901 | 0.443195 | 0.050722 | 66.6254 | 0 | 0 | 0 | 0.340607 | 96.7122 | 0 | 0.683458 | 0.711138 | 0.057543 | 1.34154 | 0.153534 | 0 | 100 | 2 | O | 0 | 0 | 0 | 0.006756 | 0.959099 | 0 | 0.013556 | 0.007052 | 0.000571 | 0.013304 | 0.001523 | 2 | 0.008806 | 0.014456 | 0.004132 | 0.009747 | 0.011902 | 0.027423 | 0.022914 | 0.005854 | 0.009606 | 0.009074 | 0.008662 | 0.01884 | 0.019486 | 0.007807 | 0.013944 | 0.015111 | 0.034583 | 0.02798 | 0.009765 | 0.012403 | 0.011674 | 0.011701 | -16.491 | -27.425 | -15.253 | 2.09148 | 0.085572 | -64.172 | 1.26168 | 2.04271 | 33.004 | 1.77925 | 7.04228 | -2.2797 | -4.6168 | 10.821 | 210.002 | 214 | 334 | 319 | 303 | 301 | 332 | 333 | 140 | 335 | 126 | 503 | Wollastonite | Jadeite | Corundum | CaNb2O6 | Cassiterite | Scheelite | Manganotantalite | Rutile | Mn | Magnetite | Zr
CS14_Tinshafts_D | 13 | 40 | 20 | 80 | 0 | 498 | 0 | 0 | 0 | 0.421306 | 76.1898 | 0 | 1.7103 | 0.229118 | 0.040075 | 0.503239 | 0.080534 | 21.4382 | 100.613 | 0 | 0 | 0 | 0.602696 | 96.7314 | 0 | 2.08838 | 0.382182 | 0.051746 | 0.647416 | 0.108785 | 0 | 100.613 | 0 | 0 | 0 | 0.225475 | 31.9174 | 0 | 0.469963 | 0.237831 | 0.036269 | 0.448043 | 0.043897 | 66.6211 | 0 | 0 | 0 | 0.341306 | 96.6282 | 0 | 0.711393 | 0.72002 | 0.109804 | 1.35643 | 0.132896 | 0 | 100 | 2 | O | 0 | 0 | 0 | 0.006769 | 0.958176 | 0 | 0.014109 | 0.00714 | 0.001089 | 0.01345 | 0.001318 | 2 | 0.00881 | 0.014452 | 0.004132 | 0.009751 | 0.011904 | 0.027424 | 0.022916 | 0.005854 | 0.009605 | 0.009074 | 0.008665 | 0.018847 | 0.019481 | 0.007807 | 0.013949 | 0.015114 | 0.034584 | 0.027982 | 0.009765 | 0.012403 | 0.011673 | 0.011705 | -11.994 | -18.249 | -17.731 | 2.0906 | 0.085664 | -40.812 | 1.22306 | 2.02215 | 17.6529 | 1.76576 | 8.07546 | -2.2848 | -4.6082 | 10.821 | 219.992 | 214 | 334 | 319 | 303 | 301 | 332 | 333 | 140 | 335 | 126 | 503 | Wollastonite | Jadeite | Corundum | CaNb2O6 | Cassiterite | Scheelite | Manganotantalite | Rutile | Mn | Magnetite | Zr
CS14_Tinshafts_D | 13 | 40 | 20 | 80 | 0 | 499 | 0 | 0 | 0 | 0.425772 | 76.0896 | 0 | 1.73408 | 0.227843 | 0.008362 | 0.497141 | 0.07314 | 21.4039 | 100.46 | 0 | 0 | 0 | 0.609085 | 96.6042 | 0 | 2.11741 | 0.380055 | 0.010797 | 0.639571 | 0.098798 | 0 | 100.46 | 0 | 0 | 0 | 0.228274 | 31.9326 | 0 | 0.477351 | 0.236931 | 0.007581 | 0.443407 | 0.039938 | 66.6339 | 0 | 0 | 0 | 0.34573 | 96.7266 | 0 | 0.722969 | 0.717685 | 0.022965 | 1.34312 | 0.120976 | 0 | 100 | 2 | O | 0 | 0 | 0 | 0.006852 | 0.958448 | 0 | 0.014328 | 0.007111 | 0.000228 | 0.013309 | 0.001199 | 2 | 0.008813 | 0.014451 | 0.004133 | 0.009754 | 0.011908 | 0.027428 | 0.022919 | 0.005856 | 0.009607 | 0.009075 | 0.008668 | 0.018855 | 0.019479 | 0.007808 | 0.013953 | 0.015119 | 0.034589 | 0.027986 | 0.009768 | 0.012405 | 0.011675 | 0.011709 | -11.787 | -21.172 | -15.153 | 2.0734 | 0.085726 | -38.494 | 1.20978 | 2.03271 | 81.9009 | 1.7823 | 8.84703 | -2.29 | -4.5996 | 10.8205 | 230.045 | 214 | 334 | 319 | 303 | 301 | 332 | 333 | 140 | 335 | 126 | 503 | Wollastonite | Jadeite | Corundum | CaNb2O6 | Cassiterite | Scheelite | Manganotantalite | Rutile | Mn | Magnetite | Zr
CS14_Tinshafts_D | 13 | 40 | 20 | 80 | 0 | 500 | 0 | 0 | 0 | 0.416195 | 76.2168 | 0 | 1.72393 | 0.229191 | 0.006345 | 0.509057 | 0.098729 | 21.4445 | 100.645 | 0 | 0 | 0 | 0.595385 | 96.7656 | 0 | 2.10502 | 0.382304 | 0.008193 | 0.654901 | 0.133364 | 4e-06 | 100.645 | 0 | 0 | 0 | 0.222703 | 31.9234 | 0 | 0.473629 | 0.237867 | 0.005741 | 0.453146 | 0.053806 | 66.6298 | 0 | 0 | 0 | 0.337203 | 96.6728 | 0 | 0.71714 | 0.720326 | 0.017386 | 1.37225 | 0.162938 | 0 | 100 | 2 | O | 0 | 0 | 0 | 0.006685 | 0.958231 | 0 | 0.014217 | 0.00714 | 0.000172 | 0.013602 | 0.001615 | 2 | 0.008812 | 0.014447 | 0.004132 | 0.009753 | 0.011907 | 0.027427 | 0.022918 | 0.005855 | 0.009606 | 0.009074 | 0.008667 | 0.018852 | 0.019474 | 0.007808 | 0.013952 | 0.015117 | 0.034587 | 0.027985 | 0.009767 | 0.012403 | 0.011673 | 0.011707 | -12.265 | -23.505 | -12.47 | 2.11159 | 0.085654 | -154.99 | 1.21542 | 2.02183 | 107.696 | 1.7504 | 6.67315 | -2.2951 | -4.591 | 10.8205 | 240.035 | 214 | 334 | 319 | 303 | 301 | 332 | 333 | 140 | 335 | 126 | 503 | Wollastonite | Jadeite | Corundum | CaNb2O6 | Cassiterite | Scheelite | Manganotantalite | Rutile | Mn | Magnetite | Zr
CS14_Tinshafts_D | 13 | 40 | 20 | 80 | 0 | 501 | 0 | 0 | 0 | 0.435407 | 76.0741 | 0 | 1.73112 | 0.225943 | 0.021862 | 0.509948 | 0.073202 | 21.4096 | 100.481 | 0 | 0 | 0 | 0.622868 | 96.5844 | 0 | 2.1138 | 0.376887 | 0.02823 | 0.656047 | 0.098881 | -1e-05 | 100.481 | 0 | 0 | 0 | 0.233353 | 31.9142 | 0 | 0.476359 | 0.234869 | 0.019815 | 0.45466 | 0.039957 | 66.6268 | 0 | 0 | 0 | 0.353368 | 96.6559 | 0 | 0.721354 | 0.711328 | 0.060011 | 1.37699 | 0.121014 | 0 | 100 | 2 | O | 0 | 0 | 0 | 0.007005 | 0.957999 | 0 | 0.014299 | 0.00705 | 0.000595 | 0.013648 | 0.001199 | 2 | 0.008813 | 0.014445 | 0.004133 | 0.009754 | 0.011908 | 0.027429 | 0.02292 | 0.005855 | 0.009606 | 0.009074 | 0.008667 | 0.018854 | 0.019472 | 0.007809 | 0.013954 | 0.015118 | 0.03459 | 0.027987 | 0.009767 | 0.012403 | 0.011674 | 0.011708 | -12.29 | -24.092 | -13.342 | 2.03658 | 0.085743 | -64.534 | 1.21151 | 2.04787 | 31.7674 | 1.74813 | 8.83968 | -2.3003 | -4.5825 | 10.8205 | 250.008 | 214 | 334 | 319 | 303 | 301 | 332 | 333 | 140 | 335 | 126 | 503 | Wollastonite | Jadeite | Corundum | CaNb2O6 | Cassiterite | Scheelite | Manganotantalite | Rutile | Mn | Magnetite | Zr
CS14_Tinshafts_D | 13 | 40 | 20 | 80 | 0 | 502 | 0 | 0 | 0 | 0.416621 | 76.1387 | 0 | 1.79776 | 0.23303 | 0.013319 | 0.510644 | 0.086003 | 21.4406 | 100.637 | 0 | 0 | 0 | 0.595994 | 96.6664 | 0 | 2.19517 | 0.388708 | 0.017198 | 0.656942 | 0.116172 | 0 | 100.637 | 0 | 0 | 0 | 0.222974 | 31.8969 | 0 | 0.494011 | 0.241899 | 0.012055 | 0.454649 | 0.046879 | 66.6306 | 0 | 0 | 0 | 0.337728 | 96.6254 | 0 | 0.748254 | 0.732786 | 0.036518 | 1.37727 | 0.142011 | 0 | 100 | 2 | O | 0 | 0 | 0 | 0.006693 | 0.957426 | 0 | 0.014828 | 0.007261 | 0.000362 | 0.013647 | 0.001407 | 2 | 0.008817 | 0.014442 | 0.004133 | 0.009758 | 0.011911 | 0.027431 | 0.022923 | 0.005856 | 0.009606 | 0.009074 | 0.008671 | 0.018863 | 0.019467 | 0.007809 | 0.013959 | 0.015123 | 0.034593 | 0.02799 | 0.009768 | 0.012404 | 0.011674 | 0.011712 | -12.015 | -13.664 | -9.7419 | 2.11078 | 0.08571 | -56.687 | 1.17576 | 1.99223 | 51.6833 | 1.74622 | 7.59593 | -2.3054 | -4.5739 | 10.8205 | 259.998 | 214 | 334 | 319 | 303 | 301 | 332 | 333 | 140 | 335 | 126 | 503 | Wollastonite | Jadeite | Corundum | CaNb2O6 | Cassiterite | Scheelite | Manganotantalite | Rutile | Mn | Magnetite | Zr
CS14_Tinshafts_D | 13 | 40 | 20 | 80 | 0 | 503 | 0 | 0 | 0 | 0.439438 | 75.9002 | 0 | 1.76684 | 0.231825 | 0.032599 | 0.535796 | 0.082074 | 21.3899 | 100.379 | 0 | 0 | 0 | 0.628635 | 96.3636 | 0 | 2.15741 | 0.386697 | 0.042094 | 0.6893 | 0.110865 | 6e-06 | 100.379 | 0 | 0 | 0 | 0.235698 | 31.8663 | 0 | 0.486569 | 0.241172 | 0.029569 | 0.478082 | 0.044835 | 66.6178 | 0 | 0 | 0 | 0.356891 | 96.5029 | 0 | 0.736756 | 0.730358 | 0.089546 | 1.44781 | 0.135777 | 0 | 100 | 2 | O | 0 | 0 | 0 | 0.007076 | 0.956688 | 0 | 0.014608 | 0.00724 | 0.000888 | 0.014353 | 0.001346 | 2 | 0.008812 | 0.014437 | 0.004132 | 0.009755 | 0.011908 | 0.027427 | 0.022919 | 0.005854 | 0.009603 | 0.009072 | 0.008668 | 0.018853 | 0.01946 | 0.007807 | 0.013955 | 0.015118 | 0.034588 | 0.027986 | 0.009765 | 0.0124 | 0.011671 | 0.011708 | -13.219 | -19.81 | -13.62 | 2.0218 | 0.085847 | -47.531 | 1.19197 | 2.00092 | 21.5343 | 1.68376 | 7.93485 | -2.3105 | -4.5653 | 10.8205 | 270.005 | 214 | 334 | 319 | 303 | 301 | 332 | 333 | 140 | 335 | 126 | 503 | Wollastonite | Jadeite | Corundum | CaNb2O6 | Cassiterite | Scheelite | Manganotantalite | Rutile | Mn | Magnetite | Zr
CS14_Tinshafts_D | 13 | 40 | 20 | 80 | 0 | 504 | 0 | 0 | 0 | 0.428674 | 76.0675 | 0 | 1.80257 | 0.230643 | 0.022275 | 0.514474 | 0.083265 | 21.4288 | 100.578 | 0 | 0 | 0 | 0.613236 | 96.576 | 0 | 2.20104 | 0.384726 | 0.028763 | 0.66187 | 0.112475 | -1e-05 | 100.578 | 0 | 0 | 0 | 0.229542 | 31.8834 | 0 | 0.495584 | 0.239544 | 0.020171 | 0.458294 | 0.04541 | 66.628 | 0 | 0 | 0 | 0.347692 | 96.5889 | 0 | 0.750671 | 0.725683 | 0.061107 | 1.38837 | 0.137567 | 0 | 100 | 2 | O | 0 | 0 | 0 | 0.00689 | 0.957057 | 0 | 0.014876 | 0.00719 | 0.000605 | 0.013757 | 0.001363 | 2 | 0.008817 | 0.014436 | 0.004133 | 0.009759 | 0.011912 | 0.027431 | 0.022923 | 0.005856 | 0.009605 | 0.009073 | 0.008671 | 0.018863 | 0.019459 | 0.007809 | 0.01396 | 0.015123 | 0.034593 | 0.027991 | 0.009768 | 0.012402 | 0.011673 | 0.011712 | -13.352 | -30.805 | -10.97 | 2.06297 | 0.085754 | -99.214 | 1.17331 | 2.01053 | 31.189 | 1.73623 | 7.83033 | -2.3157 | -4.5567 | 10.8205 | 280.051 | 214 | 334 | 319 | 303 | 301 | 332 | 333 | 140 | 335 | 126 | 503 | Wollastonite | Jadeite | Corundum | CaNb2O6 | Cassiterite | Scheelite | Manganotantalite | Rutile | Mn | Magnetite | Zr
CS14_Tinshafts_D | 13 | 40 | 20 | 80 | 0 | 505 | 0 | 0 | 0 | 0.441879 | 75.9879 | 0 | 1.7957 | 0.239159 | 0.024459 | 0.530905 | 0.096608 | 21.4272 | 100.544 | 0 | 0 | 0 | 0.632127 | 96.4749 | 0 | 2.19266 | 0.398931 | 0.031582 | 0.683008 | 0.130499 | -1e-05 | 100.544 | 0 | 0 | 0 | 0.236615 | 31.8502 | 0 | 0.493699 | 0.248389 | 0.022149 | 0.472932 | 0.052687 | 66.6234 | 0 | 0 | 0 | 0.358382 | 96.4821 | 0 | 0.747769 | 0.752433 | 0.067093 | 1.43263 | 0.159603 | 0 | 100 | 2 | O | 0 | 0 | 0 | 0.007103 | 0.956126 | 0 | 0.014821 | 0.007457 | 0.000665 | 0.014197 | 0.001582 | 2 | 0.008814 | 0.014429 | 0.004132 | 0.009757 | 0.011909 | 0.027427 | 0.02292 | 0.005854 | 0.009602 | 0.009071 | 0.008668 | 0.018855 | 0.01945 | 0.007807 | 0.013957 | 0.01512 | 0.034588 | 0.027986 | 0.009765 | 0.012399 | 0.01167 | 0.011709 | -10.844 | -18.736 | -11.899 | 2.01305 | 0.085799 | -35.297 | 1.17675 | 1.94606 | 28.4615 | 1.69525 | 6.81101 | -2.3208 | -4.5482 | 10.8205 | 289.964 | 214 | 334 | 319 | 303 | 301 | 332 | 333 | 140 | 335 | 126 | 503 | Wollastonite | Jadeite | Corundum | CaNb2O6 | Cassiterite | Scheelite | Manganotantalite | Rutile | Mn | Magnetite | Zr
CS14_Tinshafts_D | 13 | 40 | 20 | 80 | 0 | 506 | 0 | 0 | 0 | 0.443858 | 75.2134 | 0 | 1.81733 | 0.232376 | 0.00634 | 0.548591 | 0.090011 | 21.2169 | 99.5688 | 0 | 0 | 0 | 0.634958 | 95.4916 | 0 | 2.21907 | 0.387616 | 0.008187 | 0.705761 | 0.121587 | 6e-06 | 99.5688 | 0 | 0 | 0 | 0.240033 | 31.8384 | 0 | 0.504604 | 0.243739 | 0.005799 | 0.493537 | 0.049577 | 66.6243 | 0 | 0 | 0 | 0.363649 | 96.4702 | 0 | 0.764473 | 0.738529 | 0.01757 | 1.49541 | 0.150217 | 0 | 100 | 2 | O | 0 | 0 | 0 | 0.007206 | 0.955759 | 0 | 0.015148 | 0.007317 | 0.000174 | 0.014816 | 0.001488 | 2 | 0.008816 | 0.014428 | 0.004132 | 0.00976 | 0.011913 | 0.02743 | 0.022923 | 0.005855 | 0.009603 | 0.009072 | 0.008671 | 0.01886 | 0.019449 | 0.007808 | 0.013962 | 0.015125 | 0.034592 | 0.02799 | 0.009766 | 0.0124 | 0.011671 | 0.011713 | -12.534 | -14.173 | -14.127 | 2.0065 | 0.08626 | -23.888 | 1.16581 | 1.99691 | 107.742 | 1.65411 | 7.27886 | -2.326 | -4.5396 | 10.8205 | 300.018 | 214 | 334 | 319 | 303 | 301 | 332 | 333 | 140 | 335 | 126 | 503 | Wollastonite | Jadeite | Corundum | CaNb2O6 | Cassiterite | Scheelite | Manganotantalite | Rutile | Mn | Magnetite | Zr
CS14_Tinshafts_D | 13 | 40 | 20 | 80 | 0 | 507 | 0 | 0 | 0 | 0.4165 | 75.9402 | 0 | 1.74939 | 0.230205 | 0.020943 | 0.507974 | 0.082563 | 21.3747 | 100.322 | 0 | 0 | 0 | 0.595821 | 96.4144 | 0 | 2.13611 | 0.383995 | 0.027042 | 0.653507 | 0.111526 | -1e-05 | 100.322 | 0 | 0 | 0 | 0.223584 | 31.91 | 0 | 0.482173 | 0.239689 | 0.019012 | 0.45364 | 0.04514 | 66.6267 | 0 | 0 | 0 | 0.338555 | 96.6374 | 0 | 0.730115 | 0.725882 | 0.057577 | 1.37382 | 0.136704 | 0 | 100 | 2 | O | 0 | 0 | 0 | 0.006712 | 0.957874 | 0 | 0.014474 | 0.007195 | 0.000571 | 0.013617 | 0.001355 | 2 | 0.008815 | 0.014429 | 0.004133 | 0.009757 | 0.011909 | 0.027429 | 0.022922 | 0.005855 | 0.009603 | 0.009072 | 0.008668 | 0.018857 | 0.01945 | 0.00781 | 0.013957 | 0.01512 | 0.03459 | 0.027989 | 0.009767 | 0.0124 | 0.011671 | 0.011709 | -12.996 | -70.521 | -13.01 | 2.11108 | 0.085818 | -30.318 | 1.20148 | 2.0139 | 33.1218 | 1.75292 | 7.89066 | -2.3311 | -4.531 | 10.82 | 310.007 | 214 | 334 | 319 | 303 | 301 | 332 | 333 | 140 | 335 | 126 | 503 | Wollastonite | Jadeite | Corundum | CaNb2O6 | Cassiterite | Scheelite | Manganotantalite | Rutile | Mn | Magnetite | Zr
CS14_Tinshafts_D | 13 | 40 | 20 | 80 | 0 | 508 | 0 | 0 | 0 | 0.426431 | 76.2797 | 0 | 1.73219 | 0.228323 | 0.035929 | 0.507623 | 0.068957 | 21.4649 | 100.744 | 0 | 0 | 0 | 0.610028 | 96.8455 | 0 | 2.1151 | 0.380856 | 0.046393 | 0.653056 | 0.093147 | 0 | 100.744 | 0 | 0 | 0 | 0.227939 | 31.9159 | 0 | 0.475393 | 0.236715 | 0.032478 | 0.451393 | 0.037541 | 66.6226 | 0 | 0 | 0 | 0.345092 | 96.6396 | 0 | 0.719732 | 0.71676 | 0.098341 | 1.36679 | 0.113671 | 0 | 100 | 2 | O | 0 | 0 | 0 | 0.006843 | 0.958112 | 0 | 0.014271 | 0.007106 | 0.000975 | 0.013551 | 0.001127 | 2 | 0.008814 | 0.014427 | 0.004134 | 0.009756 | 0.011907 | 0.027428 | 0.022921 | 0.005855 | 0.009602 | 0.009071 | 0.008666 | 0.018856 | 0.019447 | 0.00781 | 0.013956 | 0.015117 | 0.034589 | 0.027988 | 0.009766 | 0.012398 | 0.01167 | 0.011707 | -11.11 | -21.694 | -11.019 | 2.07115 | 0.085619 | -58.019 | 1.21094 | 2.02859 | 19.6014 | 1.75376 | 9.35388 | -2.3362 | -4.5224 | 10.82 | 320.015 | 214 | 334 | 319 | 303 | 301 | 332 | 333 | 140 | 335 | 126 | 503 | Wollastonite | Jadeite | Corundum | CaNb2O6 | Cassiterite | Scheelite | Manganotantalite | Rutile | Mn | Magnetite | Zr
CS14_Tinshafts_D | 13 | 40 | 20 | 80 | 0 | 509 | 0 | 0 | 0 | 0.436466 | 75.7807 | 0 | 1.74383 | 0.23186 | 0.016095 | 0.519373 | 0.084837 | 21.3428 | 100.156 | 0 | 0 | 0 | 0.624383 | 96.2119 | 0 | 2.12932 | 0.386757 | 0.020782 | 0.668172 | 0.114598 | 0 | 100.156 | 0 | 0 | 0 | 0.23465 | 31.8903 | 0 | 0.481355 | 0.241772 | 0.014633 | 0.46451 | 0.046453 | 66.6263 | 0 | 0 | 0 | 0.355362 | 96.5914 | 0 | 0.728978 | 0.732294 | 0.044321 | 1.40694 | 0.140699 | 0 | 100 | 2 | O | 0 | 0 | 0 | 0.007044 | 0.95729 | 0 | 0.014449 | 0.007258 | 0.000439 | 0.013944 | 0.001394 | 2 | 0.008813 | 0.014422 | 0.004133 | 0.009757 | 0.011909 | 0.027428 | 0.022921 | 0.005854 | 0.009602 | 0.009071 | 0.008667 | 0.018854 | 0.019441 | 0.00781 | 0.013957 | 0.015119 | 0.034589 | 0.027988 | 0.009766 | 0.012398 | 0.01167 | 0.011707 | -12.81 | -18.036 | -10.483 | 2.03302 | 0.085915 | -30.802 | 1.20454 | 2.00087 | 42.8756 | 1.72357 | 7.69081 | -2.3414 | -4.5139 | 10.82 | 329.979 | 214 | 334 | 319 | 303 | 301 | 332 | 333 | 140 | 335 | 126 | 503 | Wollastonite | Jadeite | Corundum | CaNb2O6 | Cassiterite | Scheelite | Manganotantalite | Rutile | Mn | Magnetite | Zr
CS14_Tinshafts_D | 13 | 40 | 20 | 80 | 0 | 510 | 0 | 0 | 0 | 0.423519 | 75.6442 | 0 | 1.74675 | 0.229132 | 0.003709 | 0.527158 | 0.076671 | 21.295 | 99.9461 | 0 | 0 | 0 | 0.605862 | 96.0386 | 0 | 2.13289 | 0.382205 | 0.004789 | 0.678188 | 0.103567 | 4e-06 | 99.9461 | 0 | 0 | 0 | 0.228202 | 31.9045 | 0 | 0.483246 | 0.239464 | 0.00338 | 0.472533 | 0.042075 | 66.6266 | 0 | 0 | 0 | 0.345576 | 96.6285 | 0 | 0.731799 | 0.72526 | 0.010236 | 1.43115 | 0.127433 | 0 | 100 | 2 | O | 0 | 0 | 0 | 0.00685 | 0.95771 | 0 | 0.014506 | 0.007188 | 0.000101 | 0.014185 | 0.001263 | 2 | 0.008815 | 0.014421 | 0.004133 | 0.009757 | 0.011909 | 0.027428 | 0.022921 | 0.005855 | 0.009601 | 0.009071 | 0.008667 | 0.018858 | 0.019439 | 0.00781 | 0.013958 | 0.015119 | 0.034589 | 0.027988 | 0.009766 | 0.012397 | 0.011669 | 0.011708 | -12.197 | -21.503 | -11.844 | 2.08291 | 0.085986 | -88.174 | 1.2029 | 2.02219 | 183.624 | 1.70421 | 8.46087 | -2.3465 | -4.5053 | 10.82 | 339.969 | 214 | 334 | 319 | 303 | 301 | 332 | 333 | 140 | 335 | 126 | 503 | Wollastonite | Jadeite | Corundum | CaNb2O6 | Cassiterite | Scheelite | Manganotantalite | Rutile | Mn | Magnetite | Zr
CS14_Tinshafts_D | 13 | 40 | 20 | 80 | 0 | 511 | 0 | 0 | 0 | 0.387871 | 76.0543 | 0 | 1.69269 | 0.221469 | 0.020706 | 0.505652 | 0.074771 | 21.3712 | 100.329 | 0 | 0 | 0 | 0.554866 | 96.5592 | 0 | 2.06687 | 0.369423 | 0.026736 | 0.650519 | 0.101001 | 4e-06 | 100.329 | 0 | 0 | 0 | 0.208235 | 31.9609 | 0 | 0.466588 | 0.230615 | 0.018799 | 0.451608 | 0.040884 | 66.6223 | 0 | 0 | 0 | 0.315123 | 96.7333 | 0 | 0.706091 | 0.697981 | 0.056897 | 1.36684 | 0.12374 | 0 | 100 | 2 | O | 0 | 0 | 0 | 0.006251 | 0.959466 | 0 | 0.014007 | 0.006923 | 0.000564 | 0.013557 | 0.001227 | 2 | 0.008813 | 0.014422 | 0.004134 | 0.009755 | 0.011905 | 0.027426 | 0.02292 | 0.005855 | 0.009601 | 0.00907 | 0.008665 | 0.018855 | 0.01944 | 0.007812 | 0.013955 | 0.015115 | 0.034587 | 0.027987 | 0.009766 | 0.012397 | 0.011669 | 0.011705 | -12.706 | -32.158 | -11.655 | 2.23628 | 0.085732 | -34.129 | 1.23337 | 2.08483 | 33.4847 | 1.75878 | 8.6616 | -2.3517 | -4.4967 | 10.82 | 350.033 | 214 | 334 | 319 | 303 | 301 | 332 | 333 | 140 | 335 | 126 | 503 | Wollastonite | Jadeite | Corundum | CaNb2O6 | Cassiterite | Scheelite | Manganotantalite | Rutile | Mn | Magnetite | Zr
CS14_Tinshafts_D | 13 | 40 | 20 | 80 | 0 | 512 | 0 | 0 | 0 | 0.383731 | 76.0024 | 0 | 1.73545 | 0.225612 | 0 | 0.480386 | 0.103814 | 21.3646 | 100.296 | 0 | 0 | 0 | 0.548944 | 96.4935 | 0 | 2.11909 | 0.376334 | 0 | 0.618016 | 0.140231 | 8e-06 | 100.296 | 0 | 0 | 0 | 0.206124 | 31.9564 | 0 | 0.478634 | 0.235056 | 0 | 0.429275 | 0.056795 | 66.6377 | 0 | 0 | 0 | 0.31212 | 96.7792 | 0 | 0.724766 | 0.711861 | 0 | 1.30005 | 0.172002 | 0 | 100 | 2 | O | 0 | 0 | 0 | 0.006186 | 0.959109 | 0 | 0.014365 | 0.007055 | 0 | 0.012884 | 0.001705 | 2 | 0.008817 | 0.014418 | 0.004134 | 0.009758 | 0.011909 | 0.027428 | 0.022922 | 0.005856 | 0.009601 | 0.009071 | 0.008667 | 0.018862 | 0.019435 | 0.007812 | 0.013959 | 0.01512 | 0.034589 | 0.027989 | 0.009768 | 0.012398 | 0.01167 | 0.011708 | -13.531 | -19.29 | -11.845 | 2.2564 | 0.085768 | -34.591 | 1.20911 | 2.05076 | -668.76 | 1.82884 | 6.36924 | -2.3568 | -4.4881 | 10.82 | 360.022 | 214 | 334 | 319 | 303 | 301 | 332 | 333 | 140 | 335 | 126 | 503 | Wollastonite | Jadeite | Corundum | CaNb2O6 | Cassiterite | Scheelite | Manganotantalite | Rutile | Mn | Magnetite | Zr
CS14_Tinshafts_D | 13 | 40 | 20 | 80 | 0 | 513 | 0 | 0 | 0 | 0.271194 | 76.9049 | 0 | 1.24025 | 0.184014 | 0.024328 | 0.348787 | 0.097228 | 21.3893 | 100.46 | 0 | 0 | 0 | 0.387955 | 97.6392 | 0 | 1.51441 | 0.306947 | 0.031413 | 0.448714 | 0.131336 | 6e-06 | 100.46 | 0 | 0 | 0 | 0.145504 | 32.2981 | 0 | 0.341658 | 0.191493 | 0.022073 | 0.311314 | 0.05313 | 66.6367 | 0 | 0 | 0 | 0.219663 | 97.5193 | 0 | 0.515793 | 0.578185 | 0.066647 | 0.939965 | 0.160418 | 0 | 100 | 2 | O | 0 | 0 | 0 | 0.004367 | 0.969378 | 0 | 0.010254 | 0.005747 | 0.000662 | 0.009344 | 0.001595 | 2 | 0.008795 | 0.014431 | 0.004137 | 0.009733 | 0.011882 | 0.027408 | 0.022905 | 0.005855 | 0.009598 | 0.009069 | 0.008643 | 0.018816 | 0.019453 | 0.007817 | 0.013924 | 0.015086 | 0.034564 | 0.027968 | 0.009767 | 0.012393 | 0.011667 | 0.011676 | -15.841 | -14.174 | -12.848 | 3.0095 | 0.085147 | -33.307 | 1.58933 | 2.46546 | 28.5998 | 2.35178 | 6.75196 | -2.3619 | -4.4795 | 10.82 | 370.03 | 214 | 334 | 319 | 303 | 301 | 332 | 333 | 140 | 335 | 126 | 503 | Wollastonite | Jadeite | Corundum | CaNb2O6 | Cassiterite | Scheelite | Manganotantalite | Rutile | Mn | Magnetite | Zr
CS14_Tinshafts_D | 13 | 40 | 20 | 80 | 0 | 514 | 0 | 0 | 0 | 0.269918 | 76.377 | 0 | 1.18787 | 0.181832 | 0.004638 | 0.364444 | 0.058052 | 21.2184 | 99.6622 | 0 | 0 | 0 | 0.386129 | 96.969 | 0 | 1.45046 | 0.303307 | 0.005989 | 0.468856 | 0.078417 | -1e-05 | 99.6622 | 0 | 0 | 0 | 0.145982 | 32.334 | 0 | 0.329858 | 0.190742 | 0.004242 | 0.327901 | 0.031977 | 66.6353 | 0 | 0 | 0 | 0.220338 | 97.6068 | 0 | 0.497872 | 0.575794 | 0.012805 | 0.989835 | 0.09653 | 0 | 100 | 2 | O | 0 | 0 | 0 | 0.004382 | 0.970478 | 0 | 0.0099 | 0.005725 | 0.000127 | 0.009842 | 0.00096 | 2 | 0.008793 | 0.014432 | 0.004138 | 0.009732 | 0.011879 | 0.027406 | 0.022904 | 0.005855 | 0.009598 | 0.009068 | 0.008642 | 0.018812 | 0.019454 | 0.007819 | 0.013922 | 0.015082 | 0.034562 | 0.027967 | 0.009766 | 0.012393 | 0.011666 | 0.011673 | -16.388 | -23.291 | -12.175 | 3.02128 | 0.085433 | -64.043 | 1.64773 | 2.49247 | 146.944 | 2.27037 | 10.9922 | -2.3671 | -4.471 | 10.82 | 379.985 | 214 | 334 | 319 | 303 | 301 | 332 | 333 | 140 | 335 | 126 | 503 | Wollastonite | Jadeite | Corundum | CaNb2O6 | Cassiterite | Scheelite | Manganotantalite | Rutile | Mn | Magnetite | Zr
CS14_Tinshafts_D | 13 | 40 | 20 | 80 | 0 | 515 | 0 | 0 | 0 | 0.251085 | 77.2065 | 0 | 1.07165 | 0.164383 | 0 | 0.317819 | 0.074094 | 21.3875 | 100.473 | 0 | 0 | 0 | 0.359187 | 98.0222 | 0 | 1.30854 | 0.274201 | 0 | 0.408873 | 0.100086 | 0 | 100.473 | 0 | 0 | 0 | 0.13474 | 32.4309 | 0 | 0.295269 | 0.171097 | 0 | 0.283726 | 0.040496 | 66.6438 | 0 | 0 | 0 | 0.203281 | 97.8567 | 0 | 0.44547 | 0.516265 | 0 | 0.856112 | 0.122193 | 0 | 100 | 2 | O | 0 | 0 | 0 | 0.004044 | 0.973262 | 0 | 0.008861 | 0.005135 | 0 | 0.008515 | 0.001215 | 2 | 0.008789 | 0.014433 | 0.004139 | 0.009726 | 0.011874 | 0.027402 | 0.0229 | 0.005855 | 0.009597 | 0.009068 | 0.008636 | 0.018803 | 0.019455 | 0.00782 | 0.013913 | 0.015075 | 0.034556 | 0.027962 | 0.009767 | 0.012392 | 0.011665 | 0.011665 | -15.091 | -13.745 | -11.246 | 3.21302 | 0.084937 | -51.304 | 1.79717 | 2.73381 | -321.91 | 2.53569 | 8.70791 | -2.3722 | -4.4624 | 10.8195 | 389.993 | 214 | 334 | 319 | 303 | 301 | 332 | 333 | 140 | 335 | 126 | 503 | Wollastonite | Jadeite | Corundum | CaNb2O6 | Cassiterite | Scheelite | Manganotantalite | Rutile | Mn | Magnetite | Zr
CS14_Moolyella_B | 14 | 40 | 20 | 80 | 0 | 516 | 0 | 0 | 0 | 0.366538 | 76.141 | 0 | 1.78844 | 0 | 0.130627 | 0.178612 | 0.089767 | 21.2022 | 99.8973 | 0 | 0 | 0 | 0.524348 | 96.6694 | 0 | 2.18379 | 0 | 0.16867 | 0.229783 | 0.121257 | 0 | 99.8973 | 0 | 0 | 0 | 0.198549 | 32.2848 | 0 | 0.497408 | 0 | 0.119661 | 0.160954 | 0.049524 | 66.6891 | 0 | 0 | 0 | 0.301171 | 97.9428 | 0 | 0.754497 | 0 | 0.363016 | 0.488289 | 0.150242 | 0 | 100 | 2 | O | 0 | 0 | 0 | 0.005954 | 0.968217 | 0 | 0.014917 | 0 | 0.003589 | 0.004827 | 0.001485 | 2 | 0.008848 | 0.014431 | 0.004141 | 0.009774 | 0.011936 | 0.027451 | 0.022944 | 0.00587 | 0.009613 | 0.00908 | 0.008682 | 0.018929 | 0.019453 | 0.007825 | 0.013983 | 0.015154 | 0.034618 | 0.028016 | 0.009791 | 0.012413 | 0.011681 | 0.011728 | -10.031 | -14.019 | -21.557 | 2.34563 | 0.08568 | -33.129 | 1.18096 | -28.892 | 5.88601 | 4.13492 | 7.30537 | -4.284 | 1.49479 | 10.796 | 0 | 214 | 334 | 319 | 303 | 301 | 332 | 333 | 140 | 335 | 126 | 503 | Wollastonite | Jadeite | Corundum | CaNb2O6 | Cassiterite | Scheelite | Manganotantalite | Rutile | Mn | Magnetite | Zr
CS14_Moolyella_B | 14 | 40 | 20 | 80 | 0 | 517 | 0 | 0 | 0 | 0.36944 | 76.0053 | 0 | 1.74925 | 0 | 0.103279 | 0.185338 | 0.126306 | 21.165 | 99.7039 | 0 | 0 | 0 | 0.5285 | 96.497 | 0 | 2.13594 | 0 | 0.133358 | 0.238436 | 0.170615 | 8e-06 | 99.7039 | 0 | 0 | 0 | 0.200488 | 32.2862 | 0 | 0.487402 | 0 | 0.094783 | 0.167321 | 0.069811 | 66.694 | 0 | 0 | 0 | 0.304119 | 97.9496 | 0 | 0.739336 | 0 | 0.28755 | 0.507617 | 0.211791 | 0 | 100 | 2 | O | 0 | 0 | 0 | 0.006012 | 0.968191 | 0 | 0.014616 | 0 | 0.002842 | 0.005018 | 0.002093 | 2 | 0.008846 | 0.014429 | 0.004141 | 0.009773 | 0.011936 | 0.027452 | 0.022945 | 0.00587 | 0.009613 | 0.00908 | 0.008681 | 0.018925 | 0.01945 | 0.007825 | 0.013981 | 0.015154 | 0.034619 | 0.028018 | 0.009792 | 0.012413 | 0.011682 | 0.011726 | -10.481 | -43.449 | -21.906 | 2.33029 | 0.085771 | -56.081 | 1.20202 | -40.573 | 7.27165 | 4.00357 | 5.32305 | -4.2933 | 1.49119 | 10.796 | 9.98202 | 214 | 334 | 319 | 303 | 301 | 332 | 333 | 140 | 335 | 126 | 503 | Wollastonite | Jadeite | Corundum | CaNb2O6 | Cassiterite | Scheelite | Manganotantalite | Rutile | Mn | Magnetite | Zr
CS14_Moolyella_B | 14 | 40 | 20 | 80 | 0 | 518 | 0 | 0 | 0 | 0.357339 | 76.1875 | 0 | 1.734 | 0 | 0.086555 | 0.191375 | 0.108101 | 21.196 | 99.8609 | 0 | 0 | 0 | 0.511189 | 96.7284 | 0 | 2.11731 | 0 | 0.111763 | 0.246203 | 0.146022 | 0 | 99.8609 | 0 | 0 | 0 | 0.193641 | 32.317 | 0 | 0.482454 | 0 | 0.07932 | 0.172523 | 0.059662 | 66.6954 | 0 | 0 | 0 | 0.293694 | 98.0297 | 0 | 0.731732 | 0 | 0.240607 | 0.523326 | 0.180978 | 0 | 100 | 2 | O | 0 | 0 | 0 | 0.005807 | 0.969092 | 0 | 0.014467 | 0 | 0.002379 | 0.005173 | 0.001789 | 2 | 0.008847 | 0.014428 | 0.004142 | 0.009773 | 0.011935 | 0.027451 | 0.022945 | 0.00587 | 0.009613 | 0.00908 | 0.00868 | 0.018926 | 0.019449 | 0.007826 | 0.013981 | 0.015153 | 0.034618 | 0.028017 | 0.009792 | 0.012412 | 0.011681 | 0.011725 | -11.598 | -13.893 | -23.134 | 2.39495 | 0.085653 | -45.789 | 1.21037 | -25.866 | 8.54737 | 3.89304 | 6.14272 | -4.3027 | 1.48769 | 10.796 | 20.0124 | 214 | 334 | 319 | 303 | 301 | 332 | 333 | 140 | 335 | 126 | 503 | Wollastonite | Jadeite | Corundum | CaNb2O6 | Cassiterite | Scheelite | Manganotantalite | Rutile | Mn | Magnetite | Zr
CS14_Moolyella_B | 14 | 40 | 20 | 80 | 0 | 519 | 0 | 0 | 0 | 0.355283 | 76.5276 | 0 | 1.61509 | 0 | 0.098416 | 0.190112 | 0.104327 | 21.2623 | 100.153 | 0 | 0 | 0 | 0.508248 | 97.1602 | 0 | 1.97212 | 0 | 0.127079 | 0.244578 | 0.140926 | 4e-06 | 100.153 | 0 | 0 | 0 | 0.191901 | 32.3557 | 0 | 0.44791 | 0 | 0.089896 | 0.170827 | 0.057392 | 66.6864 | 0 | 0 | 0 | 0.290815 | 98.0662 | 0 | 0.67878 | 0 | 0.272464 | 0.517755 | 0.17395 | 0 | 100 | 2 | O | 0 | 0 | 0 | 0.005755 | 0.970383 | 0 | 0.013433 | 0 | 0.002696 | 0.005123 | 0.001721 | 2 | 0.008838 | 0.014426 | 0.004142 | 0.009765 | 0.011925 | 0.027442 | 0.022937 | 0.005868 | 0.009609 | 0.009077 | 0.008672 | 0.018907 | 0.019445 | 0.007826 | 0.013969 | 0.01514 | 0.034607 | 0.028007 | 0.009788 | 0.012408 | 0.011678 | 0.011714 | -10.886 | -15.291 | -16.308 | 2.40466 | 0.085432 | -48.135 | 1.28091 | -39.648 | 7.59554 | 3.91472 | 6.34281 | -4.312 | 1.48409 | 10.796 | 29.9753 | 214 | 334 | 319 | 303 | 301 | 332 | 333 | 140 | 335 | 126 | 503 | Wollastonite | Jadeite | Corundum | CaNb2O6 | Cassiterite | Scheelite | Manganotantalite | Rutile | Mn | Magnetite | Zr
CS14_Moolyella_B | 14 | 40 | 20 | 80 | 0 | 520 | 0 | 0 | 0 | 0.358026 | 76.596 | 0 | 1.60729 | 0 | 0.096428 | 0.177259 | 0.085436 | 21.2693 | 100.19 | 0 | 0 | 0 | 0.512171 | 97.2471 | 0 | 1.96259 | 0 | 0.124511 | 0.228043 | 0.115407 | -1e-05 | 100.19 | 0 | 0 | 0 | 0.193331 | 32.376 | 0 | 0.445628 | 0 | 0.088057 | 0.159236 | 0.046987 | 66.6907 | 0 | 0 | 0 | 0.293017 | 98.1395 | 0 | 0.675402 | 0 | 0.266921 | 0.482682 | 0.14243 | 0 | 100 | 2 | O | 0 | 0 | 0 | 0.005798 | 0.970931 | 0 | 0.013364 | 0 | 0.002641 | 0.004775 | 0.001409 | 2 | 0.008839 | 0.014425 | 0.004142 | 0.009765 | 0.011925 | 0.027443 | 0.022938 | 0.005869 | 0.009609 | 0.009077 | 0.008672 | 0.018909 | 0.019444 | 0.007827 | 0.01397 | 0.01514 | 0.034607 | 0.028009 | 0.009789 | 0.012408 | 0.011678 | 0.011714 | -9.9309 | -10.037 | -17.947 | 2.38951 | 0.085389 | -43.702 | 1.28594 | -35.529 | 7.73851 | 4.16181 | 7.64371 | -4.3214 | 1.48059 | 10.796 | 40.0154 | 214 | 334 | 319 | 303 | 301 | 332 | 333 | 140 | 335 | 126 | 503 | Wollastonite | Jadeite | Corundum | CaNb2O6 | Cassiterite | Scheelite | Manganotantalite | Rutile | Mn | Magnetite | Zr
CS14_Moolyella_B | 14 | 40 | 20 | 80 | 0 | 521 | 0 | 0 | 0 | 0.364578 | 76.3694 | 0 | 1.55843 | 0 | 0.08869 | 0.175428 | 0.095478 | 21.201 | 99.853 | 0 | 0 | 0 | 0.521544 | 96.9593 | 0 | 1.90294 | 0 | 0.11452 | 0.225688 | 0.128971 | 2e-06 | 99.853 | 0 | 0 | 0 | 0.197508 | 32.3849 | 0 | 0.433483 | 0 | 0.081253 | 0.158102 | 0.05268 | 66.6921 | 0 | 0 | 0 | 0.299323 | 98.1586 | 0 | 0.656943 | 0 | 0.246277 | 0.479206 | 0.159674 | 0 | 100 | 2 | O | 0 | 0 | 0 | 0.005923 | 0.971178 | 0 | 0.013 | 0 | 0.002437 | 0.004741 | 0.00158 | 2 | 0.008835 | 0.014421 | 0.004142 | 0.009763 | 0.011923 | 0.02744 | 0.022936 | 0.005868 | 0.009608 | 0.009076 | 0.008669 | 0.018901 | 0.01944 | 0.007826 | 0.013966 | 0.015137 | 0.034604 | 0.028006 | 0.009788 | 0.012406 | 0.011677 | 0.01171 | -11.994 | -23.355 | -17.596 | 2.35353 | 0.085514 | -64.817 | 1.31831 | -36.634 | 8.3545 | 4.19964 | 6.88615 | -4.3307 | 1.47699 | 10.796 | 49.9783 | 214 | 334 | 319 | 303 | 301 | 332 | 333 | 140 | 335 | 126 | 503 | Wollastonite | Jadeite | Corundum | CaNb2O6 | Cassiterite | Scheelite | Manganotantalite | Rutile | Mn | Magnetite | Zr
CS14_Moolyella_B | 14 | 40 | 20 | 80 | 0 | 522 | 0 | 0 | 0 | 0.364331 | 76.5471 | 0 | 1.63243 | 0 | 0.090109 | 0.169684 | 0.085333 | 21.2604 | 100.149 | 0 | 0 | 0 | 0.521191 | 97.185 | 0 | 1.9933 | 0 | 0.116352 | 0.218298 | 0.115268 | 0 | 100.149 | 0 | 0 | 0 | 0.196837 | 32.3719 | 0 | 0.45283 | 0 | 0.082328 | 0.152509 | 0.046955 | 66.6967 | 0 | 0 | 0 | 0.298432 | 98.1606 | 0 | 0.686554 | 0 | 0.249643 | 0.462449 | 0.14238 | 0 | 100 | 2 | O | 0 | 0 | 0 | 0.005902 | 0.97072 | 0 | 0.013579 | 0 | 0.002469 | 0.004573 | 0.001408 | 2 | 0.008842 | 0.01442 | 0.004143 | 0.009768 | 0.011929 | 0.027447 | 0.022942 | 0.00587 | 0.00961 | 0.009078 | 0.008674 | 0.018915 | 0.019438 | 0.007828 | 0.013974 | 0.015145 | 0.034613 | 0.028013 | 0.009791 | 0.012409 | 0.011679 | 0.011717 | -12.147 | -11.468 | -17.87 | 2.356 | 0.085428 | -44.032 | 1.27015 | -33.668 | 8.23475 | 4.32501 | 7.65418 | -4.3401 | 1.47339 | 10.796 | 60.044 | 214 | 334 | 319 | 303 | 301 | 332 | 333 | 140 | 335 | 126 | 503 | Wollastonite | Jadeite | Corundum | CaNb2O6 | Cassiterite | Scheelite | Manganotantalite | Rutile | Mn | Magnetite | Zr
CS14_Moolyella_B | 14 | 40 | 20 | 80 | 0 | 523 | 0 | 0 | 0 | 0.355695 | 76.4985 | 0 | 1.57392 | 0 | 0.106837 | 0.169022 | 0.10937 | 21.2437 | 100.057 | 0 | 0 | 0 | 0.508838 | 97.1233 | 0 | 1.92185 | 0 | 0.137953 | 0.217446 | 0.147738 | 0 | 100.057 | 0 | 0 | 0 | 0.192297 | 32.3726 | 0 | 0.436885 | 0 | 0.097676 | 0.152013 | 0.060221 | 66.6883 | 0 | 0 | 0 | 0.291385 | 98.1074 | 0 | 0.662006 | 0 | 0.296015 | 0.460687 | 0.182504 | 0 | 100 | 2 | O | 0 | 0 | 0 | 0.005767 | 0.970863 | 0 | 0.013102 | 0 | 0.002929 | 0.004559 | 0.001806 | 2 | 0.008836 | 0.014415 | 0.004142 | 0.009764 | 0.011923 | 0.02744 | 0.022936 | 0.005868 | 0.009607 | 0.009076 | 0.008669 | 0.018903 | 0.019432 | 0.007827 | 0.013967 | 0.015138 | 0.034605 | 0.028007 | 0.009788 | 0.012405 | 0.011676 | 0.011711 | -10.638 | -15.491 | -21.792 | 2.4021 | 0.085444 | -44.033 | 1.30785 | -30.045 | 7.04776 | 4.33909 | 6.06973 | -4.3494 | 1.4699 | 10.796 | 69.9869 | 214 | 334 | 319 | 303 | 301 | 332 | 333 | 140 | 335 | 126 | 503 | Wollastonite | Jadeite | Corundum | CaNb2O6 | Cassiterite | Scheelite | Manganotantalite | Rutile | Mn | Magnetite | Zr
CS14_Moolyella_B | 14 | 40 | 20 | 80 | 0 | 524 | 0 | 0 | 0 | 0.353005 | 76.3396 | 0 | 1.56084 | 0 | 0.073494 | 0.163302 | 0.092005 | 21.1794 | 99.7616 | 0 | 0 | 0 | 0.504989 | 96.9215 | 0 | 1.90587 | 0 | 0.094899 | 0.210087 | 0.124281 | 2e-06 | 99.7616 | 0 | 0 | 0 | 0.191455 | 32.4089 | 0 | 0.434643 | 0 | 0.067408 | 0.14734 | 0.050822 | 66.6994 | 0 | 0 | 0 | 0.290192 | 98.2459 | 0 | 0.658799 | 0 | 0.204343 | 0.446653 | 0.154064 | 0 | 100 | 2 | O | 0 | 0 | 0 | 0.005741 | 0.971789 | 0 | 0.013033 | 0 | 0.002021 | 0.004418 | 0.001524 | 2 | 0.008837 | 0.014415 | 0.004143 | 0.009764 | 0.011924 | 0.02744 | 0.022937 | 0.005869 | 0.009608 | 0.009076 | 0.00867 | 0.018905 | 0.019431 | 0.007828 | 0.013968 | 0.015139 | 0.034605 | 0.028007 | 0.009789 | 0.012406 | 0.011676 | 0.011711 | -10.634 | -25.094 | -17.434 | 2.41724 | 0.085525 | -47.778 | 1.31668 | -26.204 | 9.9414 | 4.47311 | 7.12897 | -4.3588 | 1.4663 | 10.796 | 80.0432 | 214 | 334 | 319 | 303 | 301 | 332 | 333 | 140 | 335 | 126 | 503 | Wollastonite | Jadeite | Corundum | CaNb2O6 | Cassiterite | Scheelite | Manganotantalite | Rutile | Mn | Magnetite | Zr
CS14_Moolyella_B | 14 | 40 | 20 | 80 | 0 | 525 | 0 | 0 | 0 | 0.367611 | 76.5815 | 0 | 1.50279 | 0 | 0.088435 | 0.161672 | 0.08942 | 21.2411 | 100.033 | 0 | 0 | 0 | 0.525883 | 97.2287 | 0 | 1.835 | 0 | 0.114191 | 0.20799 | 0.120788 | 8e-06 | 100.033 | 0 | 0 | 0 | 0.198781 | 32.4145 | 0 | 0.41723 | 0 | 0.080869 | 0.145433 | 0.049246 | 66.6939 | 0 | 0 | 0 | 0.301201 | 98.2316 | 0 | 0.632203 | 0 | 0.245071 | 0.440733 | 0.149239 | 0 | 100 | 2 | O | 0 | 0 | 0 | 0.005961 | 0.972039 | 0 | 0.012512 | 0 | 0.002425 | 0.004361 | 0.001477 | 2 | 0.008833 | 0.014413 | 0.004143 | 0.009761 | 0.011921 | 0.02744 | 0.022936 | 0.005868 | 0.009607 | 0.009075 | 0.008666 | 0.018898 | 0.019429 | 0.007828 | 0.013964 | 0.015134 | 0.034604 | 0.028006 | 0.009788 | 0.012404 | 0.011675 | 0.011707 | -10.99 | -16.342 | -23.446 | 2.33726 | 0.08539 | -55.593 | 1.35782 | -28.75 | 8.37552 | 4.51301 | 7.31927 | -4.3681 | 1.4628 | 10.796 | 89.9896 | 214 | 334 | 319 | 303 | 301 | 332 | 333 | 140 | 335 | 126 | 503 | Wollastonite | Jadeite | Corundum | CaNb2O6 | Cassiterite | Scheelite | Manganotantalite | Rutile | Mn | Magnetite | Zr
CS14_Moolyella_B | 14 | 40 | 20 | 80 | 0 | 526 | 0 | 0 | 0 | 0.355508 | 76.6052 | 0 | 1.5486 | 0 | 0.099876 | 0.168006 | 0.080956 | 21.2545 | 100.113 | 0 | 0 | 0 | 0.508569 | 97.2587 | 0 | 1.89093 | 0 | 0.128964 | 0.216139 | 0.109356 | 4e-06 | 100.113 | 0 | 0 | 0 | 0.192102 | 32.4019 | 0 | 0.429646 | 0 | 0.091268 | 0.151026 | 0.044554 | 66.6895 | 0 | 0 | 0 | 0.291067 | 98.1887 | 0 | 0.650987 | 0 | 0.276572 | 0.457659 | 0.135014 | 0 | 100 | 2 | O | 0 | 0 | 0 | 0.005761 | 0.971723 | 0 | 0.012885 | 0 | 0.002737 | 0.004529 | 0.001336 | 2 | 0.008835 | 0.014409 | 0.004143 | 0.009763 | 0.011921 | 0.027439 | 0.022936 | 0.005868 | 0.009606 | 0.009074 | 0.008668 | 0.018902 | 0.019423 | 0.007828 | 0.013967 | 0.015136 | 0.034603 | 0.028006 | 0.009788 | 0.012403 | 0.011674 | 0.011709 | -13.429 | -18.748 | -24.083 | 2.403 | 0.08537 | -27.912 | 1.32507 | -29.901 | 7.49168 | 4.3617 | 8.03743 | -4.3774 | 1.4592 | 10.796 | 99.9525 | 214 | 334 | 319 | 303 | 301 | 332 | 333 | 140 | 335 | 126 | 503 | Wollastonite | Jadeite | Corundum | CaNb2O6 | Cassiterite | Scheelite | Manganotantalite | Rutile | Mn | Magnetite | Zr
CS14_Moolyella_B | 14 | 40 | 20 | 80 | 0 | 527 | 0 | 0 | 0 | 0.357282 | 76.312 | 0 | 1.46907 | 0 | 0.090221 | 0.164294 | 0.107819 | 21.1642 | 99.6649 | 0 | 0 | 0 | 0.511107 | 96.8864 | 0 | 1.79382 | 0 | 0.116497 | 0.211363 | 0.145642 | 0 | 99.6649 | 0 | 0 | 0 | 0.193886 | 32.4159 | 0 | 0.409325 | 0 | 0.082797 | 0.14832 | 0.059592 | 66.6902 | 0 | 0 | 0 | 0.293694 | 98.2056 | 0 | 0.620035 | 0 | 0.250839 | 0.449343 | 0.180536 | 0 | 100 | 2 | O | 0 | 0 | 0 | 0.005815 | 0.972135 | 0 | 0.012275 | 0 | 0.002483 | 0.004448 | 0.001787 | 2 | 0.008831 | 0.014408 | 0.004143 | 0.00976 | 0.011919 | 0.027439 | 0.022936 | 0.005868 | 0.009606 | 0.009075 | 0.008665 | 0.018893 | 0.019422 | 0.007829 | 0.013963 | 0.015133 | 0.034603 | 0.028006 | 0.009787 | 0.012403 | 0.011675 | 0.011704 | -13.273 | -26.848 | -25.98 | 2.39263 | 0.085546 | -55.978 | 1.3832 | -38.386 | 8.22228 | 4.44903 | 6.14749 | -4.3868 | 1.4557 | 10.796 | 109.983 | 214 | 334 | 319 | 303 | 301 | 332 | 333 | 140 | 335 | 126 | 503 | Wollastonite | Jadeite | Corundum | CaNb2O6 | Cassiterite | Scheelite | Manganotantalite | Rutile | Mn | Magnetite | Zr
CS14_Moolyella_B | 14 | 40 | 20 | 80 | 0 | 528 | 0 | 0 | 0 | 0.350715 | 76.3494 | 0 | 1.4398 | 0 | 0.106066 | 0.155844 | 0.094378 | 21.1625 | 99.6586 | 0 | 0 | 0 | 0.501713 | 96.9339 | 0 | 1.75808 | 0 | 0.136957 | 0.200493 | 0.127486 | 4e-06 | 99.6586 | 0 | 0 | 0 | 0.190326 | 32.4324 | 0 | 0.401178 | 0 | 0.09734 | 0.140695 | 0.052164 | 66.6859 | 0 | 0 | 0 | 0.288213 | 98.2254 | 0 | 0.607507 | 0 | 0.294806 | 0.426111 | 0.157985 | 0 | 100 | 2 | O | 0 | 0 | 0 | 0.005708 | 0.972691 | 0 | 0.012032 | 0 | 0.002919 | 0.00422 | 0.001564 | 2 | 0.00883 | 0.014408 | 0.004144 | 0.00976 | 0.011918 | 0.027439 | 0.022936 | 0.005867 | 0.009605 | 0.009075 | 0.008664 | 0.018891 | 0.019421 | 0.00783 | 0.013962 | 0.015131 | 0.034603 | 0.028006 | 0.009787 | 0.012403 | 0.011674 | 0.011703 | -12.685 | -28.874 | -22.552 | 2.42946 | 0.085522 | -34.292 | 1.40618 | -42.689 | 7.09333 | 4.6623 | 6.95701 | -4.3961 | 1.4521 | 10.796 | 119.965 | 214 | 334 | 319 | 303 | 301 | 332 | 333 | 140 | 335 | 126 | 503 | Wollastonite | Jadeite | Corundum | CaNb2O6 | Cassiterite | Scheelite | Manganotantalite | Rutile | Mn | Magnetite | Zr
CS14_Moolyella_B | 14 | 40 | 20 | 80 | 0 | 529 | 0 | 0 | 0 | 0.365082 | 76.7078 | 0 | 1.51085 | 0 | 0.085293 | 0.171453 | 0.0907 | 21.2781 | 100.209 | 0 | 0 | 0 | 0.522266 | 97.389 | 0 | 1.84484 | 0 | 0.110133 | 0.220573 | 0.122518 | 0 | 100.209 | 0 | 0 | 0 | 0.197064 | 32.4105 | 0 | 0.418725 | 0 | 0.077857 | 0.153959 | 0.049863 | 66.692 | 0 | 0 | 0 | 0.298581 | 98.2134 | 0 | 0.63443 | 0 | 0.235931 | 0.466541 | 0.1511 | 0 | 100 | 2 | O | 0 | 0 | 0 | 0.00591 | 0.971946 | 0 | 0.012557 | 0 | 0.002335 | 0.004617 | 0.001495 | 2 | 0.008836 | 0.014405 | 0.004144 | 0.009764 | 0.011923 | 0.027444 | 0.022941 | 0.005869 | 0.009606 | 0.009075 | 0.008668 | 0.018903 | 0.019417 | 0.00783 | 0.013968 | 0.015137 | 0.03461 | 0.028012 | 0.009789 | 0.012404 | 0.011676 | 0.011708 | -10.123 | -14.511 | -20.242 | 2.35118 | 0.085332 | -79.26 | 1.35218 | -29.258 | 8.65905 | 4.2849 | 7.22346 | -4.4055 | 1.4485 | 10.796 | 130.021 | 214 | 334 | 319 | 303 | 301 | 332 | 333 | 140 | 335 | 126 | 503 | Wollastonite | Jadeite | Corundum | CaNb2O6 | Cassiterite | Scheelite | Manganotantalite | Rutile | Mn | Magnetite | Zr
CS14_Moolyella_B | 14 | 40 | 20 | 80 | 0 | 530 | 0 | 0 | 0 | 0.358416 | 76.4592 | 0 | 1.44093 | 0 | 0.094934 | 0.166392 | 0.079911 | 21.1904 | 99.7901 | 0 | 0 | 0 | 0.512729 | 97.0733 | 0 | 1.75946 | 0 | 0.122582 | 0.214063 | 0.107944 | -1e-05 | 99.7901 | 0 | 0 | 0 | 0.194252 | 32.4368 | 0 | 0.400969 | 0 | 0.08701 | 0.150022 | 0.04411 | 66.6869 | 0 | 0 | 0 | 0.294183 | 98.247 | 0 | 0.607242 | 0 | 0.263543 | 0.454399 | 0.133605 | 0 | 100 | 2 | O | 0 | 0 | 0 | 0.005826 | 0.972809 | 0 | 0.012025 | 0 | 0.00261 | 0.004499 | 0.001323 | 2 | 0.008831 | 0.014402 | 0.004144 | 0.00976 | 0.011917 | 0.027438 | 0.022936 | 0.005867 | 0.009604 | 0.009074 | 0.008663 | 0.018892 | 0.019414 | 0.00783 | 0.013962 | 0.01513 | 0.034602 | 0.028006 | 0.009787 | 0.012401 | 0.011673 | 0.011702 | -10.78 | -14.091 | -23.118 | 2.38628 | 0.085454 | -51.641 | 1.40524 | -43.09 | 7.84626 | 4.39897 | 8.13239 | -4.4148 | 1.445 | 10.796 | 139.968 | 214 | 334 | 319 | 303 | 301 | 332 | 333 | 140 | 335 | 126 | 503 | Wollastonite | Jadeite | Corundum | CaNb2O6 | Cassiterite | Scheelite | Manganotantalite | Rutile | Mn | Magnetite | Zr
CS14_Moolyella_B | 14 | 40 | 20 | 80 | 0 | 531 | 0 | 0 | 0 | 0.350145 | 76.3686 | 0 | 1.49948 | 0 | 0.088622 | 0.162688 | 0.091308 | 21.1764 | 99.7373 | 0 | 0 | 0 | 0.500898 | 96.9583 | 0 | 1.83095 | 0 | 0.114433 | 0.209297 | 0.123339 | 4e-06 | 99.7373 | 0 | 0 | 0 | 0.189909 | 32.4221 | 0 | 0.417568 | 0 | 0.081285 | 0.14679 | 0.050438 | 66.6919 | 0 | 0 | 0 | 0.287703 | 98.2358 | 0 | 0.632595 | 0 | 0.246286 | 0.444758 | 0.152823 | 0 | 100 | 2 | O | 0 | 0 | 0 | 0.005695 | 0.972296 | 0 | 0.012522 | 0 | 0.002438 | 0.004402 | 0.001513 | 2 | 0.008835 | 0.0144 | 0.004144 | 0.009764 | 0.011922 | 0.027443 | 0.02294 | 0.005868 | 0.009605 | 0.009074 | 0.008667 | 0.018902 | 0.01941 | 0.007831 | 0.013968 | 0.015136 | 0.034607 | 0.028011 | 0.009789 | 0.012402 | 0.011674 | 0.011707 | -12.215 | -17.11 | -27.402 | 2.43363 | 0.085516 | -53.527 | 1.36047 | -26.452 | 8.35798 | 4.48763 | 7.17797 | -4.4242 | 1.4414 | 10.796 | 150.033 | 214 | 334 | 319 | 303 | 301 | 332 | 333 | 140 | 335 | 126 | 503 | Wollastonite | Jadeite | Corundum | CaNb2O6 | Cassiterite | Scheelite | Manganotantalite | Rutile | Mn | Magnetite | Zr
CS14_Moolyella_B | 14 | 40 | 20 | 80 | 0 | 532 | 0 | 0 | 0 | 0.358537 | 76.4208 | 0 | 1.50925 | 0 | 0.078982 | 0.157038 | 0.080441 | 21.188 | 99.793 | 0 | 0 | 0 | 0.512903 | 97.0245 | 0 | 1.84288 | 0 | 0.101984 | 0.202029 | 0.10866 | 0 | 99.793 | 0 | 0 | 0 | 0.194371 | 32.4294 | 0 | 0.420095 | 0 | 0.072409 | 0.141627 | 0.044415 | 66.6977 | 0 | 0 | 0 | 0.294546 | 98.2856 | 0 | 0.636603 | 0 | 0.219455 | 0.429237 | 0.134611 | 0 | 100 | 2 | O | 0 | 0 | 0 | 0.005828 | 0.972427 | 0 | 0.012597 | 0 | 0.002171 | 0.004247 | 0.001332 | 2 | 0.008837 | 0.014399 | 0.004145 | 0.009766 | 0.011924 | 0.027446 | 0.022943 | 0.005869 | 0.009606 | 0.009075 | 0.008668 | 0.018906 | 0.019409 | 0.007832 | 0.013971 | 0.015139 | 0.034611 | 0.028014 | 0.009791 | 0.012403 | 0.011675 | 0.011709 | -11.437 | -27.206 | -21.07 | 2.38687 | 0.085493 | -40.845 | 1.35344 | -30.434 | 9.29669 | 4.63089 | 8.08641 | -4.4335 | 1.43789 | 10.796 | 159.964 | 214 | 334 | 319 | 303 | 301 | 332 | 333 | 140 | 335 | 126 | 503 | Wollastonite | Jadeite | Corundum | CaNb2O6 | Cassiterite | Scheelite | Manganotantalite | Rutile | Mn | Magnetite | Zr
CS14_Moolyella_B | 14 | 40 | 20 | 80 | 0 | 533 | 0 | 0 | 0 | 0.354803 | 76.4605 | 0 | 1.46453 | 0 | 0.096303 | 0.173793 | 0.094433 | 21.202 | 99.8463 | 0 | 0 | 0 | 0.50756 | 97.075 | 0 | 1.78827 | 0 | 0.12435 | 0.223585 | 0.12756 | 0 | 99.8463 | 0 | 0 | 0 | 0.192183 | 32.4186 | 0 | 0.407301 | 0 | 0.088214 | 0.156605 | 0.052096 | 66.685 | 0 | 0 | 0 | 0.291051 | 98.1928 | 0 | 0.616837 | 0 | 0.267192 | 0.47434 | 0.157793 | 0 | 100 | 2 | O | 0 | 0 | 0 | 0.005764 | 0.972292 | 0 | 0.012216 | 0 | 0.002646 | 0.004697 | 0.001562 | 2 | 0.008831 | 0.014393 | 0.004144 | 0.009761 | 0.011918 | 0.027438 | 0.022936 | 0.005867 | 0.009602 | 0.009072 | 0.008664 | 0.018894 | 0.019401 | 0.00783 | 0.013964 | 0.015131 | 0.034602 | 0.028006 | 0.009786 | 0.012399 | 0.011671 | 0.011703 | -12.723 | -19.526 | -30.717 | 2.40659 | 0.085455 | -51.727 | 1.38671 | -46.922 | 7.7428 | 4.23282 | 6.95315 | -4.4429 | 1.43429 | 10.796 | 170.04 | 214 | 334 | 319 | 303 | 301 | 332 | 333 | 140 | 335 | 126 | 503 | Wollastonite | Jadeite | Corundum | CaNb2O6 | Cassiterite | Scheelite | Manganotantalite | Rutile | Mn | Magnetite | Zr
CS14_Moolyella_B | 14 | 40 | 20 | 80 | 0 | 534 | 0 | 0 | 0 | 0.344465 | 76.6105 | 0 | 1.45481 | 0 | 0.075768 | 0.159731 | 0.11157 | 21.2318 | 99.9887 | 0 | 0 | 0 | 0.492772 | 97.2655 | 0 | 1.77641 | 0 | 0.097834 | 0.205494 | 0.150709 | 0 | 99.9887 | 0 | 0 | 0 | 0.186347 | 32.441 | 0 | 0.404085 | 0 | 0.069316 | 0.143751 | 0.061472 | 66.6941 | 0 | 0 | 0 | 0.282251 | 98.274 | 0 | 0.61205 | 0 | 0.209979 | 0.435466 | 0.186218 | 0 | 100 | 2 | O | 0 | 0 | 0 | 0.005588 | 0.97283 | 0 | 0.012118 | 0 | 0.002079 | 0.004311 | 0.001843 | 2 | 0.008832 | 0.014391 | 0.004144 | 0.009762 | 0.011919 | 0.027439 | 0.022937 | 0.005868 | 0.009603 | 0.009073 | 0.008663 | 0.018895 | 0.019399 | 0.007831 | 0.013964 | 0.015132 | 0.034603 | 0.028008 | 0.009788 | 0.012399 | 0.011672 | 0.011703 | -12.347 | -23.249 | -22.165 | 2.46622 | 0.085368 | -30.725 | 1.3943 | -19.535 | 9.65926 | 4.56037 | 5.95523 | -4.4522 | 1.43079 | 10.796 | 179.967 | 214 | 334 | 319 | 303 | 301 | 332 | 333 | 140 | 335 | 126 | 503 | Wollastonite | Jadeite | Corundum | CaNb2O6 | Cassiterite | Scheelite | Manganotantalite | Rutile | Mn | Magnetite | Zr
CS14_Moolyella_B | 14 | 40 | 20 | 80 | 0 | 535 | 0 | 0 | 0 | 0.344821 | 76.726 | 0 | 1.4333 | 0 | 0.09204 | 0.149739 | 0.098791 | 21.2558 | 100.1 | 0 | 0 | 0 | 0.493282 | 97.4121 | 0 | 1.75014 | 0 | 0.118845 | 0.192639 | 0.133446 | 4e-06 | 100.1 | 0 | 0 | 0 | 0.186321 | 32.4519 | 0 | 0.397643 | 0 | 0.084104 | 0.1346 | 0.054367 | 66.6911 | 0 | 0 | 0 | 0.28216 | 98.2886 | 0 | 0.60218 | 0 | 0.254729 | 0.407671 | 0.164665 | 0 | 100 | 2 | O | 0 | 0 | 0 | 0.005588 | 0.9732 | 0 | 0.011925 | 0 | 0.002522 | 0.004037 | 0.00163 | 2 | 0.008831 | 0.014388 | 0.004144 | 0.00976 | 0.011916 | 0.027436 | 0.022935 | 0.005867 | 0.009601 | 0.009071 | 0.008662 | 0.018892 | 0.019395 | 0.007831 | 0.013962 | 0.015129 | 0.034599 | 0.028005 | 0.009787 | 0.012397 | 0.01167 | 0.0117 | -12.157 | -14.216 | -22.01 | 2.46373 | 0.085292 | -92.595 | 1.41127 | -33.363 | 8.06965 | 4.82956 | 6.66515 | -4.4616 | 1.42719 | 10.796 | 190.032 | 214 | 334 | 319 | 303 | 301 | 332 | 333 | 140 | 335 | 126 | 503 | Wollastonite | Jadeite | Corundum | CaNb2O6 | Cassiterite | Scheelite | Manganotantalite | Rutile | Mn | Magnetite | Zr
CS14_Moolyella_B | 14 | 40 | 20 | 80 | 0 | 536 | 0 | 0 | 0 | 0.345623 | 76.6273 | 0 | 1.43009 | 0 | 0.103763 | 0.148273 | 0.089501 | 21.2285 | 99.9731 | 0 | 0 | 0 | 0.494429 | 97.2868 | 0 | 1.74622 | 0 | 0.133983 | 0.190753 | 0.120898 | 0 | 99.9731 | 0 | 0 | 0 | 0.186985 | 32.4502 | 0 | 0.397244 | 0 | 0.094933 | 0.133448 | 0.049316 | 66.6879 | 0 | 0 | 0 | 0.283139 | 98.2744 | 0 | 0.60152 | 0 | 0.287502 | 0.404142 | 0.149351 | 0 | 100 | 2 | O | 0 | 0 | 0 | 0.005608 | 0.973195 | 0 | 0.011914 | 0 | 0.002847 | 0.004002 | 0.001479 | 2 | 0.00883 | 0.014386 | 0.004144 | 0.00976 | 0.011916 | 0.027436 | 0.022935 | 0.005867 | 0.0096 | 0.009071 | 0.008661 | 0.018891 | 0.019392 | 0.007831 | 0.013962 | 0.015129 | 0.034599 | 0.028005 | 0.009786 | 0.012396 | 0.01167 | 0.0117 | -10.771 | -29.233 | -16.564 | 2.45903 | 0.085346 | -50.732 | 1.41387 | -21.218 | 7.23273 | 4.87194 | 7.30905 | -4.4709 | 1.42369 | 10.796 | 199.979 | 214 | 334 | 319 | 303 | 301 | 332 | 333 | 140 | 335 | 126 | 503 | Wollastonite | Jadeite | Corundum | CaNb2O6 | Cassiterite | Scheelite | Manganotantalite | Rutile | Mn | Magnetite | Zr
CS14_Moolyella_B | 14 | 40 | 20 | 80 | 0 | 537 | 0 | 0 | 0 | 0.360835 | 76.5793 | 0 | 1.39409 | 0 | 0.086817 | 0.149696 | 0.113449 | 21.218 | 99.9022 | 0 | 0 | 0 | 0.516189 | 97.2258 | 0 | 1.70226 | 0 | 0.112101 | 0.192583 | 0.153246 | 4e-06 | 99.9022 | 0 | 0 | 0 | 0.195324 | 32.448 | 0 | 0.38746 | 0 | 0.079473 | 0.134804 | 0.062546 | 66.6924 | 0 | 0 | 0 | 0.2958 | 98.279 | 0 | 0.586772 | 0 | 0.24071 | 0.408295 | 0.18944 | 0 | 100 | 2 | O | 0 | 0 | 0 | 0.005857 | 0.973065 | 0 | 0.011619 | 0 | 0.002383 | 0.004043 | 0.001876 | 2 | 0.008827 | 0.014382 | 0.004144 | 0.009758 | 0.011914 | 0.027434 | 0.022933 | 0.005866 | 0.009599 | 0.00907 | 0.008659 | 0.018885 | 0.019386 | 0.00783 | 0.013959 | 0.015127 | 0.034596 | 0.028003 | 0.009785 | 0.012395 | 0.011669 | 0.011696 | -10.59 | -17.881 | -22.732 | 2.37253 | 0.085376 | -64.73 | 1.44369 | -26.996 | 8.51341 | 4.83025 | 5.86115 | -4.4803 | 1.42009 | 10.796 | 210.035 | 214 | 334 | 319 | 303 | 301 | 332 | 333 | 140 | 335 | 126 | 503 | Wollastonite | Jadeite | Corundum | CaNb2O6 | Cassiterite | Scheelite | Manganotantalite | Rutile | Mn | Magnetite | Zr
CS14_Moolyella_B | 14 | 40 | 20 | 80 | 0 | 538 | 0 | 0 | 0 | 0 | 78.2633 | 0 | 0.315744 | 0 | 0 | 0.039725 | 0.026658 | 21.1911 | 99.8365 | 0 | 0 | 0 | 0 | 99.3639 | 0 | 0.385542 | 0 | 0 | 0.051106 | 0.03601 | 2e-06 | 99.8365 | 0 | 0 | 0 | 0 | 33.1923 | 0 | 0.087836 | 0 | 0 | 0.035806 | 0.014711 | 66.6694 | 0 | 0 | 0 | 0 | 99.7163 | 0 | 0.131939 | 0 | 0 | 0.107568 | 0.044194 | 0 | 100 | 2 | O | 0 | 0 | 0 | 0 | 0.995728 | 0 | 0.002635 | 0 | 0 | 0.001074 | 0.000441 | 2 | 0.00878 | 0.014419 | 0.004152 | 0.009704 | 0.011847 | 0.027388 | 0.022893 | 0.005862 | 0.009591 | 0.009065 | 0.008607 | 0.018784 | 0.019436 | 0.007844 | 0.013882 | 0.015041 | 0.034539 | 0.027954 | 0.009779 | 0.012385 | 0.011662 | 0.011627 | -16.742 | -18.533 | -9.1934 | -142.91 | 0.084172 | -81.372 | 5.41497 | -13.583 | -393.11 | 16.6934 | 23.2828 | -4.4896 | 1.41649 | 10.796 | 220.017 | 214 | 334 | 319 | 303 | 301 | 332 | 333 | 140 | 335 | 126 | 503 | Wollastonite | Jadeite | Corundum | CaNb2O6 | Cassiterite | Scheelite | Manganotantalite | Rutile | Mn | Magnetite | Zr
CS14_Moolyella_B | 14 | 40 | 20 | 80 | 0 | 539 | 0 | 0 | 0 | 0.366665 | 76.0771 | 0 | 1.27868 | 0 | 0.081585 | 0.154197 | 0.108212 | 21.0576 | 99.124 | 0 | 0 | 0 | 0.52453 | 96.5882 | 0 | 1.56134 | 0 | 0.105345 | 0.198373 | 0.146173 | 0 | 99.124 | 0 | 0 | 0 | 0.199979 | 32.4787 | 0 | 0.35807 | 0 | 0.075248 | 0.139905 | 0.06011 | 66.688 | 0 | 0 | 0 | 0.302696 | 98.322 | 0 | 0.541987 | 0 | 0.227797 | 0.423532 | 0.181969 | 0 | 100 | 2 | O | 0 | 0 | 0 | 0.005997 | 0.974051 | 0 | 0.010739 | 0 | 0.002257 | 0.004196 | 0.001803 | 2 | 0.008819 | 0.014376 | 0.004144 | 0.009751 | 0.011907 | 0.027425 | 0.022926 | 0.005864 | 0.009596 | 0.009067 | 0.008652 | 0.018866 | 0.019379 | 0.00783 | 0.013949 | 0.015117 | 0.034585 | 0.027994 | 0.009782 | 0.01239 | 0.011665 | 0.011687 | -9.9414 | -16.47 | -16.884 | 2.34006 | 0.08564 | -63.276 | 1.55027 | -30.411 | 9.01336 | 4.70335 | 6.11809 | -4.499 | 1.41299 | 10.796 | 230.048 | 214 | 334 | 319 | 303 | 301 | 332 | 333 | 140 | 335 | 126 | 503 | Wollastonite | Jadeite | Corundum | CaNb2O6 | Cassiterite | Scheelite | Manganotantalite | Rutile | Mn | Magnetite | Zr
CS14_Moolyella_B | 14 | 40 | 20 | 80 | 0 | 540 | 0 | 0 | 0 | 0.352522 | 76.1342 | 0 | 1.31637 | 0 | 0.069161 | 0.154209 | 0.086337 | 21.0639 | 99.1768 | 0 | 0 | 0 | 0.504298 | 96.6608 | 0 | 1.60737 | 0 | 0.089303 | 0.198389 | 0.116625 | 2e-06 | 99.1768 | 0 | 0 | 0 | 0.19222 | 32.4954 | 0 | 0.368537 | 0 | 0.063774 | 0.139883 | 0.047947 | 66.6923 | 0 | 0 | 0 | 0.291001 | 98.3893 | 0 | 0.557927 | 0 | 0.193095 | 0.423536 | 0.145175 | 0 | 100 | 2 | O | 0 | 0 | 0 | 0.005764 | 0.974488 | 0 | 0.011052 | 0 | 0.001912 | 0.004195 | 0.001438 | 2 | 0.008823 | 0.014375 | 0.004145 | 0.009754 | 0.011909 | 0.027427 | 0.022928 | 0.005865 | 0.009596 | 0.009068 | 0.008654 | 0.018875 | 0.019378 | 0.007831 | 0.013954 | 0.01512 | 0.034588 | 0.027997 | 0.009783 | 0.012391 | 0.011666 | 0.01169 | -12.419 | -16.662 | -33.193 | 2.41781 | 0.085602 | -51.43 | 1.51341 | -39.293 | 10.5109 | 4.70308 | 7.55416 | -4.5083 | 1.40939 | 10.796 | 240.01 | 214 | 334 | 319 | 303 | 301 | 332 | 333 | 140 | 335 | 126 | 503 | Wollastonite | Jadeite | Corundum | CaNb2O6 | Cassiterite | Scheelite | Manganotantalite | Rutile | Mn | Magnetite | Zr
CS14_Moolyella_B | 14 | 40 | 20 | 80 | 0 | 541 | 0 | 0 | 0 | 0.35469 | 76.3347 | 0 | 1.25079 | 0 | 0.068011 | 0.153802 | 0.067236 | 21.0973 | 99.3265 | 0 | 0 | 0 | 0.507399 | 96.9153 | 0 | 1.52729 | 0 | 0.087818 | 0.197866 | 0.090823 | 0 | 99.3265 | 0 | 0 | 0 | 0.193089 | 32.5283 | 0 | 0.34961 | 0 | 0.062612 | 0.139289 | 0.037279 | 66.6898 | 0 | 0 | 0 | 0.292216 | 98.4548 | 0 | 0.52909 | 0 | 0.189511 | 0.421591 | 0.112835 | 0 | 100 | 2 | O | 0 | 0 | 0 | 0.005791 | 0.97551 | 0 | 0.010485 | 0 | 0.001878 | 0.004177 | 0.001118 | 2 | 0.008818 | 0.014372 | 0.004144 | 0.009749 | 0.011903 | 0.027421 | 0.022923 | 0.005864 | 0.009594 | 0.009066 | 0.00865 | 0.018865 | 0.019374 | 0.007831 | 0.013947 | 0.015112 | 0.03458 | 0.02799 | 0.009781 | 0.012388 | 0.011663 | 0.011684 | -12.042 | -18.709 | -23.1 | 2.40454 | 0.085463 | -46.609 | 1.57875 | -30.282 | 10.6745 | 4.71322 | 9.56283 | -4.5176 | 1.4059 | 10.796 | 249.953 | 214 | 334 | 319 | 303 | 301 | 332 | 333 | 140 | 335 | 126 | 503 | Wollastonite | Jadeite | Corundum | CaNb2O6 | Cassiterite | Scheelite | Manganotantalite | Rutile | Mn | Magnetite | Zr
CS14_Moolyella_B | 14 | 40 | 20 | 80 | 0 | 542 | 0 | 0 | 0 | 0.352125 | 76.4002 | 0 | 1.33956 | 0 | 0.086293 | 0.155927 | 0.099874 | 21.1508 | 99.5848 | 0 | 0 | 0 | 0.50373 | 96.9985 | 0 | 1.63569 | 0 | 0.111424 | 0.2006 | 0.13491 | 0 | 99.5848 | 0 | 0 | 0 | 0.191201 | 32.4726 | 0 | 0.373462 | 0 | 0.079239 | 0.140851 | 0.055233 | 66.6874 | 0 | 0 | 0 | 0.289433 | 98.3117 | 0 | 0.565333 | 0 | 0.239897 | 0.426429 | 0.16722 | 0 | 100 | 2 | O | 0 | 0 | 0 | 0.005734 | 0.973875 | 0 | 0.0112 | 0 | 0.002376 | 0.004224 | 0.001656 | 2 | 0.008823 | 0.014367 | 0.004144 | 0.009754 | 0.011908 | 0.027425 | 0.022926 | 0.005864 | 0.009594 | 0.009066 | 0.008654 | 0.018875 | 0.019366 | 0.00783 | 0.013954 | 0.015119 | 0.034585 | 0.027994 | 0.009782 | 0.012388 | 0.011663 | 0.011689 | -10.517 | -33.191 | -26.713 | 2.42 | 0.085445 | -50.355 | 1.49156 | -40.844 | 8.55672 | 4.65595 | 6.59209 | -4.527 | 1.4023 | 10.796 | 260.01 | 214 | 334 | 319 | 303 | 301 | 332 | 333 | 140 | 335 | 126 | 503 | Wollastonite | Jadeite | Corundum | CaNb2O6 | Cassiterite | Scheelite | Manganotantalite | Rutile | Mn | Magnetite | Zr
CS14_Moolyella_B | 14 | 40 | 20 | 80 | 0 | 543 | 0 | 0 | 0 | 0.369503 | 76.5088 | 0 | 1.29361 | 0 | 0.108174 | 0.142385 | 0.108276 | 21.1829 | 99.7136 | 0 | 0 | 0 | 0.52859 | 97.1363 | 0 | 1.57957 | 0 | 0.139679 | 0.183178 | 0.146259 | 6e-06 | 99.7136 | 0 | 0 | 0 | 0.200324 | 32.468 | 0 | 0.360088 | 0 | 0.099177 | 0.128417 | 0.059786 | 66.6842 | 0 | 0 | 0 | 0.303194 | 98.2819 | 0 | 0.545 | 0 | 0.300212 | 0.388723 | 0.180975 | 0 | 100 | 2 | O | 0 | 0 | 0 | 0.006008 | 0.973784 | 0 | 0.0108 | 0 | 0.002975 | 0.003851 | 0.001793 | 2 | 0.008818 | 0.014362 | 0.004143 | 0.00975 | 0.011904 | 0.027419 | 0.022922 | 0.005862 | 0.009591 | 0.009064 | 0.008649 | 0.018864 | 0.019359 | 0.007829 | 0.013948 | 0.015113 | 0.034578 | 0.027989 | 0.009779 | 0.012385 | 0.01166 | 0.011684 | -10.297 | -16.145 | -32.653 | 2.32497 | 0.085375 | -55.907 | 1.53508 | -53.893 | 6.95901 | 5.04836 | 6.11317 | -4.5363 | 1.39869 | 10.796 | 269.995 | 214 | 334 | 319 | 303 | 301 | 332 | 333 | 140 | 335 | 126 | 503 | Wollastonite | Jadeite | Corundum | CaNb2O6 | Cassiterite | Scheelite | Manganotantalite | Rutile | Mn | Magnetite | Zr
CS14_Moolyella_B | 14 | 40 | 20 | 80 | 0 | 544 | 0 | 0 | 0 | 0.360227 | 76.4666 | 0 | 1.26729 | 0 | 0.081082 | 0.156564 | 0.089383 | 21.1512 | 99.5723 | 0 | 0 | 0 | 0.51532 | 97.0827 | 0 | 1.54744 | 0 | 0.104696 | 0.201419 | 0.120738 | -1e-05 | 99.5723 | 0 | 0 | 0 | 0.195593 | 32.4996 | 0 | 0.3533 | 0 | 0.074451 | 0.14142 | 0.049429 | 66.6862 | 0 | 0 | 0 | 0.296 | 98.3664 | 0 | 0.534666 | 0 | 0.22534 | 0.428036 | 0.149607 | 0 | 100 | 2 | O | 0 | 0 | 0 | 0.005866 | 0.974703 | 0 | 0.010596 | 0 | 0.002233 | 0.004241 | 0.001482 | 2 | 0.008818 | 0.014362 | 0.004144 | 0.00975 | 0.011903 | 0.027419 | 0.022922 | 0.005863 | 0.009591 | 0.009064 | 0.008649 | 0.018864 | 0.019359 | 0.00783 | 0.013947 | 0.015112 | 0.034578 | 0.027989 | 0.009779 | 0.012385 | 0.011661 | 0.011683 | -10.119 | -24.325 | -20.33 | 2.37405 | 0.085391 | -51.127 | 1.56155 | -29.145 | 9.06121 | 4.63832 | 7.30802 | -4.5457 | 1.3952 | 10.796 | 280.022 | 214 | 334 | 319 | 303 | 301 | 332 | 333 | 140 | 335 | 126 | 503 | Wollastonite | Jadeite | Corundum | CaNb2O6 | Cassiterite | Scheelite | Manganotantalite | Rutile | Mn | Magnetite | Zr
CS14_Moolyella_B | 14 | 40 | 20 | 80 | 0 | 545 | 0 | 0 | 0 | 0.362387 | 76.7624 | 0 | 1.28719 | 0 | 0.083792 | 0.141254 | 0.105927 | 21.2385 | 99.9815 | 0 | 0 | 0 | 0.51841 | 97.4584 | 0 | 1.57173 | 0 | 0.108195 | 0.181723 | 0.143086 | 2e-06 | 99.9815 | 0 | 0 | 0 | 0.195971 | 32.4936 | 0 | 0.357397 | 0 | 0.076629 | 0.127076 | 0.058342 | 66.691 | 0 | 0 | 0 | 0.296635 | 98.3691 | 0 | 0.54098 | 0 | 0.231981 | 0.384703 | 0.17662 | 0 | 100 | 2 | O | 0 | 0 | 0 | 0.005877 | 0.974452 | 0 | 0.010718 | 0 | 0.002298 | 0.003811 | 0.00175 | 2 | 0.00882 | 0.014359 | 0.004144 | 0.009751 | 0.011905 | 0.027422 | 0.022925 | 0.005864 | 0.009592 | 0.009064 | 0.00865 | 0.018869 | 0.019356 | 0.007831 | 0.01395 | 0.015115 | 0.034582 | 0.027993 | 0.009781 | 0.012386 | 0.011661 | 0.011685 | -11.348 | -22.941 | -20.822 | 2.36275 | 0.085234 | -71.437 | 1.54161 | -27.608 | 8.79047 | 5.08493 | 6.23911 | -4.555 | 1.3916 | 10.796 | 289.985 | 214 | 334 | 319 | 303 | 301 | 332 | 333 | 140 | 335 | 126 | 503 | Wollastonite | Jadeite | Corundum | CaNb2O6 | Cassiterite | Scheelite | Manganotantalite | Rutile | Mn | Magnetite | Zr
CS14_Moolyella_B | 14 | 40 | 20 | 80 | 0 | 546 | 0 | 0 | 0 | 0.364317 | 76.6398 | 0 | 1.2332 | 0 | 0.064323 | 0.149503 | 0.088082 | 21.1848 | 99.724 | 0 | 0 | 0 | 0.521171 | 97.3027 | 0 | 1.50581 | 0 | 0.083056 | 0.192335 | 0.118981 | -1e-05 | 99.724 | 0 | 0 | 0 | 0.197518 | 32.5246 | 0 | 0.343281 | 0 | 0.058974 | 0.13484 | 0.048637 | 66.6922 | 0 | 0 | 0 | 0.298931 | 98.4477 | 0 | 0.519534 | 0 | 0.178508 | 0.408145 | 0.147218 | 0 | 100 | 2 | O | 0 | 0 | 0 | 0.005923 | 0.975363 | 0 | 0.010295 | 0 | 0.001769 | 0.004044 | 0.001459 | 2 | 0.008818 | 0.014359 | 0.004145 | 0.00975 | 0.011903 | 0.027422 | 0.022925 | 0.005864 | 0.009592 | 0.009064 | 0.008648 | 0.018865 | 0.019356 | 0.007832 | 0.013947 | 0.015113 | 0.034581 | 0.027992 | 0.009781 | 0.012385 | 0.011661 | 0.011682 | -12.176 | -14.155 | -21.984 | 2.35211 | 0.085299 | -51.101 | 1.59766 | -25.954 | 11.2451 | 4.83329 | 7.40863 | -4.5644 | 1.3881 | 10.796 | 300.025 | 214 | 334 | 319 | 303 | 301 | 332 | 333 | 140 | 335 | 126 | 503 | Wollastonite | Jadeite | Corundum | CaNb2O6 | Cassiterite | Scheelite | Manganotantalite | Rutile | Mn | Magnetite | Zr
CS14_Moolyella_B | 14 | 40 | 20 | 80 | 0 | 547 | 0 | 0 | 0 | 0.366419 | 76.7637 | 0 | 1.18715 | 0 | 0.058273 | 0.140292 | 0.102067 | 21.2094 | 99.8274 | 0 | 0 | 0 | 0.524178 | 97.46 | 0 | 1.44958 | 0 | 0.075245 | 0.180486 | 0.137872 | -1e-05 | 99.8274 | 0 | 0 | 0 | 0.198435 | 32.5406 | 0 | 0.330091 | 0 | 0.053368 | 0.126392 | 0.056296 | 66.6948 | 0 | 0 | 0 | 0.300286 | 98.4858 | 0 | 0.499519 | 0 | 0.161521 | 0.38253 | 0.170383 | 0 | 100 | 2 | O | 0 | 0 | 0 | 0.005951 | 0.975805 | 0 | 0.009899 | 0 | 0.0016 | 0.00379 | 0.001688 | 2 | 0.008814 | 0.014354 | 0.004144 | 0.009745 | 0.011899 | 0.027415 | 0.022919 | 0.005862 | 0.009589 | 0.009062 | 0.008644 | 0.018856 | 0.019349 | 0.007831 | 0.013941 | 0.015107 | 0.034572 | 0.027985 | 0.009779 | 0.012382 | 0.011658 | 0.011676 | -12.235 | -18.883 | -26.532 | 2.34001 | 0.085208 | -139.99 | 1.649 | -45.513 | 12.3375 | 5.11507 | 6.45318 | -4.5737 | 1.3845 | 10.796 | 309.988 | 214 | 334 | 319 | 303 | 301 | 332 | 333 | 140 | 335 | 126 | 503 | Wollastonite | Jadeite | Corundum | CaNb2O6 | Cassiterite | Scheelite | Manganotantalite | Rutile | Mn | Magnetite | Zr
CS14_Moolyella_B | 14 | 40 | 20 | 80 | 0 | 548 | 0 | 0 | 0 | 0.3725 | 76.4378 | 0 | 1.221 | 0 | 0.078834 | 0.147778 | 0.096176 | 21.1377 | 99.4919 | 0 | 0 | 0 | 0.532877 | 97.0462 | 0 | 1.49091 | 0 | 0.101794 | 0.190116 | 0.129915 | 2e-06 | 99.4919 | 0 | 0 | 0 | 0.202393 | 32.5093 | 0 | 0.340623 | 0 | 0.072436 | 0.133574 | 0.053222 | 66.6885 | 0 | 0 | 0 | 0.306285 | 98.3936 | 0 | 0.515471 | 0 | 0.219238 | 0.404281 | 0.161083 | 0 | 100 | 2 | O | 0 | 0 | 0 | 0.00607 | 0.974958 | 0 | 0.010215 | 0 | 0.002172 | 0.004006 | 0.001596 | 2 | 0.008815 | 0.014351 | 0.004144 | 0.009748 | 0.011901 | 0.027417 | 0.022921 | 0.005862 | 0.009589 | 0.009062 | 0.008646 | 0.018858 | 0.019345 | 0.007831 | 0.013945 | 0.015109 | 0.034575 | 0.027987 | 0.009778 | 0.012382 | 0.011658 | 0.011679 | -11.802 | -16.491 | -26.016 | 2.30917 | 0.085405 | -40.46 | 1.61077 | -32.61 | 9.29814 | 4.88245 | 6.822 | -4.5831 | 1.381 | 10.796 | 320.018 | 214 | 334 | 319 | 303 | 301 | 332 | 333 | 140 | 335 | 126 | 503 | Wollastonite | Jadeite | Corundum | CaNb2O6 | Cassiterite | Scheelite | Manganotantalite | Rutile | Mn | Magnetite | Zr
CS14_Moolyella_B | 14 | 40 | 20 | 80 | 0 | 549 | 0 | 0 | 0 | 0.376629 | 76.5348 | 0 | 1.20383 | 0 | 0.068367 | 0.137614 | 0.072978 | 21.1478 | 99.542 | 0 | 0 | 0 | 0.538784 | 97.1694 | 0 | 1.46995 | 0 | 0.088278 | 0.17704 | 0.098578 | -1e-05 | 99.542 | 0 | 0 | 0 | 0.204557 | 32.5379 | 0 | 0.335704 | 0 | 0.062794 | 0.124339 | 0.040369 | 66.6943 | 0 | 0 | 0 | 0.309602 | 98.4936 | 0 | 0.508096 | 0 | 0.19008 | 0.376379 | 0.122198 | 0 | 100 | 2 | O | 0 | 0 | 0 | 0.006134 | 0.975732 | 0 | 0.010067 | 0 | 0.001883 | 0.003729 | 0.001211 | 2 | 0.008815 | 0.01435 | 0.004145 | 0.009747 | 0.0119 | 0.027416 | 0.02292 | 0.005862 | 0.009589 | 0.009062 | 0.008645 | 0.018859 | 0.019343 | 0.007831 | 0.013944 | 0.015108 | 0.034574 | 0.027987 | 0.009779 | 0.012381 | 0.011658 | 0.011677 | -11.337 | -16.088 | -19.987 | 2.28823 | 0.085338 | -44.182 | 1.62991 | -40.005 | 10.617 | 5.20426 | 8.84266 | -4.5924 | 1.3774 | 10.796 | 330 | 214 | 334 | 319 | 303 | 301 | 332 | 333 | 140 | 335 | 126 | 503 | Wollastonite | Jadeite | Corundum | CaNb2O6 | Cassiterite | Scheelite | Manganotantalite | Rutile | Mn | Magnetite | Zr
CS14_Moolyella_B | 14 | 40 | 20 | 80 | 0 | 550 | 0 | 0 | 0 | 0.369461 | 76.4936 | 0 | 1.22655 | 0 | 0.096687 | 0.146613 | 0.091711 | 21.156 | 99.5806 | 0 | 0 | 0 | 0.528529 | 97.117 | 0 | 1.49769 | 0 | 0.124846 | 0.188617 | 0.123883 | 4e-06 | 99.5806 | 0 | 0 | 0 | 0.200553 | 32.5024 | 0 | 0.341849 | 0 | 0.088757 | 0.132396 | 0.050703 | 66.6833 | 0 | 0 | 0 | 0.30345 | 98.3566 | 0 | 0.517241 | 0 | 0.26859 | 0.400649 | 0.153435 | 0 | 100 | 2 | O | 0 | 0 | 0 | 0.006015 | 0.974828 | 0 | 0.010253 | 0 | 0.002662 | 0.003971 | 0.001521 | 2 | 0.008815 | 0.014346 | 0.004145 | 0.009749 | 0.011901 | 0.027417 | 0.022921 | 0.005862 | 0.009588 | 0.009061 | 0.008646 | 0.018859 | 0.019338 | 0.007831 | 0.013946 | 0.015109 | 0.034575 | 0.027988 | 0.009778 | 0.01238 | 0.011657 | 0.011678 | -13.681 | -22.131 | -31.458 | 2.3249 | 0.085373 | -64.836 | 1.60472 | -39.539 | 7.70456 | 4.91673 | 7.13176 | -4.6017 | 1.3738 | 10.796 | 339.963 | 214 | 334 | 319 | 303 | 301 | 332 | 333 | 140 | 335 | 126 | 503 | Wollastonite | Jadeite | Corundum | CaNb2O6 | Cassiterite | Scheelite | Manganotantalite | Rutile | Mn | Magnetite | Zr
CS14_Moolyella_B | 14 | 40 | 20 | 80 | 0 | 551 | 0 | 0 | 0 | 0.373509 | 76.3582 | 0 | 1.29135 | 0 | 0.080227 | 0.149041 | 0.080863 | 21.1276 | 99.4609 | 0 | 0 | 0 | 0.534321 | 96.9452 | 0 | 1.57682 | 0 | 0.103593 | 0.191741 | 0.10923 | 0 | 99.4609 | 0 | 0 | 0 | 0.203046 | 32.4921 | 0 | 0.360436 | 0 | 0.073754 | 0.134785 | 0.044771 | 66.6911 | 0 | 0 | 0 | 0.307392 | 98.38 | 0 | 0.545665 | 0 | 0.223314 | 0.408103 | 0.135558 | 0 | 100 | 2 | O | 0 | 0 | 0 | 0.006089 | 0.974408 | 0 | 0.010809 | 0 | 0.002212 | 0.004042 | 0.001343 | 2 | 0.00882 | 0.014342 | 0.004145 | 0.009752 | 0.011904 | 0.027419 | 0.022923 | 0.005863 | 0.009588 | 0.009061 | 0.008649 | 0.018868 | 0.019333 | 0.007831 | 0.013951 | 0.015114 | 0.034577 | 0.02799 | 0.009779 | 0.01238 | 0.011657 | 0.011683 | -10.259 | -28.624 | -17.234 | 2.30489 | 0.08545 | -35.077 | 1.53735 | -69.913 | 9.14736 | 4.84487 | 8.02936 | -4.6111 | 1.3703 | 10.796 | 350.004 | 214 | 334 | 319 | 303 | 301 | 332 | 333 | 140 | 335 | 126 | 503 | Wollastonite | Jadeite | Corundum | CaNb2O6 | Cassiterite | Scheelite | Manganotantalite | Rutile | Mn | Magnetite | Zr
CS14_Moolyella_B | 14 | 40 | 20 | 80 | 0 | 552 | 0 | 0 | 0 | 0.361031 | 75.94 | 0 | 1.24524 | 0 | 0.075149 | 0.139694 | 0.098008 | 21.0012 | 98.8603 | 0 | 0 | 0 | 0.51647 | 96.4142 | 0 | 1.52051 | 0 | 0.097035 | 0.179716 | 0.132389 | 4e-06 | 98.8603 | 0 | 0 | 0 | 0.197448 | 32.5094 | 0 | 0.349664 | 0 | 0.069503 | 0.127096 | 0.054591 | 66.6923 | 0 | 0 | 0 | 0.298855 | 98.4115 | 0 | 0.529246 | 0 | 0.210398 | 0.38474 | 0.165257 | 0 | 100 | 2 | O | 0 | 0 | 0 | 0.005921 | 0.974906 | 0 | 0.010486 | 0 | 0.002084 | 0.003811 | 0.001637 | 2 | 0.008817 | 0.014341 | 0.004145 | 0.009751 | 0.011903 | 0.027418 | 0.022922 | 0.005863 | 0.009588 | 0.009061 | 0.008647 | 0.018863 | 0.019331 | 0.007832 | 0.013949 | 0.015112 | 0.034576 | 0.02799 | 0.009779 | 0.01238 | 0.011657 | 0.011681 | -13.599 | -18.84 | -31.747 | 2.3699 | 0.085689 | -51.076 | 1.58462 | -41.299 | 9.71958 | 5.1342 | 6.70424 | -4.6205 | 1.3667 | 10.796 | 360.069 | 214 | 334 | 319 | 303 | 301 | 332 | 333 | 140 | 335 | 126 | 503 | Wollastonite | Jadeite | Corundum | CaNb2O6 | Cassiterite | Scheelite | Manganotantalite | Rutile | Mn | Magnetite | Zr
CS21_Strelley_A | 15 | 40 | 20 | 80 | 0 | 553 | 0 | 0 | 0 | 34.8744 | 0 | 0.155555 | 26.4451 | 0.218611 | 6.14477 | 7.87489 | 0.05527 | 25.1126 | 100.881 | 0 | 0 | 0 | 49.8893 | 0 | 0.196167 | 32.2909 | 0.364656 | 7.93436 | 10.131 | 0.074659 | 0 | 100.881 | 0 | 0 | 0 | 15.9738 | 0 | 0.036005 | 6.21922 | 0.194214 | 4.75968 | 6.00054 | 0.025784 | 66.7908 | 0 | 0 | 0 | 36.119 | 0 | 0.162826 | 14.0625 | 0.878292 | 21.5246 | 27.1361 | 0.116601 | 0 | 100 | 2 | O | 0 | 0 | 0 | 0.478323 | 0 | 0.001078 | 0.18623 | 0.005816 | 0.142525 | 0.179682 | 0.000772 | 2 | 0.008548 | 0.011506 | 0.003518 | 0.010236 | 0.013103 | 0.027468 | 0.022913 | 0.005327 | 0.009063 | 0.008607 | 0.009084 | 0.018287 | 0.015509 | 0.006647 | 0.014643 | 0.016636 | 0.03464 | 0.027978 | 0.008886 | 0.011702 | 0.011072 | 0.01227 | -1.1771 | -8.9313 | -4.1934 | 0.152394 | -11.627 | 12.7397 | 0.208756 | 1.92344 | 0.402471 | 0.309819 | 12.1017 | 0.17219 | 25.9777 | 10.801 | 0 | 214 | 334 | 319 | 303 | 301 | 332 | 333 | 140 | 335 | 126 | 503 | Wollastonite | Jadeite | Corundum | CaNb2O6 | Cassiterite | Scheelite | Manganotantalite | Rutile | Mn | Magnetite | Zr
CS21_Strelley_A | 15 | 40 | 20 | 80 | 0 | 554 | 0 | 0 | 0 | 36.1191 | 0 | 0.1993 | 24.8095 | 0.163556 | 6.58627 | 7.50658 | 0.024455 | 25.2738 | 100.683 | 0 | 0 | 0 | 51.6699 | 0 | 0.251333 | 30.2938 | 0.272822 | 8.50444 | 9.65719 | 0.033034 | 2e-06 | 100.683 | 0 | 0 | 0 | 16.4416 | 0 | 0.045845 | 5.79848 | 0.144405 | 5.07011 | 5.68451 | 0.011338 | 66.8038 | 0 | 0 | 0 | 37.2382 | 0 | 0.207668 | 13.1329 | 0.654121 | 22.9664 | 25.7495 | 0.051358 | 0 | 100 | 2 | O | 0 | 0 | 0 | 0.492235 | 0 | 0.001373 | 0.173597 | 0.004323 | 0.151791 | 0.170185 | 0.000339 | 2 | 0.008386 | 0.011441 | 0.003499 | 0.010108 | 0.012984 | 0.027324 | 0.022784 | 0.005288 | 0.009012 | 0.008568 | 0.00896 | 0.01794 | 0.015422 | 0.006611 | 0.014461 | 0.016485 | 0.034457 | 0.027821 | 0.00882 | 0.011637 | 0.011023 | 0.012103 | -1.2008 | -9.3613 | -4.3491 | 0.148683 | -9.5841 | 9.97139 | 0.216278 | 2.48596 | 0.388181 | 0.318164 | 26.3511 | 0.1622 | 25.9777 | 10.801 | 9.98999 | 214 | 334 | 319 | 303 | 301 | 332 | 333 | 140 | 335 | 126 | 503 | Wollastonite | Jadeite | Corundum | CaNb2O6 | Cassiterite | Scheelite | Manganotantalite | Rutile | Mn | Magnetite | Zr
CS21_Strelley_A | 15 | 40 | 20 | 80 | 0 | 555 | 0 | 0 | 0 | 35.8789 | 0 | 0.263975 | 25.3127 | 0.156646 | 6.42446 | 7.78203 | 0.046269 | 25.3334 | 101.198 | 0 | 0 | 0 | 51.3263 | 0 | 0.332895 | 30.9083 | 0.261294 | 8.2955 | 10.0116 | 0.0625 | 0 | 101.198 | 0 | 0 | 0 | 16.2885 | 0 | 0.06056 | 5.90025 | 0.137933 | 4.9323 | 5.8773 | 0.021394 | 66.7818 | 0 | 0 | 0 | 36.8121 | 0 | 0.273731 | 13.3346 | 0.623458 | 22.294 | 26.5655 | 0.096699 | 0 | 100 | 2 | O | 0 | 0 | 0 | 0.487813 | 0 | 0.001814 | 0.176702 | 0.004131 | 0.147714 | 0.176015 | 0.000641 | 2 | 0.008432 | 0.011461 | 0.003505 | 0.010146 | 0.013018 | 0.027367 | 0.022823 | 0.005299 | 0.009026 | 0.008579 | 0.008996 | 0.018039 | 0.015449 | 0.006623 | 0.014515 | 0.016527 | 0.034512 | 0.027868 | 0.008839 | 0.011655 | 0.011037 | 0.012152 | -1.1348 | -9.5412 | -4.1876 | 0.149498 | -14.337 | 7.62187 | 0.213896 | 2.59055 | 0.393241 | 0.312017 | 14.2242 | 0.15219 | 25.9777 | 10.801 | 20 | 214 | 334 | 319 | 303 | 301 | 332 | 333 | 140 | 335 | 126 | 503 | Wollastonite | Jadeite | Corundum | CaNb2O6 | Cassiterite | Scheelite | Manganotantalite | Rutile | Mn | Magnetite | Zr
CS21_Strelley_A | 15 | 40 | 20 | 80 | 0 | 556 | 0 | 0 | 0 | 35.7149 | 0 | 0.287433 | 25.5957 | 0.140899 | 6.71362 | 7.41025 | 0.045114 | 25.2982 | 101.206 | 0 | 0 | 0 | 51.0917 | 0 | 0.362477 | 31.2539 | 0.235028 | 8.66887 | 9.53327 | 0.06094 | 0 | 101.206 | 0 | 0 | 0 | 16.2415 | 0 | 0.066053 | 5.97631 | 0.124278 | 5.16301 | 5.60599 | 0.020895 | 66.802 | 0 | 0 | 0 | 36.7635 | 0 | 0.29903 | 13.5277 | 0.562619 | 23.3736 | 25.379 | 0.094594 | 0 | 100 | 2 | O | 0 | 0 | 0 | 0.486257 | 0 | 0.001978 | 0.178926 | 0.003721 | 0.154577 | 0.167839 | 0.000626 | 2 | 0.008462 | 0.011464 | 0.003508 | 0.01017 | 0.013044 | 0.027394 | 0.022848 | 0.005307 | 0.009036 | 0.008586 | 0.009019 | 0.018103 | 0.015453 | 0.006627 | 0.014549 | 0.016561 | 0.034546 | 0.027898 | 0.008853 | 0.011667 | 0.011046 | 0.012183 | -1.1586 | -6.9451 | -4.1155 | 0.150021 | -12.228 | 7.0332 | 0.212557 | 2.85987 | 0.384062 | 0.32015 | 14.6106 | 0.14219 | 25.9777 | 10.801 | 30 | 214 | 334 | 319 | 303 | 301 | 332 | 333 | 140 | 335 | 126 | 503 | Wollastonite | Jadeite | Corundum | CaNb2O6 | Cassiterite | Scheelite | Manganotantalite | Rutile | Mn | Magnetite | Zr
CS21_Strelley_A | 15 | 40 | 20 | 80 | 0 | 557 | 0 | 0 | 0 | 35.4894 | 0 | 0.255015 | 25.722 | 0.125576 | 7.68613 | 6.68103 | 0.033328 | 25.2805 | 101.273 | 0 | 0 | 0 | 50.7691 | 0 | 0.321595 | 31.4081 | 0.209467 | 9.92461 | 8.59513 | 0.045019 | 2e-06 | 101.273 | 0 | 0 | 0 | 16.1309 | 0 | 0.058574 | 6.0028 | 0.110706 | 5.90795 | 5.0518 | 0.015428 | 66.7219 | 0 | 0 | 0 | 36.3123 | 0 | 0.263712 | 13.5129 | 0.498423 | 26.5989 | 22.7443 | 0.069461 | 0 | 100 | 2 | O | 0 | 0 | 0 | 0.483525 | 0 | 0.001756 | 0.179935 | 0.003318 | 0.177092 | 0.151429 | 0.000462 | 2 | 0.008465 | 0.011459 | 0.003507 | 0.010171 | 0.013034 | 0.027388 | 0.022843 | 0.005302 | 0.009031 | 0.008582 | 0.00902 | 0.01811 | 0.015447 | 0.006626 | 0.014551 | 0.016548 | 0.034539 | 0.027892 | 0.008845 | 0.011661 | 0.011041 | 0.012184 | -1.1053 | -7.9472 | -4.0699 | 0.150547 | -12.458 | 7.88274 | 0.211974 | 3.17996 | 0.357456 | 0.338281 | 19.5995 | 0.1322 | 25.9777 | 10.801 | 39.99 | 214 | 334 | 319 | 303 | 301 | 332 | 333 | 140 | 335 | 126 | 503 | Wollastonite | Jadeite | Corundum | CaNb2O6 | Cassiterite | Scheelite | Manganotantalite | Rutile | Mn | Magnetite | Zr
CS21_Strelley_A | 15 | 40 | 20 | 80 | 0 | 558 | 0 | 0 | 0 | 36.0906 | 0 | 0.24145 | 24.591 | 0.172079 | 8.07575 | 6.20815 | 0.040792 | 25.2974 | 100.717 | 0 | 0 | 0 | 51.6291 | 0 | 0.304488 | 30.027 | 0.287037 | 10.4277 | 7.98676 | 0.055102 | 4e-06 | 100.717 | 0 | 0 | 0 | 16.398 | 0 | 0.055438 | 5.73671 | 0.151647 | 6.20513 | 4.69249 | 0.018877 | 66.7417 | 0 | 0 | 0 | 36.9475 | 0 | 0.249821 | 12.9258 | 0.683372 | 27.9625 | 21.146 | 0.085065 | 0 | 100 | 2 | O | 0 | 0 | 0 | 0.491386 | 0 | 0.001661 | 0.171908 | 0.004544 | 0.185945 | 0.140616 | 0.000566 | 2 | 0.008356 | 0.01141 | 0.003493 | 0.010085 | 0.01295 | 0.027287 | 0.022753 | 0.005275 | 0.008996 | 0.008555 | 0.008936 | 0.017877 | 0.01538 | 0.0066 | 0.014427 | 0.016442 | 0.034411 | 0.027783 | 0.008799 | 0.011616 | 0.011006 | 0.012071 | -1.1265 | -6.6117 | -4.0608 | 0.148579 | -16.388 | 8.27994 | 0.217306 | 2.36841 | 0.34846 | 0.352112 | 15.9625 | 0.12219 | 25.9777 | 10.801 | 50 | 214 | 334 | 319 | 303 | 301 | 332 | 333 | 140 | 335 | 126 | 503 | Wollastonite | Jadeite | Corundum | CaNb2O6 | Cassiterite | Scheelite | Manganotantalite | Rutile | Mn | Magnetite | Zr
CS21_Strelley_A | 15 | 40 | 20 | 80 | 0 | 559 | 0 | 0 | 0 | 37.2331 | 0 | 0.137854 | 23.6116 | 0.170891 | 6.77812 | 7.73657 | 0.051751 | 25.6088 | 101.329 | 0 | 0 | 0 | 53.2635 | 0 | 0.173845 | 28.8311 | 0.285057 | 8.75216 | 9.95307 | 0.069905 | 0 | 101.329 | 0 | 0 | 0 | 16.7082 | 0 | 0.031261 | 5.4402 | 0.14874 | 5.14375 | 5.77553 | 0.023652 | 66.7287 | 0 | 0 | 0 | 37.6359 | 0 | 0.140832 | 12.2543 | 0.670087 | 23.1731 | 26.0193 | 0.106555 | 0 | 100 | 2 | O | 0 | 0 | 0 | 0.500778 | 0 | 0.000937 | 0.163054 | 0.004458 | 0.154169 | 0.173105 | 0.000709 | 2 | 0.008245 | 0.011382 | 0.003483 | 0.009992 | 0.01286 | 0.027183 | 0.02266 | 0.005246 | 0.008959 | 0.008528 | 0.008845 | 0.01764 | 0.015343 | 0.006582 | 0.014294 | 0.016327 | 0.03428 | 0.02767 | 0.008751 | 0.011569 | 0.010971 | 0.011948 | -1.0813 | -6.6156 | -3.9547 | 0.145532 | -12.668 | 14.1951 | 0.222353 | 2.37328 | 0.382518 | 0.31337 | 12.5667 | 0.11219 | 25.9777 | 10.801 | 60 | 214 | 334 | 319 | 303 | 301 | 332 | 333 | 140 | 335 | 126 | 503 | Wollastonite | Jadeite | Corundum | CaNb2O6 | Cassiterite | Scheelite | Manganotantalite | Rutile | Mn | Magnetite | Zr
CS21_Strelley_A | 15 | 40 | 20 | 80 | 0 | 560 | 0 | 0 | 0 | 37.161 | 0 | 0.222147 | 23.6944 | 0.145729 | 8.43531 | 6.03729 | 0.049777 | 25.5964 | 101.342 | 0 | 0 | 0 | 53.1603 | 0 | 0.280145 | 28.9322 | 0.243084 | 10.892 | 7.76695 | 0.067239 | 2e-06 | 101.342 | 0 | 0 | 0 | 16.6859 | 0 | 0.050406 | 5.46257 | 0.126916 | 6.40522 | 4.5097 | 0.022764 | 66.7366 | 0 | 0 | 0 | 37.599 | 0 | 0.227164 | 12.3091 | 0.571969 | 28.8664 | 20.3238 | 0.102589 | 0 | 100 | 2 | O | 0 | 0 | 0 | 0.500052 | 0 | 0.001511 | 0.163705 | 0.003803 | 0.191955 | 0.135149 | 0.000682 | 2 | 0.008249 | 0.011362 | 0.00348 | 0.009997 | 0.012866 | 0.027184 | 0.022662 | 0.005247 | 0.008959 | 0.008527 | 0.00885 | 0.017648 | 0.015316 | 0.006575 | 0.014301 | 0.016334 | 0.034282 | 0.027671 | 0.008751 | 0.011569 | 0.01097 | 0.011954 | -1.0689 | -7.0879 | -3.8928 | 0.145693 | -19.91 | 8.93968 | 0.221847 | 2.7459 | 0.340758 | 0.357666 | 13.051 | 0.1022 | 25.9777 | 10.801 | 69.99 | 214 | 334 | 319 | 303 | 301 | 332 | 333 | 140 | 335 | 126 | 503 | Wollastonite | Jadeite | Corundum | CaNb2O6 | Cassiterite | Scheelite | Manganotantalite | Rutile | Mn | Magnetite | Zr
CS21_Strelley_A | 15 | 40 | 20 | 80 | 0 | 561 | 0 | 0 | 0 | 37.6635 | 0 | 0.241418 | 22.7986 | 0.184615 | 7.92597 | 6.51831 | 0.055512 | 25.6372 | 101.025 | 0 | 0 | 0 | 53.8793 | 0 | 0.304448 | 27.8384 | 0.307949 | 10.2343 | 8.38579 | 0.074985 | 0 | 101.025 | 0 | 0 | 0 | 16.888 | 0 | 0.054703 | 5.24875 | 0.160559 | 6.0101 | 4.86225 | 0.025351 | 66.7502 | 0 | 0 | 0 | 38.0681 | 0 | 0.246615 | 11.8315 | 0.723846 | 27.0953 | 21.9204 | 0.11429 | 0 | 100 | 2 | O | 0 | 0 | 0 | 0.506007 | 0 | 0.001639 | 0.157265 | 0.004811 | 0.180077 | 0.145685 | 0.00076 | 2 | 0.008169 | 0.011335 | 0.003472 | 0.009934 | 0.012805 | 0.027112 | 0.022597 | 0.005227 | 0.008934 | 0.008509 | 0.008788 | 0.017476 | 0.015279 | 0.00656 | 0.01421 | 0.016257 | 0.03419 | 0.027592 | 0.008719 | 0.011536 | 0.010946 | 0.011871 | -1.0856 | -8.9086 | -4.212 | 0.14422 | -23.742 | 8.2345 | 0.226676 | 2.20617 | 0.352291 | 0.343465 | 11.6769 | 0.0922 | 25.9777 | 10.801 | 79.99 | 214 | 334 | 319 | 303 | 301 | 332 | 333 | 140 | 335 | 126 | 503 | Wollastonite | Jadeite | Corundum | CaNb2O6 | Cassiterite | Scheelite | Manganotantalite | Rutile | Mn | Magnetite | Zr
CS21_Strelley_A | 15 | 40 | 20 | 80 | 0 | 562 | 0 | 0 | 0 | 41.2238 | 0 | 0.24922 | 18.9487 | 0.187918 | 3.71491 | 3.55652 | 0.024564 | 24.2375 | 92.1431 | 0 | 0 | 0 | 58.9725 | 0 | 0.314287 | 23.1374 | 0.313458 | 4.79684 | 4.57545 | 0.033182 | 0 | 92.1431 | 0 | 0 | 0 | 20.1677 | 0 | 0.061613 | 4.75968 | 0.178314 | 3.07347 | 2.89452 | 0.01224 | 68.8524 | 0 | 0 | 0 | 53.971 | 0 | 0.329766 | 12.7374 | 0.954374 | 16.4498 | 15.4921 | 0.065509 | 0 | 100 | 2 | O | 0 | 0 | 0 | 0.585825 | 0 | 0.00179 | 0.138257 | 0.00518 | 0.089277 | 0.084079 | 0.000356 | 2 | 0.00798 | 0.01109 | 0.003421 | 0.009791 | 0.012976 | 0.027067 | 0.022556 | 0.00529 | 0.008974 | 0.008544 | 0.008644 | 0.017072 | 0.014948 | 0.006463 | 0.014006 | 0.016474 | 0.034134 | 0.027542 | 0.008824 | 0.011588 | 0.010991 | 0.011676 | -1.1264 | -11.695 | -3.6308 | 0.135647 | -10.115 | 7.97951 | 0.25055 | 2.19731 | 0.530965 | 0.480094 | 25.3326 | 0.08219 | 25.9777 | 10.801 | 90 | 214 | 334 | 319 | 303 | 301 | 332 | 333 | 140 | 335 | 126 | 503 | Wollastonite | Jadeite | Corundum | CaNb2O6 | Cassiterite | Scheelite | Manganotantalite | Rutile | Mn | Magnetite | Zr
CS21_Strelley_A | 15 | 40 | 20 | 80 | 0 | 563 | 0 | 0 | 0 | 37.9581 | 0 | 0.230745 | 22.2138 | 0.166685 | 8.24948 | 6.17294 | 0.050756 | 25.6136 | 100.656 | 0 | 0 | 0 | 54.3007 | 0 | 0.290988 | 27.1244 | 0.27804 | 10.652 | 7.94147 | 0.068562 | 0 | 100.656 | 0 | 0 | 0 | 17.0366 | 0 | 0.052335 | 5.11907 | 0.145105 | 6.26145 | 4.60907 | 0.023202 | 66.7532 | 0 | 0 | 0 | 38.4243 | 0 | 0.236072 | 11.5456 | 0.65454 | 28.2442 | 20.7906 | 0.104659 | 0 | 100 | 2 | O | 0 | 0 | 0 | 0.510434 | 0 | 0.001568 | 0.153373 | 0.004347 | 0.1876 | 0.138093 | 0.000695 | 2 | 0.008117 | 0.011307 | 0.003465 | 0.009891 | 0.012765 | 0.027061 | 0.022553 | 0.005213 | 0.008916 | 0.008495 | 0.008746 | 0.017364 | 0.015242 | 0.006547 | 0.01415 | 0.016206 | 0.034127 | 0.027538 | 0.008696 | 0.011513 | 0.010929 | 0.011815 | -1.0707 | -9.2667 | -4.2217 | 0.143322 | -12.811 | 8.58569 | 0.229982 | 2.4156 | 0.345069 | 0.353775 | 12.6661 | 0.0722 | 25.9777 | 10.801 | 99.99 | 214 | 334 | 319 | 303 | 301 | 332 | 333 | 140 | 335 | 126 | 503 | Wollastonite | Jadeite | Corundum | CaNb2O6 | Cassiterite | Scheelite | Manganotantalite | Rutile | Mn | Magnetite | Zr
CS21_Strelley_A | 15 | 40 | 20 | 80 | 0 | 564 | 0 | 0 | 0 | 38.3415 | 0 | 0.245075 | 21.7854 | 0.204179 | 8.5559 | 5.91746 | 0.034939 | 25.7233 | 100.808 | 0 | 0 | 0 | 54.8492 | 0 | 0.30906 | 26.6012 | 0.340582 | 11.0477 | 7.61279 | 0.047195 | 0 | 100.808 | 0 | 0 | 0 | 17.135 | 0 | 0.055347 | 4.99886 | 0.176984 | 6.46625 | 4.39941 | 0.015903 | 66.7522 | 0 | 0 | 0 | 38.6258 | 0 | 0.249527 | 11.2684 | 0.797914 | 29.1524 | 19.8343 | 0.071696 | 0 | 100 | 2 | O | 0 | 0 | 0 | 0.513392 | 0 | 0.001658 | 0.149774 | 0.005303 | 0.193739 | 0.131813 | 0.000476 | 2 | 0.008069 | 0.011284 | 0.003459 | 0.009853 | 0.012725 | 0.027016 | 0.022512 | 0.0052 | 0.0089 | 0.008482 | 0.008709 | 0.017263 | 0.01521 | 0.006536 | 0.014095 | 0.016156 | 0.034069 | 0.027489 | 0.008674 | 0.011492 | 0.010913 | 0.011764 | -1.0677 | -7.0707 | -4.3049 | 0.142311 | -55.202 | 8.09181 | 0.23251 | 2.00719 | 0.338646 | 0.362048 | 18.0959 | 0.06219 | 25.9777 | 10.801 | 110 | 214 | 334 | 319 | 303 | 301 | 332 | 333 | 140 | 335 | 126 | 503 | Wollastonite | Jadeite | Corundum | CaNb2O6 | Cassiterite | Scheelite | Manganotantalite | Rutile | Mn | Magnetite | Zr
CS21_Strelley_A | 15 | 40 | 20 | 80 | 0 | 565 | 0 | 0 | 0 | 38.8056 | 0 | 0.243327 | 21.3183 | 0.217172 | 8.56529 | 6.02942 | 0.04281 | 25.8656 | 101.088 | 0 | 0 | 0 | 55.5131 | 0 | 0.306855 | 26.0309 | 0.362255 | 11.0598 | 7.75683 | 0.057828 | 0 | 101.088 | 0 | 0 | 0 | 17.2434 | 0 | 0.054638 | 4.86374 | 0.187172 | 6.43637 | 4.45705 | 0.019374 | 66.7383 | 0 | 0 | 0 | 38.8222 | 0 | 0.246029 | 10.9503 | 0.842805 | 28.982 | 20.0694 | 0.08724 | 0 | 100 | 2 | O | 0 | 0 | 0 | 0.516747 | 0 | 0.001637 | 0.145756 | 0.005609 | 0.192884 | 0.133568 | 0.000581 | 2 | 0.008017 | 0.011263 | 0.003453 | 0.009811 | 0.012682 | 0.026966 | 0.022468 | 0.005186 | 0.008882 | 0.008469 | 0.008668 | 0.017152 | 0.015183 | 0.006525 | 0.014034 | 0.016101 | 0.034006 | 0.027434 | 0.00865 | 0.011469 | 0.010895 | 0.011709 | -1.0567 | -7.8836 | -4.0785 | 0.141135 | -24.17 | 8.13427 | 0.235373 | 1.89575 | 0.338583 | 0.358567 | 14.7944 | 0.0522 | 25.9777 | 10.801 | 119.99 | 214 | 334 | 319 | 303 | 301 | 332 | 333 | 140 | 335 | 126 | 503 | Wollastonite | Jadeite | Corundum | CaNb2O6 | Cassiterite | Scheelite | Manganotantalite | Rutile | Mn | Magnetite | Zr
CS21_Strelley_A | 15 | 40 | 20 | 80 | 0 | 566 | 0 | 0 | 0 | 37.6721 | 0 | 0.244626 | 22.6085 | 0.202814 | 8.59884 | 6.08617 | 0.046016 | 25.6807 | 101.14 | 0 | 0 | 0 | 53.8915 | 0 | 0.308493 | 27.6062 | 0.338305 | 11.1031 | 7.82984 | 0.062159 | 6e-06 | 101.14 | 0 | 0 | 0 | 16.8458 | 0 | 0.055278 | 5.19079 | 0.175905 | 6.50255 | 4.52753 | 0.020957 | 66.6812 | 0 | 0 | 0 | 37.77 | 0 | 0.247879 | 11.6383 | 0.788794 | 29.1587 | 20.3023 | 0.093977 | 0 | 100 | 2 | O | 0 | 0 | 0 | 0.505265 | 0 | 0.001658 | 0.15569 | 0.005276 | 0.195034 | 0.135796 | 0.000629 | 2 | 0.008147 | 0.011315 | 0.003469 | 0.009914 | 0.012774 | 0.027083 | 0.022572 | 0.005216 | 0.00892 | 0.008498 | 0.008768 | 0.017428 | 0.015252 | 0.006555 | 0.014183 | 0.016218 | 0.034154 | 0.027562 | 0.008701 | 0.011518 | 0.010932 | 0.011844 | -1.101 | -6.412 | -4.3112 | 0.144094 | -24.686 | 8.12334 | 0.227769 | 2.0237 | 0.337544 | 0.356361 | 13.9518 | 0.04219 | 25.9777 | 10.801 | 130 | 214 | 334 | 319 | 303 | 301 | 332 | 333 | 140 | 335 | 126 | 503 | Wollastonite | Jadeite | Corundum | CaNb2O6 | Cassiterite | Scheelite | Manganotantalite | Rutile | Mn | Magnetite | Zr
CS21_Strelley_A | 15 | 40 | 20 | 80 | 0 | 567 | 0 | 0 | 0 | 38.8722 | 0 | 0.251606 | 20.9976 | 0.196642 | 8.15117 | 6.35763 | 0.033339 | 25.7819 | 100.642 | 0 | 0 | 0 | 55.6083 | 0 | 0.317296 | 25.6393 | 0.32801 | 10.5251 | 8.17908 | 0.045035 | 0 | 100.642 | 0 | 0 | 0 | 17.3333 | 0 | 0.056695 | 4.80732 | 0.17007 | 6.14658 | 4.71609 | 0.015141 | 66.7548 | 0 | 0 | 0 | 39.0832 | 0 | 0.255671 | 10.8396 | 0.766946 | 27.7187 | 21.2677 | 0.06828 | 0 | 100 | 2 | O | 0 | 0 | 0 | 0.519313 | 0 | 0.001699 | 0.144029 | 0.005095 | 0.184154 | 0.141296 | 0.000454 | 2 | 0.007998 | 0.011255 | 0.003452 | 0.009795 | 0.012669 | 0.026946 | 0.022451 | 0.005182 | 0.008875 | 0.008464 | 0.008652 | 0.017111 | 0.015171 | 0.006522 | 0.014012 | 0.016085 | 0.033981 | 0.027414 | 0.008643 | 0.01146 | 0.010888 | 0.011687 | -1.0963 | -9.1329 | -4.3054 | 0.140877 | -41.119 | 7.87325 | 0.237348 | 2.07045 | 0.347497 | 0.348516 | 18.8189 | 0.0322 | 25.9777 | 10.801 | 139.99 | 214 | 334 | 319 | 303 | 301 | 332 | 333 | 140 | 335 | 126 | 503 | Wollastonite | Jadeite | Corundum | CaNb2O6 | Cassiterite | Scheelite | Manganotantalite | Rutile | Mn | Magnetite | Zr
CS21_Strelley_A | 15 | 40 | 20 | 80 | 0 | 568 | 0 | 0 | 0 | 39.0485 | 0 | 0.239026 | 21.0842 | 0.209382 | 8.07339 | 6.59887 | 0.037846 | 25.9303 | 101.222 | 0 | 0 | 0 | 55.8606 | 0 | 0.301432 | 25.745 | 0.349261 | 10.4247 | 8.48942 | 0.051123 | 4e-06 | 101.222 | 0 | 0 | 0 | 17.3059 | 0 | 0.053532 | 4.79773 | 0.179985 | 6.05084 | 4.86521 | 0.017083 | 66.7298 | 0 | 0 | 0 | 38.9448 | 0 | 0.240935 | 10.7967 | 0.810069 | 27.2334 | 21.8972 | 0.076887 | 0 | 100 | 2 | O | 0 | 0 | 0 | 0.518685 | 0 | 0.001604 | 0.143796 | 0.005394 | 0.181354 | 0.145818 | 0.000512 | 2 | 0.007996 | 0.011255 | 0.003452 | 0.009792 | 0.012662 | 0.026942 | 0.022447 | 0.00518 | 0.008872 | 0.008461 | 0.008649 | 0.017107 | 0.015171 | 0.006523 | 0.014007 | 0.016076 | 0.033976 | 0.027409 | 0.00864 | 0.011456 | 0.010886 | 0.011683 | -1.0745 | -7.8947 | -4.3559 | 0.140545 | -30.151 | 8.26804 | 0.236834 | 1.95664 | 0.349255 | 0.341643 | 16.6326 | 0.02219 | 25.9777 | 10.801 | 150 | 214 | 334 | 319 | 303 | 301 | 332 | 333 | 140 | 335 | 126 | 503 | Wollastonite | Jadeite | Corundum | CaNb2O6 | Cassiterite | Scheelite | Manganotantalite | Rutile | Mn | Magnetite | Zr
CS21_Strelley_A | 15 | 40 | 20 | 80 | 0 | 569 | 0 | 0 | 0 | 38.7861 | 0 | 0.206226 | 20.9632 | 0.243789 | 7.62863 | 6.88364 | 0.081334 | 25.7723 | 100.565 | 0 | 0 | 0 | 55.4851 | 0 | 0.260068 | 25.5973 | 0.406654 | 9.85037 | 8.85578 | 0.109867 | 4e-06 | 100.565 | 0 | 0 | 0 | 17.2989 | 0 | 0.04648 | 4.80053 | 0.210894 | 5.75386 | 5.10745 | 0.036946 | 66.745 | 0 | 0 | 0 | 38.9521 | 0 | 0.209319 | 10.8094 | 0.949744 | 25.9121 | 23.001 | 0.166384 | 0 | 100 | 2 | O | 0 | 0 | 0 | 0.518358 | 0 | 0.001393 | 0.143847 | 0.006319 | 0.172413 | 0.153044 | 0.001107 | 2 | 0.007996 | 0.011254 | 0.003453 | 0.009791 | 0.012662 | 0.026941 | 0.022446 | 0.00518 | 0.008872 | 0.008462 | 0.008648 | 0.017107 | 0.01517 | 0.006524 | 0.014007 | 0.016076 | 0.033975 | 0.027408 | 0.008641 | 0.011456 | 0.010886 | 0.011682 | -1.0969 | -7.9696 | -4.3294 | 0.14102 | -31.599 | 9.52797 | 0.237586 | 1.71024 | 0.359813 | 0.334018 | 8.00655 | 0.01219 | 25.9777 | 10.801 | 160 | 214 | 334 | 319 | 303 | 301 | 332 | 333 | 140 | 335 | 126 | 503 | Wollastonite | Jadeite | Corundum | CaNb2O6 | Cassiterite | Scheelite | Manganotantalite | Rutile | Mn | Magnetite | Zr
CS21_Strelley_A | 15 | 40 | 20 | 80 | 0 | 570 | 0 | 0 | 0 | 40.0677 | 0 | 0.123636 | 19.2784 | 0.319836 | 7.17845 | 7.61333 | 0.090415 | 26.062 | 100.734 | 0 | 0 | 0 | 57.3186 | 0 | 0.155915 | 23.54 | 0.533505 | 9.26908 | 9.79453 | 0.122133 | 2e-06 | 100.734 | 0 | 0 | 0 | 17.6605 | 0 | 0.027538 | 4.36282 | 0.273428 | 5.35068 | 5.58247 | 0.040589 | 66.702 | 0 | 0 | 0 | 39.6217 | 0 | 0.123565 | 9.78811 | 1.22689 | 24.0088 | 25.0488 | 0.182123 | 0 | 100 | 2 | O | 0 | 0 | 0 | 0.529533 | 0 | 0.000826 | 0.130815 | 0.008198 | 0.160435 | 0.167385 | 0.001217 | 2 | 0.007819 | 0.01119 | 0.003433 | 0.009644 | 0.01251 | 0.02676 | 0.022286 | 0.00513 | 0.008809 | 0.008413 | 0.008506 | 0.016728 | 0.015083 | 0.006487 | 0.013797 | 0.015883 | 0.033747 | 0.027212 | 0.008557 | 0.011374 | 0.010823 | 0.01149 | -1.0506 | -7.4949 | -4.565 | 0.137647 | -19.323 | 15.5616 | 0.249039 | 1.34324 | 0.371937 | 0.317041 | 7.14124 | 0.00219 | 25.9777 | 10.801 | 170 | 214 | 334 | 319 | 303 | 301 | 332 | 333 | 140 | 335 | 126 | 503 | Wollastonite | Jadeite | Corundum | CaNb2O6 | Cassiterite | Scheelite | Manganotantalite | Rutile | Mn | Magnetite | Zr
CS21_Strelley_A | 15 | 40 | 20 | 80 | 0 | 571 | 0 | 0 | 0 | 40.1739 | 0 | 0.117992 | 19.2292 | 0.314751 | 6.24491 | 8.43533 | 0.087976 | 26.0548 | 100.659 | 0 | 0 | 0 | 57.4705 | 0 | 0.148797 | 23.48 | 0.525022 | 8.06366 | 10.852 | 0.118838 | 0 | 100.659 | 0 | 0 | 0 | 17.7219 | 0 | 0.026303 | 4.3553 | 0.269303 | 4.65869 | 6.19031 | 0.039526 | 66.7386 | 0 | 0 | 0 | 39.8734 | 0 | 0.118359 | 9.79921 | 1.21184 | 20.9636 | 27.8557 | 0.177863 | 0 | 100 | 2 | O | 0 | 0 | 0 | 0.531084 | 0 | 0.000788 | 0.130518 | 0.00807 | 0.13961 | 0.185509 | 0.001185 | 2 | 0.007823 | 0.011196 | 0.003435 | 0.009647 | 0.012519 | 0.026768 | 0.022293 | 0.005134 | 0.008812 | 0.008416 | 0.008508 | 0.016736 | 0.015092 | 0.006491 | 0.0138 | 0.015894 | 0.033756 | 0.02722 | 0.008563 | 0.011378 | 0.010827 | 0.011493 | -1.0376 | -9.2029 | -4.2978 | 0.137469 | -11.724 | 16.2939 | 0.249423 | 1.36252 | 0.400446 | 0.300353 | 7.32717 | -0.00779 | 25.9777 | 10.801 | 179.98 | 214 | 334 | 319 | 303 | 301 | 332 | 333 | 140 | 335 | 126 | 503 | Wollastonite | Jadeite | Corundum | CaNb2O6 | Cassiterite | Scheelite | Manganotantalite | Rutile | Mn | Magnetite | Zr
CS21_Strelley_A | 15 | 40 | 20 | 80 | 0 | 572 | 0 | 0 | 0 | 40.0993 | 0 | 0.121556 | 19.2871 | 0.321128 | 5.85347 | 8.91077 | 0.125505 | 26.076 | 100.795 | 0 | 0 | 0 | 57.3637 | 0 | 0.153292 | 23.5507 | 0.535661 | 7.55822 | 11.4637 | 0.169532 | 0 | 100.795 | 0 | 0 | 0 | 17.6688 | 0 | 0.027066 | 4.36342 | 0.274446 | 4.36168 | 6.53173 | 0.056323 | 66.7166 | 0 | 0 | 0 | 39.6742 | 0 | 0.121551 | 9.79781 | 1.2325 | 19.5878 | 29.3333 | 0.252939 | 0 | 100 | 2 | O | 0 | 0 | 0 | 0.529666 | 0 | 0.000811 | 0.130805 | 0.008227 | 0.130753 | 0.195805 | 0.001688 | 2 | 0.00783 | 0.011203 | 0.003438 | 0.009652 | 0.012521 | 0.026774 | 0.022298 | 0.005135 | 0.008813 | 0.008417 | 0.008513 | 0.016751 | 0.015102 | 0.006495 | 0.013808 | 0.015897 | 0.033764 | 0.027227 | 0.008565 | 0.01138 | 0.010828 | 0.011499 | -1.0732 | -8.5535 | -4.493 | 0.137653 | -17.609 | 15.83 | 0.249032 | 1.33964 | 0.414473 | 0.291801 | 5.28315 | -0.01779 | 25.9777 | 10.801 | 189.98 | 214 | 334 | 319 | 303 | 301 | 332 | 333 | 140 | 335 | 126 | 503 | Wollastonite | Jadeite | Corundum | CaNb2O6 | Cassiterite | Scheelite | Manganotantalite | Rutile | Mn | Magnetite | Zr
CS21_Strelley_A | 15 | 40 | 20 | 80 | 0 | 573 | 0 | 0 | 0 | 39.9333 | 0 | 0.104628 | 19.2378 | 0.323439 | 5.82426 | 8.84882 | 0.114129 | 25.9605 | 100.347 | 0 | 0 | 0 | 57.1264 | 0 | 0.131944 | 23.4904 | 0.539516 | 7.5205 | 11.384 | 0.154166 | 0 | 100.347 | 0 | 0 | 0 | 17.6759 | 0 | 0.023403 | 4.37209 | 0.277681 | 4.3597 | 6.5159 | 0.051451 | 66.7239 | 0 | 0 | 0 | 39.7173 | 0 | 0.105172 | 9.82399 | 1.24789 | 19.5923 | 29.2822 | 0.23122 | 0 | 100 | 2 | O | 0 | 0 | 0 | 0.529821 | 0 | 0.000701 | 0.13105 | 0.008323 | 0.130679 | 0.195309 | 0.001542 | 2 | 0.007831 | 0.011199 | 0.003437 | 0.009652 | 0.012521 | 0.026771 | 0.022296 | 0.005134 | 0.008812 | 0.008416 | 0.008513 | 0.016753 | 0.015096 | 0.006494 | 0.013808 | 0.015897 | 0.03376 | 0.027224 | 0.008565 | 0.011378 | 0.010827 | 0.011499 | -1.0747 | -8.6756 | -4.5025 | 0.137928 | -12.563 | 18.3315 | 0.249337 | 1.33142 | 0.415492 | 0.29281 | 5.76194 | -0.02779 | 25.9777 | 10.801 | 199.98 | 214 | 334 | 319 | 303 | 301 | 332 | 333 | 140 | 335 | 126 | 503 | Wollastonite | Jadeite | Corundum | CaNb2O6 | Cassiterite | Scheelite | Manganotantalite | Rutile | Mn | Magnetite | Zr
CS21_Strelley_A | 15 | 40 | 20 | 80 | 0 | 574 | 0 | 0 | 0 | 40.2473 | 0 | 0.126706 | 19.2532 | 0.324785 | 6.17811 | 8.23981 | 0.110078 | 26.0329 | 100.513 | 0 | 0 | 0 | 57.5755 | 0 | 0.159787 | 23.5093 | 0.54176 | 7.97741 | 10.6005 | 0.148694 | 0 | 100.513 | 0 | 0 | 0 | 17.7883 | 0 | 0.028299 | 4.36908 | 0.27842 | 4.61768 | 6.0584 | 0.049551 | 66.8103 | 0 | 0 | 0 | 40.2249 | 0 | 0.127987 | 9.87986 | 1.25919 | 20.884 | 27.3999 | 0.224101 | 0 | 100 | 2 | O | 0 | 0 | 0 | 0.532501 | 0 | 0.000847 | 0.130791 | 0.008335 | 0.138233 | 0.181361 | 0.001483 | 2 | 0.00783 | 0.011184 | 0.003435 | 0.009651 | 0.012532 | 0.026774 | 0.022299 | 0.005138 | 0.008814 | 0.008418 | 0.008511 | 0.016751 | 0.015076 | 0.00649 | 0.013807 | 0.015911 | 0.033764 | 0.027228 | 0.008571 | 0.011382 | 0.01083 | 0.011497 | -1.1526 | -10.235 | -5.363 | 0.137323 | -14.325 | 15.2008 | 0.249181 | 1.32748 | 0.402652 | 0.304016 | 5.9549 | -0.03779 | 25.9777 | 10.801 | 209.98 | 214 | 334 | 319 | 303 | 301 | 332 | 333 | 140 | 335 | 126 | 503 | Wollastonite | Jadeite | Corundum | CaNb2O6 | Cassiterite | Scheelite | Manganotantalite | Rutile | Mn | Magnetite | Zr
CS21_Strelley_A | 15 | 40 | 20 | 80 | 0 | 575 | 0 | 0 | 0 | 40.0619 | 0 | 0.111954 | 19.5723 | 0.313638 | 5.82683 | 8.77058 | 0.104837 | 26.0603 | 100.822 | 0 | 0 | 0 | 57.3103 | 0 | 0.141183 | 23.899 | 0.523167 | 7.52382 | 11.2833 | 0.141614 | 0 | 100.822 | 0 | 0 | 0 | 17.6757 | 0 | 0.024961 | 4.43382 | 0.2684 | 4.34759 | 6.43751 | 0.04711 | 66.7649 | 0 | 0 | 0 | 39.8455 | 0 | 0.112537 | 9.99493 | 1.21008 | 19.6011 | 29.0235 | 0.212396 | 0 | 100 | 2 | O | 0 | 0 | 0 | 0.529492 | 0 | 0.000748 | 0.132819 | 0.00804 | 0.130236 | 0.192841 | 0.001411 | 2 | 0.00786 | 0.011202 | 0.00344 | 0.009674 | 0.012548 | 0.0268 | 0.022322 | 0.005144 | 0.008822 | 0.008424 | 0.008533 | 0.016814 | 0.0151 | 0.0065 | 0.013839 | 0.015931 | 0.033798 | 0.027257 | 0.00858 | 0.011391 | 0.010837 | 0.011526 | -1.1002 | -8.2727 | -4.5075 | 0.13784 | -648.73 | 17.1724 | 0.246937 | 1.36842 | 0.415332 | 0.294113 | 6.24329 | -0.0478 | 25.9777 | 10.801 | 219.99 | 214 | 334 | 319 | 303 | 301 | 332 | 333 | 140 | 335 | 126 | 503 | Wollastonite | Jadeite | Corundum | CaNb2O6 | Cassiterite | Scheelite | Manganotantalite | Rutile | Mn | Magnetite | Zr
CS21_Strelley_A | 15 | 40 | 20 | 80 | 0 | 576 | 0 | 0 | 0 | 39.7702 | 0 | 0.116189 | 19.6293 | 0.326048 | 6.07206 | 8.4943 | 0.093703 | 25.945 | 100.447 | 0 | 0 | 0 | 56.8929 | 0 | 0.146524 | 23.9685 | 0.543868 | 7.84047 | 10.9279 | 0.126573 | 2e-06 | 100.447 | 0 | 0 | 0 | 17.6218 | 0 | 0.026016 | 4.46568 | 0.280209 | 4.54987 | 6.26129 | 0.042286 | 66.7529 | 0 | 0 | 0 | 39.6826 | 0 | 0.11717 | 10.0563 | 1.26201 | 20.4918 | 28.1997 | 0.190449 | 0 | 100 | 2 | O | 0 | 0 | 0 | 0.527971 | 0 | 0.000779 | 0.133797 | 0.008395 | 0.13632 | 0.187596 | 0.001267 | 2 | 0.007872 | 0.011204 | 0.003441 | 0.009685 | 0.012556 | 0.026813 | 0.022333 | 0.005146 | 0.008825 | 0.008427 | 0.008543 | 0.01684 | 0.015103 | 0.006502 | 0.013854 | 0.015941 | 0.033813 | 0.02727 | 0.008584 | 0.011395 | 0.010841 | 0.011539 | -1.0952 | -10.139 | -4.5787 | 0.138449 | -16.142 | 16.5668 | 0.246556 | 1.32442 | 0.406311 | 0.299105 | 6.9352 | -0.05779 | 25.9777 | 10.801 | 229.98 | 214 | 334 | 319 | 303 | 301 | 332 | 333 | 140 | 335 | 126 | 503 | Wollastonite | Jadeite | Corundum | CaNb2O6 | Cassiterite | Scheelite | Manganotantalite | Rutile | Mn | Magnetite | Zr
CS21_Strelley_A | 15 | 40 | 20 | 80 | 0 | 577 | 0 | 0 | 0 | 39.6066 | 0 | 0.132481 | 19.9007 | 0.350669 | 5.7681 | 8.93992 | 0.109257 | 25.9999 | 100.808 | 0 | 0 | 0 | 56.6589 | 0 | 0.167069 | 24.2999 | 0.584936 | 7.44798 | 11.5012 | 0.147584 | 0 | 100.808 | 0 | 0 | 0 | 17.5033 | 0 | 0.029586 | 4.51555 | 0.300578 | 4.31077 | 6.57248 | 0.049176 | 66.7186 | 0 | 0 | 0 | 39.2943 | 0 | 0.132839 | 10.1373 | 1.34958 | 19.3551 | 29.51 | 0.220798 | 0 | 100 | 2 | O | 0 | 0 | 0 | 0.52469 | 0 | 0.000887 | 0.135361 | 0.00901 | 0.129223 | 0.197021 | 0.001474 | 2 | 0.007895 | 0.011218 | 0.003445 | 0.009704 | 0.012568 | 0.026833 | 0.022352 | 0.00515 | 0.008831 | 0.008431 | 0.008561 | 0.016891 | 0.015122 | 0.00651 | 0.013881 | 0.015956 | 0.033839 | 0.027293 | 0.008591 | 0.011403 | 0.010847 | 0.011564 | -1.0601 | -9.7927 | -4.4144 | 0.138901 | -20.596 | 14.5833 | 0.244688 | 1.24602 | 0.417508 | 0.291095 | 6.02855 | -0.0678 | 25.9777 | 10.801 | 239.99 | 214 | 334 | 319 | 303 | 301 | 332 | 333 | 140 | 335 | 126 | 503 | Wollastonite | Jadeite | Corundum | CaNb2O6 | Cassiterite | Scheelite | Manganotantalite | Rutile | Mn | Magnetite | Zr
CS21_Strelley_A | 15 | 40 | 20 | 80 | 0 | 578 | 0 | 0 | 0 | 39.7257 | 0 | 0.107204 | 19.8948 | 0.338536 | 5.85184 | 8.87083 | 0.107813 | 26.0392 | 100.936 | 0 | 0 | 0 | 56.8293 | 0 | 0.135193 | 24.2927 | 0.564698 | 7.55611 | 11.4123 | 0.145633 | 0 | 100.936 | 0 | 0 | 0 | 17.5301 | 0 | 0.023906 | 4.50756 | 0.289752 | 4.36692 | 6.51209 | 0.048455 | 66.7212 | 0 | 0 | 0 | 39.3758 | 0 | 0.107394 | 10.1248 | 1.30167 | 19.6178 | 29.2548 | 0.217676 | 0 | 100 | 2 | O | 0 | 0 | 0 | 0.525472 | 0 | 0.000717 | 0.135116 | 0.008685 | 0.130901 | 0.195203 | 0.001452 | 2 | 0.007892 | 0.011213 | 0.003445 | 0.0097 | 0.012565 | 0.02683 | 0.022348 | 0.005149 | 0.008829 | 0.00843 | 0.008556 | 0.016884 | 0.015115 | 0.006509 | 0.013876 | 0.015953 | 0.033834 | 0.027289 | 0.00859 | 0.0114 | 0.010845 | 0.011558 | -1.0433 | -8.1481 | -4.3867 | 0.13866 | -13.141 | 17.9356 | 0.244746 | 1.28343 | 0.414335 | 0.292306 | 6.10011 | -0.07779 | 25.9777 | 10.801 | 249.98 | 214 | 334 | 319 | 303 | 301 | 332 | 333 | 140 | 335 | 126 | 503 | Wollastonite | Jadeite | Corundum | CaNb2O6 | Cassiterite | Scheelite | Manganotantalite | Rutile | Mn | Magnetite | Zr
CS21_Strelley_A | 15 | 40 | 20 | 80 | 0 | 579 | 0 | 0 | 0 | 39.6283 | 0 | 0.12875 | 20.0035 | 0.345367 | 5.8612 | 8.69841 | 0.135247 | 25.9945 | 100.795 | 0 | 0 | 0 | 56.6899 | 0 | 0.162364 | 24.4255 | 0.576092 | 7.5682 | 11.1905 | 0.182692 | -1e-05 | 100.795 | 0 | 0 | 0 | 17.5273 | 0 | 0.028777 | 4.54264 | 0.296278 | 4.38398 | 6.40022 | 0.060925 | 66.7599 | 0 | 0 | 0 | 39.4668 | 0 | 0.129594 | 10.2288 | 1.33428 | 19.7431 | 28.8231 | 0.274372 | 0 | 100 | 2 | O | 0 | 0 | 0 | 0.525086 | 0 | 0.000862 | 0.136089 | 0.008876 | 0.131336 | 0.191739 | 0.001825 | 2 | 0.007907 | 0.011212 | 0.003446 | 0.009712 | 0.012582 | 0.026846 | 0.022363 | 0.005155 | 0.008835 | 0.008435 | 0.008568 | 0.016916 | 0.015114 | 0.006511 | 0.013894 | 0.015974 | 0.033855 | 0.027306 | 0.008599 | 0.011408 | 0.010851 | 0.011574 | -1.0565 | -8.5868 | -4.6475 | 0.138901 | -19.154 | 15.0019 | 0.243967 | 1.26294 | 0.413924 | 0.295284 | 4.96544 | -0.0878 | 25.9777 | 10.801 | 259.99 | 214 | 334 | 319 | 303 | 301 | 332 | 333 | 140 | 335 | 126 | 503 | Wollastonite | Jadeite | Corundum | CaNb2O6 | Cassiterite | Scheelite | Manganotantalite | Rutile | Mn | Magnetite | Zr
CS21_Strelley_A | 15 | 40 | 20 | 80 | 0 | 580 | 0 | 0 | 0 | 39.2961 | 0 | 0.150239 | 20.1353 | 0.363681 | 5.70777 | 8.82194 | 0.139105 | 25.8905 | 100.505 | 0 | 0 | 0 | 56.2148 | 0 | 0.189464 | 24.5864 | 0.60664 | 7.37008 | 11.3494 | 0.187903 | 0 | 100.505 | 0 | 0 | 0 | 17.4477 | 0 | 0.033709 | 4.59026 | 0.313197 | 4.28574 | 6.51624 | 0.062905 | 66.7502 | 0 | 0 | 0 | 39.2422 | 0 | 0.151634 | 10.3241 | 1.40884 | 19.2784 | 29.3118 | 0.282963 | 0 | 100 | 2 | O | 0 | 0 | 0 | 0.522776 | 0 | 0.00101 | 0.137535 | 0.009384 | 0.128411 | 0.195242 | 0.001885 | 2 | 0.007928 | 0.011221 | 0.003449 | 0.00973 | 0.012597 | 0.026866 | 0.022381 | 0.00516 | 0.008842 | 0.00844 | 0.008585 | 0.016961 | 0.015126 | 0.006517 | 0.013919 | 0.015993 | 0.03388 | 0.027329 | 0.008608 | 0.011417 | 0.010858 | 0.011597 | -1.1078 | -12.615 | -4.8672 | 0.139642 | -37.901 | 12.9161 | 0.243078 | 1.21005 | 0.419776 | 0.293051 | 4.84964 | -0.0978 | 25.9777 | 10.801 | 269.99 | 214 | 334 | 319 | 303 | 301 | 332 | 333 | 140 | 335 | 126 | 503 | Wollastonite | Jadeite | Corundum | CaNb2O6 | Cassiterite | Scheelite | Manganotantalite | Rutile | Mn | Magnetite | Zr
CS21_Strelley_A | 15 | 40 | 20 | 80 | 0 | 581 | 0 | 0 | 0 | 39.3064 | 0 | 0.114391 | 20.3166 | 0.368843 | 5.72872 | 8.90172 | 0.118583 | 25.9509 | 100.806 | 0 | 0 | 0 | 56.2295 | 0 | 0.144257 | 24.8078 | 0.615252 | 7.39713 | 11.452 | 0.160182 | 2e-06 | 100.806 | 0 | 0 | 0 | 17.4065 | 0 | 0.025599 | 4.61943 | 0.316809 | 4.29018 | 6.5579 | 0.053484 | 66.7302 | 0 | 0 | 0 | 39.1035 | 0 | 0.115015 | 10.3775 | 1.42342 | 19.2757 | 29.4646 | 0.240302 | 0 | 100 | 2 | O | 0 | 0 | 0 | 0.521697 | 0 | 0.000767 | 0.138451 | 0.009495 | 0.128583 | 0.19655 | 0.001603 | 2 | 0.007938 | 0.011223 | 0.00345 | 0.009736 | 0.012599 | 0.02687 | 0.022385 | 0.005161 | 0.008842 | 0.00844 | 0.008591 | 0.016982 | 0.015129 | 0.006519 | 0.013928 | 0.015995 | 0.033886 | 0.027334 | 0.008608 | 0.011417 | 0.010858 | 0.011604 | -1.0637 | -8.723 | -4.3127 | 0.139671 | -15.009 | 16.8546 | 0.241851 | 1.19584 | 0.418869 | 0.291601 | 5.60998 | -0.10779 | 25.9777 | 10.801 | 279.98 | 214 | 334 | 319 | 303 | 301 | 332 | 333 | 140 | 335 | 126 | 503 | Wollastonite | Jadeite | Corundum | CaNb2O6 | Cassiterite | Scheelite | Manganotantalite | Rutile | Mn | Magnetite | Zr
CS21_Strelley_A | 15 | 40 | 20 | 80 | 0 | 582 | 0 | 0 | 0 | 39.7164 | 0 | 0.142527 | 19.8856 | 0.360799 | 5.81248 | 8.84653 | 0.111377 | 26.0401 | 100.916 | 0 | 0 | 0 | 56.816 | 0 | 0.179739 | 24.2815 | 0.601833 | 7.50529 | 11.381 | 0.150447 | 0 | 100.916 | 0 | 0 | 0 | 17.5299 | 0 | 0.03179 | 4.5065 | 0.308876 | 4.33853 | 6.49572 | 0.050068 | 66.7386 | 0 | 0 | 0 | 39.4052 | 0 | 0.142919 | 10.1301 | 1.38863 | 19.505 | 29.2032 | 0.225092 | 0 | 100 | 2 | O | 0 | 0 | 0 | 0.525331 | 0 | 0.000953 | 0.135049 | 0.009256 | 0.130016 | 0.194662 | 0.0015 | 2 | 0.007895 | 0.011203 | 0.003445 | 0.009701 | 0.012566 | 0.026827 | 0.022347 | 0.00515 | 0.008827 | 0.008428 | 0.008556 | 0.016891 | 0.015101 | 0.006509 | 0.013878 | 0.015954 | 0.033831 | 0.027287 | 0.00859 | 0.011398 | 0.010843 | 0.011558 | -1.0576 | -8.6163 | -4.4449 | 0.138664 | -23.67 | 13.5773 | 0.244753 | 1.21642 | 0.415697 | 0.292634 | 5.92014 | -0.11779 | 25.9777 | 10.801 | 289.98 | 214 | 334 | 319 | 303 | 301 | 332 | 333 | 140 | 335 | 126 | 503 | Wollastonite | Jadeite | Corundum | CaNb2O6 | Cassiterite | Scheelite | Manganotantalite | Rutile | Mn | Magnetite | Zr
CS21_Emmons_C | 16 | 40 | 20 | 80 | 0 | 583 | 0 | 0 | 0 | 0.581486 | 75.8184 | 0 | 1.02224 | 0 | 0.00353 | 0.286663 | 0.048546 | 21.0179 | 98.7788 | 0 | 0 | 0 | 0.83184 | 96.2598 | 0 | 1.24821 | 0 | 0.004557 | 0.368791 | 0.065576 | 0 | 98.7788 | 0 | 0 | 0 | 0.317701 | 32.4252 | 0 | 0.286761 | 0 | 0.003261 | 0.260552 | 0.027014 | 66.6795 | 0 | 0 | 0 | 0.481098 | 98.2039 | 0 | 0.434246 | 0 | 0.009877 | 0.789113 | 0.081815 | 0 | 100 | 2 | O | 0 | 0 | 0 | 0.009529 | 0.97257 | 0 | 0.008601 | 0 | 9.8e-05 | 0.007815 | 0.00081 | 2 | 0.008797 | 0.014245 | 0.004144 | 0.009737 | 0.011883 | 0.027388 | 0.022902 | 0.005852 | 0.009561 | 0.009041 | 0.008623 | 0.018821 | 0.019202 | 0.007829 | 0.013929 | 0.015086 | 0.034539 | 0.027965 | 0.009761 | 0.012346 | 0.011631 | 0.011648 | -10.594 | -14.931 | -9.3884 | 1.61983 | 0.085723 | -61.552 | 1.87095 | -21.445 | 192.126 | 2.75245 | 13.024 | 0.5891 | 28.8942 | 10.8065 | 0 | 214 | 334 | 319 | 303 | 301 | 332 | 333 | 140 | 335 | 126 | 503 | Wollastonite | Jadeite | Corundum | CaNb2O6 | Cassiterite | Scheelite | Manganotantalite | Rutile | Mn | Magnetite | Zr
CS21_Emmons_C | 16 | 40 | 20 | 80 | 0 | 584 | 0 | 0 | 0 | 0.565456 | 75.9129 | 0 | 0.982392 | 0 | 0.032434 | 0.296229 | 0.055186 | 21.0412 | 98.8857 | 0 | 0 | 0 | 0.808909 | 96.3797 | 0 | 1.19956 | 0 | 0.04188 | 0.381098 | 0.074546 | 2e-06 | 98.8857 | 0 | 0 | 0 | 0.308531 | 32.4224 | 0 | 0.275217 | 0 | 0.029928 | 0.268889 | 0.030668 | 66.6644 | 0 | 0 | 0 | 0.466852 | 98.1196 | 0 | 0.416443 | 0 | 0.09057 | 0.813735 | 0.09281 | 0 | 100 | 2 | O | 0 | 0 | 0 | 0.009256 | 0.972706 | 0 | 0.008257 | 0 | 0.000898 | 0.008067 | 0.00092 | 2 | 0.008794 | 0.014243 | 0.004144 | 0.009734 | 0.011879 | 0.027386 | 0.0229 | 0.005851 | 0.009559 | 0.00904 | 0.00862 | 0.018814 | 0.019199 | 0.00783 | 0.013925 | 0.015081 | 0.034536 | 0.027962 | 0.009759 | 0.012344 | 0.011629 | 0.011644 | -10.265 | -21.603 | -11.453 | 1.65474 | 0.085666 | -41.519 | 1.93576 | -18.902 | 21.5454 | 2.67872 | 11.5106 | 0.5985 | 28.8908 | 10.8065 | 9.99239 | 214 | 334 | 319 | 303 | 301 | 332 | 333 | 140 | 335 | 126 | 503 | Wollastonite | Jadeite | Corundum | CaNb2O6 | Cassiterite | Scheelite | Manganotantalite | Rutile | Mn | Magnetite | Zr
CS21_Emmons_C | 16 | 40 | 20 | 80 | 0 | 585 | 0 | 0 | 0 | 0.567703 | 75.8685 | 0 | 0.983945 | 0 | 0.024935 | 0.297566 | 0.057009 | 21.0294 | 98.8291 | 0 | 0 | 0 | 0.812123 | 96.3235 | 0 | 1.20145 | 0 | 0.032197 | 0.382817 | 0.077008 | 0 | 98.8291 | 0 | 0 | 0 | 0.309941 | 32.4227 | 0 | 0.275816 | 0 | 0.023022 | 0.270262 | 0.0317 | 66.6665 | 0 | 0 | 0 | 0.469031 | 98.13 | 0 | 0.417389 | 0 | 0.069677 | 0.81797 | 0.095942 | 0 | 100 | 2 | O | 0 | 0 | 0 | 0.009298 | 0.972684 | 0 | 0.008274 | 0 | 0.000691 | 0.008108 | 0.000951 | 2 | 0.008794 | 0.01424 | 0.004144 | 0.009735 | 0.011879 | 0.027386 | 0.022901 | 0.005851 | 0.009559 | 0.009039 | 0.00862 | 0.018815 | 0.019196 | 0.00783 | 0.013926 | 0.015082 | 0.034536 | 0.027963 | 0.009759 | 0.012343 | 0.011629 | 0.011644 | -9.9839 | -17.886 | -9.6804 | 1.64976 | 0.085693 | -30.653 | 1.93318 | -26.498 | 27.8104 | 2.66876 | 11.1578 | 0.6079 | 28.8875 | 10.8065 | 19.9547 | 214 | 334 | 319 | 303 | 301 | 332 | 333 | 140 | 335 | 126 | 503 | Wollastonite | Jadeite | Corundum | CaNb2O6 | Cassiterite | Scheelite | Manganotantalite | Rutile | Mn | Magnetite | Zr
CS21_Emmons_C | 16 | 40 | 20 | 80 | 0 | 586 | 0 | 0 | 0 | 0.550004 | 75.6005 | 0 | 1.00837 | 0 | 0.012333 | 0.294575 | 0.045594 | 20.9463 | 98.4577 | 0 | 0 | 0 | 0.786804 | 95.9831 | 0 | 1.23128 | 0 | 0.015925 | 0.37897 | 0.061589 | -1e-05 | 98.4577 | 0 | 0 | 0 | 0.301488 | 32.4383 | 0 | 0.283802 | 0 | 0.011433 | 0.268624 | 0.025455 | 66.6709 | 0 | 0 | 0 | 0.456295 | 98.1894 | 0 | 0.429529 | 0 | 0.034606 | 0.813113 | 0.07705 | 0 | 100 | 2 | O | 0 | 0 | 0 | 0.009044 | 0.973089 | 0 | 0.008514 | 0 | 0.000343 | 0.008058 | 0.000764 | 2 | 0.008797 | 0.014238 | 0.004144 | 0.009737 | 0.011881 | 0.027386 | 0.022901 | 0.005851 | 0.009559 | 0.009039 | 0.008622 | 0.01882 | 0.019193 | 0.00783 | 0.013929 | 0.015084 | 0.034536 | 0.027963 | 0.00976 | 0.012343 | 0.011629 | 0.011646 | -10.888 | -22.322 | -11.452 | 1.69076 | 0.085836 | -42.081 | 1.89288 | -18.34 | 55.4901 | 2.69084 | 13.8349 | 0.61729 | 28.8841 | 10.8065 | 29.9449 | 214 | 334 | 319 | 303 | 301 | 332 | 333 | 140 | 335 | 126 | 503 | Wollastonite | Jadeite | Corundum | CaNb2O6 | Cassiterite | Scheelite | Manganotantalite | Rutile | Mn | Magnetite | Zr
CS21_Emmons_C | 16 | 40 | 20 | 80 | 0 | 587 | 0 | 0 | 0 | 0.579704 | 76.1617 | 0 | 0.989619 | 0 | 0.010236 | 0.297036 | 0.066446 | 21.1137 | 99.2184 | 0 | 0 | 0 | 0.829291 | 96.6957 | 0 | 1.20838 | 0 | 0.013217 | 0.382137 | 0.089755 | 0 | 99.2184 | 0 | 0 | 0 | 0.315258 | 32.4209 | 0 | 0.276323 | 0 | 0.009413 | 0.268728 | 0.036803 | 66.6726 | 0 | 0 | 0 | 0.477205 | 98.1511 | 0 | 0.41827 | 0 | 0.028498 | 0.813546 | 0.111417 | 0 | 100 | 2 | O | 0 | 0 | 0 | 0.009457 | 0.972542 | 0 | 0.008289 | 0 | 0.000282 | 0.008061 | 0.001104 | 2 | 0.008798 | 0.014238 | 0.004145 | 0.009738 | 0.011884 | 0.027394 | 0.022908 | 0.005853 | 0.009561 | 0.009041 | 0.008622 | 0.018822 | 0.019193 | 0.007832 | 0.013931 | 0.015088 | 0.034547 | 0.027972 | 0.009762 | 0.012346 | 0.011632 | 0.011647 | -9.2342 | -29.118 | -8.96 | 1.62394 | 0.085551 | -53.797 | 1.92422 | -12.955 | 66.7271 | 2.67325 | 9.64234 | 0.6268 | 28.8807 | 10.8065 | 40.0446 | 214 | 334 | 319 | 303 | 301 | 332 | 333 | 140 | 335 | 126 | 503 | Wollastonite | Jadeite | Corundum | CaNb2O6 | Cassiterite | Scheelite | Manganotantalite | Rutile | Mn | Magnetite | Zr
CS21_Emmons_C | 16 | 40 | 20 | 80 | 0 | 588 | 0 | 0 | 0 | 0.557056 | 75.6733 | 0 | 1.05117 | 0 | 0 | 0.297031 | 0.061854 | 20.9813 | 98.6217 | 0 | 0 | 0 | 0.796892 | 96.0756 | 0 | 1.28354 | 0 | 0 | 0.382129 | 0.083552 | 0 | 98.6217 | 0 | 0 | 0 | 0.304871 | 32.4183 | 0 | 0.295379 | 0 | 0 | 0.270435 | 0.034477 | 66.6766 | 0 | 0 | 0 | 0.4616 | 98.1679 | 0 | 0.447228 | 0 | 0 | 0.818921 | 0.104403 | 0 | 100 | 2 | O | 0 | 0 | 0 | 0.009145 | 0.972404 | 0 | 0.00886 | 0 | 0 | 0.008112 | 0.001034 | 2 | 0.008804 | 0.014239 | 0.004146 | 0.009745 | 0.01189 | 0.027403 | 0.022915 | 0.005855 | 0.009564 | 0.009044 | 0.008628 | 0.018835 | 0.019194 | 0.007834 | 0.01394 | 0.015096 | 0.034557 | 0.027981 | 0.009766 | 0.012349 | 0.011635 | 0.011655 | -10.585 | -16.054 | -10.771 | 1.67545 | 0.085849 | -39.247 | 1.82792 | -22.912 | -82.818 | 2.67378 | 10.3302 | 0.6362 | 28.8774 | 10.807 | 50.007 | 214 | 334 | 319 | 303 | 301 | 332 | 333 | 140 | 335 | 126 | 503 | Wollastonite | Jadeite | Corundum | CaNb2O6 | Cassiterite | Scheelite | Manganotantalite | Rutile | Mn | Magnetite | Zr
CS21_Emmons_C | 16 | 40 | 20 | 80 | 0 | 589 | 0 | 0 | 0 | 0.558826 | 76.0379 | 0 | 1.02717 | 0 | 0.019325 | 0.293081 | 0.042242 | 21.0727 | 99.0512 | 0 | 0 | 0 | 0.799425 | 96.5385 | 0 | 1.25423 | 0 | 0.024953 | 0.377048 | 0.05706 | 0 | 99.0512 | 0 | 0 | 0 | 0.304488 | 32.4304 | 0 | 0.287358 | 0 | 0.017807 | 0.265659 | 0.023442 | 66.6708 | 0 | 0 | 0 | 0.46088 | 98.1751 | 0 | 0.434953 | 0 | 0.053906 | 0.804216 | 0.070964 | 0 | 100 | 2 | O | 0 | 0 | 0 | 0.009134 | 0.972852 | 0 | 0.00862 | 0 | 0.000534 | 0.007969 | 0.000703 | 2 | 0.008803 | 0.014238 | 0.004147 | 0.009743 | 0.011888 | 0.027401 | 0.022914 | 0.005854 | 0.009563 | 0.009043 | 0.008627 | 0.018834 | 0.019192 | 0.007835 | 0.013938 | 0.015093 | 0.034555 | 0.02798 | 0.009765 | 0.012348 | 0.011634 | 0.011653 | -9.1643 | -14.993 | -8.5094 | 1.67116 | 0.085632 | -39.332 | 1.86425 | -16.525 | 35.6882 | 2.70329 | 14.9033 | 0.6456 | 28.874 | 10.807 | 59.9994 | 214 | 334 | 319 | 303 | 301 | 332 | 333 | 140 | 335 | 126 | 503 | Wollastonite | Jadeite | Corundum | CaNb2O6 | Cassiterite | Scheelite | Manganotantalite | Rutile | Mn | Magnetite | Zr
CS21_Emmons_C | 16 | 40 | 20 | 80 | 0 | 590 | 0 | 0 | 0 | 0.560974 | 75.5585 | 0 | 0.968838 | 0 | 0 | 0.301891 | 0.054609 | 20.9327 | 98.3774 | 0 | 0 | 0 | 0.802497 | 95.9298 | 0 | 1.18301 | 0 | 0 | 0.388382 | 0.073766 | 0 | 98.3774 | 0 | 0 | 0 | 0.307706 | 32.4419 | 0 | 0.272856 | 0 | 0 | 0.275478 | 0.030508 | 66.6716 | 0 | 0 | 0 | 0.465683 | 98.1952 | 0 | 0.412942 | 0 | 0 | 0.833818 | 0.092341 | 0 | 100 | 2 | O | 0 | 0 | 0 | 0.00923 | 0.973184 | 0 | 0.008185 | 0 | 0 | 0.008264 | 0.000915 | 2 | 0.008799 | 0.014236 | 0.004147 | 0.009741 | 0.011885 | 0.027399 | 0.022913 | 0.005854 | 0.009562 | 0.009043 | 0.008624 | 0.018825 | 0.019189 | 0.007835 | 0.013935 | 0.01509 | 0.034553 | 0.027978 | 0.009764 | 0.012347 | 0.011633 | 0.011649 | -11.381 | -15.002 | -8.608 | 1.6659 | 0.085908 | -54.329 | 1.96009 | -16.325 | -167.82 | 2.6382 | 11.6323 | 0.65499 | 28.8706 | 10.807 | 69.9895 | 214 | 334 | 319 | 303 | 301 | 332 | 333 | 140 | 335 | 126 | 503 | Wollastonite | Jadeite | Corundum | CaNb2O6 | Cassiterite | Scheelite | Manganotantalite | Rutile | Mn | Magnetite | Zr
CS21_Emmons_C | 16 | 40 | 20 | 80 | 0 | 591 | 0 | 0 | 0 | 0.567427 | 75.6335 | 0 | 1.04774 | 0 | 0.013424 | 0.300291 | 0.035898 | 20.97 | 98.5682 | 0 | 0 | 0 | 0.811728 | 96.025 | 0 | 1.27935 | 0 | 0.017333 | 0.386324 | 0.048491 | 2e-06 | 98.5682 | 0 | 0 | 0 | 0.310694 | 32.4166 | 0 | 0.294555 | 0 | 0.01243 | 0.273533 | 0.020019 | 66.6722 | 0 | 0 | 0 | 0.47039 | 98.1572 | 0 | 0.445956 | 0 | 0.037638 | 0.828257 | 0.060619 | 0 | 100 | 2 | O | 0 | 0 | 0 | 0.00932 | 0.972415 | 0 | 0.008836 | 0 | 0.000373 | 0.008205 | 0.000601 | 2 | 0.008805 | 0.014232 | 0.004147 | 0.009745 | 0.01189 | 0.027403 | 0.022916 | 0.005854 | 0.009562 | 0.009043 | 0.008628 | 0.018836 | 0.019185 | 0.007835 | 0.013941 | 0.015095 | 0.034557 | 0.027982 | 0.009765 | 0.012347 | 0.011633 | 0.011654 | -12.067 | -13.372 | -12.202 | 1.6519 | 0.085871 | -65.579 | 1.83308 | -32.301 | 51.058 | 2.64961 | 17.4549 | 0.66439 | 28.8673 | 10.807 | 79.9487 | 214 | 334 | 319 | 303 | 301 | 332 | 333 | 140 | 335 | 126 | 503 | Wollastonite | Jadeite | Corundum | CaNb2O6 | Cassiterite | Scheelite | Manganotantalite | Rutile | Mn | Magnetite | Zr
CS21_Emmons_C | 16 | 40 | 20 | 80 | 0 | 592 | 0 | 0 | 0 | 0.573934 | 76.2356 | 0 | 0.990721 | 0 | 0.00721 | 0.285682 | 0.051448 | 21.122 | 99.2665 | 0 | 0 | 0 | 0.821037 | 96.7894 | 0 | 1.20973 | 0 | 0.00931 | 0.367528 | 0.069495 | 0 | 99.2665 | 0 | 0 | 0 | 0.312016 | 32.4415 | 0 | 0.276539 | 0 | 0.006629 | 0.258369 | 0.028486 | 66.6764 | 0 | 0 | 0 | 0.472331 | 98.2205 | 0 | 0.418626 | 0 | 0.020069 | 0.782242 | 0.086245 | 0 | 100 | 2 | O | 0 | 0 | 0 | 0.009359 | 0.973104 | 0 | 0.008295 | 0 | 0.000199 | 0.00775 | 0.000854 | 2 | 0.008801 | 0.014229 | 0.004147 | 0.009741 | 0.011886 | 0.027398 | 0.022912 | 0.005854 | 0.009561 | 0.009041 | 0.008623 | 0.018829 | 0.01918 | 0.007835 | 0.013935 | 0.01509 | 0.034552 | 0.027977 | 0.009764 | 0.012345 | 0.011632 | 0.011649 | -9.2825 | -18.042 | -9.5964 | 1.63686 | 0.085512 | -67.73 | 1.92269 | -20.239 | 94.4181 | 2.7606 | 12.3175 | 0.6739 | 28.8639 | 10.807 | 90.0516 | 214 | 334 | 319 | 303 | 301 | 332 | 333 | 140 | 335 | 126 | 503 | Wollastonite | Jadeite | Corundum | CaNb2O6 | Cassiterite | Scheelite | Manganotantalite | Rutile | Mn | Magnetite | Zr
CS21_Emmons_C | 16 | 40 | 20 | 80 | 0 | 593 | 0 | 0 | 0 | 0.561171 | 75.7026 | 0 | 0.977288 | 0 | 0.006749 | 0.291512 | 0.0678 | 20.9771 | 98.5842 | 0 | 0 | 0 | 0.80278 | 96.1127 | 0 | 1.19333 | 0 | 0.008714 | 0.37503 | 0.091585 | 2e-06 | 98.5842 | 0 | 0 | 0 | 0.307169 | 32.4356 | 0 | 0.274659 | 0 | 0.006247 | 0.26545 | 0.037798 | 66.6731 | 0 | 0 | 0 | 0.4649 | 98.1826 | 0 | 0.415697 | 0 | 0.018909 | 0.803517 | 0.114414 | 0 | 100 | 2 | O | 0 | 0 | 0 | 0.009214 | 0.972975 | 0 | 0.008239 | 0 | 0.000187 | 0.007963 | 0.001134 | 2 | 0.008799 | 0.014226 | 0.004147 | 0.009741 | 0.011885 | 0.027397 | 0.022911 | 0.005853 | 0.00956 | 0.009041 | 0.008623 | 0.018825 | 0.019176 | 0.007835 | 0.013934 | 0.015089 | 0.03455 | 0.027976 | 0.009763 | 0.012344 | 0.011631 | 0.011647 | -10.065 | -17.023 | -11.307 | 1.66539 | 0.085818 | -45.048 | 1.94535 | -22.001 | 100.816 | 2.71474 | 9.4595 | 0.6833 | 28.8606 | 10.8075 | 100.014 | 214 | 334 | 319 | 303 | 301 | 332 | 333 | 140 | 335 | 126 | 503 | Wollastonite | Jadeite | Corundum | CaNb2O6 | Cassiterite | Scheelite | Manganotantalite | Rutile | Mn | Magnetite | Zr
CS21_Emmons_C | 16 | 40 | 20 | 80 | 0 | 594 | 0 | 0 | 0 | 0.556665 | 75.5915 | 0 | 1.00538 | 0 | 0 | 0.306 | 0.072576 | 20.9553 | 98.4873 | 0 | 0 | 0 | 0.796333 | 95.9717 | 0 | 1.22763 | 0 | 0 | 0.393668 | 0.098035 | 0 | 98.4873 | 0 | 0 | 0 | 0.305013 | 32.4211 | 0 | 0.282843 | 0 | 0 | 0.278926 | 0.040501 | 66.6717 | 0 | 0 | 0 | 0.46166 | 98.1433 | 0 | 0.428103 | 0 | 0 | 0.844351 | 0.122603 | 0 | 100 | 2 | O | 0 | 0 | 0 | 0.00915 | 0.972558 | 0 | 0.008485 | 0 | 0 | 0.008367 | 0.001215 | 2 | 0.008801 | 0.014222 | 0.004146 | 0.009742 | 0.011886 | 0.027397 | 0.022912 | 0.005853 | 0.009559 | 0.00904 | 0.008624 | 0.018828 | 0.019171 | 0.007835 | 0.013936 | 0.015091 | 0.03455 | 0.027976 | 0.009763 | 0.012343 | 0.01163 | 0.011649 | -12.127 | -19.195 | -9.2237 | 1.67597 | 0.085883 | -86.163 | 1.89859 | -23.94 | -85.47 | 2.60834 | 8.86891 | 0.6927 | 28.8572 | 10.8075 | 110.006 | 214 | 334 | 319 | 303 | 301 | 332 | 333 | 140 | 335 | 126 | 503 | Wollastonite | Jadeite | Corundum | CaNb2O6 | Cassiterite | Scheelite | Manganotantalite | Rutile | Mn | Magnetite | Zr
CS21_Emmons_C | 16 | 40 | 20 | 80 | 0 | 595 | 0 | 0 | 0 | 0.55957 | 76.0681 | 0 | 1.00387 | 0 | 4.8e-05 | 0.300648 | 0.044582 | 21.0733 | 99.0502 | 0 | 0 | 0 | 0.800489 | 96.5768 | 0 | 1.22578 | 0 | 6.2e-05 | 0.386782 | 0.060221 | 2e-06 | 99.0502 | 0 | 0 | 0 | 0.304895 | 32.4435 | 0 | 0.280843 | 0 | 4.4e-05 | 0.272519 | 0.02474 | 66.6734 | 0 | 0 | 0 | 0.461491 | 98.2134 | 0 | 0.425085 | 0 | 0.000134 | 0.824974 | 0.074895 | 0 | 100 | 2 | O | 0 | 0 | 0 | 0.009146 | 0.973207 | 0 | 0.008424 | 0 | 1e-06 | 0.008175 | 0.000742 | 2 | 0.008802 | 0.014221 | 0.004147 | 0.009742 | 0.011885 | 0.027397 | 0.022912 | 0.005853 | 0.009559 | 0.00904 | 0.008624 | 0.018831 | 0.019169 | 0.007835 | 0.013937 | 0.01509 | 0.034549 | 0.027976 | 0.009764 | 0.012342 | 0.011629 | 0.011649 | -9.9695 | -15.723 | -9.9822 | 1.66922 | 0.085597 | -88.594 | 1.90098 | -17.219 | 14104.4 | 2.64625 | 14.1412 | 0.70209 | 28.8538 | 10.8075 | 119.997 | 214 | 334 | 319 | 303 | 301 | 332 | 333 | 140 | 335 | 126 | 503 | Wollastonite | Jadeite | Corundum | CaNb2O6 | Cassiterite | Scheelite | Manganotantalite | Rutile | Mn | Magnetite | Zr
CS21_Emmons_C | 16 | 40 | 20 | 80 | 0 | 596 | 0 | 0 | 0 | 0.566158 | 76.3284 | 0 | 1.0591 | 0 | 0.020601 | 0.290308 | 0.04429 | 21.1615 | 99.4703 | 0 | 0 | 0 | 0.809913 | 96.9072 | 0 | 1.29323 | 0 | 0.026601 | 0.373481 | 0.059828 | 0 | 99.4703 | 0 | 0 | 0 | 0.3072 | 32.4189 | 0 | 0.295061 | 0 | 0.018904 | 0.262051 | 0.024476 | 66.6734 | 0 | 0 | 0 | 0.465095 | 98.1634 | 0 | 0.446717 | 0 | 0.057239 | 0.793483 | 0.074114 | 0 | 100 | 2 | O | 0 | 0 | 0 | 0.009215 | 0.972469 | 0 | 0.008851 | 0 | 0.000567 | 0.007861 | 0.000734 | 2 | 0.008808 | 0.014222 | 0.004148 | 0.009748 | 0.011892 | 0.027408 | 0.022922 | 0.005856 | 0.009562 | 0.009043 | 0.008629 | 0.018844 | 0.01917 | 0.007838 | 0.013945 | 0.015098 | 0.034564 | 0.027989 | 0.009767 | 0.012346 | 0.011633 | 0.011656 | -8.9741 | -20.421 | -8.4856 | 1.65519 | 0.085485 | -65.608 | 1.81667 | -14.659 | 33.5188 | 2.72447 | 14.2398 | 0.71149 | 28.8505 | 10.8075 | 129.956 | 214 | 334 | 319 | 303 | 301 | 332 | 333 | 140 | 335 | 126 | 503 | Wollastonite | Jadeite | Corundum | CaNb2O6 | Cassiterite | Scheelite | Manganotantalite | Rutile | Mn | Magnetite | Zr
CS21_Emmons_C | 16 | 40 | 20 | 80 | 0 | 597 | 0 | 0 | 0 | 0.533825 | 76.0212 | 0 | 0.995474 | 0 | 0.021956 | 0.298971 | 0.065717 | 21.0611 | 98.9982 | 0 | 0 | 0 | 0.76366 | 96.5172 | 0 | 1.21553 | 0 | 0.02835 | 0.384625 | 0.08877 | 0 | 98.9982 | 0 | 0 | 0 | 0.290998 | 32.4381 | 0 | 0.278619 | 0 | 0.02024 | 0.271121 | 0.036486 | 66.6645 | 0 | 0 | 0 | 0.44023 | 98.1463 | 0 | 0.421502 | 0 | 0.06124 | 0.820319 | 0.110393 | 0 | 100 | 2 | O | 0 | 0 | 0 | 0.00873 | 0.973174 | 0 | 0.008359 | 0 | 0.000607 | 0.008134 | 0.001095 | 2 | 0.008806 | 0.014223 | 0.004149 | 0.009747 | 0.01189 | 0.027411 | 0.022924 | 0.005856 | 0.009562 | 0.009044 | 0.008627 | 0.018839 | 0.019172 | 0.00784 | 0.013944 | 0.015096 | 0.034567 | 0.027991 | 0.009768 | 0.012347 | 0.011635 | 0.011654 | -10.843 | -18.231 | -10.755 | 1.73217 | 0.085671 | -43.153 | 1.91578 | -18.536 | 31.497 | 2.65969 | 9.74983 | 0.72089 | 28.8471 | 10.8075 | 139.955 | 214 | 334 | 319 | 303 | 301 | 332 | 333 | 140 | 335 | 126 | 503 | Wollastonite | Jadeite | Corundum | CaNb2O6 | Cassiterite | Scheelite | Manganotantalite | Rutile | Mn | Magnetite | Zr
CS21_Emmons_C | 16 | 40 | 20 | 80 | 0 | 598 | 0 | 0 | 0 | 0.545168 | 76.3036 | 0 | 1.01805 | 0 | 0.019912 | 0.287074 | 0.042669 | 21.135 | 99.3514 | 0 | 0 | 0 | 0.779886 | 96.8758 | 0 | 1.2431 | 0 | 0.025711 | 0.36932 | 0.057637 | -1e-05 | 99.3514 | 0 | 0 | 0 | 0.29617 | 32.4477 | 0 | 0.283968 | 0 | 0.018293 | 0.259447 | 0.023609 | 66.6708 | 0 | 0 | 0 | 0.44821 | 98.21 | 0 | 0.429744 | 0 | 0.055368 | 0.78527 | 0.071457 | 0 | 100 | 2 | O | 0 | 0 | 0 | 0.008885 | 0.973372 | 0 | 0.008518 | 0 | 0.000549 | 0.007783 | 0.000708 | 2 | 0.008814 | 0.014229 | 0.004152 | 0.009754 | 0.011899 | 0.027427 | 0.022938 | 0.00586 | 0.009568 | 0.009049 | 0.008633 | 0.018856 | 0.01918 | 0.007845 | 0.013954 | 0.015107 | 0.034588 | 0.028009 | 0.009774 | 0.012354 | 0.011641 | 0.011662 | -10.424 | -12.396 | -12.205 | 1.70528 | 0.085553 | -63.41 | 1.88041 | -19.225 | 34.6768 | 2.75174 | 14.7709 | 0.7304 | 28.8438 | 10.808 | 150.021 | 214 | 334 | 319 | 303 | 301 | 332 | 333 | 140 | 335 | 126 | 503 | Wollastonite | Jadeite | Corundum | CaNb2O6 | Cassiterite | Scheelite | Manganotantalite | Rutile | Mn | Magnetite | Zr
CS21_Emmons_C | 16 | 40 | 20 | 80 | 0 | 599 | 0 | 0 | 0 | 0.563747 | 75.9334 | 0 | 0.986129 | 0 | 0 | 0.282793 | 0.064636 | 21.0368 | 98.8675 | 0 | 0 | 0 | 0.806464 | 96.4058 | 0 | 1.20412 | 0 | 0 | 0.363813 | 0.087311 | 4e-06 | 98.8675 | 0 | 0 | 0 | 0.307727 | 32.4447 | 0 | 0.276379 | 0 | 0 | 0.2568 | 0.035935 | 66.6784 | 0 | 0 | 0 | 0.465837 | 98.2295 | 0 | 0.418382 | 0 | 0 | 0.777486 | 0.108795 | 0 | 100 | 2 | O | 0 | 0 | 0 | 0.00923 | 0.973171 | 0 | 0.00829 | 0 | 0 | 0.007703 | 0.001078 | 2 | 0.008811 | 0.014225 | 0.004152 | 0.009753 | 0.011898 | 0.027425 | 0.022936 | 0.005859 | 0.009567 | 0.009048 | 0.008631 | 0.018849 | 0.019175 | 0.007844 | 0.013951 | 0.015106 | 0.034586 | 0.028007 | 0.009774 | 0.012353 | 0.01164 | 0.011659 | -10.173 | -13.46 | -9.5573 | 1.66143 | 0.085769 | -71.961 | 1.9324 | -17.468 | -119.16 | 2.78607 | 9.90947 | 0.73979 | 28.8404 | 10.808 | 160.004 | 214 | 334 | 319 | 303 | 301 | 332 | 333 | 140 | 335 | 126 | 503 | Wollastonite | Jadeite | Corundum | CaNb2O6 | Cassiterite | Scheelite | Manganotantalite | Rutile | Mn | Magnetite | Zr
CS21_Emmons_C | 16 | 40 | 20 | 80 | 0 | 600 | 0 | 0 | 0 | 0.558877 | 76.2817 | 0 | 1.00996 | 0 | 0.015861 | 0.308224 | 0.055708 | 21.1426 | 99.373 | 0 | 0 | 0 | 0.799497 | 96.848 | 0 | 1.23322 | 0 | 0.02048 | 0.39653 | 0.07525 | 2e-06 | 99.373 | 0 | 0 | 0 | 0.303488 | 32.4246 | 0 | 0.281592 | 0 | 0.014565 | 0.278443 | 0.03081 | 66.6665 | 0 | 0 | 0 | 0.45926 | 98.1346 | 0 | 0.426125 | 0 | 0.044082 | 0.842719 | 0.093248 | 0 | 100 | 2 | O | 0 | 0 | 0 | 0.009105 | 0.97274 | 0 | 0.008448 | 0 | 0.000437 | 0.008353 | 0.000924 | 2 | 0.008813 | 0.014223 | 0.004152 | 0.009754 | 0.011898 | 0.027428 | 0.022939 | 0.005859 | 0.009567 | 0.009048 | 0.008633 | 0.018853 | 0.019172 | 0.007845 | 0.013954 | 0.015106 | 0.034589 | 0.028009 | 0.009774 | 0.012353 | 0.01164 | 0.011661 | -11.377 | -13.593 | -10.858 | 1.67287 | 0.085576 | -216.56 | 1.89337 | -16.183 | 43.3442 | 2.59523 | 11.4238 | 0.74919 | 28.837 | 10.808 | 170.004 | 214 | 334 | 319 | 303 | 301 | 332 | 333 | 140 | 335 | 126 | 503 | Wollastonite | Jadeite | Corundum | CaNb2O6 | Cassiterite | Scheelite | Manganotantalite | Rutile | Mn | Magnetite | Zr
CS21_Emmons_C | 16 | 40 | 20 | 80 | 0 | 601 | 0 | 0 | 0 | 0 | 78.998 | 0.00502 | 0.027947 | 0 | 0 | 0.010425 | 0.04712 | 21.3257 | 100.414 | 0 | 0 | 0 | 0 | 100.297 | 0.006331 | 0.034125 | 0 | 0 | 0.013412 | 0.06365 | 0 | 100.414 | 0 | 0 | 0 | 0 | 33.2904 | 0.001366 | 0.007725 | 0 | 0 | 0.009337 | 0.025836 | 66.6653 | 0 | 0 | 0 | 0 | 99.8788 | 0.004098 | 0.011589 | 0 | 0 | 0.028012 | 0.077515 | 0 | 100 | 2 | O | 0 | 0 | 0 | 0 | 0.998734 | 4.1e-05 | 0.000232 | 0 | 0 | 0.00028 | 0.000775 | 2 | 0.008785 | 0.014271 | 0.004163 | 0.009712 | 0.011843 | 0.027399 | 0.022914 | 0.005863 | 0.009567 | 0.009049 | 0.008592 | 0.018793 | 0.019237 | 0.007865 | 0.013893 | 0.015036 | 0.034553 | 0.02798 | 0.00978 | 0.012353 | 0.011642 | 0.011607 | -7.2694 | -10.443 | -4.0659 | -21.908 | 0.0838 | 384.652 | 58.0193 | -5.3194 | -50.441 | 61.8894 | 13.3584 | 0.75859 | 28.8337 | 10.808 | 179.963 | 214 | 334 | 319 | 303 | 301 | 332 | 333 | 140 | 335 | 126 | 503 | Wollastonite | Jadeite | Corundum | CaNb2O6 | Cassiterite | Scheelite | Manganotantalite | Rutile | Mn | Magnetite | Zr
CS21_Emmons_C | 16 | 40 | 20 | 80 | 0 | 602 | 0 | 0 | 0 | 0.045467 | 77.8211 | 0 | 0.579985 | 0 | 0 | 0.099482 | 0.009853 | 21.1611 | 99.7169 | 0 | 0 | 0 | 0.065042 | 98.8024 | 0 | 0.708196 | 0 | 0 | 0.127984 | 0.01331 | 1e-05 | 99.7169 | 0 | 0 | 0 | 0.024669 | 33.0507 | 0 | 0.16157 | 0 | 0 | 0.089793 | 0.005445 | 66.6678 | 0 | 0 | 0 | 0.037108 | 99.4333 | 0 | 0.243042 | 0 | 0 | 0.270144 | 0.016381 | 0 | 100 | 2 | O | 0 | 0 | 0 | 0.00074 | 0.991506 | 0 | 0.004847 | 0 | 0 | 0.002694 | 0.000163 | 2 | 0.008817 | 0.014264 | 0.004163 | 0.009745 | 0.011878 | 0.027431 | 0.022942 | 0.005868 | 0.009575 | 0.009055 | 0.008624 | 0.018863 | 0.019227 | 0.007866 | 0.013941 | 0.015081 | 0.034592 | 0.028014 | 0.009789 | 0.012363 | 0.011649 | 0.011649 | -10.96 | -10.743 | -6.792 | 15.6501 | 0.084542 | -108.38 | 3.08918 | -13.474 | -663.74 | 6.9915 | 62.2835 | 0.768 | 28.8303 | 10.808 | 189.972 | 214 | 334 | 319 | 303 | 301 | 332 | 333 | 140 | 335 | 126 | 503 | Wollastonite | Jadeite | Corundum | CaNb2O6 | Cassiterite | Scheelite | Manganotantalite | Rutile | Mn | Magnetite | Zr
CS21_Emmons_C | 16 | 40 | 20 | 80 | 0 | 603 | 0 | 0 | 0 | 0 | 78.277 | 0 | 0.192809 | 0 | 0 | 0.022763 | 0.022887 | 21.1614 | 99.6769 | 0 | 0 | 0 | 0 | 99.3813 | 0 | 0.235431 | 0 | 0 | 0.029284 | 0.030916 | 0 | 99.6769 | 0 | 0 | 0 | 0 | 33.2443 | 0 | 0.053712 | 0 | 0 | 0.020546 | 0.012647 | 66.6688 | 0 | 0 | 0 | 0 | 99.8197 | 0 | 0.080638 | 0 | 0 | 0.061691 | 0.037975 | 0 | 100 | 2 | O | 0 | 0 | 0 | 0 | 0.997298 | 0 | 0.001611 | 0 | 0 | 0.000616 | 0.000379 | 2 | 0.008796 | 0.014268 | 0.004164 | 0.009724 | 0.011855 | 0.027412 | 0.022926 | 0.005866 | 0.00957 | 0.009052 | 0.008603 | 0.018818 | 0.019233 | 0.007867 | 0.01391 | 0.015051 | 0.034569 | 0.027994 | 0.009784 | 0.012358 | 0.011645 | 0.011621 | -12.795 | -15.991 | -6.4398 | -173.98 | 0.084225 | -41.473 | 8.68439 | -10.681 | -33.384 | 28.6671 | 27.0281 | 0.77749 | 28.8269 | 10.8085 | 200.049 | 214 | 334 | 319 | 303 | 301 | 332 | 333 | 140 | 335 | 126 | 503 | Wollastonite | Jadeite | Corundum | CaNb2O6 | Cassiterite | Scheelite | Manganotantalite | Rutile | Mn | Magnetite | Zr
CS21_Emmons_C | 16 | 40 | 20 | 80 | 0 | 604 | 0 | 0 | 0 | 0 | 78.6164 | 0 | 0.08142 | 0 | 0 | 0.00742 | 0.02516 | 21.2247 | 99.9552 | 0 | 0 | 0 | 0 | 99.8122 | 0 | 0.099419 | 0 | 0 | 0.009546 | 0.033987 | -1e-05 | 99.9552 | 0 | 0 | 0 | 0 | 33.2886 | 0 | 0.022614 | 0 | 0 | 0.006678 | 0.013862 | 66.6682 | 0 | 0 | 0 | 0 | 99.9044 | 0 | 0.033934 | 0 | 0 | 0.020041 | 0.041602 | 0 | 100 | 2 | O | 0 | 0 | 0 | 0 | 0.998636 | 0 | 0.000678 | 0 | 0 | 0.0002 | 0.000416 | 2 | 0.00879 | 0.014265 | 0.004164 | 0.009717 | 0.011847 | 0.027405 | 0.02292 | 0.005864 | 0.009568 | 0.00905 | 0.008596 | 0.018804 | 0.019229 | 0.007867 | 0.0139 | 0.015042 | 0.03456 | 0.027987 | 0.009782 | 0.012354 | 0.011643 | 0.011612 | -11.682 | -15.41 | -6.3524 | -47.725 | 0.084017 | -2747.5 | 20.1297 | -9.1875 | -91.824 | 86.7181 | 24.6099 | 0.78689 | 28.8236 | 10.8085 | 210.011 | 214 | 334 | 319 | 303 | 301 | 332 | 333 | 140 | 335 | 126 | 503 | Wollastonite | Jadeite | Corundum | CaNb2O6 | Cassiterite | Scheelite | Manganotantalite | Rutile | Mn | Magnetite | Zr
CS21_Emmons_C | 16 | 40 | 20 | 80 | 0 | 605 | 0 | 0 | 0 | 0 | 78.5272 | 0 | 0.259685 | 0 | 0.004367 | 0.029551 | 0.03566 | 21.2514 | 100.108 | 0 | 0 | 0 | 0 | 99.6989 | 0 | 0.31709 | 0 | 0.005639 | 0.038017 | 0.048169 | 6e-06 | 100.108 | 0 | 0 | 0 | 0 | 33.2093 | 0 | 0.072035 | 0 | 0.00399 | 0.02656 | 0.019622 | 66.6685 | 0 | 0 | 0 | 0 | 99.7411 | 0 | 0.108176 | 0 | 0.011984 | 0.079769 | 0.058933 | 0 | 100 | 2 | O | 0 | 0 | 0 | 0 | 0.996252 | 0 | 0.002161 | 0 | 0.00012 | 0.000797 | 0.000589 | 2 | 0.008801 | 0.014262 | 0.004164 | 0.009728 | 0.01186 | 0.027417 | 0.02293 | 0.005866 | 0.00957 | 0.009052 | 0.008607 | 0.018828 | 0.019224 | 0.007868 | 0.013917 | 0.015057 | 0.034575 | 0.027999 | 0.009785 | 0.012358 | 0.011645 | 0.011626 | -9.3978 | -14.431 | -5.6169 | -574.09 | 0.084102 | -179.44 | 6.5284 | -8.1118 | 155.567 | 22.2139 | 17.5265 | 0.79629 | 28.8202 | 10.8085 | 220.011 | 214 | 334 | 319 | 303 | 301 | 332 | 333 | 140 | 335 | 126 | 503 | Wollastonite | Jadeite | Corundum | CaNb2O6 | Cassiterite | Scheelite | Manganotantalite | Rutile | Mn | Magnetite | Zr
CS21_Emmons_C | 16 | 40 | 20 | 80 | 0 | 606 | 0 | 0 | 0 | 0 | 78.4649 | 0.00266 | 0.22975 | 0 | 0 | 0.036432 | 0.028057 | 21.2267 | 99.9885 | 0 | 0 | 0 | 0 | 99.6198 | 0.003354 | 0.280538 | 0 | 0 | 0.046869 | 0.0379 | 0 | 99.9885 | 0 | 0 | 0 | 0 | 33.2206 | 0.000727 | 0.063804 | 0 | 0 | 0.032781 | 0.015456 | 66.6666 | 0 | 0 | 0 | 0 | 99.7572 | 0.002183 | 0.095798 | 0 | 0 | 0.098438 | 0.046413 | 0 | 100 | 2 | O | 0 | 0 | 0 | 0 | 0.996619 | 2.2e-05 | 0.001914 | 0 | 0 | 0.000983 | 0.000464 | 2 | 0.008799 | 0.014259 | 0.004164 | 0.009726 | 0.011857 | 0.027414 | 0.022928 | 0.005866 | 0.009569 | 0.009051 | 0.008605 | 0.018824 | 0.019221 | 0.007868 | 0.013914 | 0.015054 | 0.034571 | 0.027996 | 0.009784 | 0.012356 | 0.011644 | 0.011623 | -10.157 | -16.138 | -6.1905 | -200.05 | 0.084126 | 726.129 | 7.33816 | -9.1814 | -84.638 | 18.124 | 22.1399 | 0.8057 | 28.8169 | 10.8085 | 229.98 | 214 | 334 | 319 | 303 | 301 | 332 | 333 | 140 | 335 | 126 | 503 | Wollastonite | Jadeite | Corundum | CaNb2O6 | Cassiterite | Scheelite | Manganotantalite | Rutile | Mn | Magnetite | Zr
CS21_Emmons_C | 16 | 40 | 20 | 80 | 0 | 607 | 0 | 0 | 0 | 0.029704 | 78.633 | 0 | 0.363485 | 0 | 0 | 0.080688 | 0 | 21.3165 | 100.423 | 0 | 0 | 0 | 0.042493 | 99.8332 | 0 | 0.443836 | 0 | 0 | 0.103805 | 0 | 6e-06 | 100.423 | 0 | 0 | 0 | 0.015998 | 33.1492 | 0 | 0.100511 | 0 | 0 | 0.072292 | 0 | 66.662 | 0 | 0 | 0 | 0.024035 | 99.6077 | 0 | 0.15101 | 0 | 0 | 0.217226 | 0 | 0 | 100 | 2 | O | 0 | 0 | 0 | 0.00048 | 0.994546 | 0 | 0.003016 | 0 | 0 | 0.002169 | 0 | 2 | 0.008807 | 0.014255 | 0.004164 | 0.009734 | 0.011864 | 0.02742 | 0.022934 | 0.005866 | 0.00957 | 0.009051 | 0.008612 | 0.01884 | 0.019215 | 0.007868 | 0.013925 | 0.015063 | 0.034579 | 0.028004 | 0.009785 | 0.012357 | 0.011645 | 0.011633 | -10.288 | -11.217 | -5.2326 | 23.6604 | 0.084058 | -114 | 4.75155 | -8.1044 | -51.096 | 8.49033 | -127.49 | 0.8151 | 28.8135 | 10.8085 | 239.979 | 214 | 334 | 319 | 303 | 301 | 332 | 333 | 140 | 335 | 126 | 503 | Wollastonite | Jadeite | Corundum | CaNb2O6 | Cassiterite | Scheelite | Manganotantalite | Rutile | Mn | Magnetite | Zr
CS21_Emmons_C | 16 | 40 | 20 | 80 | 0 | 608 | 0 | 0 | 0 | 0.016517 | 77.4717 | 0 | 0.206938 | 0 | 0 | 0.037928 | 0 | 20.9509 | 98.684 | 0 | 0 | 0 | 0.023629 | 98.3589 | 0 | 0.252684 | 0 | 0 | 0.048794 | 0 | 6e-06 | 98.684 | 0 | 0 | 0 | 0.009052 | 33.2318 | 0 | 0.058225 | 0 | 0 | 0.034577 | 0 | 66.6664 | 0 | 0 | 0 | 0.013591 | 99.7951 | 0 | 0.087425 | 0 | 0 | 0.103834 | 0 | 0 | 100 | 2 | O | 0 | 0 | 0 | 0.000272 | 0.996958 | 0 | 0.001747 | 0 | 0 | 0.001037 | 0 | 2 | 0.008796 | 0.014254 | 0.004164 | 0.009725 | 0.011855 | 0.02741 | 0.022925 | 0.005865 | 0.009567 | 0.009049 | 0.008603 | 0.018817 | 0.019214 | 0.007868 | 0.013912 | 0.015051 | 0.034566 | 0.027992 | 0.009782 | 0.012353 | 0.011642 | 0.01162 | -17.939 | -15.022 | -9.0967 | 42.1057 | 0.084662 | -49.727 | 8.11238 | -33.077 | -117 | 17.4291 | -55.06 | 0.8245 | 28.8101 | 10.809 | 249.971 | 214 | 334 | 319 | 303 | 301 | 332 | 333 | 140 | 335 | 126 | 503 | Wollastonite | Jadeite | Corundum | CaNb2O6 | Cassiterite | Scheelite | Manganotantalite | Rutile | Mn | Magnetite | Zr
CS21_Emmons_C | 16 | 40 | 20 | 80 | 0 | 609 | 0 | 0 | 0 | 0.007865 | 78.8334 | 0 | 0.298717 | 0 | 0 | 0.054322 | 0 | 21.3393 | 100.534 | 0 | 0 | 0 | 0.011251 | 100.088 | 0 | 0.36475 | 0 | 0 | 0.069885 | 0 | -1e-05 | 100.534 | 0 | 0 | 0 | 0.004231 | 33.1997 | 0 | 0.082517 | 0 | 0 | 0.04862 | 0 | 66.6649 | 0 | 0 | 0 | 0.006355 | 99.7237 | 0 | 0.12393 | 0 | 0 | 0.146041 | 0 | 0 | 100 | 2 | O | 0 | 0 | 0 | 0.000127 | 0.996018 | 0 | 0.002476 | 0 | 0 | 0.001459 | 0 | 2 | 0.008805 | 0.014252 | 0.004165 | 0.009732 | 0.011861 | 0.027418 | 0.022933 | 0.005866 | 0.009569 | 0.009051 | 0.008609 | 0.018836 | 0.019211 | 0.007869 | 0.013921 | 0.015059 | 0.034577 | 0.028002 | 0.009786 | 0.012356 | 0.011644 | 0.011628 | -11.642 | -9.4919 | -5.9493 | 87.9226 | 0.083934 | -75.81 | 5.71579 | -9.4783 | -171.08 | 12.3412 | -106.67 | 0.83389 | 28.8068 | 10.809 | 259.924 | 214 | 334 | 319 | 303 | 301 | 332 | 333 | 140 | 335 | 126 | 503 | Wollastonite | Jadeite | Corundum | CaNb2O6 | Cassiterite | Scheelite | Manganotantalite | Rutile | Mn | Magnetite | Zr
CS21_Emmons_C | 16 | 40 | 20 | 80 | 0 | 610 | 0 | 0 | 0 | 0 | 78.8771 | 0 | 0.169645 | 0 | 0.018886 | 0.02517 | 0 | 21.3163 | 100.407 | 0 | 0 | 0 | 0 | 100.143 | 0 | 0.207146 | 0 | 0.024387 | 0.032381 | 0 | 0 | 100.407 | 0 | 0 | 0 | 0 | 33.2521 | 0 | 0.04691 | 0 | 0.017201 | 0.022551 | 0 | 66.6612 | 0 | 0 | 0 | 0 | 99.8103 | 0 | 0.070404 | 0 | 0.051631 | 0.067689 | 0 | 0 | 100 | 2 | O | 0 | 0 | 0 | 0 | 0.997644 | 0 | 0.001407 | 0 | 0.000516 | 0.000677 | 0 | 2 | 0.008797 | 0.014251 | 0.004165 | 0.009724 | 0.011853 | 0.027411 | 0.022926 | 0.005865 | 0.009566 | 0.009049 | 0.008601 | 0.018819 | 0.01921 | 0.007869 | 0.013911 | 0.015048 | 0.034567 | 0.027994 | 0.009783 | 0.012352 | 0.011642 | 0.011618 | -9.116 | -11.68 | -5.3989 | -105.82 | 0.083888 | -80.547 | 9.82743 | -7.7636 | 36.5161 | 25.9722 | -22.097 | 0.8434 | 28.8034 | 10.809 | 270.024 | 214 | 334 | 319 | 303 | 301 | 332 | 333 | 140 | 335 | 126 | 503 | Wollastonite | Jadeite | Corundum | CaNb2O6 | Cassiterite | Scheelite | Manganotantalite | Rutile | Mn | Magnetite | Zr
CS21_Emmons_C | 16 | 40 | 20 | 80 | 0 | 611 | 0 | 0 | 0 | 0 | 78.7216 | 0 | 0.161856 | 0 | 0 | 0.044375 | 0 | 21.2726 | 100.2 | 0 | 0 | 0 | 0 | 99.9457 | 0 | 0.197635 | 0 | 0 | 0.057089 | 0 | 2e-06 | 100.2 | 0 | 0 | 0 | 0 | 33.2545 | 0 | 0.044848 | 0 | 0 | 0.039839 | 0 | 66.6609 | 0 | 0 | 0 | 0 | 99.8131 | 0 | 0.067306 | 0 | 0 | 0.119578 | 0 | 0 | 100 | 2 | O | 0 | 0 | 0 | 0 | 0.997721 | 0 | 0.001346 | 0 | 0 | 0.001195 | 0 | 2 | 0.008795 | 0.014247 | 0.004164 | 0.009723 | 0.011851 | 0.027407 | 0.022923 | 0.005864 | 0.009565 | 0.009048 | 0.008599 | 0.018816 | 0.019204 | 0.007869 | 0.013909 | 0.015046 | 0.034563 | 0.027991 | 0.009782 | 0.01235 | 0.01164 | 0.011616 | -10.587 | -15.983 | -5.4883 | -623.43 | 0.083961 | -93.696 | 10.2841 | -8.004 | -51.512 | 14.9761 | -39.408 | 0.8528 | 28.8 | 10.809 | 280.024 | 214 | 334 | 319 | 303 | 301 | 332 | 333 | 140 | 335 | 126 | 503 | Wollastonite | Jadeite | Corundum | CaNb2O6 | Cassiterite | Scheelite | Manganotantalite | Rutile | Mn | Magnetite | Zr
CS21_Emmons_C | 16 | 40 | 20 | 80 | 0 | 612 | 0 | 0 | 0 | 0 | 78.5672 | 0 | 0.196909 | 0 | 0.006621 | 0.025975 | 0 | 21.2354 | 100.032 | 0 | 0 | 0 | 0 | 99.7497 | 0 | 0.240438 | 0 | 0.008549 | 0.033417 | 0 | 0 | 100.032 | 0 | 0 | 0 | 0 | 33.25 | 0 | 0.054661 | 0 | 0.006053 | 0.023363 | 0 | 66.666 | 0 | 0 | 0 | 0 | 99.8296 | 0 | 0.082057 | 0 | 0.018174 | 0.070145 | 0 | 0 | 100 | 2 | O | 0 | 0 | 0 | 0 | 0.997509 | 0 | 0.00164 | 0 | 0.000182 | 0.000701 | 0 | 2 | 0.008798 | 0.014244 | 0.004165 | 0.009725 | 0.011854 | 0.02741 | 0.022926 | 0.005865 | 0.009565 | 0.009048 | 0.008602 | 0.018822 | 0.019201 | 0.007869 | 0.013913 | 0.01505 | 0.034566 | 0.027994 | 0.009783 | 0.012351 | 0.01164 | 0.011619 | -11.128 | -14.526 | -6.5912 | -135.74 | 0.084051 | -83.964 | 8.5097 | -10.55 | 102.809 | 25.1815 | -112.59 | 0.8622 | 28.7967 | 10.809 | 289.986 | 214 | 334 | 319 | 303 | 301 | 332 | 333 | 140 | 335 | 126 | 503 | Wollastonite | Jadeite | Corundum | CaNb2O6 | Cassiterite | Scheelite | Manganotantalite | Rutile | Mn | Magnetite | Zr
CS21_Emmons_C | 16 | 40 | 20 | 80 | 0 | 613 | 0 | 0 | 0 | 0.003262 | 78.9594 | 0 | 0.152226 | 0 | 0 | 0.031031 | 0 | 21.3322 | 100.478 | 0 | 0 | 0 | 0.004666 | 100.248 | 0 | 0.185877 | 0 | 0 | 0.039921 | 0 | 0 | 100.478 | 0 | 0 | 0 | 0.001756 | 33.2637 | 0 | 0.042064 | 0 | 0 | 0.027783 | 0 | 66.6647 | 0 | 0 | 0 | 0.002635 | 99.8508 | 0 | 0.063135 | 0 | 0 | 0.083399 | 0 | 0 | 100 | 2 | O | 0 | 0 | 0 | 5.3e-05 | 0.99794 | 0 | 0.001262 | 0 | 0 | 0.000834 | 0 | 2 | 0.008796 | 0.014242 | 0.004165 | 0.009723 | 0.011851 | 0.027408 | 0.022924 | 0.005864 | 0.009564 | 0.009047 | 0.008599 | 0.018818 | 0.019198 | 0.007869 | 0.013909 | 0.015046 | 0.034563 | 0.027992 | 0.009782 | 0.012349 | 0.011639 | 0.011616 | -9.1619 | -9.0448 | -5.3394 | 211.066 | 0.083832 | -221.51 | 10.9151 | -8.1078 | -41.012 | 21.1705 | -102.64 | 0.87159 | 28.7933 | 10.8095 | 299.969 | 214 | 334 | 319 | 303 | 301 | 332 | 333 | 140 | 335 | 126 | 503 | Wollastonite | Jadeite | Corundum | CaNb2O6 | Cassiterite | Scheelite | Manganotantalite | Rutile | Mn | Magnetite | Zr
CS21_Emmons_C | 16 | 40 | 20 | 80 | 0 | 614 | 0 | 0 | 0 | 0.000764 | 78.8982 | 0 | 0.204711 | 0 | 0 | 0.030947 | 0.004623 | 21.3278 | 100.467 | 0 | 0 | 0 | 0.001093 | 100.17 | 0 | 0.249963 | 0 | 0 | 0.039813 | 0.006245 | 1e-05 | 100.467 | 0 | 0 | 0 | 0.000411 | 33.2458 | 0 | 0.056581 | 0 | 0 | 0.027714 | 0.002535 | 66.6669 | 0 | 0 | 0 | 0.000617 | 99.8236 | 0 | 0.084945 | 0 | 0 | 0.083214 | 0.00761 | 0 | 100 | 2 | O | 0 | 0 | 0 | 1.2e-05 | 0.997371 | 0 | 0.001697 | 0 | 0 | 0.000831 | 7.6e-05 | 2 | 0.008799 | 0.014239 | 0.004165 | 0.009726 | 0.011855 | 0.027411 | 0.022927 | 0.005865 | 0.009565 | 0.009048 | 0.008602 | 0.018825 | 0.019194 | 0.00787 | 0.013914 | 0.015051 | 0.034567 | 0.027996 | 0.009783 | 0.01235 | 0.01164 | 0.01162 | -10.272 | -11.854 | -6.2687 | 900.169 | 0.083874 | -53.396 | 8.1976 | -9.6439 | -311.21 | 21.2274 | 131.862 | 0.88099 | 28.7899 | 10.8095 | 309.969 | 214 | 334 | 319 | 303 | 301 | 332 | 333 | 140 | 335 | 126 | 503 | Wollastonite | Jadeite | Corundum | CaNb2O6 | Cassiterite | Scheelite | Manganotantalite | Rutile | Mn | Magnetite | Zr
CS21_Emmons_C | 16 | 40 | 20 | 80 | 0 | 615 | 0 | 0 | 0 | 0.148864 | 77.5246 | 0 | 0.389155 | 0 | 0 | 0.09684 | 0.010668 | 21.083 | 99.2531 | 0 | 0 | 0 | 0.212956 | 98.426 | 0 | 0.475181 | 0 | 0 | 0.124584 | 0.01441 | 2e-06 | 99.2531 | 0 | 0 | 0 | 0.081069 | 33.0474 | 0 | 0.108813 | 0 | 0 | 0.087734 | 0.005917 | 66.6691 | 0 | 0 | 0 | 0.12196 | 99.4326 | 0 | 0.163697 | 0 | 0 | 0.263972 | 0.017803 | 0 | 100 | 2 | O | 0 | 0 | 0 | 0.002432 | 0.991386 | 0 | 0.003264 | 0 | 0 | 0.002632 | 0.000178 | 2 | 0.008802 | 0.014225 | 0.004162 | 0.009734 | 0.011865 | 0.027415 | 0.022931 | 0.005863 | 0.009563 | 0.009046 | 0.008609 | 0.01883 | 0.019174 | 0.007865 | 0.013925 | 0.015065 | 0.034572 | 0.028 | 0.00978 | 0.012348 | 0.011638 | 0.011629 | -15.02 | -18.72 | -9.4181 | 5.11083 | 0.08469 | -55.843 | 4.45759 | -18.238 | -55.805 | 7.16163 | 57.4666 | 0.8905 | 28.7866 | 10.8095 | 320.032 | 214 | 334 | 319 | 303 | 301 | 332 | 333 | 140 | 335 | 126 | 503 | Wollastonite | Jadeite | Corundum | CaNb2O6 | Cassiterite | Scheelite | Manganotantalite | Rutile | Mn | Magnetite | Zr
CS21_Emmons_C | 16 | 40 | 20 | 80 | 0 | 616 | 0 | 0 | 0 | 0.55685 | 76.4131 | 0 | 1.07961 | 0 | 0.019461 | 0.30596 | 0.046213 | 21.1897 | 99.6109 | 0 | 0 | 0 | 0.796598 | 97.0149 | 0 | 1.31827 | 0 | 0.025128 | 0.393616 | 0.062425 | 0 | 99.6109 | 0 | 0 | 0 | 0.301728 | 32.4097 | 0 | 0.300354 | 0 | 0.017832 | 0.275794 | 0.025503 | 66.6691 | 0 | 0 | 0 | 0.45675 | 98.1224 | 0 | 0.454671 | 0 | 0.053988 | 0.834985 | 0.077213 | 0 | 100 | 2 | O | 0 | 0 | 0 | 0.009051 | 0.972254 | 0 | 0.00901 | 0 | 0.000535 | 0.008274 | 0.000765 | 2 | 0.008821 | 0.014184 | 0.004155 | 0.009764 | 0.011905 | 0.027436 | 0.022949 | 0.005861 | 0.009562 | 0.009045 | 0.008636 | 0.018872 | 0.01912 | 0.00785 | 0.013968 | 0.015115 | 0.034599 | 0.028022 | 0.009776 | 0.012346 | 0.011636 | 0.011666 | -8.5779 | -18.637 | -7.8338 | 1.67888 | 0.085516 | -163.98 | 1.78929 | -14.752 | 35.4416 | 2.61 | 13.6787 | 0.8999 | 28.7832 | 10.8095 | 330.031 | 214 | 334 | 319 | 303 | 301 | 332 | 333 | 140 | 335 | 126 | 503 | Wollastonite | Jadeite | Corundum | CaNb2O6 | Cassiterite | Scheelite | Manganotantalite | Rutile | Mn | Magnetite | Zr
CS21_Emmons_C | 16 | 40 | 20 | 80 | 0 | 617 | 0 | 0 | 0 | 0.57395 | 76.0388 | 0 | 1.01221 | 0 | 0.009852 | 0.303113 | 0.064209 | 21.0839 | 99.0861 | 0 | 0 | 0 | 0.821061 | 96.5397 | 0 | 1.23597 | 0 | 0.012721 | 0.389953 | 0.086733 | 0 | 99.0861 | 0 | 0 | 0 | 0.312564 | 32.4138 | 0 | 0.283024 | 0 | 0.009073 | 0.274607 | 0.035613 | 66.6714 | 0 | 0 | 0 | 0.473139 | 98.1318 | 0 | 0.428425 | 0 | 0.027469 | 0.831367 | 0.107819 | 0 | 100 | 2 | O | 0 | 0 | 0 | 0.009376 | 0.972344 | 0 | 0.00849 | 0 | 0.000272 | 0.008238 | 0.001068 | 2 | 0.008815 | 0.01418 | 0.004154 | 0.00976 | 0.011901 | 0.027431 | 0.022944 | 0.005859 | 0.00956 | 0.009043 | 0.008632 | 0.018859 | 0.019115 | 0.007849 | 0.013962 | 0.01511 | 0.034592 | 0.028016 | 0.009774 | 0.012344 | 0.011634 | 0.01166 | -8.7711 | -24.235 | -11.551 | 1.63965 | 0.085727 | -37.543 | 1.89023 | -20.95 | 69.2898 | 2.62989 | 9.97296 | 0.9093 | 28.7799 | 10.8095 | 339.993 | 214 | 334 | 319 | 303 | 301 | 332 | 333 | 140 | 335 | 126 | 503 | Wollastonite | Jadeite | Corundum | CaNb2O6 | Cassiterite | Scheelite | Manganotantalite | Rutile | Mn | Magnetite | Zr
CS21_Emmons_C | 16 | 40 | 20 | 80 | 0 | 618 | 0 | 0 | 0 | 0.55615 | 75.83 | 0 | 0.947445 | 0 | 0.019908 | 0.295975 | 0.060408 | 21.0052 | 98.7151 | 0 | 0 | 0 | 0.795596 | 96.2745 | 0 | 1.15689 | 0 | 0.025706 | 0.380771 | 0.081599 | 0 | 98.7151 | 0 | 0 | 0 | 0.30398 | 32.4432 | 0 | 0.265887 | 0 | 0.018401 | 0.269123 | 0.033628 | 66.6658 | 0 | 0 | 0 | 0.459889 | 98.1661 | 0 | 0.402258 | 0 | 0.055678 | 0.81431 | 0.101751 | 0 | 100 | 2 | O | 0 | 0 | 0 | 0.00912 | 0.973308 | 0 | 0.007977 | 0 | 0.000552 | 0.008074 | 0.001009 | 2 | 0.008812 | 0.01418 | 0.004155 | 0.009757 | 0.011898 | 0.027429 | 0.022943 | 0.005859 | 0.009559 | 0.009043 | 0.008629 | 0.018852 | 0.019114 | 0.00785 | 0.013958 | 0.015105 | 0.03459 | 0.028014 | 0.009773 | 0.012343 | 0.011633 | 0.011656 | -10.705 | -13.124 | -12.078 | 1.67958 | 0.085838 | -40.71 | 2.00074 | -19.329 | 34.6525 | 2.68195 | 10.5674 | 0.91869 | 28.7765 | 10.81 | 349.976 | 214 | 334 | 319 | 303 | 301 | 332 | 333 | 140 | 335 | 126 | 503 | Wollastonite | Jadeite | Corundum | CaNb2O6 | Cassiterite | Scheelite | Manganotantalite | Rutile | Mn | Magnetite | Zr
CS21_Emmons_C | 16 | 40 | 20 | 80 | 0 | 619 | 0 | 0 | 0 | 0.585508 | 75.8948 | 0 | 0.990712 | 0 | 0.020172 | 0.289417 | 0.070387 | 21.0466 | 98.8975 | 0 | 0 | 0 | 0.837594 | 96.3568 | 0 | 1.20972 | 0 | 0.026047 | 0.372334 | 0.095079 | 2e-06 | 98.8975 | 0 | 0 | 0 | 0.319429 | 32.4103 | 0 | 0.27751 | 0 | 0.01861 | 0.262669 | 0.03911 | 66.6724 | 0 | 0 | 0 | 0.483556 | 98.1263 | 0 | 0.420099 | 0 | 0.056346 | 0.795264 | 0.118411 | 0 | 100 | 2 | O | 0 | 0 | 0 | 0.009582 | 0.972225 | 0 | 0.008325 | 0 | 0.000558 | 0.007879 | 0.001173 | 2 | 0.008814 | 0.014175 | 0.004154 | 0.009759 | 0.011901 | 0.027431 | 0.022945 | 0.005859 | 0.009559 | 0.009043 | 0.008631 | 0.018856 | 0.019108 | 0.007849 | 0.013961 | 0.01511 | 0.034592 | 0.028017 | 0.009773 | 0.012343 | 0.011633 | 0.011658 | -11.306 | -15.726 | -11.658 | 1.61473 | 0.085816 | -28.338 | 1.92542 | -19.9 | 34.2081 | 2.73192 | 9.13762 | 0.92809 | 28.7731 | 10.81 | 359.976 | 214 | 334 | 319 | 303 | 301 | 332 | 333 | 140 | 335 | 126 | 503 | Wollastonite | Jadeite | Corundum | CaNb2O6 | Cassiterite | Scheelite | Manganotantalite | Rutile | Mn | Magnetite | Zr
CS21_Emmons_C | 16 | 40 | 20 | 80 | 0 | 620 | 0 | 0 | 0 | 0.592448 | 76.4654 | 0 | 1.02451 | 0 | 0.017122 | 0.314407 | 0.05314 | 21.2111 | 99.6781 | 0 | 0 | 0 | 0.847522 | 97.0812 | 0 | 1.25099 | 0 | 0.022108 | 0.404484 | 0.071781 | 0 | 99.6781 | 0 | 0 | 0 | 0.320687 | 32.3985 | 0 | 0.284732 | 0 | 0.015673 | 0.283118 | 0.029296 | 66.668 | 0 | 0 | 0 | 0.485458 | 98.0902 | 0 | 0.43103 | 0 | 0.047451 | 0.857171 | 0.088696 | 0 | 100 | 2 | O | 0 | 0 | 0 | 0.00962 | 0.971937 | 0 | 0.008542 | 0 | 0.00047 | 0.008493 | 0.000879 | 2 | 0.008817 | 0.014172 | 0.004154 | 0.009761 | 0.011902 | 0.027432 | 0.022946 | 0.005859 | 0.009558 | 0.009042 | 0.008632 | 0.018862 | 0.019104 | 0.00785 | 0.013963 | 0.01511 | 0.034594 | 0.028018 | 0.009773 | 0.012342 | 0.011633 | 0.01166 | -9.6979 | -14.576 | -8.2899 | 1.60041 | 0.085487 | -75.229 | 1.87086 | -12.783 | 40.1704 | 2.55201 | 11.9518 | 0.9375 | 28.7698 | 10.81 | 369.945 | 214 | 334 | 319 | 303 | 301 | 332 | 333 | 140 | 335 | 126 | 503 | Wollastonite | Jadeite | Corundum | CaNb2O6 | Cassiterite | Scheelite | Manganotantalite | Rutile | Mn | Magnetite | Zr
CS21_Emmons_C | 16 | 40 | 20 | 80 | 0 | 621 | 0 | 0 | 0 | 0.586396 | 76.2749 | 0 | 1.02876 | 0 | 0.009958 | 0.29377 | 0.055257 | 21.1508 | 99.3999 | 0 | 0 | 0 | 0.838865 | 96.8394 | 0 | 1.25618 | 0 | 0.012858 | 0.377934 | 0.074641 | 2e-06 | 99.3999 | 0 | 0 | 0 | 0.318354 | 32.4138 | 0 | 0.286763 | 0 | 0.009143 | 0.26532 | 0.030554 | 66.676 | 0 | 0 | 0 | 0.482042 | 98.1601 | 0 | 0.434208 | 0 | 0.027687 | 0.803479 | 0.092526 | 0 | 100 | 2 | O | 0 | 0 | 0 | 0.009549 | 0.972279 | 0 | 0.008602 | 0 | 0.000274 | 0.007958 | 0.000916 | 2 | 0.008818 | 0.014171 | 0.004155 | 0.009763 | 0.011904 | 0.027435 | 0.022949 | 0.00586 | 0.009559 | 0.009043 | 0.008633 | 0.018866 | 0.019103 | 0.007851 | 0.013966 | 0.015113 | 0.034598 | 0.028022 | 0.009775 | 0.012343 | 0.011634 | 0.011662 | -11.035 | -28.34 | -9.3893 | 1.61329 | 0.085601 | -43.798 | 1.86447 | -18.164 | 68.5544 | 2.69847 | 11.5139 | 0.947 | 28.7664 | 10.81 | 380.038 | 214 | 334 | 319 | 303 | 301 | 332 | 333 | 140 | 335 | 126 | 503 | Wollastonite | Jadeite | Corundum | CaNb2O6 | Cassiterite | Scheelite | Manganotantalite | Rutile | Mn | Magnetite | Zr
CS21_Emmons_C | 16 | 40 | 20 | 80 | 0 | 622 | 0 | 0 | 0 | 0.506287 | 75.8361 | 0 | 0.90581 | 0 | 0.005066 | 0.287096 | 0.0521 | 20.9664 | 98.5589 | 0 | 0 | 0 | 0.724265 | 96.2823 | 0 | 1.10605 | 0 | 0.006542 | 0.369348 | 0.070377 | 0 | 98.5589 | 0 | 0 | 0 | 0.277241 | 32.5062 | 0 | 0.254676 | 0 | 0.004692 | 0.261536 | 0.029057 | 66.6666 | 0 | 0 | 0 | 0.419205 | 98.3027 | 0 | 0.385085 | 0 | 0.014188 | 0.790915 | 0.087873 | 0 | 100 | 2 | O | 0 | 0 | 0 | 0.008317 | 0.975188 | 0 | 0.00764 | 0 | 0.000141 | 0.007846 | 0.000872 | 2 | 0.008814 | 0.014176 | 0.004157 | 0.009758 | 0.011897 | 0.027431 | 0.022946 | 0.00586 | 0.009559 | 0.009043 | 0.008628 | 0.018856 | 0.019108 | 0.007854 | 0.013959 | 0.015104 | 0.034593 | 0.028018 | 0.009775 | 0.012343 | 0.011634 | 0.011655 | -11.475 | -17.857 | -11.488 | 1.80707 | 0.085823 | -57.239 | 2.08029 | -19.31 | 134.035 | 2.7503 | 12.1765 | 0.95639 | 28.7631 | 10.81 | 389.991 | 214 | 334 | 319 | 303 | 301 | 332 | 333 | 140 | 335 | 126 | 503 | Wollastonite | Jadeite | Corundum | CaNb2O6 | Cassiterite | Scheelite | Manganotantalite | Rutile | Mn | Magnetite | Zr
CS21_Emmons_C | 16 | 40 | 20 | 80 | 0 | 623 | 0 | 0 | 0 | 0.561368 | 75.9103 | 0 | 1.06028 | 0 | 0.004653 | 0.313785 | 0.046796 | 21.0499 | 98.9471 | 0 | 0 | 0 | 0.803061 | 96.3765 | 0 | 1.29466 | 0 | 0.006008 | 0.403684 | 0.063213 | 4e-06 | 98.9471 | 0 | 0 | 0 | 0.306203 | 32.411 | 0 | 0.296941 | 0 | 0.004292 | 0.284733 | 0.025997 | 66.6709 | 0 | 0 | 0 | 0.463557 | 98.1331 | 0 | 0.449535 | 0 | 0.012995 | 0.862107 | 0.078714 | 0 | 100 | 2 | O | 0 | 0 | 0 | 0.009186 | 0.972269 | 0 | 0.008908 | 0 | 0.000129 | 0.008541 | 0.00078 | 2 | 0.008821 | 0.014168 | 0.004156 | 0.009766 | 0.011906 | 0.027437 | 0.022951 | 0.005861 | 0.009559 | 0.009043 | 0.008636 | 0.018872 | 0.019098 | 0.007852 | 0.013971 | 0.015116 | 0.034601 | 0.028025 | 0.009776 | 0.012343 | 0.011634 | 0.011665 | -9.0832 | -15.953 | -10.037 | 1.66874 | 0.085811 | -46.491 | 1.81726 | -22.23 | 145.892 | 2.5563 | 13.5135 | 0.96579 | 28.7597 | 10.8105 | 399.983 | 214 | 334 | 319 | 303 | 301 | 332 | 333 | 140 | 335 | 126 | 503 | Wollastonite | Jadeite | Corundum | CaNb2O6 | Cassiterite | Scheelite | Manganotantalite | Rutile | Mn | Magnetite | Zr
CS21_Emmons_C | 16 | 40 | 20 | 80 | 0 | 624 | 0 | 0 | 0 | 0.574478 | 75.9848 | 0 | 0.969213 | 0 | 0.009085 | 0.29121 | 0.036754 | 21.0468 | 98.9123 | 0 | 0 | 0 | 0.821815 | 96.471 | 0 | 1.18347 | 0 | 0.011731 | 0.37464 | 0.049648 | 2e-06 | 98.9123 | 0 | 0 | 0 | 0.313411 | 32.4487 | 0 | 0.271488 | 0 | 0.008382 | 0.264296 | 0.020422 | 66.6733 | 0 | 0 | 0 | 0.474373 | 98.2275 | 0 | 0.410919 | 0 | 0.025373 | 0.800067 | 0.061821 | 0 | 100 | 2 | O | 0 | 0 | 0 | 0.009401 | 0.973366 | 0 | 0.008144 | 0 | 0.000251 | 0.007928 | 0.000613 | 2 | 0.008816 | 0.014166 | 0.004156 | 0.009761 | 0.011901 | 0.027432 | 0.022947 | 0.00586 | 0.009558 | 0.009042 | 0.00863 | 0.018861 | 0.019096 | 0.007852 | 0.013963 | 0.015109 | 0.034595 | 0.02802 | 0.009774 | 0.012341 | 0.011632 | 0.011658 | -10.527 | -15.818 | -9.4968 | 1.63863 | 0.085754 | -93.939 | 1.96223 | -19.334 | 75.0612 | 2.71779 | 17.0647 | 0.97519 | 28.7563 | 10.8105 | 409.983 | 214 | 334 | 319 | 303 | 301 | 332 | 333 | 140 | 335 | 126 | 503 | Wollastonite | Jadeite | Corundum | CaNb2O6 | Cassiterite | Scheelite | Manganotantalite | Rutile | Mn | Magnetite | Zr
CS21_Emmons_C | 16 | 40 | 20 | 80 | 0 | 625 | 0 | 0 | 0 | 0.570498 | 76.254 | 0 | 1.00778 | 0 | 0 | 0.29135 | 0.067227 | 21.1343 | 99.3252 | 0 | 0 | 0 | 0.816121 | 96.8129 | 0 | 1.23055 | 0 | 0 | 0.374821 | 0.09081 | 0 | 99.3252 | 0 | 0 | 0 | 0.309971 | 32.4309 | 0 | 0.281139 | 0 | 0 | 0.263346 | 0.037202 | 66.6774 | 0 | 0 | 0 | 0.469268 | 98.1951 | 0 | 0.42562 | 0 | 0 | 0.797364 | 0.11264 | 0 | 100 | 2 | O | 0 | 0 | 0 | 0.009298 | 0.972772 | 0 | 0.008433 | 0 | 0 | 0.007899 | 0.001116 | 2 | 0.008818 | 0.014162 | 0.004156 | 0.009763 | 0.011904 | 0.027435 | 0.022949 | 0.00586 | 0.009558 | 0.009042 | 0.008632 | 0.018866 | 0.019091 | 0.007852 | 0.013966 | 0.015113 | 0.034598 | 0.028023 | 0.009775 | 0.012341 | 0.011633 | 0.01166 | -10.402 | -46.632 | -10.268 | 1.64771 | 0.08561 | -41.616 | 1.89771 | -17.937 | -54.369 | 2.71669 | 9.54666 | 0.9846 | 28.753 | 10.8105 | 419.952 | 214 | 334 | 319 | 303 | 301 | 332 | 333 | 140 | 335 | 126 | 503 | Wollastonite | Jadeite | Corundum | CaNb2O6 | Cassiterite | Scheelite | Manganotantalite | Rutile | Mn | Magnetite | Zr
CS21_Emmons_C | 16 | 40 | 20 | 80 | 0 | 626 | 0 | 0 | 0 | 0.588606 | 76.0326 | 0 | 1.05475 | 0 | 0.005258 | 0.306402 | 0.043733 | 21.0904 | 99.1218 | 0 | 0 | 0 | 0.842026 | 96.5318 | 0 | 1.28791 | 0 | 0.006789 | 0.394185 | 0.059075 | -1e-05 | 99.1218 | 0 | 0 | 0 | 0.320465 | 32.403 | 0 | 0.294845 | 0 | 0.004841 | 0.277518 | 0.02425 | 66.6751 | 0 | 0 | 0 | 0.485299 | 98.1396 | 0 | 0.446502 | 0 | 0.014661 | 0.840523 | 0.073448 | 0 | 100 | 2 | O | 0 | 0 | 0 | 0.009613 | 0.971967 | 0 | 0.008844 | 0 | 0.000145 | 0.008324 | 0.000727 | 2 | 0.008822 | 0.01416 | 0.004156 | 0.009767 | 0.011907 | 0.027439 | 0.022953 | 0.005861 | 0.009558 | 0.009043 | 0.008635 | 0.018873 | 0.019088 | 0.007853 | 0.013972 | 0.015117 | 0.034603 | 0.028027 | 0.009776 | 0.012342 | 0.011633 | 0.011664 | -9.9695 | -17.057 | -9.4213 | 1.60921 | 0.085751 | -57.917 | 1.82553 | -21.157 | 129.183 | 2.60652 | 14.4261 | 0.99409 | 28.7496 | 10.8105 | 430.036 | 214 | 334 | 319 | 303 | 301 | 332 | 333 | 140 | 335 | 126 | 503 | Wollastonite | Jadeite | Corundum | CaNb2O6 | Cassiterite | Scheelite | Manganotantalite | Rutile | Mn | Magnetite | Zr
CS21_Emmons_C | 16 | 40 | 20 | 80 | 0 | 627 | 0 | 0 | 0 | 0.557199 | 76.238 | 0 | 0.960547 | 0 | 0.016748 | 0.296522 | 0.057049 | 21.1166 | 99.2426 | 0 | 0 | 0 | 0.797098 | 96.7925 | 0 | 1.17288 | 0 | 0.021626 | 0.381475 | 0.077062 | 0 | 99.2426 | 0 | 0 | 0 | 0.302954 | 32.4464 | 0 | 0.268148 | 0 | 0.015399 | 0.268205 | 0.031591 | 66.6673 | 0 | 0 | 0 | 0.458366 | 98.1822 | 0 | 0.405705 | 0 | 0.046598 | 0.811583 | 0.095595 | 0 | 100 | 2 | O | 0 | 0 | 0 | 0.009089 | 0.973382 | 0 | 0.008044 | 0 | 0.000462 | 0.008046 | 0.000948 | 2 | 0.008817 | 0.014159 | 0.004156 | 0.009761 | 0.0119 | 0.027434 | 0.022949 | 0.00586 | 0.009556 | 0.009041 | 0.00863 | 0.018862 | 0.019086 | 0.007853 | 0.013964 | 0.015109 | 0.034596 | 0.028022 | 0.009774 | 0.01234 | 0.011631 | 0.011657 | -11.712 | -15.128 | -11.006 | 1.67773 | 0.085614 | -102.22 | 1.97761 | -16.6 | 41.0433 | 2.67746 | 11.1629 | 1.00349 | 28.7462 | 10.811 | 440.028 | 214 | 334 | 319 | 303 | 301 | 332 | 333 | 140 | 335 | 126 | 503 | Wollastonite | Jadeite | Corundum | CaNb2O6 | Cassiterite | Scheelite | Manganotantalite | Rutile | Mn | Magnetite | Zr
CS21_TrigHill_D | 17 | 40 | 20 | 80 | 0 | 628 | 0 | 0 | 0 | 0 | 77.9979 | 0 | 0.238628 | 0.219486 | 0 | 0.065469 | 0.039354 | 21.261 | 99.8218 | 0 | 0 | 0 | 0 | 99.0269 | 0 | 0.291379 | 0.366116 | 0 | 0.084226 | 0.053159 | 0 | 99.8218 | 0 | 0 | 0 | 0 | 32.9655 | 0 | 0.066154 | 0.229859 | 0 | 0.058807 | 0.021641 | 66.6581 | 0 | 0 | 0 | 0 | 98.9691 | 0 | 0.099305 | 0.690084 | 0 | 0.176551 | 0.064972 | 0 | 100 | 2 | O | 0 | 0 | 0 | 0 | 0.989091 | 0 | 0.001985 | 0.006897 | 0 | 0.001764 | 0.000649 | 2 | 0.008785 | 0.014182 | 0.004161 | 0.009722 | 0.011841 | 0.027398 | 0.022917 | 0.005855 | 0.00955 | 0.009037 | 0.008593 | 0.018795 | 0.019117 | 0.007862 | 0.013908 | 0.015033 | 0.034551 | 0.027983 | 0.009767 | 0.012331 | 0.011626 | 0.011607 | -15.177 | -13.277 | -9.5866 | -111.71 | 0.084385 | -42.458 | 7.07432 | 2.10351 | -54.441 | 10.3208 | 15.9024 | -1.1455 | 31.7687 | 10.791 | 0 | 214 | 334 | 319 | 303 | 301 | 332 | 333 | 140 | 335 | 126 | 503 | Wollastonite | Jadeite | Corundum | CaNb2O6 | Cassiterite | Scheelite | Manganotantalite | Rutile | Mn | Magnetite | Zr
CS21_TrigHill_D | 17 | 40 | 20 | 80 | 0 | 629 | 0 | 0 | 0 | 0 | 77.6851 | 0 | 0.212077 | 0.220537 | 0 | 0.081564 | 0.043436 | 21.1775 | 99.4202 | 0 | 0 | 0 | 0 | 98.6298 | 0 | 0.258959 | 0.367868 | 0 | 0.104932 | 0.058674 | 0 | 99.4202 | 0 | 0 | 0 | 0 | 32.9596 | 0 | 0.05902 | 0.231848 | 0 | 0.073546 | 0.023979 | 66.652 | 0 | 0 | 0 | 0 | 98.9229 | 0 | 0.088569 | 0.695855 | 0 | 0.220735 | 0.071968 | 0 | 100 | 2 | O | 0 | 0 | 0 | 0 | 0.989006 | 0 | 0.001771 | 0.006957 | 0 | 0.002207 | 0.00072 | 2 | 0.008782 | 0.014179 | 0.004161 | 0.009721 | 0.011839 | 0.027395 | 0.022915 | 0.005854 | 0.009549 | 0.009036 | 0.008591 | 0.018789 | 0.019113 | 0.007862 | 0.013906 | 0.01503 | 0.034547 | 0.027981 | 0.009765 | 0.012329 | 0.011625 | 0.011604 | -20.762 | -19.515 | -12.276 | -68.487 | 0.084555 | -59.84 | 7.9207 | 2.09425 | -149.49 | 8.39246 | 14.4493 | -1.1529 | 31.7754 | 10.791 | 9.98917 | 214 | 334 | 319 | 303 | 301 | 332 | 333 | 140 | 335 | 126 | 503 | Wollastonite | Jadeite | Corundum | CaNb2O6 | Cassiterite | Scheelite | Manganotantalite | Rutile | Mn | Magnetite | Zr
CS21_TrigHill_D | 17 | 40 | 20 | 80 | 0 | 630 | 0 | 0 | 0 | 0 | 76.9742 | 0 | 0.194934 | 0.229427 | 0 | 0.061741 | 0.054307 | 20.9861 | 98.5007 | 0 | 0 | 0 | 0 | 97.7272 | 0 | 0.238026 | 0.382697 | 0 | 0.07943 | 0.073358 | 0 | 98.5007 | 0 | 0 | 0 | 0 | 32.9583 | 0 | 0.054748 | 0.243412 | 0 | 0.056184 | 0.030255 | 66.6571 | 0 | 0 | 0 | 0 | 98.9278 | 0 | 0.082166 | 0.730627 | 0 | 0.168641 | 0.090815 | 0 | 100 | 2 | O | 0 | 0 | 0 | 0 | 0.988893 | 0 | 0.001643 | 0.007303 | 0 | 0.001686 | 0.000908 | 2 | 0.00878 | 0.014175 | 0.004161 | 0.00972 | 0.011837 | 0.027393 | 0.022913 | 0.005854 | 0.009548 | 0.009035 | 0.008589 | 0.018783 | 0.019108 | 0.007861 | 0.013904 | 0.015029 | 0.034545 | 0.027978 | 0.009764 | 0.012328 | 0.011624 | 0.011602 | -19.876 | -21.538 | -11.097 | -67.85 | 0.08495 | -50.228 | 8.58968 | 2.02141 | -87.336 | 10.9086 | 11.6503 | -1.1603 | 31.7821 | 10.791 | 19.9795 | 214 | 334 | 319 | 303 | 301 | 332 | 333 | 140 | 335 | 126 | 503 | Wollastonite | Jadeite | Corundum | CaNb2O6 | Cassiterite | Scheelite | Manganotantalite | Rutile | Mn | Magnetite | Zr
CS21_TrigHill_D | 17 | 40 | 20 | 80 | 0 | 631 | 0 | 0 | 0 | 0 | 78.2912 | 0 | 0.298426 | 0.20669 | 0.004827 | 0.070774 | 0.042956 | 21.3489 | 100.264 | 0 | 0 | 0 | 0 | 99.3992 | 0 | 0.364395 | 0.344771 | 0.006232 | 0.09105 | 0.058025 | 0 | 100.264 | 0 | 0 | 0 | 0 | 32.953 | 0 | 0.082391 | 0.215566 | 0.004389 | 0.06331 | 0.023525 | 66.6578 | 0 | 0 | 0 | 0 | 98.955 | 0 | 0.123706 | 0.647326 | 0.01318 | 0.190113 | 0.070643 | 0 | 100 | 2 | O | 0 | 0 | 0 | 0 | 0.988721 | 0 | 0.002472 | 0.006468 | 0.000132 | 0.0019 | 0.000706 | 2 | 0.00879 | 0.014174 | 0.004161 | 0.009727 | 0.011845 | 0.027401 | 0.022921 | 0.005856 | 0.00955 | 0.009037 | 0.008596 | 0.018806 | 0.019107 | 0.007863 | 0.013915 | 0.015039 | 0.034555 | 0.027988 | 0.009768 | 0.012331 | 0.011626 | 0.011612 | -10.666 | -26.847 | -8.4714 | -53.412 | 0.084231 | -57.121 | 5.71899 | 2.22045 | 140.523 | 9.58822 | 14.6142 | -1.1677 | 31.7889 | 10.791 | 30.0292 | 214 | 334 | 319 | 303 | 301 | 332 | 333 | 140 | 335 | 126 | 503 | Wollastonite | Jadeite | Corundum | CaNb2O6 | Cassiterite | Scheelite | Manganotantalite | Rutile | Mn | Magnetite | Zr
CS21_TrigHill_D | 17 | 40 | 20 | 80 | 0 | 632 | 0 | 0 | 0 | 0 | 78.031 | 0 | 0.223478 | 0.217674 | 0 | 0.075094 | 0.054922 | 21.2735 | 99.8757 | 0 | 0 | 0 | 0 | 99.0689 | 0 | 0.272879 | 0.363093 | 0 | 0.096609 | 0.074188 | 2e-06 | 99.8757 | 0 | 0 | 0 | 0 | 32.9582 | 0 | 0.061914 | 0.227814 | 0 | 0.067409 | 0.030183 | 66.6545 | 0 | 0 | 0 | 0 | 98.9303 | 0 | 0.092924 | 0.683829 | 0 | 0.202341 | 0.090601 | 0 | 100 | 2 | O | 0 | 0 | 0 | 0 | 0.988925 | 0 | 0.001858 | 0.006836 | 0 | 0.002023 | 0.000906 | 2 | 0.008784 | 0.014171 | 0.004161 | 0.009722 | 0.01184 | 0.027395 | 0.022916 | 0.005854 | 0.009547 | 0.009035 | 0.008591 | 0.018792 | 0.019102 | 0.007862 | 0.013907 | 0.015032 | 0.034548 | 0.027981 | 0.009765 | 0.012328 | 0.011623 | 0.011604 | -14.584 | -45.077 | -9.1697 | -84.708 | 0.084363 | -40.162 | 7.53253 | 2.11892 | -38.402 | 9.0669 | 11.527 | -1.1751 | 31.7956 | 10.791 | 40.0045 | 214 | 334 | 319 | 303 | 301 | 332 | 333 | 140 | 335 | 126 | 503 | Wollastonite | Jadeite | Corundum | CaNb2O6 | Cassiterite | Scheelite | Manganotantalite | Rutile | Mn | Magnetite | Zr
CS21_TrigHill_D | 17 | 40 | 20 | 80 | 0 | 633 | 0 | 0 | 0 | 0 | 77.2192 | 0 | 0.228099 | 0.219396 | 0 | 0.064678 | 0.062924 | 21.0566 | 98.8509 | 0 | 0 | 0 | 0 | 98.0382 | 0 | 0.278522 | 0.365965 | 0 | 0.083208 | 0.084997 | 2e-06 | 98.8509 | 0 | 0 | 0 | 0 | 32.9528 | 0 | 0.063848 | 0.231993 | 0 | 0.05866 | 0.034939 | 66.6578 | 0 | 0 | 0 | 0 | 98.9267 | 0 | 0.095839 | 0.696459 | 0 | 0.176101 | 0.104888 | 0 | 100 | 2 | O | 0 | 0 | 0 | 0 | 0.988716 | 0 | 0.001916 | 0.006961 | 0 | 0.00176 | 0.001048 | 2 | 0.008782 | 0.014167 | 0.004161 | 0.009722 | 0.011839 | 0.027393 | 0.022914 | 0.005854 | 0.009546 | 0.009034 | 0.00859 | 0.018788 | 0.019096 | 0.007862 | 0.013907 | 0.015031 | 0.034545 | 0.027979 | 0.009764 | 0.012326 | 0.011622 | 0.011604 | -20.392 | -20.186 | -11.297 | -74.546 | 0.08481 | -37.02 | 7.38593 | 2.10389 | -80.852 | 10.4369 | 10.1207 | -1.1825 | 31.8023 | 10.791 | 49.9871 | 214 | 334 | 319 | 303 | 301 | 332 | 333 | 140 | 335 | 126 | 503 | Wollastonite | Jadeite | Corundum | CaNb2O6 | Cassiterite | Scheelite | Manganotantalite | Rutile | Mn | Magnetite | Zr
CS21_TrigHill_D | 17 | 40 | 20 | 80 | 0 | 634 | 0 | 0 | 0 | 0 | 77.9091 | 0 | 0.250859 | 0.208345 | 0 | 0.059975 | 0.051473 | 21.2349 | 99.7146 | 0 | 0 | 0 | 0 | 98.9141 | 0 | 0.306313 | 0.347532 | 0 | 0.077157 | 0.06953 | 2e-06 | 99.7146 | 0 | 0 | 0 | 0 | 32.9693 | 0 | 0.069632 | 0.218466 | 0 | 0.053939 | 0.028342 | 66.6603 | 0 | 0 | 0 | 0 | 98.9925 | 0 | 0.104538 | 0.655957 | 0 | 0.161956 | 0.085097 | 0 | 100 | 2 | O | 0 | 0 | 0 | 0 | 0.989174 | 0 | 0.002089 | 0.006555 | 0 | 0.001618 | 0.00085 | 2 | 0.008788 | 0.014167 | 0.004162 | 0.009725 | 0.011843 | 0.027399 | 0.022919 | 0.005856 | 0.009548 | 0.009035 | 0.008593 | 0.0188 | 0.019097 | 0.007864 | 0.013912 | 0.015036 | 0.034552 | 0.027986 | 0.009768 | 0.012328 | 0.011624 | 0.011608 | -15.084 | -11.94 | -8.6206 | -145.66 | 0.084435 | -210.83 | 6.74498 | 2.20445 | -33.36 | 11.2131 | 12.2708 | -1.1899 | 31.809 | 10.791 | 59.9764 | 214 | 334 | 319 | 303 | 301 | 332 | 333 | 140 | 335 | 126 | 503 | Wollastonite | Jadeite | Corundum | CaNb2O6 | Cassiterite | Scheelite | Manganotantalite | Rutile | Mn | Magnetite | Zr
CS21_TrigHill_D | 17 | 40 | 20 | 80 | 0 | 635 | 0 | 0 | 0 | 0 | 78.344 | 0 | 0.233949 | 0.211529 | 0 | 0.076424 | 0.058809 | 21.3579 | 100.283 | 0 | 0 | 0 | 0 | 99.4664 | 0 | 0.285665 | 0.352842 | 0 | 0.09832 | 0.079439 | 8e-06 | 100.283 | 0 | 0 | 0 | 0 | 32.9598 | 0 | 0.064559 | 0.220509 | 0 | 0.068332 | 0.032192 | 66.6547 | 0 | 0 | 0 | 0 | 98.9394 | 0 | 0.096898 | 0.661928 | 0 | 0.205121 | 0.096634 | 0 | 100 | 2 | O | 0 | 0 | 0 | 0 | 0.988971 | 0 | 0.001937 | 0.006616 | 0 | 0.00205 | 0.000966 | 2 | 0.008786 | 0.014163 | 0.004161 | 0.009723 | 0.01184 | 0.027396 | 0.022917 | 0.005855 | 0.009546 | 0.009034 | 0.008591 | 0.018796 | 0.019091 | 0.007863 | 0.013909 | 0.015033 | 0.034548 | 0.027983 | 0.009766 | 0.012326 | 0.011622 | 0.011605 | -15.567 | -18.996 | -8.776 | -58.389 | 0.08419 | -98.248 | 7.20934 | 2.17415 | -35.888 | 8.91763 | 10.7964 | -1.1973 | 31.8158 | 10.791 | 70.0122 | 214 | 334 | 319 | 303 | 301 | 332 | 333 | 140 | 335 | 126 | 503 | Wollastonite | Jadeite | Corundum | CaNb2O6 | Cassiterite | Scheelite | Manganotantalite | Rutile | Mn | Magnetite | Zr
CS21_TrigHill_D | 17 | 40 | 20 | 80 | 0 | 636 | 0 | 0 | 0 | 0 | 78.5493 | 0 | 0.253044 | 0.214749 | 0 | 0.079418 | 0.054166 | 21.4188 | 100.569 | 0 | 0 | 0 | 0 | 99.7269 | 0 | 0.308982 | 0.358214 | 0 | 0.102171 | 0.073167 | 8e-06 | 100.569 | 0 | 0 | 0 | 0 | 32.9521 | 0 | 0.06963 | 0.223229 | 0 | 0.070807 | 0.029566 | 66.6547 | 0 | 0 | 0 | 0 | 98.924 | 0 | 0.104517 | 0.670146 | 0 | 0.212566 | 0.088758 | 0 | 100 | 2 | O | 0 | 0 | 0 | 0 | 0.988741 | 0 | 0.002089 | 0.006698 | 0 | 0.002125 | 0.000887 | 2 | 0.008788 | 0.014161 | 0.004162 | 0.009725 | 0.011842 | 0.027399 | 0.02292 | 0.005855 | 0.009546 | 0.009034 | 0.008593 | 0.0188 | 0.019089 | 0.007864 | 0.013912 | 0.015035 | 0.034552 | 0.027986 | 0.009767 | 0.012326 | 0.011622 | 0.011607 | -13.865 | -19.73 | -7.3814 | -71.944 | 0.084086 | -59.663 | 6.68933 | 2.14497 | -154.17 | 8.60267 | 11.6834 | -1.2047 | 31.8225 | 10.791 | 80.0014 | 214 | 334 | 319 | 303 | 301 | 332 | 333 | 140 | 335 | 126 | 503 | Wollastonite | Jadeite | Corundum | CaNb2O6 | Cassiterite | Scheelite | Manganotantalite | Rutile | Mn | Magnetite | Zr
CS21_TrigHill_D | 17 | 40 | 20 | 80 | 0 | 637 | 0 | 0 | 0 | 0 | 78.4193 | 0 | 0.292369 | 0.208549 | 0 | 0.07209 | 0.053686 | 21.3861 | 100.432 | 0 | 0 | 0 | 0 | 99.5619 | 0 | 0.357 | 0.347871 | 0 | 0.092744 | 0.07252 | 4e-06 | 100.432 | 0 | 0 | 0 | 0 | 32.9499 | 0 | 0.080579 | 0.217129 | 0 | 0.064376 | 0.029351 | 66.6586 | 0 | 0 | 0 | 0 | 98.9456 | 0 | 0.120986 | 0.652018 | 0 | 0.193315 | 0.088138 | 0 | 100 | 2 | O | 0 | 0 | 0 | 0 | 0.988617 | 0 | 0.002418 | 0.006515 | 0 | 0.001932 | 0.000881 | 2 | 0.008791 | 0.014159 | 0.004162 | 0.009728 | 0.011846 | 0.027402 | 0.022923 | 0.005856 | 0.009547 | 0.009035 | 0.008595 | 0.018808 | 0.019086 | 0.007864 | 0.013917 | 0.01504 | 0.034556 | 0.02799 | 0.009768 | 0.012328 | 0.011623 | 0.011611 | -10.864 | -14.797 | -8.066 | -81.932 | 0.084164 | -97.662 | 5.83154 | 2.20257 | -219.61 | 9.42147 | 11.7871 | -1.2121 | 31.8292 | 10.791 | 89.9917 | 214 | 334 | 319 | 303 | 301 | 332 | 333 | 140 | 335 | 126 | 503 | Wollastonite | Jadeite | Corundum | CaNb2O6 | Cassiterite | Scheelite | Manganotantalite | Rutile | Mn | Magnetite | Zr
CS21_TrigHill_D | 17 | 40 | 20 | 80 | 0 | 638 | 0 | 0 | 0 | 0 | 77.6777 | 0 | 0.219169 | 0.215398 | 0 | 0.069736 | 0.043263 | 21.1702 | 99.3954 | 0 | 0 | 0 | 0 | 98.6204 | 0 | 0.267618 | 0.359296 | 0 | 0.089716 | 0.05844 | 0 | 99.3954 | 0 | 0 | 0 | 0 | 32.9698 | 0 | 0.061018 | 0.226537 | 0 | 0.062906 | 0.023892 | 66.6559 | 0 | 0 | 0 | 0 | 98.9679 | 0 | 0.091582 | 0.680013 | 0 | 0.18883 | 0.07172 | 0 | 100 | 2 | O | 0 | 0 | 0 | 0 | 0.989254 | 0 | 0.001831 | 0.006797 | 0 | 0.001887 | 0.000717 | 2 | 0.008785 | 0.014157 | 0.004162 | 0.009724 | 0.01184 | 0.027396 | 0.022918 | 0.005855 | 0.009545 | 0.009033 | 0.008591 | 0.018795 | 0.019083 | 0.007864 | 0.01391 | 0.015032 | 0.034549 | 0.027984 | 0.009766 | 0.012325 | 0.011621 | 0.011604 | -16.113 | -26.567 | -9.4622 | -135.7 | 0.084558 | -96.988 | 7.67533 | 2.13914 | -156.85 | 9.7196 | 14.5052 | -1.2195 | 31.836 | 10.791 | 100.034 | 214 | 334 | 319 | 303 | 301 | 332 | 333 | 140 | 335 | 126 | 503 | Wollastonite | Jadeite | Corundum | CaNb2O6 | Cassiterite | Scheelite | Manganotantalite | Rutile | Mn | Magnetite | Zr
CS21_TrigHill_D | 17 | 40 | 20 | 80 | 0 | 639 | 0 | 0 | 0 | 0 | 78.2925 | 0 | 0.259087 | 0.211204 | 0.005843 | 0.07742 | 0.041599 | 21.3453 | 100.233 | 0 | 0 | 0 | 0 | 99.401 | 0 | 0.31636 | 0.3523 | 0.007544 | 0.0996 | 0.056192 | 0 | 100.233 | 0 | 0 | 0 | 0 | 32.9571 | 0 | 0.071537 | 0.220297 | 0.005313 | 0.069262 | 0.022784 | 66.6537 | 0 | 0 | 0 | 0 | 98.939 | 0 | 0.10738 | 0.661343 | 0.015951 | 0.207928 | 0.0684 | 0 | 100 | 2 | O | 0 | 0 | 0 | 0 | 0.988904 | 0 | 0.002147 | 0.00661 | 0.000159 | 0.002078 | 0.000684 | 2 | 0.008789 | 0.014154 | 0.004162 | 0.009726 | 0.011842 | 0.027398 | 0.02292 | 0.005855 | 0.009545 | 0.009033 | 0.008593 | 0.018802 | 0.019079 | 0.007864 | 0.013913 | 0.015035 | 0.034551 | 0.027986 | 0.009766 | 0.012325 | 0.011621 | 0.011607 | -19.634 | -14.111 | -9.441 | -87.953 | 0.084221 | -66.513 | 6.54055 | 2.17727 | 116.159 | 8.80936 | 15.0693 | -1.2269 | 31.8427 | 10.791 | 110.009 | 214 | 334 | 319 | 303 | 301 | 332 | 333 | 140 | 335 | 126 | 503 | Wollastonite | Jadeite | Corundum | CaNb2O6 | Cassiterite | Scheelite | Manganotantalite | Rutile | Mn | Magnetite | Zr
CS21_TrigHill_D | 17 | 40 | 20 | 80 | 0 | 640 | 0 | 0 | 0 | 0 | 77.8837 | 0 | 0.184583 | 0.214944 | 0.000208 | 0.069895 | 0.040898 | 21.2171 | 99.6113 | 0 | 0 | 0 | 0 | 98.8819 | 0 | 0.225386 | 0.358538 | 0.000269 | 0.08992 | 0.055245 | 0 | 99.6113 | 0 | 0 | 0 | 0 | 32.9834 | 0 | 0.051274 | 0.225554 | 0.000191 | 0.062909 | 0.022536 | 66.6542 | 0 | 0 | 0 | 0 | 98.9891 | 0 | 0.076942 | 0.67693 | 0.000572 | 0.188801 | 0.067634 | 0 | 100 | 2 | O | 0 | 0 | 0 | 0 | 0.989686 | 0 | 0.001539 | 0.006768 | 6e-06 | 0.001888 | 0.000676 | 2 | 0.008783 | 0.014151 | 0.004162 | 0.009721 | 0.011837 | 0.027391 | 0.022914 | 0.005853 | 0.009542 | 0.009031 | 0.008588 | 0.018789 | 0.019075 | 0.007864 | 0.013906 | 0.015028 | 0.034543 | 0.027979 | 0.009764 | 0.012322 | 0.011619 | 0.0116 | -17.754 | -20.742 | -11.525 | -71.61 | 0.084428 | -44.613 | 9.05379 | 2.14283 | 3238.37 | 9.69661 | 15.3109 | -1.2343 | 31.8494 | 10.791 | 119.999 | 214 | 334 | 319 | 303 | 301 | 332 | 333 | 140 | 335 | 126 | 503 | Wollastonite | Jadeite | Corundum | CaNb2O6 | Cassiterite | Scheelite | Manganotantalite | Rutile | Mn | Magnetite | Zr
CS21_TrigHill_D | 17 | 40 | 20 | 80 | 0 | 641 | 0 | 0 | 0 | 0 | 77.107 | 0 | 0.265211 | 0.222492 | 0.003946 | 0.072893 | 0.046218 | 21.0343 | 98.752 | 0 | 0 | 0 | 0 | 97.8958 | 0 | 0.323838 | 0.371129 | 0.005095 | 0.093777 | 0.062431 | 2e-06 | 98.752 | 0 | 0 | 0 | 0 | 32.9389 | 0 | 0.074313 | 0.235509 | 0.003641 | 0.066179 | 0.025689 | 66.6558 | 0 | 0 | 0 | 0 | 98.8946 | 0 | 0.111558 | 0.707084 | 0.010933 | 0.198692 | 0.077128 | 0 | 100 | 2 | O | 0 | 0 | 0 | 0 | 0.988328 | 0 | 0.00223 | 0.007066 | 0.000109 | 0.001986 | 0.000771 | 2 | 0.008786 | 0.014147 | 0.004162 | 0.009726 | 0.011842 | 0.027396 | 0.022919 | 0.005854 | 0.009544 | 0.009032 | 0.008592 | 0.018797 | 0.01907 | 0.007864 | 0.013914 | 0.015035 | 0.034549 | 0.027985 | 0.009765 | 0.012323 | 0.01162 | 0.011606 | -19.797 | -20.827 | -12.594 | -64.287 | 0.084879 | -49.162 | 6.39672 | 2.0777 | 171.629 | 9.32137 | 13.6109 | -1.2417 | 31.8561 | 10.791 | 129.989 | 214 | 334 | 319 | 303 | 301 | 332 | 333 | 140 | 335 | 126 | 503 | Wollastonite | Jadeite | Corundum | CaNb2O6 | Cassiterite | Scheelite | Manganotantalite | Rutile | Mn | Magnetite | Zr
CS21_TrigHill_D | 17 | 40 | 20 | 80 | 0 | 642 | 0 | 0 | 0 | 0 | 77.5979 | 0 | 0.201647 | 0.218259 | 0.002616 | 0.072793 | 0.040614 | 21.1474 | 99.2812 | 0 | 0 | 0 | 0 | 98.519 | 0 | 0.246222 | 0.364068 | 0.003377 | 0.093647 | 0.054862 | 0 | 99.2812 | 0 | 0 | 0 | 0 | 32.9701 | 0 | 0.056198 | 0.229785 | 0.002401 | 0.065731 | 0.022453 | 66.6533 | 0 | 0 | 0 | 0 | 98.9541 | 0 | 0.084335 | 0.689659 | 0.007206 | 0.197281 | 0.067389 | 0 | 100 | 2 | O | 0 | 0 | 0 | 0 | 0.989301 | 0 | 0.001686 | 0.006895 | 7.2e-05 | 0.001972 | 0.000674 | 2 | 0.008784 | 0.014146 | 0.004162 | 0.009723 | 0.011838 | 0.027394 | 0.022917 | 0.005854 | 0.009542 | 0.009031 | 0.008589 | 0.018793 | 0.019069 | 0.007865 | 0.013909 | 0.01503 | 0.034546 | 0.027983 | 0.009764 | 0.012321 | 0.011619 | 0.011602 | -21.335 | -30.563 | -11.519 | -121 | 0.084595 | -127.24 | 8.3149 | 2.11367 | 258.488 | 9.33275 | 15.4165 | -1.2491 | 31.8629 | 10.791 | 140.024 | 214 | 334 | 319 | 303 | 301 | 332 | 333 | 140 | 335 | 126 | 503 | Wollastonite | Jadeite | Corundum | CaNb2O6 | Cassiterite | Scheelite | Manganotantalite | Rutile | Mn | Magnetite | Zr
CS21_TrigHill_D | 17 | 40 | 20 | 80 | 0 | 643 | 0 | 0 | 0 | 0 | 78.1317 | 0 | 0.223438 | 0.219796 | 0 | 0.064753 | 0.050454 | 21.2976 | 99.9877 | 0 | 0 | 0 | 0 | 99.1968 | 0 | 0.27283 | 0.366633 | 0 | 0.083305 | 0.068154 | 6e-06 | 99.9877 | 0 | 0 | 0 | 0 | 32.965 | 0 | 0.061836 | 0.229787 | 0 | 0.058063 | 0.027698 | 66.6576 | 0 | 0 | 0 | 0 | 98.9599 | 0 | 0.092815 | 0.689813 | 0 | 0.174304 | 0.083149 | 0 | 100 | 2 | O | 0 | 0 | 0 | 0 | 0.989084 | 0 | 0.001855 | 0.006895 | 0 | 0.001742 | 0.000831 | 2 | 0.008786 | 0.014143 | 0.004162 | 0.009724 | 0.01184 | 0.027395 | 0.022917 | 0.005854 | 0.009542 | 0.009031 | 0.008589 | 0.018797 | 0.019064 | 0.007865 | 0.013911 | 0.015032 | 0.034547 | 0.027984 | 0.009765 | 0.012321 | 0.011618 | 0.011603 | -15.177 | -13 | -8.5947 | -56.033 | 0.084301 | -101.63 | 7.53425 | 2.1004 | -26.273 | 10.422 | 12.5037 | -1.2565 | 31.8696 | 10.791 | 150.021 | 214 | 334 | 319 | 303 | 301 | 332 | 333 | 140 | 335 | 126 | 503 | Wollastonite | Jadeite | Corundum | CaNb2O6 | Cassiterite | Scheelite | Manganotantalite | Rutile | Mn | Magnetite | Zr
CS21_TrigHill_D | 17 | 40 | 20 | 80 | 0 | 644 | 0 | 0 | 0 | 0 | 77.8477 | 0 | 0.224639 | 0.214775 | 0 | 0.068066 | 0.035959 | 21.2138 | 99.605 | 0 | 0 | 0 | 0 | 98.8363 | 0 | 0.274297 | 0.358257 | 0 | 0.087567 | 0.048573 | 4e-06 | 99.605 | 0 | 0 | 0 | 0 | 32.9744 | 0 | 0.062413 | 0.225421 | 0 | 0.061274 | 0.019818 | 66.6567 | 0 | 0 | 0 | 0 | 98.9862 | 0 | 0.093679 | 0.676692 | 0 | 0.183939 | 0.059492 | 0 | 100 | 2 | O | 0 | 0 | 0 | 0 | 0.989382 | 0 | 0.001873 | 0.006764 | 0 | 0.001839 | 0.000595 | 2 | 0.008787 | 0.014141 | 0.004163 | 0.009725 | 0.01184 | 0.027395 | 0.022918 | 0.005854 | 0.009542 | 0.009031 | 0.00859 | 0.018798 | 0.019062 | 0.007865 | 0.013912 | 0.015032 | 0.034547 | 0.027984 | 0.009765 | 0.012321 | 0.011618 | 0.011603 | -13.306 | -17.265 | -7.3922 | -560.98 | 0.084455 | -93.703 | 7.49591 | 2.14454 | -35.4 | 9.94172 | 17.3527 | -1.2639 | 31.8763 | 10.791 | 160.004 | 214 | 334 | 319 | 303 | 301 | 332 | 333 | 140 | 335 | 126 | 503 | Wollastonite | Jadeite | Corundum | CaNb2O6 | Cassiterite | Scheelite | Manganotantalite | Rutile | Mn | Magnetite | Zr
CS21_TrigHill_D | 17 | 40 | 20 | 80 | 0 | 645 | 0 | 0 | 0 | 0 | 77.9395 | 0 | 0.219425 | 0.221203 | 0 | 0.076313 | 0.025621 | 21.2404 | 99.7224 | 0 | 0 | 0 | 0 | 98.9527 | 0 | 0.267931 | 0.368979 | 0 | 0.098176 | 0.034609 | 2e-06 | 99.7224 | 0 | 0 | 0 | 0 | 32.9706 | 0 | 0.060886 | 0.231866 | 0 | 0.068609 | 0.014102 | 66.654 | 0 | 0 | 0 | 0 | 98.9644 | 0 | 0.091377 | 0.69597 | 0 | 0.205936 | 0.04233 | 0 | 100 | 2 | O | 0 | 0 | 0 | 0 | 0.989306 | 0 | 0.001827 | 0.006957 | 0 | 0.002059 | 0.000423 | 2 | 0.008785 | 0.014137 | 0.004162 | 0.009724 | 0.011837 | 0.027391 | 0.022915 | 0.005853 | 0.00954 | 0.009029 | 0.008588 | 0.018795 | 0.019056 | 0.007865 | 0.01391 | 0.015029 | 0.034542 | 0.02798 | 0.009763 | 0.012318 | 0.011616 | 0.011601 | -20.567 | -17.364 | -9.6766 | -45.555 | 0.084392 | -76.296 | 7.66562 | 2.08814 | -40.724 | 8.92559 | 24.1553 | -1.2713 | 31.8831 | 10.791 | 170.046 | 214 | 334 | 319 | 303 | 301 | 332 | 333 | 140 | 335 | 126 | 503 | Wollastonite | Jadeite | Corundum | CaNb2O6 | Cassiterite | Scheelite | Manganotantalite | Rutile | Mn | Magnetite | Zr
CS21_TrigHill_D | 17 | 40 | 20 | 80 | 0 | 646 | 0 | 0 | 0 | 0 | 77.9227 | 0 | 0.252846 | 0.212298 | 0 | 0.07138 | 0.060674 | 21.2482 | 99.7681 | 0 | 0 | 0 | 0 | 98.9315 | 0 | 0.308739 | 0.354126 | 0 | 0.09183 | 0.081958 | 0 | 99.7681 | 0 | 0 | 0 | 0 | 32.9529 | 0 | 0.070137 | 0.222461 | 0 | 0.064153 | 0.033385 | 66.657 | 0 | 0 | 0 | 0 | 98.934 | 0 | 0.105285 | 0.667892 | 0 | 0.192606 | 0.100232 | 0 | 100 | 2 | O | 0 | 0 | 0 | 0 | 0.988731 | 0 | 0.002104 | 0.006675 | 0 | 0.001925 | 0.001002 | 2 | 0.008787 | 0.014132 | 0.004162 | 0.009725 | 0.01184 | 0.027391 | 0.022915 | 0.005853 | 0.009539 | 0.009029 | 0.008589 | 0.018797 | 0.01905 | 0.007864 | 0.013912 | 0.015032 | 0.034543 | 0.027981 | 0.009764 | 0.012318 | 0.011615 | 0.011603 | -16.226 | -21.461 | -7.7344 | -55.902 | 0.084407 | -44.34 | 6.69331 | 2.16663 | -142.4 | 9.5037 | 10.4773 | -1.2787 | 31.8898 | 10.791 | 180.021 | 214 | 334 | 319 | 303 | 301 | 332 | 333 | 140 | 335 | 126 | 503 | Wollastonite | Jadeite | Corundum | CaNb2O6 | Cassiterite | Scheelite | Manganotantalite | Rutile | Mn | Magnetite | Zr
CS21_TrigHill_D | 17 | 40 | 20 | 80 | 0 | 647 | 0 | 0 | 0 | 0 | 78.4701 | 0 | 0.279092 | 0.201627 | 0 | 0.079951 | 0.029315 | 21.3859 | 100.446 | 0 | 0 | 0 | 0 | 99.6265 | 0 | 0.340788 | 0.336325 | 0 | 0.102857 | 0.039598 | 2e-06 | 100.446 | 0 | 0 | 0 | 0 | 32.9701 | 0 | 0.076917 | 0.209914 | 0 | 0.071393 | 0.016026 | 66.6557 | 0 | 0 | 0 | 0 | 98.9918 | 0 | 0.115471 | 0.630262 | 0 | 0.214355 | 0.048118 | 0 | 100 | 2 | O | 0 | 0 | 0 | 0 | 0.989265 | 0 | 0.002308 | 0.006298 | 0 | 0.002142 | 0.000481 | 2 | 0.008791 | 0.014133 | 0.004163 | 0.009728 | 0.011843 | 0.027395 | 0.022919 | 0.005855 | 0.00954 | 0.009029 | 0.008592 | 0.018808 | 0.01905 | 0.007866 | 0.013917 | 0.015035 | 0.034548 | 0.027986 | 0.009766 | 0.012319 | 0.011616 | 0.011606 | -10.38 | -11.834 | -6.2937 | -60.017 | 0.084107 | -125.57 | 6.09343 | 2.2701 | -34.119 | 8.54439 | 21.1813 | -1.2861 | 31.8965 | 10.791 | 190.012 | 214 | 334 | 319 | 303 | 301 | 332 | 333 | 140 | 335 | 126 | 503 | Wollastonite | Jadeite | Corundum | CaNb2O6 | Cassiterite | Scheelite | Manganotantalite | Rutile | Mn | Magnetite | Zr
CS21_TrigHill_D | 17 | 40 | 20 | 80 | 0 | 648 | 0 | 0 | 0 | 0 | 78.3744 | 0 | 0.295764 | 0.210953 | 0 | 0.078719 | 0.041726 | 21.374 | 100.376 | 0 | 0 | 0 | 0 | 99.5049 | 0 | 0.361145 | 0.351883 | 0 | 0.101272 | 0.056364 | 2e-06 | 100.376 | 0 | 0 | 0 | 0 | 32.9487 | 0 | 0.081559 | 0.21975 | 0 | 0.070333 | 0.022824 | 66.6568 | 0 | 0 | 0 | 0 | 98.938 | 0 | 0.122452 | 0.659863 | 0 | 0.211194 | 0.068537 | 0 | 100 | 2 | O | 0 | 0 | 0 | 0 | 0.988608 | 0 | 0.002447 | 0.006593 | 0 | 0.00211 | 0.000685 | 2 | 0.00879 | 0.014127 | 0.004162 | 0.009728 | 0.011842 | 0.027392 | 0.022917 | 0.005853 | 0.009538 | 0.009028 | 0.008591 | 0.018805 | 0.019042 | 0.007864 | 0.013916 | 0.015034 | 0.034543 | 0.027982 | 0.009764 | 0.012316 | 0.011614 | 0.011605 | -10.937 | -22.618 | -6.0958 | -107.51 | 0.084154 | -43.809 | 5.76656 | 2.17899 | -115.64 | 8.66805 | 15.0223 | -1.2935 | 31.9032 | 10.791 | 199.994 | 214 | 334 | 319 | 303 | 301 | 332 | 333 | 140 | 335 | 126 | 503 | Wollastonite | Jadeite | Corundum | CaNb2O6 | Cassiterite | Scheelite | Manganotantalite | Rutile | Mn | Magnetite | Zr
CS21_TrigHill_D | 17 | 40 | 20 | 80 | 0 | 649 | 0 | 0 | 0 | 0 | 78.2963 | 0 | 0.2699 | 0.211036 | 0 | 0.073877 | 0.042552 | 21.3462 | 100.24 | 0 | 0 | 0 | 0 | 99.4058 | 0 | 0.329563 | 0.35202 | 0 | 0.095043 | 0.05748 | 2e-06 | 100.24 | 0 | 0 | 0 | 0 | 32.9589 | 0 | 0.074524 | 0.220123 | 0 | 0.066093 | 0.023307 | 66.6571 | 0 | 0 | 0 | 0 | 98.9588 | 0 | 0.111878 | 0.660918 | 0 | 0.198444 | 0.069978 | 0 | 100 | 2 | O | 0 | 0 | 0 | 0 | 0.98891 | 0 | 0.002236 | 0.006605 | 0 | 0.001983 | 0.000699 | 2 | 0.008789 | 0.014125 | 0.004162 | 0.009727 | 0.011841 | 0.027392 | 0.022917 | 0.005854 | 0.009538 | 0.009028 | 0.00859 | 0.018803 | 0.019041 | 0.007865 | 0.013915 | 0.015033 | 0.034544 | 0.027983 | 0.009764 | 0.012316 | 0.011614 | 0.011604 | -11.629 | -12.495 | -7.3182 | -107.1 | 0.084198 | -52.476 | 6.29003 | 2.17831 | -1057.7 | 9.20012 | 14.7384 | -1.3009 | 31.91 | 10.791 | 210.037 | 214 | 334 | 319 | 303 | 301 | 332 | 333 | 140 | 335 | 126 | 503 | Wollastonite | Jadeite | Corundum | CaNb2O6 | Cassiterite | Scheelite | Manganotantalite | Rutile | Mn | Magnetite | Zr
CS21_TrigHill_D | 17 | 40 | 20 | 80 | 0 | 650 | 0 | 0 | 0 | 0 | 78.1348 | 0 | 0.233237 | 0.217845 | 0 | 0.070851 | 0.050063 | 21.3009 | 100.008 | 0 | 0 | 0 | 0 | 99.2008 | 0 | 0.284796 | 0.363378 | 0 | 0.09115 | 0.067625 | 2e-06 | 100.008 | 0 | 0 | 0 | 0 | 32.9605 | 0 | 0.064537 | 0.227706 | 0 | 0.06352 | 0.027478 | 66.6563 | 0 | 0 | 0 | 0 | 98.9464 | 0 | 0.096868 | 0.683567 | 0 | 0.190685 | 0.082489 | 0 | 100 | 2 | O | 0 | 0 | 0 | 0 | 0.98897 | 0 | 0.001936 | 0.006832 | 0 | 0.001906 | 0.000824 | 2 | 0.008785 | 0.014121 | 0.004162 | 0.009724 | 0.011837 | 0.027388 | 0.022913 | 0.005852 | 0.009536 | 0.009026 | 0.008587 | 0.018795 | 0.019035 | 0.007864 | 0.013911 | 0.015029 | 0.034538 | 0.027978 | 0.009762 | 0.012314 | 0.011612 | 0.011599 | -12.63 | -13.497 | -7.753 | -55.799 | 0.084277 | -48.003 | 7.22933 | 2.11665 | -51.4 | 9.56794 | 12.5942 | -1.3083 | 31.9167 | 10.791 | 220.033 | 214 | 334 | 319 | 303 | 301 | 332 | 333 | 140 | 335 | 126 | 503 | Wollastonite | Jadeite | Corundum | CaNb2O6 | Cassiterite | Scheelite | Manganotantalite | Rutile | Mn | Magnetite | Zr
CS21_TrigHill_D | 17 | 40 | 20 | 80 | 0 | 651 | 0 | 0 | 0 | 0 | 78.157 | 0 | 0.224419 | 0.219582 | 0 | 0.070426 | 0.03253 | 21.2998 | 100.004 | 0 | 0 | 0 | 0 | 99.2289 | 0 | 0.274029 | 0.366275 | 0 | 0.090603 | 0.043941 | 0 | 100.004 | 0 | 0 | 0 | 0 | 32.9714 | 0 | 0.0621 | 0.229533 | 0 | 0.063142 | 0.017856 | 66.656 | 0 | 0 | 0 | 0 | 98.9746 | 0 | 0.093207 | 0.689018 | 0 | 0.189541 | 0.0536 | 0 | 100 | 2 | O | 0 | 0 | 0 | 0 | 0.989301 | 0 | 0.001863 | 0.006887 | 0 | 0.001895 | 0.000536 | 2 | 0.008787 | 0.014121 | 0.004163 | 0.009725 | 0.011838 | 0.027391 | 0.022916 | 0.005853 | 0.009537 | 0.009027 | 0.008588 | 0.018799 | 0.019035 | 0.007866 | 0.013912 | 0.01503 | 0.034543 | 0.027982 | 0.009763 | 0.012315 | 0.011613 | 0.0116 | -16.833 | -15.116 | -8.457 | -87.156 | 0.084271 | -84.312 | 7.50224 | 2.10191 | -114.87 | 9.62333 | 19.1265 | -1.3157 | 31.9234 | 10.791 | 230.016 | 214 | 334 | 319 | 303 | 301 | 332 | 333 | 140 | 335 | 126 | 503 | Wollastonite | Jadeite | Corundum | CaNb2O6 | Cassiterite | Scheelite | Manganotantalite | Rutile | Mn | Magnetite | Zr
CS21_TrigHill_D | 17 | 40 | 20 | 80 | 0 | 652 | 0 | 0 | 0 | 0 | 78.2257 | 0 | 0.272877 | 0.198939 | 0 | 0.067924 | 0.046062 | 21.3193 | 100.131 | 0 | 0 | 0 | 0 | 99.3161 | 0 | 0.333199 | 0.331842 | 0 | 0.087385 | 0.062221 | -1e-05 | 100.131 | 0 | 0 | 0 | 0 | 32.9717 | 0 | 0.075443 | 0.207774 | 0 | 0.060846 | 0.025261 | 66.659 | 0 | 0 | 0 | 0 | 99.0043 | 0 | 0.113267 | 0.623884 | 0 | 0.182703 | 0.075853 | 0 | 100 | 2 | O | 0 | 0 | 0 | 0 | 0.989266 | 0 | 0.002264 | 0.006234 | 0 | 0.001826 | 0.000758 | 2 | 0.008792 | 0.01412 | 0.004163 | 0.009729 | 0.011843 | 0.027396 | 0.022921 | 0.005855 | 0.009538 | 0.009028 | 0.008591 | 0.018808 | 0.019033 | 0.007867 | 0.013918 | 0.015037 | 0.034548 | 0.027987 | 0.009766 | 0.012316 | 0.011615 | 0.011605 | -10.796 | -14.538 | -6.7246 | -53.873 | 0.084244 | -73.921 | 6.22567 | 2.29788 | -56.503 | 9.95811 | 13.6536 | -1.3231 | 31.9301 | 10.791 | 239.984 | 214 | 334 | 319 | 303 | 301 | 332 | 333 | 140 | 335 | 126 | 503 | Wollastonite | Jadeite | Corundum | CaNb2O6 | Cassiterite | Scheelite | Manganotantalite | Rutile | Mn | Magnetite | Zr
CS21_TrigHill_D | 17 | 40 | 20 | 80 | 0 | 653 | 0 | 0 | 0 | 0 | 78.3274 | 0 | 0.250493 | 0.209625 | 0.003277 | 0.082137 | 0.055211 | 21.3571 | 100.285 | 0 | 0 | 0 | 0 | 99.4452 | 0 | 0.305866 | 0.349666 | 0.004232 | 0.10567 | 0.074579 | 0 | 100.285 | 0 | 0 | 0 | 0 | 32.953 | 0 | 0.069125 | 0.218525 | 0.002979 | 0.073441 | 0.030223 | 66.6527 | 0 | 0 | 0 | 0 | 98.9201 | 0 | 0.103752 | 0.655982 | 0.008942 | 0.220458 | 0.090724 | 0 | 100 | 2 | O | 0 | 0 | 0 | 0 | 0.988797 | 0 | 0.002074 | 0.006557 | 8.9e-05 | 0.002204 | 0.000907 | 2 | 0.008788 | 0.014115 | 0.004163 | 0.009727 | 0.01184 | 0.027391 | 0.022917 | 0.005853 | 0.009536 | 0.009026 | 0.008588 | 0.018801 | 0.019026 | 0.007866 | 0.013914 | 0.015032 | 0.034543 | 0.027983 | 0.009763 | 0.012313 | 0.011612 | 0.011601 | -13.127 | -13.714 | -7.1554 | -40.725 | 0.084182 | -89.868 | 6.7535 | 2.19131 | 206.31 | 8.32881 | 11.466 | -1.3305 | 31.9369 | 10.791 | 250.041 | 214 | 334 | 319 | 303 | 301 | 332 | 333 | 140 | 335 | 126 | 503 | Wollastonite | Jadeite | Corundum | CaNb2O6 | Cassiterite | Scheelite | Manganotantalite | Rutile | Mn | Magnetite | Zr
CS21_TrigHill_D | 17 | 40 | 20 | 80 | 0 | 654 | 0 | 0 | 0 | 0 | 77.4965 | 0 | 0.219835 | 0.224644 | 0 | 0.064902 | 0.05136 | 21.1291 | 99.1864 | 0 | 0 | 0 | 0 | 98.3904 | 0 | 0.268432 | 0.37472 | 0 | 0.083496 | 0.069377 | 2e-06 | 99.1864 | 0 | 0 | 0 | 0 | 32.9575 | 0 | 0.061324 | 0.236726 | 0 | 0.05866 | 0.02842 | 66.6573 | 0 | 0 | 0 | 0 | 98.9359 | 0 | 0.092045 | 0.710634 | 0 | 0.176093 | 0.085314 | 0 | 100 | 2 | O | 0 | 0 | 0 | 0 | 0.988865 | 0 | 0.00184 | 0.007103 | 0 | 0.00176 | 0.000853 | 2 | 0.008784 | 0.01411 | 0.004162 | 0.009724 | 0.011836 | 0.027385 | 0.022911 | 0.005851 | 0.009534 | 0.009024 | 0.008585 | 0.018791 | 0.01902 | 0.007864 | 0.01391 | 0.015027 | 0.034534 | 0.027976 | 0.00976 | 0.01231 | 0.01161 | 0.011597 | -16.634 | -15.427 | -10.257 | -92.503 | 0.084623 | -57.679 | 7.65086 | 2.05891 | -547.24 | 10.392 | 12.2858 | -1.3379 | 31.9436 | 10.791 | 260.024 | 214 | 334 | 319 | 303 | 301 | 332 | 333 | 140 | 335 | 126 | 503 | Wollastonite | Jadeite | Corundum | CaNb2O6 | Cassiterite | Scheelite | Manganotantalite | Rutile | Mn | Magnetite | Zr
CS21_TrigHill_D | 17 | 40 | 20 | 80 | 0 | 655 | 0 | 0 | 0 | 0 | 78.349 | 0 | 0.284554 | 0.202572 | 0 | 0.080911 | 0.042346 | 21.3599 | 100.319 | 0 | 0 | 0 | 0 | 99.4726 | 0 | 0.347457 | 0.337901 | 0 | 0.104091 | 0.057201 | 0 | 100.319 | 0 | 0 | 0 | 0 | 32.9592 | 0 | 0.078518 | 0.211154 | 0 | 0.072337 | 0.023178 | 66.6556 | 0 | 0 | 0 | 0 | 98.9613 | 0 | 0.117877 | 0.634 | 0 | 0.217196 | 0.069593 | 0 | 100 | 2 | O | 0 | 0 | 0 | 0 | 0.988939 | 0 | 0.002356 | 0.006336 | 0 | 0.00217 | 0.000695 | 2 | 0.008791 | 0.01411 | 0.004163 | 0.009729 | 0.011842 | 0.027391 | 0.022917 | 0.005853 | 0.009535 | 0.009025 | 0.00859 | 0.018807 | 0.019019 | 0.007866 | 0.013918 | 0.015034 | 0.034543 | 0.027983 | 0.009764 | 0.012312 | 0.011611 | 0.011603 | -10.998 | -17.513 | -6.8647 | -225.78 | 0.084163 | -34.66 | 5.98191 | 2.26007 | -175.06 | 8.44595 | 14.8075 | -1.3453 | 31.9503 | 10.791 | 270.006 | 214 | 334 | 319 | 303 | 301 | 332 | 333 | 140 | 335 | 126 | 503 | Wollastonite | Jadeite | Corundum | CaNb2O6 | Cassiterite | Scheelite | Manganotantalite | Rutile | Mn | Magnetite | Zr
CS21_TrigHill_D | 17 | 40 | 20 | 80 | 0 | 656 | 0 | 0 | 0 | 0 | 77.4476 | 0 | 0.235777 | 0.222275 | 0.000943 | 0.073939 | 0.062691 | 21.1247 | 99.168 | 0 | 0 | 0 | 0 | 98.3283 | 0 | 0.287897 | 0.370767 | 0.001217 | 0.095123 | 0.084683 | 6e-06 | 99.168 | 0 | 0 | 0 | 0 | 32.9425 | 0 | 0.065782 | 0.23427 | 0.000866 | 0.06684 | 0.034696 | 66.6551 | 0 | 0 | 0 | 0 | 98.8906 | 0 | 0.098737 | 0.703259 | 0.0026 | 0.200649 | 0.104154 | 0 | 100 | 2 | O | 0 | 0 | 0 | 0 | 0.988447 | 0 | 0.001974 | 0.007029 | 2.6e-05 | 0.002006 | 0.001041 | 2 | 0.008784 | 0.014103 | 0.004162 | 0.009724 | 0.011836 | 0.027384 | 0.022911 | 0.005851 | 0.009532 | 0.009023 | 0.008585 | 0.018791 | 0.019011 | 0.007864 | 0.013911 | 0.015027 | 0.034533 | 0.027975 | 0.009759 | 0.012308 | 0.011608 | 0.011597 | -20.289 | -20.773 | -12.794 | -5967.7 | 0.08465 | -29.036 | 7.15435 | 2.07838 | 715.226 | 9.18832 | 10.1506 | -1.3527 | 31.9571 | 10.791 | 280.049 | 214 | 334 | 319 | 303 | 301 | 332 | 333 | 140 | 335 | 126 | 503 | Wollastonite | Jadeite | Corundum | CaNb2O6 | Cassiterite | Scheelite | Manganotantalite | Rutile | Mn | Magnetite | Zr
CS21_TrigHill_D | 17 | 40 | 20 | 80 | 0 | 657 | 0 | 0 | 0 | 0 | 77.9003 | 0 | 0.188095 | 0.218819 | 0 | 0.077933 | 0.041834 | 21.2275 | 99.6545 | 0 | 0 | 0 | 0 | 98.903 | 0 | 0.229675 | 0.365003 | 0 | 0.10026 | 0.056509 | -1e-05 | 99.6545 | 0 | 0 | 0 | 0 | 32.9731 | 0 | 0.052223 | 0.229501 | 0 | 0.070106 | 0.023039 | 66.652 | 0 | 0 | 0 | 0 | 98.9534 | 0 | 0.078361 | 0.688739 | 0 | 0.21039 | 0.069142 | 0 | 100 | 2 | O | 0 | 0 | 0 | 0 | 0.989412 | 0 | 0.001567 | 0.006887 | 0 | 0.002104 | 0.000691 | 2 | 0.008783 | 0.014103 | 0.004162 | 0.009722 | 0.011833 | 0.027382 | 0.02291 | 0.005851 | 0.009531 | 0.009022 | 0.008583 | 0.018789 | 0.01901 | 0.007865 | 0.013908 | 0.015023 | 0.034531 | 0.027974 | 0.009759 | 0.012307 | 0.011607 | 0.011594 | -14.353 | -14.959 | -8.8553 | -121.96 | 0.084389 | -47.429 | 8.8888 | 2.10774 | -53.193 | 8.74529 | 14.9711 | -1.3601 | 31.9638 | 10.791 | 290.046 | 214 | 334 | 319 | 303 | 301 | 332 | 333 | 140 | 335 | 126 | 503 | Wollastonite | Jadeite | Corundum | CaNb2O6 | Cassiterite | Scheelite | Manganotantalite | Rutile | Mn | Magnetite | Zr
CS21_TrigHill_D | 17 | 40 | 20 | 80 | 0 | 658 | 0 | 0 | 0 | 0 | 77.8946 | 0 | 0.261079 | 0.220486 | 0 | 0.06871 | 0.048548 | 21.2429 | 99.7362 | 0 | 0 | 0 | 0 | 98.8957 | 0 | 0.318792 | 0.367784 | 0 | 0.088395 | 0.065579 | -1e-05 | 99.7362 | 0 | 0 | 0 | 0 | 32.9498 | 0 | 0.07244 | 0.231104 | 0 | 0.06177 | 0.026721 | 66.6582 | 0 | 0 | 0 | 0 | 98.9317 | 0 | 0.10875 | 0.693887 | 0 | 0.185465 | 0.080228 | 0 | 100 | 2 | O | 0 | 0 | 0 | 0 | 0.988621 | 0 | 0.002173 | 0.006934 | 0 | 0.001853 | 0.000802 | 2 | 0.008787 | 0.014098 | 0.004162 | 0.009726 | 0.011837 | 0.027384 | 0.022912 | 0.005851 | 0.009531 | 0.009022 | 0.008586 | 0.018798 | 0.019004 | 0.007864 | 0.013913 | 0.015029 | 0.034533 | 0.027976 | 0.00976 | 0.012307 | 0.011607 | 0.011598 | -13.097 | -22.73 | -8.6169 | -124.74 | 0.084395 | -91.407 | 6.49075 | 2.09346 | -167.78 | 9.84442 | 12.9709 | -1.3675 | 31.9705 | 10.791 | 300.021 | 214 | 334 | 319 | 303 | 301 | 332 | 333 | 140 | 335 | 126 | 503 | Wollastonite | Jadeite | Corundum | CaNb2O6 | Cassiterite | Scheelite | Manganotantalite | Rutile | Mn | Magnetite | Zr
CS21_TrigHill_D | 17 | 40 | 20 | 80 | 0 | 659 | 0 | 0 | 0 | 0 | 78.1526 | 0 | 0.255056 | 0.216561 | 0 | 0.083447 | 0.046518 | 21.312 | 100.066 | 0 | 0 | 0 | 0 | 99.2233 | 0 | 0.311438 | 0.361237 | 0 | 0.107354 | 0.062837 | 0 | 100.066 | 0 | 0 | 0 | 0 | 32.9494 | 0 | 0.070534 | 0.226237 | 0 | 0.07477 | 0.025518 | 66.6535 | 0 | 0 | 0 | 0 | 98.9139 | 0 | 0.105872 | 0.679162 | 0 | 0.224459 | 0.076606 | 0 | 100 | 2 | O | 0 | 0 | 0 | 0 | 0.988679 | 0 | 0.002116 | 0.006788 | 0 | 0.002244 | 0.000766 | 2 | 0.008787 | 0.014096 | 0.004162 | 0.009726 | 0.011837 | 0.027384 | 0.022912 | 0.005851 | 0.00953 | 0.009022 | 0.008586 | 0.018798 | 0.019001 | 0.007865 | 0.013913 | 0.015028 | 0.034533 | 0.027976 | 0.00976 | 0.012306 | 0.011606 | 0.011598 | -17.797 | -20.969 | -9.4307 | -110.91 | 0.084252 | -34.645 | 6.63674 | 2.1274 | -50.356 | 8.20279 | 13.5156 | -1.3749 | 31.9772 | 10.791 | 309.996 | 214 | 334 | 319 | 303 | 301 | 332 | 333 | 140 | 335 | 126 | 503 | Wollastonite | Jadeite | Corundum | CaNb2O6 | Cassiterite | Scheelite | Manganotantalite | Rutile | Mn | Magnetite | Zr
CS21_TrigHill_D | 17 | 40 | 20 | 80 | 0 | 660 | 0 | 0 | 0 | 0 | 77.9283 | 0 | 0.226604 | 0.221713 | 0 | 0.071013 | 0.035873 | 21.2414 | 99.7249 | 0 | 0 | 0 | 0 | 98.9386 | 0 | 0.276697 | 0.369831 | 0 | 0.091358 | 0.048458 | 4e-06 | 99.7249 | 0 | 0 | 0 | 0 | 32.9653 | 0 | 0.062877 | 0.232398 | 0 | 0.063843 | 0.019745 | 66.6559 | 0 | 0 | 0 | 0 | 98.9571 | 0 | 0.094374 | 0.697625 | 0 | 0.191648 | 0.059272 | 0 | 100 | 2 | O | 0 | 0 | 0 | 0 | 0.989119 | 0 | 0.001887 | 0.006973 | 0 | 0.001916 | 0.000592 | 2 | 0.008785 | 0.014094 | 0.004163 | 0.009724 | 0.011835 | 0.027382 | 0.02291 | 0.005851 | 0.00953 | 0.009021 | 0.008584 | 0.018795 | 0.018998 | 0.007865 | 0.013911 | 0.015026 | 0.034531 | 0.027975 | 0.009759 | 0.012305 | 0.011606 | 0.011595 | -16.494 | -21.646 | -10.263 | -129.41 | 0.084369 | -63.898 | 7.43106 | 2.08298 | -582.08 | 9.54221 | 17.3813 | -1.3822 | 31.984 | 10.791 | 319.98 | 214 | 334 | 319 | 303 | 301 | 332 | 333 | 140 | 335 | 126 | 503 | Wollastonite | Jadeite | Corundum | CaNb2O6 | Cassiterite | Scheelite | Manganotantalite | Rutile | Mn | Magnetite | Zr
CS21_TrigHill_D | 17 | 40 | 20 | 80 | 0 | 661 | 0 | 0 | 0 | 0 | 77.9623 | 0 | 0.245289 | 0.224682 | 0.004033 | 0.073294 | 0.05382 | 21.2648 | 99.8282 | 0 | 0 | 0 | 0 | 98.9817 | 0 | 0.299512 | 0.374783 | 0.005207 | 0.094293 | 0.072701 | -1e-05 | 99.8282 | 0 | 0 | 0 | 0 | 32.9428 | 0 | 0.067985 | 0.235247 | 0.003681 | 0.06582 | 0.02959 | 66.6548 | 0 | 0 | 0 | 0 | 98.8943 | 0 | 0.102046 | 0.70621 | 0.011051 | 0.197592 | 0.08883 | 0 | 100 | 2 | O | 0 | 0 | 0 | 0 | 0.988461 | 0 | 0.00204 | 0.007059 | 0.00011 | 0.001975 | 0.000888 | 2 | 0.008786 | 0.01409 | 0.004162 | 0.009725 | 0.011836 | 0.027383 | 0.022911 | 0.00585 | 0.009529 | 0.009021 | 0.008585 | 0.018795 | 0.018993 | 0.007865 | 0.013912 | 0.015027 | 0.034532 | 0.027976 | 0.009759 | 0.012304 | 0.011605 | 0.011596 | -18.735 | -14.578 | -10.221 | -162.17 | 0.084357 | -43.778 | 6.88864 | 2.05822 | 167.696 | 9.26197 | 11.7448 | -1.3896 | 31.9907 | 10.791 | 329.963 | 214 | 334 | 319 | 303 | 301 | 332 | 333 | 140 | 335 | 126 | 503 | Wollastonite | Jadeite | Corundum | CaNb2O6 | Cassiterite | Scheelite | Manganotantalite | Rutile | Mn | Magnetite | Zr
CS21_TrigHill_D | 17 | 40 | 20 | 80 | 0 | 662 | 0 | 0 | 0 | 0 | 77.7517 | 0 | 0.192833 | 0.224426 | 0 | 0.075045 | 0.039235 | 21.1904 | 99.4736 | 0 | 0 | 0 | 0 | 98.7143 | 0 | 0.23546 | 0.374356 | 0 | 0.096545 | 0.052998 | 2e-06 | 99.4736 | 0 | 0 | 0 | 0 | 32.9682 | 0 | 0.053632 | 0.235797 | 0 | 0.067628 | 0.021646 | 66.6531 | 0 | 0 | 0 | 0 | 98.9439 | 0 | 0.080481 | 0.707671 | 0 | 0.202963 | 0.064964 | 0 | 100 | 2 | O | 0 | 0 | 0 | 0 | 0.989249 | 0 | 0.001609 | 0.007075 | 0 | 0.002029 | 0.00065 | 2 | 0.008782 | 0.014088 | 0.004162 | 0.009722 | 0.011831 | 0.027378 | 0.022907 | 0.005849 | 0.009527 | 0.009019 | 0.008581 | 0.018788 | 0.01899 | 0.007865 | 0.013908 | 0.015021 | 0.034526 | 0.027971 | 0.009757 | 0.012302 | 0.011603 | 0.011591 | -17.984 | -15.268 | -8.8128 | -659.69 | 0.084457 | -41.15 | 8.67711 | 2.06009 | -41.146 | 9.05754 | 15.9281 | -1.3971 | 31.9974 | 10.791 | 340.019 | 214 | 334 | 319 | 303 | 301 | 332 | 333 | 140 | 335 | 126 | 503 | Wollastonite | Jadeite | Corundum | CaNb2O6 | Cassiterite | Scheelite | Manganotantalite | Rutile | Mn | Magnetite | Zr
CS21_TrigHill_D | 17 | 40 | 20 | 80 | 0 | 663 | 0 | 0 | 0 | 0 | 78.3562 | 0 | 0.24421 | 0.220949 | 0.000508 | 0.080968 | 0.048239 | 21.3675 | 100.319 | 0 | 0 | 0 | 0 | 99.4818 | 0 | 0.298194 | 0.368555 | 0.000657 | 0.104165 | 0.065162 | 0 | 100.319 | 0 | 0 | 0 | 0 | 32.9496 | 0 | 0.06736 | 0.230222 | 0.000462 | 0.072361 | 0.026394 | 66.6536 | 0 | 0 | 0 | 0 | 98.91 | 0 | 0.101102 | 0.691093 | 0.001387 | 0.217217 | 0.07923 | 0 | 100 | 2 | O | 0 | 0 | 0 | 0 | 0.988681 | 0 | 0.002021 | 0.006908 | 1.4e-05 | 0.002171 | 0.000792 | 2 | 0.008786 | 0.014083 | 0.004162 | 0.009724 | 0.011834 | 0.027379 | 0.022908 | 0.00585 | 0.009527 | 0.009019 | 0.008583 | 0.018795 | 0.018984 | 0.007864 | 0.013911 | 0.015024 | 0.034527 | 0.027972 | 0.009758 | 0.012301 | 0.011602 | 0.011594 | -14.798 | -21.492 | -8.7834 | -63.556 | 0.084125 | -70.958 | 6.91671 | 2.089 | 1324.55 | 8.43438 | 13.0465 | -1.4045 | 32.0042 | 10.791 | 350.068 | 214 | 334 | 319 | 303 | 301 | 332 | 333 | 140 | 335 | 126 | 503 | Wollastonite | Jadeite | Corundum | CaNb2O6 | Cassiterite | Scheelite | Manganotantalite | Rutile | Mn | Magnetite | Zr
CS21_TrigHill_D | 17 | 40 | 20 | 80 | 0 | 664 | 0 | 0 | 0 | 0 | 77.7574 | 0 | 0.219036 | 0.217561 | 0.008096 | 0.065519 | 0.053487 | 21.1978 | 99.5189 | 0 | 0 | 0 | 0 | 98.7216 | 0 | 0.267456 | 0.362905 | 0.010453 | 0.08429 | 0.07225 | 0 | 99.5189 | 0 | 0 | 0 | 0 | 32.96 | 0 | 0.060901 | 0.22851 | 0.007414 | 0.059024 | 0.0295 | 66.6547 | 0 | 0 | 0 | 0 | 98.9347 | 0 | 0.091402 | 0.685909 | 0.022253 | 0.177169 | 0.088548 | 0 | 100 | 2 | O | 0 | 0 | 0 | 0 | 0.988977 | 0 | 0.001827 | 0.006857 | 0.000222 | 0.001771 | 0.000885 | 2 | 0.008783 | 0.014081 | 0.004162 | 0.009723 | 0.011833 | 0.027377 | 0.022907 | 0.005849 | 0.009526 | 0.009018 | 0.008582 | 0.01879 | 0.01898 | 0.007864 | 0.013909 | 0.015023 | 0.034524 | 0.02797 | 0.009757 | 0.0123 | 0.011602 | 0.011592 | -15.917 | -19.13 | -10.079 | -100.39 | 0.084451 | -55.223 | 7.67592 | 2.11813 | 83.8725 | 10.2924 | 11.8111 | -1.4118 | 32.0109 | 10.791 | 359.978 | 214 | 334 | 319 | 303 | 301 | 332 | 333 | 140 | 335 | 126 | 503 | Wollastonite | Jadeite | Corundum | CaNb2O6 | Cassiterite | Scheelite | Manganotantalite | Rutile | Mn | Magnetite | Zr
CS21_TrigHill_D | 17 | 40 | 20 | 80 | 0 | 665 | 0 | 0 | 0 | 0 | 78.3399 | 0 | 0.271652 | 0.225635 | 0.006119 | 0.078483 | 0.042404 | 21.3712 | 100.335 | 0 | 0 | 0 | 0 | 99.4612 | 0 | 0.331703 | 0.376372 | 0.007901 | 0.100969 | 0.057279 | 0 | 100.335 | 0 | 0 | 0 | 0 | 32.9372 | 0 | 0.074916 | 0.235065 | 0.005558 | 0.070129 | 0.023197 | 66.6539 | 0 | 0 | 0 | 0 | 98.8849 | 0 | 0.112458 | 0.705719 | 0.016687 | 0.210542 | 0.069643 | 0 | 100 | 2 | O | 0 | 0 | 0 | 0 | 0.988305 | 0 | 0.002248 | 0.007053 | 0.000167 | 0.002104 | 0.000696 | 2 | 0.008788 | 0.014078 | 0.004162 | 0.009726 | 0.011835 | 0.02738 | 0.02291 | 0.00585 | 0.009526 | 0.009018 | 0.008584 | 0.0188 | 0.018977 | 0.007865 | 0.013914 | 0.015026 | 0.034529 | 0.027975 | 0.009758 | 0.012301 | 0.011602 | 0.011596 | -16.531 | -14.495 | -9.2189 | -113.53 | 0.084138 | -65.834 | 6.2495 | 2.05014 | 110.728 | 8.68364 | 14.7786 | -1.4193 | 32.0176 | 10.791 | 370.034 | 214 | 334 | 319 | 303 | 301 | 332 | 333 | 140 | 335 | 126 | 503 | Wollastonite | Jadeite | Corundum | CaNb2O6 | Cassiterite | Scheelite | Manganotantalite | Rutile | Mn | Magnetite | Zr
CS21_TrigHill_D | 17 | 40 | 20 | 80 | 0 | 666 | 0 | 0 | 0 | 0 | 77.6182 | 0 | 0.221583 | 0.218684 | 0 | 0.068676 | 0.028572 | 21.1514 | 99.3071 | 0 | 0 | 0 | 0 | 98.5448 | 0 | 0.270565 | 0.364778 | 0 | 0.088351 | 0.038595 | 0 | 99.3071 | 0 | 0 | 0 | 0 | 32.974 | 0 | 0.061745 | 0.230199 | 0 | 0.062005 | 0.015793 | 66.6563 | 0 | 0 | 0 | 0 | 98.9828 | 0 | 0.092675 | 0.691023 | 0 | 0.186128 | 0.047409 | 0 | 100 | 2 | O | 0 | 0 | 0 | 0 | 0.989373 | 0 | 0.001853 | 0.006907 | 0 | 0.00186 | 0.000474 | 2 | 0.008784 | 0.014077 | 0.004163 | 0.009724 | 0.011832 | 0.027376 | 0.022907 | 0.005849 | 0.009525 | 0.009017 | 0.008582 | 0.018792 | 0.018975 | 0.007865 | 0.01391 | 0.015023 | 0.034524 | 0.02797 | 0.009757 | 0.012299 | 0.011601 | 0.011592 | -16.848 | -15.744 | -12.913 | -166.11 | 0.084519 | -41.272 | 7.59131 | 2.10839 | -40.88 | 9.8441 | 21.694 | -1.4267 | 32.0243 | 10.791 | 380.008 | 214 | 334 | 319 | 303 | 301 | 332 | 333 | 140 | 335 | 126 | 503 | Wollastonite | Jadeite | Corundum | CaNb2O6 | Cassiterite | Scheelite | Manganotantalite | Rutile | Mn | Magnetite | Zr
CS21_TrigHill_D | 17 | 40 | 20 | 80 | 0 | 667 | 0 | 0 | 0 | 0 | 78.0438 | 0 | 0.272963 | 0.219013 | 0.00166 | 0.068072 | 0.043634 | 21.2833 | 99.9324 | 0 | 0 | 0 | 0 | 99.0852 | 0 | 0.333304 | 0.365326 | 0.002144 | 0.087575 | 0.058941 | 2e-06 | 99.9324 | 0 | 0 | 0 | 0 | 32.9503 | 0 | 0.075594 | 0.229123 | 0.001515 | 0.061081 | 0.02397 | 66.6584 | 0 | 0 | 0 | 0 | 98.9386 | 0 | 0.113491 | 0.687979 | 0.004548 | 0.183406 | 0.071974 | 0 | 100 | 2 | O | 0 | 0 | 0 | 0 | 0.988632 | 0 | 0.002268 | 0.006875 | 4.5e-05 | 0.001833 | 0.000719 | 2 | 0.008788 | 0.014073 | 0.004163 | 0.009727 | 0.011836 | 0.02738 | 0.02291 | 0.00585 | 0.009526 | 0.009018 | 0.008584 | 0.018801 | 0.01897 | 0.007865 | 0.013915 | 0.015027 | 0.034528 | 0.027975 | 0.009758 | 0.0123 | 0.011601 | 0.011596 | -17.7 | -24.02 | -9.647 | -119.88 | 0.084296 | -129.34 | 6.221 | 2.10567 | 406.069 | 9.92656 | 14.3754 | -1.434 | 32.0311 | 10.791 | 390.001 | 214 | 334 | 319 | 303 | 301 | 332 | 333 | 140 | 335 | 126 | 503 | Wollastonite | Jadeite | Corundum | CaNb2O6 | Cassiterite | Scheelite | Manganotantalite | Rutile | Mn | Magnetite | Zr
CS16_GoiasSP3B_C3 | 18 | 40 | 20 | 80 | 0 | 668 | 0 | 0 | 0 | 31.7372 | 0.003449 | 0.126573 | 31.5297 | 0.117611 | 6.4531 | 7.08652 | 0.105643 | 24.6934 | 101.853 | 0 | 0 | 0 | 45.4014 | 0.004379 | 0.159619 | 38.4996 | 0.196182 | 8.33248 | 9.11679 | 0.142702 | 0 | 101.853 | 0 | 0 | 0 | 14.8018 | 0.001259 | 0.029831 | 7.55012 | 0.10639 | 5.0896 | 5.49822 | 0.050181 | 66.8727 | 0 | 0 | 0 | 33.7148 | 0.005736 | 0.135895 | 17.1974 | 0.48466 | 23.1858 | 25.0472 | 0.2286 | 0 | 100 | 2 | O | 0 | 0 | 0 | 0.442685 | 3.8e-05 | 0.000892 | 0.225806 | 0.003182 | 0.152218 | 0.164438 | 0.001501 | 2 | 0.00909 | 0.011432 | 0.003584 | 0.010664 | 0.013511 | 0.027919 | 0.023341 | 0.005456 | 0.009172 | 0.008691 | 0.009456 | 0.019447 | 0.01541 | 0.006772 | 0.015255 | 0.017154 | 0.035208 | 0.0285 | 0.0091 | 0.011843 | 0.011181 | 0.012774 | -1.1583 | -7.7881 | -4.1098 | 0.163379 | 276.435 | 15.8131 | 0.189498 | 3.46364 | 0.390068 | 0.325722 | 6.81654 | -26.162 | 25.3646 | 10.816 | 0 | 214 | 334 | 319 | 303 | 301 | 332 | 333 | 140 | 335 | 126 | 503 | Wollastonite | Jadeite | Corundum | CaNb2O6 | Cassiterite | Scheelite | Manganotantalite | Rutile | Mn | Magnetite | Zr
CS16_GoiasSP3B_C3 | 18 | 40 | 20 | 80 | 0 | 669 | 0 | 0 | 0 | 31.4038 | 0.0179 | 0.160065 | 31.6188 | 0.12405 | 6.41339 | 7.0722 | 0.094389 | 24.5668 | 101.471 | 0 | 0 | 0 | 44.9244 | 0.022725 | 0.201855 | 38.6084 | 0.206922 | 8.28121 | 9.09836 | 0.1275 | 4e-06 | 101.471 | 0 | 0 | 0 | 14.7207 | 0.006568 | 0.037916 | 7.60995 | 0.112785 | 5.08399 | 5.51498 | 0.045063 | 66.8681 | 0 | 0 | 0 | 33.5069 | 0.029899 | 0.172608 | 17.3216 | 0.513436 | 23.1442 | 25.1062 | 0.205143 | 0 | 100 | 2 | O | 0 | 0 | 0 | 0.44029 | 0.000196 | 0.001134 | 0.227611 | 0.003373 | 0.15206 | 0.164951 | 0.001348 | 2 | 0.009111 | 0.011438 | 0.003587 | 0.010684 | 0.013528 | 0.027938 | 0.023357 | 0.005461 | 0.009179 | 0.008695 | 0.009475 | 0.019492 | 0.015419 | 0.006777 | 0.015284 | 0.017176 | 0.035232 | 0.028521 | 0.009109 | 0.011852 | 0.011186 | 0.012799 | -1.1593 | -6.3375 | -3.8251 | 0.164427 | 53.6294 | 12.5823 | 0.189177 | 3.2976 | 0.391272 | 0.325991 | 7.58479 | -26.164 | 25.3745 | 10.816 | 10.0251 | 214 | 334 | 319 | 303 | 301 | 332 | 333 | 140 | 335 | 126 | 503 | Wollastonite | Jadeite | Corundum | CaNb2O6 | Cassiterite | Scheelite | Manganotantalite | Rutile | Mn | Magnetite | Zr
CS16_GoiasSP3B_C3 | 18 | 40 | 20 | 80 | 0 | 670 | 0 | 0 | 0 | 31.1794 | 0 | 0.067644 | 32.0054 | 0.088744 | 6.61952 | 7.07606 | 0.064804 | 24.5539 | 101.655 | 0 | 0 | 0 | 44.6034 | 0 | 0.085305 | 39.0805 | 0.14803 | 8.54738 | 9.10333 | 0.087537 | -1e-05 | 101.655 | 0 | 0 | 0 | 14.609 | 0 | 0.016016 | 7.69957 | 0.080649 | 5.24507 | 5.51555 | 0.030925 | 66.8032 | 0 | 0 | 0 | 33.1383 | 0 | 0.072661 | 17.4653 | 0.365881 | 23.7953 | 25.0223 | 0.140297 | 0 | 100 | 2 | O | 0 | 0 | 0 | 0.437374 | 0 | 0.00048 | 0.230515 | 0.002415 | 0.15703 | 0.165128 | 0.000926 | 2 | 0.009137 | 0.011447 | 0.00359 | 0.010702 | 0.013538 | 0.027952 | 0.023371 | 0.005463 | 0.009182 | 0.008697 | 0.009492 | 0.019547 | 0.015431 | 0.006783 | 0.015309 | 0.017188 | 0.03525 | 0.028537 | 0.009113 | 0.011856 | 0.011189 | 0.012822 | -1.1303 | -6.6524 | -3.796 | 0.165205 | -10.529 | 29.3281 | 0.18792 | 4.5265 | 0.384608 | 0.325784 | 10.8387 | -26.165 | 25.3844 | 10.816 | 20.0276 | 214 | 334 | 319 | 303 | 301 | 332 | 333 | 140 | 335 | 126 | 503 | Wollastonite | Jadeite | Corundum | CaNb2O6 | Cassiterite | Scheelite | Manganotantalite | Rutile | Mn | Magnetite | Zr
CS16_GoiasSP3B_C3 | 18 | 40 | 20 | 80 | 0 | 671 | 0 | 0 | 0 | 31.3447 | 0 | 0.07047 | 31.7448 | 0.078302 | 6.65452 | 7.02534 | 0.055858 | 24.5538 | 101.528 | 0 | 0 | 0 | 44.8399 | 0 | 0.088869 | 38.7623 | 0.130612 | 8.59256 | 9.03807 | 0.075453 | 4e-06 | 101.528 | 0 | 0 | 0 | 14.688 | 0 | 0.016687 | 7.63768 | 0.071167 | 5.27335 | 5.47659 | 0.026659 | 66.8099 | 0 | 0 | 0 | 33.3405 | 0 | 0.075757 | 17.3369 | 0.323086 | 23.9401 | 24.8627 | 0.121025 | 0 | 100 | 2 | O | 0 | 0 | 0 | 0.439696 | 0 | 0.0005 | 0.228639 | 0.00213 | 0.157861 | 0.163945 | 0.000798 | 2 | 0.009116 | 0.011437 | 0.003587 | 0.010684 | 0.013522 | 0.027934 | 0.023355 | 0.005458 | 0.009175 | 0.008692 | 0.009475 | 0.019502 | 0.015417 | 0.006778 | 0.015284 | 0.017168 | 0.035227 | 0.028517 | 0.009105 | 0.011847 | 0.011183 | 0.012799 | -1.1169 | -7.2233 | -3.6932 | 0.164608 | -31.143 | 28.148 | 0.18877 | 5.09733 | 0.383567 | 0.327086 | 12.4717 | -26.167 | 25.3943 | 10.816 | 30.0496 | 214 | 334 | 319 | 303 | 301 | 332 | 333 | 140 | 335 | 126 | 503 | Wollastonite | Jadeite | Corundum | CaNb2O6 | Cassiterite | Scheelite | Manganotantalite | Rutile | Mn | Magnetite | Zr
CS16_GoiasSP3B_C3 | 18 | 40 | 20 | 80 | 0 | 672 | 0 | 0 | 0 | 27.8216 | 0 | 0.0505 | 31.5466 | 0.075291 | 6.20863 | 7.06727 | 0.030381 | 22.8591 | 95.6593 | 0 | 0 | 0 | 39.8 | 0 | 0.063685 | 38.5202 | 0.125589 | 8.01681 | 9.09202 | 0.041038 | -1e-05 | 95.6593 | 0 | 0 | 0 | 13.9658 | 0 | 0.01281 | 8.13068 | 0.073305 | 5.27049 | 5.90174 | 0.015532 | 66.6296 | 0 | 0 | 0 | 31.2825 | 0 | 0.057388 | 18.2122 | 0.328396 | 23.6111 | 26.439 | 0.069582 | 0 | 100 | 2 | O | 0 | 0 | 0 | 0.419208 | 0 | 0.000385 | 0.244056 | 0.0022 | 0.158203 | 0.177151 | 0.000466 | 2 | 0.009266 | 0.01151 | 0.003609 | 0.010825 | 0.013629 | 0.02806 | 0.023468 | 0.005489 | 0.009219 | 0.008723 | 0.009611 | 0.019824 | 0.015515 | 0.006819 | 0.015485 | 0.017304 | 0.035386 | 0.028656 | 0.009156 | 0.011904 | 0.011222 | 0.012982 | -0.99463 | -4.3735 | -5.7695 | 0.176322 | -10.006 | 39.3308 | 0.189271 | 5.32191 | 0.397586 | 0.325594 | 22.8189 | -26.168 | 25.4041 | 10.816 | 39.9653 | 214 | 334 | 319 | 303 | 301 | 332 | 333 | 140 | 335 | 126 | 503 | Wollastonite | Jadeite | Corundum | CaNb2O6 | Cassiterite | Scheelite | Manganotantalite | Rutile | Mn | Magnetite | Zr
CS16_GoiasSP3B_C3 | 18 | 40 | 20 | 80 | 0 | 673 | 0 | 0 | 0 | 31.5144 | 0 | 0.078184 | 32.0243 | 0.051206 | 6.66018 | 7.04194 | 0.03064 | 24.6701 | 102.071 | 0 | 0 | 0 | 45.0826 | 0 | 0.098597 | 39.1035 | 0.085414 | 8.59988 | 9.05943 | 0.041389 | 0 | 102.071 | 0 | 0 | 0 | 14.702 | 0 | 0.018432 | 7.67073 | 0.046333 | 5.25441 | 5.46516 | 0.014558 | 66.8284 | 0 | 0 | 0 | 33.436 | 0 | 0.083837 | 17.4452 | 0.210748 | 23.8997 | 24.8583 | 0.066219 | 0 | 100 | 2 | O | 0 | 0 | 0 | 0.439992 | 0 | 0.000552 | 0.229565 | 0.001387 | 0.157251 | 0.163558 | 0.000436 | 2 | 0.00913 | 0.011437 | 0.003589 | 0.010695 | 0.013537 | 0.027948 | 0.023367 | 0.005463 | 0.009179 | 0.008695 | 0.009485 | 0.019532 | 0.015416 | 0.006781 | 0.0153 | 0.017186 | 0.035244 | 0.028533 | 0.009112 | 0.011852 | 0.011186 | 0.012812 | -1.094 | -7.2435 | -3.8129 | 0.164233 | -10.129 | 25.4152 | 0.187868 | 7.68553 | 0.383352 | 0.326629 | 22.3369 | -26.17 | 25.414 | 10.816 | 49.9835 | 214 | 334 | 319 | 303 | 301 | 332 | 333 | 140 | 335 | 126 | 503 | Wollastonite | Jadeite | Corundum | CaNb2O6 | Cassiterite | Scheelite | Manganotantalite | Rutile | Mn | Magnetite | Zr
CS16_GoiasSP3B_C3 | 18 | 40 | 20 | 80 | 0 | 674 | 0 | 0 | 0 | 30.0306 | 0 | 0.069146 | 33.4078 | 0.099818 | 4.27698 | 9.28811 | 0.061807 | 24.3276 | 101.562 | 0 | 0 | 0 | 42.9601 | 0 | 0.087199 | 40.7928 | 0.166502 | 5.5226 | 11.9491 | 0.083489 | 0 | 101.562 | 0 | 0 | 0 | 14.2042 | 0 | 0.016527 | 8.11317 | 0.091574 | 3.42106 | 7.30843 | 0.029774 | 66.8153 | 0 | 0 | 0 | 32.2441 | 0 | 0.075035 | 18.4172 | 0.415751 | 15.5319 | 33.1808 | 0.135178 | 0 | 100 | 2 | O | 0 | 0 | 0 | 0.425179 | 0 | 0.000495 | 0.242854 | 0.002741 | 0.102404 | 0.218765 | 0.000891 | 2 | 0.009293 | 0.011519 | 0.003614 | 0.010835 | 0.013667 | 0.0281 | 0.023504 | 0.005507 | 0.009233 | 0.008736 | 0.00962 | 0.019882 | 0.015527 | 0.006828 | 0.0155 | 0.017352 | 0.035436 | 0.0287 | 0.009185 | 0.011922 | 0.011238 | 0.012994 | -1.186 | -5.8956 | -3.5583 | 0.16956 | -17.66 | 28.8439 | 0.183574 | 4.07653 | 0.486766 | 0.281706 | 11.4849 | -26.171 | 25.4239 | 10.816 | 60.0054 | 214 | 334 | 319 | 303 | 301 | 332 | 333 | 140 | 335 | 126 | 503 | Wollastonite | Jadeite | Corundum | CaNb2O6 | Cassiterite | Scheelite | Manganotantalite | Rutile | Mn | Magnetite | Zr
CS16_GoiasSP3B_C3 | 18 | 40 | 20 | 80 | 0 | 675 | 0 | 0 | 0 | 30.0863 | 0.083605 | 0.204199 | 33.1076 | 0.200793 | 6.46194 | 7.10399 | 0.1218 | 24.4421 | 101.812 | 0 | 0 | 0 | 43.0397 | 0.106145 | 0.257512 | 40.4263 | 0.334934 | 8.34389 | 9.13926 | 0.164528 | 2e-06 | 101.812 | 0 | 0 | 0 | 14.1623 | 0.030805 | 0.048574 | 8.00172 | 0.183325 | 5.14398 | 5.56303 | 0.058394 | 66.8079 | 0 | 0 | 0 | 32.0268 | 0.139327 | 0.219689 | 18.0952 | 0.829146 | 23.2653 | 25.1606 | 0.264105 | 0 | 100 | 2 | O | 0 | 0 | 0 | 0.423971 | 0.000922 | 0.001454 | 0.239544 | 0.005488 | 0.153993 | 0.166538 | 0.001748 | 2 | 0.009248 | 0.011477 | 0.003604 | 0.0108 | 0.013625 | 0.028053 | 0.023463 | 0.005493 | 0.009216 | 0.008722 | 0.009587 | 0.019785 | 0.015471 | 0.006809 | 0.01545 | 0.017298 | 0.035377 | 0.028649 | 0.009162 | 0.0119 | 0.011221 | 0.01295 | -1.1509 | -6.11 | -3.843 | 0.169099 | 11.8434 | 9.97099 | 0.184411 | 2.12541 | 0.389303 | 0.324788 | 6.05285 | -26.173 | 25.4338 | 10.816 | 70.0097 | 214 | 334 | 319 | 303 | 301 | 332 | 333 | 140 | 335 | 126 | 503 | Wollastonite | Jadeite | Corundum | CaNb2O6 | Cassiterite | Scheelite | Manganotantalite | Rutile | Mn | Magnetite | Zr
CS16_GoiasSP3B_C3 | 18 | 40 | 20 | 80 | 0 | 676 | 0 | 0 | 0 | 28.4057 | 0.155088 | 0.242799 | 34.7796 | 0.253915 | 6.2367 | 6.96456 | 0.255113 | 24.0942 | 101.388 | 0 | 0 | 0 | 40.6356 | 0.196901 | 0.306189 | 42.468 | 0.423545 | 8.05306 | 8.95989 | 0.344606 | 2e-06 | 101.388 | 0 | 0 | 0 | 13.5719 | 0.058002 | 0.058622 | 8.53197 | 0.235305 | 5.03918 | 5.53569 | 0.124142 | 66.8452 | 0 | 0 | 0 | 30.7016 | 0.262418 | 0.265223 | 19.3006 | 1.06459 | 22.7988 | 25.0451 | 0.561657 | 0 | 100 | 2 | O | 0 | 0 | 0 | 0.406069 | 0.001735 | 0.001754 | 0.255275 | 0.00704 | 0.150772 | 0.165627 | 0.003714 | 2 | 0.009426 | 0.011531 | 0.003623 | 0.010953 | 0.013773 | 0.028208 | 0.023604 | 0.005541 | 0.009274 | 0.008763 | 0.009735 | 0.020166 | 0.015544 | 0.006846 | 0.015668 | 0.017487 | 0.035573 | 0.028822 | 0.009243 | 0.011976 | 0.011273 | 0.013149 | -1.1871 | -6.1421 | -3.792 | 0.175461 | 6.60892 | 8.47931 | 0.179382 | 1.73366 | 0.396351 | 0.327792 | 3.17509 | -26.174 | 25.4437 | 10.816 | 80.033 | 214 | 334 | 319 | 303 | 301 | 332 | 333 | 140 | 335 | 126 | 503 | Wollastonite | Jadeite | Corundum | CaNb2O6 | Cassiterite | Scheelite | Manganotantalite | Rutile | Mn | Magnetite | Zr
CS16_GoiasSP3B_C3 | 18 | 40 | 20 | 80 | 0 | 677 | 0 | 0 | 0 | 28.3549 | 0.128131 | 0.206665 | 34.8036 | 0.254185 | 6.28339 | 6.98899 | 0.25301 | 24.081 | 101.354 | 0 | 0 | 0 | 40.563 | 0.162677 | 0.260621 | 42.4972 | 0.423996 | 8.11334 | 8.99132 | 0.341766 | -1e-05 | 101.354 | 0 | 0 | 0 | 13.55 | 0.047929 | 0.049906 | 8.53934 | 0.235597 | 5.07779 | 5.55608 | 0.123141 | 66.8202 | 0 | 0 | 0 | 30.6075 | 0.216528 | 0.225463 | 19.2891 | 1.06436 | 22.94 | 25.1008 | 0.556314 | 0 | 100 | 2 | O | 0 | 0 | 0 | 0.405565 | 0.001435 | 0.001494 | 0.255591 | 0.007052 | 0.151984 | 0.166299 | 0.003686 | 2 | 0.009426 | 0.011529 | 0.003623 | 0.010951 | 0.013768 | 0.028204 | 0.023601 | 0.005539 | 0.009272 | 0.008761 | 0.009733 | 0.020165 | 0.015541 | 0.006845 | 0.015666 | 0.01748 | 0.035568 | 0.028818 | 0.009239 | 0.011972 | 0.011271 | 0.013147 | -1.1388 | -5.9685 | -3.7599 | 0.17562 | 7.92459 | 9.90368 | 0.179313 | 1.73146 | 0.394727 | 0.327143 | 3.19736 | -26.176 | 25.4536 | 10.816 | 90.0342 | 214 | 334 | 319 | 303 | 301 | 332 | 333 | 140 | 335 | 126 | 503 | Wollastonite | Jadeite | Corundum | CaNb2O6 | Cassiterite | Scheelite | Manganotantalite | Rutile | Mn | Magnetite | Zr
CS16_GoiasSP3B_C3 | 18 | 40 | 20 | 80 | 0 | 678 | 0 | 0 | 0 | 28.383 | 0.130462 | 0.202487 | 34.9539 | 0.257127 | 6.20751 | 7.03348 | 0.215243 | 24.1052 | 101.488 | 0 | 0 | 0 | 40.603 | 0.165636 | 0.255353 | 42.6807 | 0.428902 | 8.01537 | 9.04855 | 0.290751 | 0 | 101.488 | 0 | 0 | 0 | 13.5531 | 0.048764 | 0.048861 | 8.56973 | 0.238143 | 5.01268 | 5.58722 | 0.10468 | 66.8368 | 0 | 0 | 0 | 30.6607 | 0.220632 | 0.221071 | 19.387 | 1.07748 | 22.68 | 25.2795 | 0.473629 | 0 | 100 | 2 | O | 0 | 0 | 0 | 0.405559 | 0.001459 | 0.001462 | 0.256438 | 0.007126 | 0.149998 | 0.16719 | 0.003132 | 2 | 0.009436 | 0.01153 | 0.003624 | 0.01096 | 0.013779 | 0.028215 | 0.02361 | 0.005542 | 0.009275 | 0.008763 | 0.009741 | 0.020188 | 0.015542 | 0.006848 | 0.015679 | 0.017494 | 0.035581 | 0.028829 | 0.009245 | 0.011977 | 0.011274 | 0.013159 | -1.1773 | -6.8157 | -3.5345 | 0.175604 | 7.79451 | 10.1045 | 0.17889 | 1.71469 | 0.397283 | 0.326007 | 3.68131 | -26.177 | 25.4634 | 10.816 | 99.9499 | 214 | 334 | 319 | 303 | 301 | 332 | 333 | 140 | 335 | 126 | 503 | Wollastonite | Jadeite | Corundum | CaNb2O6 | Cassiterite | Scheelite | Manganotantalite | Rutile | Mn | Magnetite | Zr
CS16_GoiasSP3B_C3 | 18 | 40 | 20 | 80 | 0 | 679 | 0 | 0 | 0 | 28.4634 | 0.142117 | 0.21435 | 34.8411 | 0.262782 | 6.1602 | 7.01105 | 0.22077 | 24.1066 | 101.422 | 0 | 0 | 0 | 40.7182 | 0.180433 | 0.270313 | 42.543 | 0.438336 | 7.95428 | 9.0197 | 0.298217 | 0 | 101.422 | 0 | 0 | 0 | 13.5951 | 0.053134 | 0.051737 | 8.5443 | 0.243444 | 4.97577 | 5.57086 | 0.107396 | 66.8583 | 0 | 0 | 0 | 30.7971 | 0.240729 | 0.234399 | 19.3555 | 1.10295 | 22.5433 | 25.2394 | 0.486572 | 0 | 100 | 2 | O | 0 | 0 | 0 | 0.406684 | 0.001589 | 0.001548 | 0.255594 | 0.007282 | 0.148845 | 0.166647 | 0.003213 | 2 | 0.009429 | 0.011525 | 0.003623 | 0.010955 | 0.013777 | 0.028211 | 0.023607 | 0.005542 | 0.009274 | 0.008763 | 0.009736 | 0.020173 | 0.015535 | 0.006846 | 0.015672 | 0.017491 | 0.035577 | 0.028826 | 0.009244 | 0.011975 | 0.011273 | 0.013151 | -1.1812 | -5.9145 | -3.8887 | 0.175299 | 7.18258 | 9.56248 | 0.179217 | 1.68196 | 0.398959 | 0.326606 | 3.59887 | -26.179 | 25.4733 | 10.816 | 109.989 | 214 | 334 | 319 | 303 | 301 | 332 | 333 | 140 | 335 | 126 | 503 | Wollastonite | Jadeite | Corundum | CaNb2O6 | Cassiterite | Scheelite | Manganotantalite | Rutile | Mn | Magnetite | Zr
CS16_GoiasSP3B_C3 | 18 | 40 | 20 | 80 | 0 | 680 | 0 | 0 | 0 | 28.2706 | 0.147277 | 0.19421 | 34.8943 | 0.242246 | 6.35408 | 6.86038 | 0.258562 | 24.0443 | 101.266 | 0 | 0 | 0 | 40.4423 | 0.186984 | 0.244915 | 42.608 | 0.40408 | 8.20463 | 8.82586 | 0.349265 | 0 | 101.266 | 0 | 0 | 0 | 13.5326 | 0.055184 | 0.046978 | 8.5761 | 0.22491 | 5.14361 | 5.46307 | 0.126056 | 66.8315 | 0 | 0 | 0 | 30.5971 | 0.24954 | 0.212435 | 19.3905 | 1.01704 | 23.2594 | 24.704 | 0.570023 | 0 | 100 | 2 | O | 0 | 0 | 0 | 0.404975 | 0.001651 | 0.001406 | 0.256648 | 0.006731 | 0.153928 | 0.163488 | 0.003772 | 2 | 0.009437 | 0.011525 | 0.003624 | 0.010961 | 0.01378 | 0.028214 | 0.02361 | 0.005542 | 0.009275 | 0.008763 | 0.009742 | 0.020189 | 0.015535 | 0.006848 | 0.015681 | 0.017495 | 0.035581 | 0.02883 | 0.009245 | 0.011976 | 0.011273 | 0.013159 | -1.1658 | -6.6894 | -3.6012 | 0.175966 | 6.94415 | 10.5213 | 0.179049 | 1.80806 | 0.392323 | 0.33037 | 3.1407 | -26.18 | 25.4832 | 10.816 | 119.999 | 214 | 334 | 319 | 303 | 301 | 332 | 333 | 140 | 335 | 126 | 503 | Wollastonite | Jadeite | Corundum | CaNb2O6 | Cassiterite | Scheelite | Manganotantalite | Rutile | Mn | Magnetite | Zr
CS16_GoiasSP3B_C3 | 18 | 40 | 20 | 80 | 0 | 681 | 0 | 0 | 0 | 28.3948 | 0.150452 | 0.156736 | 34.7635 | 0.246405 | 6.32043 | 6.77712 | 0.238685 | 24.0221 | 101.07 | 0 | 0 | 0 | 40.62 | 0.191015 | 0.197658 | 42.4482 | 0.411017 | 8.16117 | 8.71874 | 0.322416 | 0 | 101.07 | 0 | 0 | 0 | 13.6113 | 0.056453 | 0.037967 | 8.55606 | 0.229096 | 5.12364 | 5.40443 | 0.116531 | 66.8645 | 0 | 0 | 0 | 30.8621 | 0.256002 | 0.172174 | 19.3999 | 1.0389 | 23.2346 | 24.5079 | 0.528441 | 0 | 100 | 2 | O | 0 | 0 | 0 | 0.407131 | 0.001689 | 0.001136 | 0.255922 | 0.006853 | 0.153254 | 0.161653 | 0.003486 | 2 | 0.009427 | 0.011516 | 0.003622 | 0.010953 | 0.013775 | 0.028206 | 0.023603 | 0.005541 | 0.009272 | 0.008761 | 0.009733 | 0.020168 | 0.015523 | 0.006844 | 0.015668 | 0.017489 | 0.03557 | 0.02882 | 0.009243 | 0.011972 | 0.011271 | 0.013147 | -1.2207 | -6.2098 | -3.7454 | 0.175472 | 6.80307 | 12.9548 | 0.179402 | 1.78058 | 0.393439 | 0.332548 | 3.3619 | -26.182 | 25.4931 | 10.816 | 130.004 | 214 | 334 | 319 | 303 | 301 | 332 | 333 | 140 | 335 | 126 | 503 | Wollastonite | Jadeite | Corundum | CaNb2O6 | Cassiterite | Scheelite | Manganotantalite | Rutile | Mn | Magnetite | Zr
CS16_GoiasSP3B_C3 | 18 | 40 | 20 | 80 | 0 | 682 | 0 | 0 | 0 | 28.3632 | 0.119 | 0.175306 | 34.8145 | 0.243754 | 6.31869 | 6.92234 | 0.230294 | 24.0525 | 101.24 | 0 | 0 | 0 | 40.5747 | 0.151084 | 0.221075 | 42.5105 | 0.406596 | 8.15893 | 8.90557 | 0.311081 | 0 | 101.24 | 0 | 0 | 0 | 13.5714 | 0.04457 | 0.042388 | 8.55299 | 0.226219 | 5.11289 | 5.51018 | 0.112229 | 66.8272 | 0 | 0 | 0 | 30.6897 | 0.201578 | 0.191709 | 19.3413 | 1.02312 | 23.1241 | 24.9209 | 0.507578 | 0 | 100 | 2 | O | 0 | 0 | 0 | 0.406163 | 0.001334 | 0.001269 | 0.255974 | 0.00677 | 0.153018 | 0.164908 | 0.003359 | 2 | 0.009427 | 0.011516 | 0.003623 | 0.010953 | 0.01377 | 0.028203 | 0.023601 | 0.005539 | 0.009269 | 0.008759 | 0.009733 | 0.020168 | 0.015524 | 0.006845 | 0.015669 | 0.017483 | 0.035566 | 0.028818 | 0.009239 | 0.011969 | 0.011268 | 0.013147 | -1.1646 | -5.9782 | -3.6909 | 0.175593 | 8.50717 | 11.6163 | 0.179265 | 1.79715 | 0.393449 | 0.328747 | 3.46793 | -26.183 | 25.503 | 10.816 | 140.027 | 214 | 334 | 319 | 303 | 301 | 332 | 333 | 140 | 335 | 126 | 503 | Wollastonite | Jadeite | Corundum | CaNb2O6 | Cassiterite | Scheelite | Manganotantalite | Rutile | Mn | Magnetite | Zr
CS16_GoiasSP3B_C3 | 18 | 40 | 20 | 80 | 0 | 683 | 0 | 0 | 0 | 28.3477 | 0.138336 | 0.177294 | 34.8966 | 0.231999 | 6.31738 | 6.8043 | 0.2496 | 24.0344 | 101.198 | 0 | 0 | 0 | 40.5525 | 0.175633 | 0.223582 | 42.6107 | 0.386989 | 8.15724 | 8.75371 | 0.33716 | 0 | 101.198 | 0 | 0 | 0 | 13.5811 | 0.051878 | 0.042923 | 8.58401 | 0.215582 | 5.1183 | 5.42307 | 0.121791 | 66.8614 | 0 | 0 | 0 | 30.7876 | 0.235209 | 0.194609 | 19.4595 | 0.977427 | 23.2058 | 24.5876 | 0.552188 | 0 | 100 | 2 | O | 0 | 0 | 0 | 0.406246 | 0.001552 | 0.001284 | 0.25677 | 0.006449 | 0.153102 | 0.162218 | 0.003643 | 2 | 0.009438 | 0.011515 | 0.003624 | 0.010963 | 0.013785 | 0.028216 | 0.023612 | 0.005544 | 0.009274 | 0.008762 | 0.009742 | 0.02019 | 0.015522 | 0.006847 | 0.015682 | 0.017501 | 0.035582 | 0.028832 | 0.009247 | 0.011976 | 0.011273 | 0.013159 | -1.1767 | -6.1889 | -3.6875 | 0.175708 | 7.37354 | 11.4943 | 0.179028 | 1.87966 | 0.393495 | 0.331789 | 3.23721 | -26.185 | 25.5128 | 10.816 | 149.94 | 214 | 334 | 319 | 303 | 301 | 332 | 333 | 140 | 335 | 126 | 503 | Wollastonite | Jadeite | Corundum | CaNb2O6 | Cassiterite | Scheelite | Manganotantalite | Rutile | Mn | Magnetite | Zr
CS16_GoiasSP3B_C3 | 18 | 40 | 20 | 80 | 0 | 684 | 0 | 0 | 0 | 28.3932 | 0.112156 | 0.174009 | 34.6282 | 0.233526 | 6.28261 | 6.84573 | 0.230154 | 23.9828 | 100.882 | 0 | 0 | 0 | 40.6177 | 0.142395 | 0.21944 | 42.283 | 0.389535 | 8.11233 | 8.80701 | 0.310892 | 0 | 100.882 | 0 | 0 | 0 | 13.6304 | 0.042145 | 0.042213 | 8.53522 | 0.217439 | 5.10042 | 5.46712 | 0.11253 | 66.8525 | 0 | 0 | 0 | 30.8874 | 0.191007 | 0.191315 | 19.3414 | 0.985464 | 23.1157 | 24.7777 | 0.509999 | 0 | 100 | 2 | O | 0 | 0 | 0 | 0.407776 | 0.001261 | 0.001263 | 0.255345 | 0.006505 | 0.152587 | 0.163558 | 0.003367 | 2 | 0.009419 | 0.011507 | 0.003622 | 0.010948 | 0.013769 | 0.028197 | 0.023596 | 0.005538 | 0.009267 | 0.008757 | 0.009727 | 0.020151 | 0.015511 | 0.006843 | 0.015661 | 0.017481 | 0.035559 | 0.028812 | 0.009238 | 0.011966 | 0.011266 | 0.013139 | -1.1815 | -5.4276 | -3.7217 | 0.175432 | 9.00448 | 11.6984 | 0.179773 | 1.86714 | 0.394633 | 0.3307 | 3.46784 | -26.186 | 25.5227 | 10.816 | 159.944 | 214 | 334 | 319 | 303 | 301 | 332 | 333 | 140 | 335 | 126 | 503 | Wollastonite | Jadeite | Corundum | CaNb2O6 | Cassiterite | Scheelite | Manganotantalite | Rutile | Mn | Magnetite | Zr
CS16_GoiasSP3B_C3 | 18 | 40 | 20 | 80 | 0 | 685 | 0 | 0 | 0 | 28.4854 | 0.119663 | 0.18395 | 34.8824 | 0.233296 | 6.40878 | 6.86038 | 0.234356 | 24.1255 | 101.534 | 0 | 0 | 0 | 40.7496 | 0.151925 | 0.231977 | 42.5934 | 0.389151 | 8.27526 | 8.82586 | 0.316568 | 6e-06 | 101.534 | 0 | 0 | 0 | 13.5896 | 0.044686 | 0.044347 | 8.54437 | 0.215873 | 5.17047 | 5.44473 | 0.113871 | 66.8321 | 0 | 0 | 0 | 30.7444 | 0.202191 | 0.200657 | 19.3303 | 0.97676 | 23.3948 | 24.6357 | 0.515231 | 0 | 100 | 2 | O | 0 | 0 | 0 | 0.406679 | 0.001337 | 0.001327 | 0.255697 | 0.00646 | 0.15473 | 0.162938 | 0.003408 | 2 | 0.009424 | 0.011508 | 0.003622 | 0.010951 | 0.013769 | 0.0282 | 0.023599 | 0.005538 | 0.009267 | 0.008757 | 0.00973 | 0.020162 | 0.015512 | 0.006844 | 0.015666 | 0.017481 | 0.035563 | 0.028816 | 0.009238 | 0.011966 | 0.011266 | 0.013143 | -1.1733 | -7.9075 | -3.7795 | 0.17518 | 8.46118 | 11.0845 | 0.179071 | 1.86871 | 0.390435 | 0.330298 | 3.41476 | -26.188 | 25.5326 | 10.816 | 169.983 | 214 | 334 | 319 | 303 | 301 | 332 | 333 | 140 | 335 | 126 | 503 | Wollastonite | Jadeite | Corundum | CaNb2O6 | Cassiterite | Scheelite | Manganotantalite | Rutile | Mn | Magnetite | Zr
CS16_GoiasSP3B_C3 | 18 | 40 | 20 | 80 | 0 | 686 | 0 | 0 | 0 | 28.465 | 0.120985 | 0.162341 | 34.9507 | 0.236359 | 6.36266 | 6.8513 | 0.23262 | 24.112 | 101.494 | 0 | 0 | 0 | 40.7205 | 0.153603 | 0.204726 | 42.6769 | 0.39426 | 8.21571 | 8.81417 | 0.314223 | 2e-06 | 101.494 | 0 | 0 | 0 | 13.5904 | 0.045215 | 0.039168 | 8.56777 | 0.218877 | 5.13726 | 5.44175 | 0.113115 | 66.8464 | 0 | 0 | 0 | 30.7831 | 0.204829 | 0.177436 | 19.4065 | 0.991541 | 23.2724 | 24.6518 | 0.512426 | 0 | 100 | 2 | O | 0 | 0 | 0 | 0.406617 | 0.001353 | 0.001172 | 0.256342 | 0.006549 | 0.153703 | 0.162813 | 0.003384 | 2 | 0.009431 | 0.011506 | 0.003623 | 0.010956 | 0.013775 | 0.028205 | 0.023603 | 0.00554 | 0.009269 | 0.008758 | 0.009734 | 0.020175 | 0.015509 | 0.006845 | 0.015673 | 0.017489 | 0.035568 | 0.028821 | 0.009241 | 0.011968 | 0.011267 | 0.013149 | -1.1386 | -6.6737 | -3.7316 | 0.175273 | 8.37599 | 12.518 | 0.178864 | 1.84754 | 0.391905 | 0.330495 | 3.43809 | -26.189 | 25.5425 | 10.816 | 179.984 | 214 | 334 | 319 | 303 | 301 | 332 | 333 | 140 | 335 | 126 | 503 | Wollastonite | Jadeite | Corundum | CaNb2O6 | Cassiterite | Scheelite | Manganotantalite | Rutile | Mn | Magnetite | Zr
CS16_GoiasSP3B_C3 | 18 | 40 | 20 | 80 | 0 | 687 | 0 | 0 | 0 | 28.4666 | 0.16258 | 0.182387 | 35.061 | 0.233001 | 6.42683 | 6.77654 | 0.23939 | 24.1509 | 101.699 | 0 | 0 | 0 | 40.7227 | 0.206413 | 0.230005 | 42.8116 | 0.38866 | 8.29856 | 8.71799 | 0.323368 | 0 | 101.699 | 0 | 0 | 0 | 13.571 | 0.06067 | 0.043939 | 8.58205 | 0.215448 | 5.18137 | 5.37438 | 0.116235 | 66.8549 | 0 | 0 | 0 | 30.7474 | 0.274915 | 0.199103 | 19.4441 | 0.976268 | 23.4785 | 24.3531 | 0.526699 | 0 | 100 | 2 | O | 0 | 0 | 0 | 0.405984 | 0.001815 | 0.001314 | 0.256737 | 0.006445 | 0.155003 | 0.160777 | 0.003477 | 2 | 0.009438 | 0.011507 | 0.003624 | 0.010962 | 0.013782 | 0.028213 | 0.023611 | 0.005543 | 0.009272 | 0.00876 | 0.00974 | 0.020191 | 0.015511 | 0.006847 | 0.015682 | 0.017498 | 0.035579 | 0.02883 | 0.009246 | 0.011972 | 0.01127 | 0.013157 | -1.114 | -5.898 | -3.5698 | 0.175323 | 6.32365 | 11.1811 | 0.178563 | 1.8721 | 0.389817 | 0.332449 | 3.35546 | -26.191 | 25.5524 | 10.816 | 190.009 | 214 | 334 | 319 | 303 | 301 | 332 | 333 | 140 | 335 | 126 | 503 | Wollastonite | Jadeite | Corundum | CaNb2O6 | Cassiterite | Scheelite | Manganotantalite | Rutile | Mn | Magnetite | Zr
CS16_GoiasSP3B_C3 | 18 | 40 | 20 | 80 | 0 | 688 | 0 | 0 | 0 | 28.4769 | 0.118061 | 0.205541 | 34.8407 | 0.237278 | 6.45522 | 6.80027 | 0.248948 | 24.1219 | 101.505 | 0 | 0 | 0 | 40.7374 | 0.149892 | 0.259204 | 42.5425 | 0.395794 | 8.33522 | 8.74852 | 0.336279 | 2e-06 | 101.505 | 0 | 0 | 0 | 13.5881 | 0.044097 | 0.049562 | 8.53579 | 0.219601 | 5.20893 | 5.39805 | 0.120984 | 66.8349 | 0 | 0 | 0 | 30.738 | 0.199503 | 0.224228 | 19.309 | 0.993525 | 23.5664 | 24.422 | 0.547361 | 0 | 100 | 2 | O | 0 | 0 | 0 | 0.406618 | 0.00132 | 0.001483 | 0.255429 | 0.006571 | 0.155875 | 0.161534 | 0.00362 | 2 | 0.009422 | 0.011499 | 0.003622 | 0.01095 | 0.013767 | 0.028198 | 0.023597 | 0.005537 | 0.009265 | 0.008755 | 0.009728 | 0.020156 | 0.015501 | 0.006844 | 0.015665 | 0.017479 | 0.03556 | 0.028814 | 0.009237 | 0.011963 | 0.011263 | 0.01314 | -1.1568 | -5.6525 | -3.7596 | 0.175194 | 8.57044 | 9.95365 | 0.179179 | 1.84044 | 0.388885 | 0.331825 | 3.24056 | -26.192 | 25.5623 | 10.816 | 200.01 | 214 | 334 | 319 | 303 | 301 | 332 | 333 | 140 | 335 | 126 | 503 | Wollastonite | Jadeite | Corundum | CaNb2O6 | Cassiterite | Scheelite | Manganotantalite | Rutile | Mn | Magnetite | Zr
CS16_GoiasSP3B_C3 | 18 | 40 | 20 | 80 | 0 | 689 | 0 | 0 | 0 | 28.3117 | 0.127427 | 0.182537 | 34.582 | 0.237882 | 6.37716 | 6.79087 | 0.23537 | 23.9604 | 100.805 | 0 | 0 | 0 | 40.5011 | 0.161783 | 0.230194 | 42.2266 | 0.396801 | 8.23442 | 8.73644 | 0.317938 | 0 | 100.805 | 0 | 0 | 0 | 13.6002 | 0.047915 | 0.044311 | 8.52942 | 0.221641 | 5.18057 | 5.42687 | 0.115156 | 66.8339 | 0 | 0 | 0 | 30.7679 | 0.216797 | 0.20049 | 19.2962 | 1.00284 | 23.4401 | 24.5545 | 0.521035 | 0 | 100 | 2 | O | 0 | 0 | 0 | 0.406986 | 0.001434 | 0.001326 | 0.255242 | 0.006633 | 0.155028 | 0.162399 | 0.003446 | 2 | 0.009418 | 0.011499 | 0.003622 | 0.010949 | 0.013766 | 0.028197 | 0.023597 | 0.005537 | 0.009265 | 0.008755 | 0.009726 | 0.020148 | 0.0155 | 0.006845 | 0.015663 | 0.017477 | 0.035559 | 0.028813 | 0.009236 | 0.011963 | 0.011264 | 0.013138 | -1.1752 | -5.7859 | -3.671 | 0.175716 | 7.9653 | 11.1673 | 0.179925 | 1.8363 | 0.391474 | 0.33212 | 3.40092 | -26.194 | 25.5721 | 10.816 | 209.924 | 214 | 334 | 319 | 303 | 301 | 332 | 333 | 140 | 335 | 126 | 503 | Wollastonite | Jadeite | Corundum | CaNb2O6 | Cassiterite | Scheelite | Manganotantalite | Rutile | Mn | Magnetite | Zr
CS16_GoiasSP3B_C3 | 18 | 40 | 20 | 80 | 0 | 690 | 0 | 0 | 0 | 28.3513 | 0.11844 | 0.1573 | 34.6865 | 0.227187 | 6.42471 | 6.73105 | 0.258363 | 23.9891 | 100.944 | 0 | 0 | 0 | 40.5577 | 0.150372 | 0.198369 | 42.3542 | 0.378962 | 8.29583 | 8.65947 | 0.348997 | 2e-06 | 100.944 | 0 | 0 | 0 | 13.6046 | 0.044488 | 0.038144 | 8.546 | 0.211449 | 5.21359 | 5.37328 | 0.126269 | 66.8422 | 0 | 0 | 0 | 30.804 | 0.201461 | 0.172732 | 19.3502 | 0.957539 | 23.6096 | 24.3327 | 0.571806 | 0 | 100 | 2 | O | 0 | 0 | 0 | 0.407066 | 0.001331 | 0.001141 | 0.255707 | 0.006327 | 0.155997 | 0.160775 | 0.003778 | 2 | 0.009421 | 0.011495 | 0.003622 | 0.010951 | 0.01377 | 0.028199 | 0.023598 | 0.005538 | 0.009265 | 0.008755 | 0.009727 | 0.020156 | 0.015495 | 0.006844 | 0.015666 | 0.017482 | 0.035561 | 0.028815 | 0.009238 | 0.011963 | 0.011263 | 0.01314 | -1.1631 | -6.0983 | -3.5771 | 0.175593 | 8.54566 | 12.9067 | 0.179616 | 1.9137 | 0.389879 | 0.333662 | 3.13878 | -26.195 | 25.582 | 10.816 | 219.949 | 214 | 334 | 319 | 303 | 301 | 332 | 333 | 140 | 335 | 126 | 503 | Wollastonite | Jadeite | Corundum | CaNb2O6 | Cassiterite | Scheelite | Manganotantalite | Rutile | Mn | Magnetite | Zr
CS16_GoiasSP3B_C3 | 18 | 40 | 20 | 80 | 0 | 691 | 0 | 0 | 0 | 28.4363 | 0.109554 | 0.202583 | 34.9841 | 0.24576 | 6.55961 | 6.81703 | 0.231006 | 24.1676 | 101.754 | 0 | 0 | 0 | 40.6793 | 0.13909 | 0.255474 | 42.7176 | 0.409942 | 8.47001 | 8.77009 | 0.312042 | 0 | 101.754 | 0 | 0 | 0 | 13.5369 | 0.040823 | 0.048734 | 8.55081 | 0.226916 | 5.28075 | 5.39866 | 0.112001 | 66.8044 | 0 | 0 | 0 | 30.5549 | 0.184287 | 0.219999 | 19.3005 | 1.02437 | 23.839 | 24.3713 | 0.50561 | 0 | 100 | 2 | O | 0 | 0 | 0 | 0.40527 | 0.001222 | 0.001459 | 0.255996 | 0.006793 | 0.158096 | 0.161626 | 0.003353 | 2 | 0.009429 | 0.011499 | 0.003624 | 0.010957 | 0.013769 | 0.028206 | 0.023605 | 0.005538 | 0.009265 | 0.008756 | 0.009733 | 0.020171 | 0.0155 | 0.006847 | 0.015675 | 0.017481 | 0.03557 | 0.028823 | 0.009238 | 0.011964 | 0.011264 | 0.013148 | -1.1471 | -6.6059 | -3.6553 | 0.175416 | 9.21012 | 10.0969 | 0.178827 | 1.78378 | 0.385596 | 0.331409 | 3.45891 | -26.197 | 25.5919 | 10.816 | 229.968 | 214 | 334 | 319 | 303 | 301 | 332 | 333 | 140 | 335 | 126 | 503 | Wollastonite | Jadeite | Corundum | CaNb2O6 | Cassiterite | Scheelite | Manganotantalite | Rutile | Mn | Magnetite | Zr
CS16_GoiasSP3B_C3 | 18 | 40 | 20 | 80 | 0 | 692 | 0 | 0 | 0 | 28.3935 | 0.115623 | 0.178732 | 35.0563 | 0.23114 | 6.40711 | 6.79805 | 0.220237 | 24.0972 | 101.498 | 0 | 0 | 0 | 40.6181 | 0.146796 | 0.225395 | 42.8058 | 0.385556 | 8.2731 | 8.74567 | 0.297497 | 4e-06 | 101.498 | 0 | 0 | 0 | 13.565 | 0.043239 | 0.04315 | 8.5992 | 0.214184 | 5.17649 | 5.40294 | 0.107164 | 66.8486 | 0 | 0 | 0 | 30.7328 | 0.195925 | 0.195522 | 19.4823 | 0.970505 | 23.4556 | 24.4817 | 0.485578 | 0 | 100 | 2 | O | 0 | 0 | 0 | 0.405843 | 0.001294 | 0.001291 | 0.257274 | 0.006408 | 0.154872 | 0.161647 | 0.003206 | 2 | 0.009443 | 0.011498 | 0.003625 | 0.010969 | 0.013787 | 0.028219 | 0.023617 | 0.005544 | 0.009271 | 0.00876 | 0.009744 | 0.020201 | 0.015499 | 0.006849 | 0.015692 | 0.017504 | 0.035587 | 0.028838 | 0.009247 | 0.011971 | 0.011269 | 0.013163 | -1.1598 | -7.6086 | -3.535 | 0.175624 | 8.75557 | 11.4056 | 0.178595 | 1.8858 | 0.390422 | 0.331853 | 3.60915 | -26.198 | 25.6018 | 10.816 | 239.989 | 214 | 334 | 319 | 303 | 301 | 332 | 333 | 140 | 335 | 126 | 503 | Wollastonite | Jadeite | Corundum | CaNb2O6 | Cassiterite | Scheelite | Manganotantalite | Rutile | Mn | Magnetite | Zr
CS16_GoiasSP3B_C3 | 18 | 40 | 20 | 80 | 0 | 693 | 0 | 0 | 0 | 28.3492 | 0.110422 | 0.192081 | 35.1148 | 0.235534 | 6.38198 | 6.79529 | 0.250601 | 24.0986 | 101.529 | 0 | 0 | 0 | 40.5547 | 0.140192 | 0.242229 | 42.8772 | 0.392884 | 8.24065 | 8.74212 | 0.338511 | 0 | 101.529 | 0 | 0 | 0 | 13.5446 | 0.041296 | 0.046375 | 8.61401 | 0.218266 | 5.15646 | 5.40103 | 0.121944 | 66.8561 | 0 | 0 | 0 | 30.6929 | 0.187159 | 0.21018 | 19.5199 | 0.989211 | 23.3698 | 24.4782 | 0.552667 | 0 | 100 | 2 | O | 0 | 0 | 0 | 0.405186 | 0.001235 | 0.001387 | 0.257688 | 0.006529 | 0.154255 | 0.161572 | 0.003648 | 2 | 0.009448 | 0.011497 | 0.003626 | 0.010974 | 0.013793 | 0.028225 | 0.023622 | 0.005546 | 0.009273 | 0.008761 | 0.009749 | 0.020212 | 0.015498 | 0.00685 | 0.015699 | 0.017512 | 0.035594 | 0.028844 | 0.00925 | 0.011973 | 0.011271 | 0.013169 | -1.1353 | -5.422 | -3.6729 | 0.175807 | 9.15544 | 10.6376 | 0.178428 | 1.85478 | 0.391225 | 0.331905 | 3.22828 | -26.2 | 25.6117 | 10.816 | 250.003 | 214 | 334 | 319 | 303 | 301 | 332 | 333 | 140 | 335 | 126 | 503 | Wollastonite | Jadeite | Corundum | CaNb2O6 | Cassiterite | Scheelite | Manganotantalite | Rutile | Mn | Magnetite | Zr
CS16_GoiasSP3B_C3 | 18 | 40 | 20 | 80 | 0 | 694 | 0 | 0 | 0 | 28.3215 | 0.104124 | 0.169636 | 35.1795 | 0.241064 | 6.46576 | 6.78639 | 0.255178 | 24.1206 | 101.644 | 0 | 0 | 0 | 40.515 | 0.132197 | 0.213924 | 42.9562 | 0.40211 | 8.34884 | 8.73067 | 0.344694 | 0 | 101.644 | 0 | 0 | 0 | 13.5146 | 0.038893 | 0.040906 | 8.61921 | 0.223115 | 5.21769 | 5.38729 | 0.124018 | 66.8343 | 0 | 0 | 0 | 30.5777 | 0.175995 | 0.185104 | 19.5015 | 1.00963 | 23.6107 | 24.3782 | 0.561196 | 0 | 100 | 2 | O | 0 | 0 | 0 | 0.404421 | 0.001164 | 0.001224 | 0.257928 | 0.006677 | 0.156138 | 0.161213 | 0.003711 | 2 | 0.009448 | 0.011495 | 0.003625 | 0.010973 | 0.013789 | 0.028221 | 0.02362 | 0.005544 | 0.009271 | 0.008759 | 0.009748 | 0.020212 | 0.015495 | 0.00685 | 0.015698 | 0.017506 | 0.03559 | 0.028841 | 0.009248 | 0.011971 | 0.011269 | 0.013168 | -1.1338 | -5.7858 | -3.6062 | 0.175894 | 9.68518 | 12.0003 | 0.178248 | 1.81622 | 0.388466 | 0.332105 | 3.17816 | -26.201 | 25.6216 | 10.816 | 260.004 | 214 | 334 | 319 | 303 | 301 | 332 | 333 | 140 | 335 | 126 | 503 | Wollastonite | Jadeite | Corundum | CaNb2O6 | Cassiterite | Scheelite | Manganotantalite | Rutile | Mn | Magnetite | Zr
CS16_GoiasSP3B_C3 | 18 | 40 | 20 | 80 | 0 | 695 | 0 | 0 | 0 | 28.6305 | 0.083059 | 0.15693 | 34.9281 | 0.225501 | 6.45924 | 6.77212 | 0.225752 | 24.1623 | 101.644 | 0 | 0 | 0 | 40.9571 | 0.105452 | 0.197901 | 42.6492 | 0.376149 | 8.34042 | 8.71231 | 0.304945 | 0 | 101.644 | 0 | 0 | 0 | 13.6422 | 0.030979 | 0.037787 | 8.54518 | 0.208408 | 5.20487 | 5.36816 | 0.109557 | 66.8528 | 0 | 0 | 0 | 30.9299 | 0.140474 | 0.171343 | 19.3738 | 0.945012 | 23.6011 | 24.3416 | 0.496781 | 0 | 100 | 2 | O | 0 | 0 | 0 | 0.408127 | 0.000927 | 0.00113 | 0.255642 | 0.006235 | 0.155711 | 0.160596 | 0.003278 | 2 | 0.009422 | 0.011482 | 0.003622 | 0.010951 | 0.013771 | 0.028199 | 0.0236 | 0.005538 | 0.009262 | 0.008753 | 0.009726 | 0.020158 | 0.015477 | 0.006844 | 0.015667 | 0.017484 | 0.035561 | 0.028817 | 0.009237 | 0.01196 | 0.011261 | 0.013138 | -1.1603 | -6.5497 | -3.5195 | 0.174711 | 12.0387 | 12.9359 | 0.178949 | 1.9264 | 0.3887 | 0.332518 | 3.52633 | -26.203 | 25.6315 | 10.816 | 270.028 | 214 | 334 | 319 | 303 | 301 | 332 | 333 | 140 | 335 | 126 | 503 | Wollastonite | Jadeite | Corundum | CaNb2O6 | Cassiterite | Scheelite | Manganotantalite | Rutile | Mn | Magnetite | Zr
CS16_GoiasSP3B_C3 | 18 | 40 | 20 | 80 | 0 | 696 | 0 | 0 | 0 | 28.3853 | 0.130944 | 0.17089 | 35.0723 | 0.242947 | 6.43489 | 6.81223 | 0.257817 | 24.1325 | 101.64 | 0 | 0 | 0 | 40.6064 | 0.166248 | 0.215507 | 42.8253 | 0.405249 | 8.30897 | 8.76391 | 0.34826 | 0 | 101.64 | 0 | 0 | 0 | 13.5388 | 0.048888 | 0.041189 | 8.58896 | 0.224753 | 5.19038 | 5.4053 | 0.125243 | 66.8365 | 0 | 0 | 0 | 30.6313 | 0.221217 | 0.18638 | 19.4324 | 1.017 | 23.4863 | 24.4588 | 0.566719 | 0 | 100 | 2 | O | 0 | 0 | 0 | 0.405133 | 0.001463 | 0.001233 | 0.257014 | 0.006725 | 0.155316 | 0.161747 | 0.003748 | 2 | 0.009438 | 0.011488 | 0.003625 | 0.010965 | 0.01378 | 0.028211 | 0.023611 | 0.005541 | 0.009266 | 0.008756 | 0.009739 | 0.020191 | 0.015485 | 0.006848 | 0.015686 | 0.017495 | 0.035576 | 0.02883 | 0.009243 | 0.011965 | 0.011264 | 0.013155 | -1.1239 | -5.6685 | -3.5235 | 0.175604 | 7.76747 | 11.9104 | 0.178531 | 1.80298 | 0.389425 | 0.331403 | 3.14766 | -26.205 | 25.6413 | 10.816 | 279.943 | 214 | 334 | 319 | 303 | 301 | 332 | 333 | 140 | 335 | 126 | 503 | Wollastonite | Jadeite | Corundum | CaNb2O6 | Cassiterite | Scheelite | Manganotantalite | Rutile | Mn | Magnetite | Zr
CS16_GoiasSP3B_C3 | 18 | 40 | 20 | 80 | 0 | 697 | 0 | 0 | 0 | 28.2538 | 0.099433 | 0.172972 | 35.0877 | 0.240446 | 6.54249 | 6.80801 | 0.268199 | 24.1035 | 101.577 | 0 | 0 | 0 | 40.4183 | 0.126241 | 0.218132 | 42.8441 | 0.401079 | 8.44791 | 8.75849 | 0.362283 | 0 | 101.577 | 0 | 0 | 0 | 13.4848 | 0.037147 | 0.041718 | 8.59829 | 0.222584 | 5.28057 | 5.40544 | 0.13037 | 66.7991 | 0 | 0 | 0 | 30.4268 | 0.167637 | 0.188263 | 19.401 | 1.00447 | 23.83 | 24.3935 | 0.588329 | 0 | 100 | 2 | O | 0 | 0 | 0 | 0.403742 | 0.001112 | 0.001249 | 0.257437 | 0.006664 | 0.158103 | 0.161842 | 0.003903 | 2 | 0.00944 | 0.011488 | 0.003625 | 0.010967 | 0.013777 | 0.028211 | 0.023611 | 0.00554 | 0.009265 | 0.008755 | 0.009741 | 0.020195 | 0.015485 | 0.006849 | 0.015689 | 0.017491 | 0.035576 | 0.02883 | 0.00924 | 0.011963 | 0.011263 | 0.013158 | -1.1448 | -6.0849 | -3.5888 | 0.176065 | 10.1175 | 11.771 | 0.178496 | 1.81921 | 0.385956 | 0.331485 | 3.0438 | -26.206 | 25.6512 | 10.816 | 289.962 | 214 | 334 | 319 | 303 | 301 | 332 | 333 | 140 | 335 | 126 | 503 | Wollastonite | Jadeite | Corundum | CaNb2O6 | Cassiterite | Scheelite | Manganotantalite | Rutile | Mn | Magnetite | Zr
CS16_SpearHill_B | 19 | 40 | 20 | 80 | 0 | 698 | 0 | 0 | 0 | 0.228952 | 74.5204 | 0 | 2.73682 | 0.155355 | 0.050996 | 0.486361 | 0.088585 | 21.0841 | 99.3516 | 0 | 0 | 0 | 0.327525 | 94.6119 | 0 | 3.34181 | 0.259141 | 0.065848 | 0.625703 | 0.11966 | 2e-06 | 99.3516 | 0 | 0 | 0 | 0.124647 | 31.7573 | 0 | 0.765022 | 0.164048 | 0.046951 | 0.440495 | 0.049119 | 66.6525 | 0 | 0 | 0 | 0.189418 | 96.5187 | 0 | 1.16255 | 0.498585 | 0.142697 | 1.33878 | 0.149286 | 0 | 100 | 2 | O | 0 | 0 | 0 | 0.00374 | 0.952921 | 0 | 0.022956 | 0.004922 | 0.001409 | 0.013218 | 0.001474 | 2 | 0.008926 | 0.013949 | 0.004159 | 0.009873 | 0.011989 | 0.027495 | 0.02302 | 0.005867 | 0.009537 | 0.009023 | 0.008713 | 0.019097 | 0.018803 | 0.007859 | 0.014124 | 0.015221 | 0.034674 | 0.028109 | 0.009787 | 0.012315 | 0.011608 | 0.01177 | -7.4781 | -23.97 | -15.691 | 3.52727 | 0.086721 | -56.335 | 0.85405 | 2.88291 | 13.9232 | 1.80157 | 7.42266 | -31.023 | 27.312 | 10.822 | 0 | 214 | 334 | 319 | 303 | 301 | 332 | 333 | 140 | 335 | 126 | 503 | Wollastonite | Jadeite | Corundum | CaNb2O6 | Cassiterite | Scheelite | Manganotantalite | Rutile | Mn | Magnetite | Zr
CS16_SpearHill_B | 19 | 40 | 20 | 80 | 0 | 699 | 0 | 0 | 0 | 0.235186 | 74.6759 | 0 | 3.02307 | 0.14158 | 0.050855 | 0.53702 | 0.117628 | 21.2074 | 99.9887 | 0 | 0 | 0 | 0.336443 | 94.8093 | 0 | 3.69135 | 0.236164 | 0.065665 | 0.690874 | 0.158892 | 1e-05 | 99.9887 | 0 | 0 | 0 | 0.127294 | 31.6378 | 0 | 0.840108 | 0.14863 | 0.046548 | 0.483538 | 0.064843 | 66.6512 | 0 | 0 | 0 | 0.193661 | 96.2658 | 0 | 1.27812 | 0.452244 | 0.141632 | 1.47128 | 0.1973 | 0 | 100 | 2 | O | 0 | 0 | 0 | 0.00382 | 0.949355 | 0 | 0.025209 | 0.00446 | 0.001397 | 0.01451 | 0.001946 | 2 | 0.008942 | 0.013943 | 0.004159 | 0.00989 | 0.012007 | 0.027511 | 0.023034 | 0.00587 | 0.00954 | 0.009026 | 0.008728 | 0.019131 | 0.018795 | 0.007859 | 0.014148 | 0.015244 | 0.034693 | 0.028126 | 0.009792 | 0.012319 | 0.011611 | 0.01179 | -7.1865 | -22.178 | -15.259 | 3.45073 | 0.086682 | -53.432 | 0.794076 | 3.14281 | 13.964 | 1.67114 | 5.71253 | -31.026 | 27.3216 | 10.822 | 9.9632 | 214 | 334 | 319 | 303 | 301 | 332 | 333 | 140 | 335 | 126 | 503 | Wollastonite | Jadeite | Corundum | CaNb2O6 | Cassiterite | Scheelite | Manganotantalite | Rutile | Mn | Magnetite | Zr
CS16_SpearHill_B | 19 | 40 | 20 | 80 | 0 | 700 | 0 | 0 | 0 | 0.210762 | 74.6744 | 0 | 2.65305 | 0.136456 | 0.054078 | 0.454405 | 0.086877 | 21.0778 | 99.3478 | 0 | 0 | 0 | 0.301505 | 94.8074 | 0 | 3.23953 | 0.227617 | 0.069827 | 0.58459 | 0.117354 | 2e-06 | 99.3478 | 0 | 0 | 0 | 0.114784 | 31.8339 | 0 | 0.741864 | 0.144142 | 0.049805 | 0.411695 | 0.048189 | 66.6556 | 0 | 0 | 0 | 0.174359 | 96.7124 | 0 | 1.1269 | 0.437907 | 0.15131 | 1.25074 | 0.1464 | 0 | 100 | 2 | O | 0 | 0 | 0 | 0.003444 | 0.955176 | 0 | 0.02226 | 0.004325 | 0.001494 | 0.012353 | 0.001446 | 2 | 0.008925 | 0.01395 | 0.004161 | 0.009871 | 0.011987 | 0.027495 | 0.02302 | 0.005868 | 0.009537 | 0.009024 | 0.00871 | 0.019094 | 0.018804 | 0.007862 | 0.014121 | 0.015218 | 0.034674 | 0.028109 | 0.009788 | 0.012315 | 0.011609 | 0.011766 | -8.0909 | -17.541 | -11.994 | 3.79197 | 0.086618 | -58.179 | 0.874021 | 3.25204 | 13.1695 | 1.8983 | 7.55706 | -31.029 | 27.3313 | 10.822 | 20.0447 | 214 | 334 | 319 | 303 | 301 | 332 | 333 | 140 | 335 | 126 | 503 | Wollastonite | Jadeite | Corundum | CaNb2O6 | Cassiterite | Scheelite | Manganotantalite | Rutile | Mn | Magnetite | Zr
CS16_SpearHill_B | 19 | 40 | 20 | 80 | 0 | 701 | 0 | 0 | 0 | 0.16449 | 75.602 | 0 | 2.29144 | 0.11787 | 0.052611 | 0.416862 | 0.097441 | 21.2081 | 99.9508 | 0 | 0 | 0 | 0.23531 | 95.9851 | 0 | 2.79799 | 0.196614 | 0.067933 | 0.536292 | 0.131624 | 0 | 99.9508 | 0 | 0 | 0 | 0.089021 | 32.0269 | 0 | 0.636723 | 0.123726 | 0.04815 | 0.375308 | 0.053709 | 66.6465 | 0 | 0 | 0 | 0.134918 | 97.0787 | 0 | 0.965006 | 0.375034 | 0.145952 | 1.13762 | 0.162801 | 0 | 100 | 2 | O | 0 | 0 | 0 | 0.002671 | 0.961098 | 0 | 0.019107 | 0.003713 | 0.001445 | 0.011263 | 0.001612 | 2 | 0.008906 | 0.013954 | 0.004162 | 0.00985 | 0.011963 | 0.027475 | 0.023003 | 0.005865 | 0.009532 | 0.00902 | 0.00869 | 0.019054 | 0.018809 | 0.007864 | 0.01409 | 0.015188 | 0.034648 | 0.028088 | 0.009783 | 0.012307 | 0.011604 | 0.011738 | -8.6653 | -13.151 | -11.802 | 4.71998 | 0.085999 | -91.095 | 0.97565 | 3.72798 | 13.5107 | 2.0298 | 6.77253 | -31.031 | 27.3409 | 10.822 | 30.014 | 214 | 334 | 319 | 303 | 301 | 332 | 333 | 140 | 335 | 126 | 503 | Wollastonite | Jadeite | Corundum | CaNb2O6 | Cassiterite | Scheelite | Manganotantalite | Rutile | Mn | Magnetite | Zr
CS16_SpearHill_B | 19 | 40 | 20 | 80 | 0 | 702 | 0 | 0 | 0 | 0.237823 | 74.5791 | 0 | 2.84658 | 0.13419 | 0.059336 | 0.521516 | 0.083823 | 21.1247 | 99.587 | 0 | 0 | 0 | 0.340216 | 94.6863 | 0 | 3.47584 | 0.223836 | 0.076617 | 0.670928 | 0.113229 | 8e-06 | 99.587 | 0 | 0 | 0 | 0.129214 | 31.7178 | 0 | 0.794089 | 0.141411 | 0.054519 | 0.471375 | 0.046385 | 66.6453 | 0 | 0 | 0 | 0.196415 | 96.4268 | 0 | 1.20708 | 0.42991 | 0.165746 | 1.43305 | 0.141016 | 0 | 100 | 2 | O | 0 | 0 | 0 | 0.003878 | 0.951838 | 0 | 0.02383 | 0.004244 | 0.001636 | 0.014146 | 0.001392 | 2 | 0.008934 | 0.01394 | 0.00416 | 0.009881 | 0.011997 | 0.027502 | 0.023027 | 0.005868 | 0.009537 | 0.009023 | 0.008719 | 0.019113 | 0.01879 | 0.007861 | 0.014136 | 0.015231 | 0.034683 | 0.028117 | 0.009789 | 0.012314 | 0.011608 | 0.011778 | -7.1633 | -15.018 | -15.124 | 3.41481 | 0.086707 | -82.507 | 0.829744 | 3.30302 | 12.0627 | 1.70832 | 7.82315 | -31.034 | 27.3505 | 10.822 | 39.9889 | 214 | 334 | 319 | 303 | 301 | 332 | 333 | 140 | 335 | 126 | 503 | Wollastonite | Jadeite | Corundum | CaNb2O6 | Cassiterite | Scheelite | Manganotantalite | Rutile | Mn | Magnetite | Zr
CS16_SpearHill_B | 19 | 40 | 20 | 80 | 0 | 703 | 0 | 0 | 0 | 0.23748 | 74.1964 | 0 | 2.98071 | 0.145231 | 0.052959 | 0.529243 | 0.079888 | 21.0574 | 99.2793 | 0 | 0 | 0 | 0.339725 | 94.2005 | 0 | 3.63962 | 0.242254 | 0.068382 | 0.680869 | 0.107913 | 0 | 99.2793 | 0 | 0 | 0 | 0.129451 | 31.6586 | 0 | 0.834237 | 0.153549 | 0.048819 | 0.47993 | 0.044352 | 66.651 | 0 | 0 | 0 | 0.196931 | 96.3231 | 0 | 1.26911 | 0.467182 | 0.148534 | 1.46021 | 0.134944 | 0 | 100 | 2 | O | 0 | 0 | 0 | 0.003884 | 0.949982 | 0 | 0.025033 | 0.004608 | 0.001465 | 0.014401 | 0.001331 | 2 | 0.008941 | 0.013935 | 0.00416 | 0.00989 | 0.012005 | 0.027509 | 0.023033 | 0.005869 | 0.009538 | 0.009024 | 0.008727 | 0.019128 | 0.018784 | 0.00786 | 0.014147 | 0.015242 | 0.034691 | 0.028124 | 0.009791 | 0.012316 | 0.011609 | 0.011788 | -7.1962 | -14.296 | -15.524 | 3.42165 | 0.086953 | -94.668 | 0.802271 | 3.06923 | 13.4337 | 1.68935 | 8.19233 | -31.037 | 27.3601 | 10.822 | 49.949 | 214 | 334 | 319 | 303 | 301 | 332 | 333 | 140 | 335 | 126 | 503 | Wollastonite | Jadeite | Corundum | CaNb2O6 | Cassiterite | Scheelite | Manganotantalite | Rutile | Mn | Magnetite | Zr
CS16_SpearHill_B | 19 | 40 | 20 | 80 | 0 | 704 | 0 | 0 | 0 | 0.184349 | 75.0402 | 0 | 2.40757 | 0.11972 | 0.057921 | 0.429709 | 0.090779 | 21.095 | 99.4253 | 0 | 0 | 0 | 0.263719 | 95.2718 | 0 | 2.93978 | 0.1997 | 0.07479 | 0.55282 | 0.122624 | 4e-06 | 99.4253 | 0 | 0 | 0 | 0.100306 | 31.9601 | 0 | 0.672594 | 0.126345 | 0.053296 | 0.388959 | 0.050306 | 66.6481 | 0 | 0 | 0 | 0.152137 | 96.9503 | 0 | 1.02015 | 0.383266 | 0.161672 | 1.1799 | 0.152603 | 0 | 100 | 2 | O | 0 | 0 | 0 | 0.00301 | 0.959071 | 0 | 0.020183 | 0.003791 | 0.001599 | 0.011672 | 0.00151 | 2 | 0.008912 | 0.013943 | 0.004162 | 0.009857 | 0.01197 | 0.02748 | 0.023008 | 0.005866 | 0.009531 | 0.009019 | 0.008696 | 0.019066 | 0.018795 | 0.007863 | 0.014101 | 0.015198 | 0.034655 | 0.028094 | 0.009784 | 0.012307 | 0.011603 | 0.011746 | -8.9296 | -23.889 | -14.467 | 4.26431 | 0.086347 | -154.38 | 0.939795 | 3.67403 | 12.3346 | 1.98196 | 7.24063 | -31.039 | 27.3698 | 10.822 | 60.0305 | 214 | 334 | 319 | 303 | 301 | 332 | 333 | 140 | 335 | 126 | 503 | Wollastonite | Jadeite | Corundum | CaNb2O6 | Cassiterite | Scheelite | Manganotantalite | Rutile | Mn | Magnetite | Zr
CS16_SpearHill_B | 19 | 40 | 20 | 80 | 0 | 705 | 0 | 0 | 0 | 0.115885 | 75.9208 | 0 | 1.51485 | 0.096232 | 0.017627 | 0.273533 | 0.054025 | 21.0205 | 99.0134 | 0 | 0 | 0 | 0.165778 | 96.3898 | 0 | 1.84972 | 0.16052 | 0.022761 | 0.351899 | 0.072977 | -1e-05 | 99.0134 | 0 | 0 | 0 | 0.063288 | 32.4554 | 0 | 0.424772 | 0.101935 | 0.01628 | 0.248514 | 0.03005 | 66.6597 | 0 | 0 | 0 | 0.095613 | 98.0638 | 0 | 0.641723 | 0.307995 | 0.049189 | 0.750882 | 0.090796 | 0 | 100 | 2 | O | 0 | 0 | 0 | 0.001899 | 0.973764 | 0 | 0.012744 | 0.003058 | 0.000488 | 0.007456 | 0.000902 | 2 | 0.008868 | 0.01396 | 0.004165 | 0.009809 | 0.011918 | 0.027438 | 0.02297 | 0.00586 | 0.009522 | 0.009014 | 0.008649 | 0.018972 | 0.018818 | 0.007869 | 0.014032 | 0.015131 | 0.034601 | 0.028048 | 0.009776 | 0.012296 | 0.011596 | 0.011683 | -10.437 | -31.523 | -14.734 | 6.47615 | 0.085665 | -49.651 | 1.35057 | 4.51316 | 38.8924 | 2.85297 | 11.7865 | -31.042 | 27.3794 | 10.822 | 70.0029 | 214 | 334 | 319 | 303 | 301 | 332 | 333 | 140 | 335 | 126 | 503 | Wollastonite | Jadeite | Corundum | CaNb2O6 | Cassiterite | Scheelite | Manganotantalite | Rutile | Mn | Magnetite | Zr
CS16_SpearHill_B | 19 | 40 | 20 | 80 | 0 | 706 | 0 | 0 | 0 | 0.255757 | 74.6375 | 0 | 2.84646 | 0.136574 | 0.062644 | 0.517896 | 0.120904 | 21.1626 | 99.7404 | 0 | 0 | 0 | 0.365872 | 94.7606 | 0 | 3.47569 | 0.227813 | 0.080888 | 0.666271 | 0.163317 | 2e-06 | 99.7404 | 0 | 0 | 0 | 0.138712 | 31.6865 | 0 | 0.79265 | 0.143669 | 0.057456 | 0.467275 | 0.066785 | 66.647 | 0 | 0 | 0 | 0.21089 | 96.3485 | 0 | 1.2051 | 0.436852 | 0.174706 | 1.42084 | 0.203073 | 0 | 100 | 2 | O | 0 | 0 | 0 | 0.004163 | 0.950875 | 0 | 0.023787 | 0.004311 | 0.001724 | 0.014022 | 0.002004 | 2 | 0.008932 | 0.013926 | 0.00416 | 0.00988 | 0.011996 | 0.0275 | 0.023025 | 0.005867 | 0.009534 | 0.009021 | 0.008717 | 0.019108 | 0.018772 | 0.007859 | 0.014134 | 0.01523 | 0.034679 | 0.028115 | 0.009787 | 0.01231 | 0.011605 | 0.011775 | -7.5558 | -18.05 | -12.398 | 3.20624 | 0.086678 | -59.84 | 0.82974 | 3.24863 | 11.4584 | 1.71699 | 5.56336 | -31.045 | 27.389 | 10.8225 | 79.963 | 214 | 334 | 319 | 303 | 301 | 332 | 333 | 140 | 335 | 126 | 503 | Wollastonite | Jadeite | Corundum | CaNb2O6 | Cassiterite | Scheelite | Manganotantalite | Rutile | Mn | Magnetite | Zr
CS16_SpearHill_B | 19 | 40 | 20 | 80 | 0 | 707 | 0 | 0 | 0 | 0.25439 | 74.7962 | 0 | 2.82974 | 0.140431 | 0.056055 | 0.508967 | 0.090203 | 21.1885 | 99.8644 | 0 | 0 | 0 | 0.363916 | 94.962 | 0 | 3.45527 | 0.234247 | 0.072381 | 0.654785 | 0.121847 | 2e-06 | 99.8644 | 0 | 0 | 0 | 0.137811 | 31.717 | 0 | 0.787079 | 0.147554 | 0.051354 | 0.458687 | 0.049769 | 66.6508 | 0 | 0 | 0 | 0.209523 | 96.4429 | 0 | 1.19665 | 0.448674 | 0.156153 | 1.39475 | 0.151334 | 0 | 100 | 2 | O | 0 | 0 | 0 | 0.004135 | 0.951735 | 0 | 0.023618 | 0.004428 | 0.001541 | 0.013764 | 0.001493 | 2 | 0.008932 | 0.013926 | 0.00416 | 0.00988 | 0.011995 | 0.0275 | 0.023026 | 0.005868 | 0.009534 | 0.009021 | 0.008717 | 0.019109 | 0.018772 | 0.007861 | 0.014134 | 0.015229 | 0.03468 | 0.028116 | 0.009788 | 0.01231 | 0.011605 | 0.011775 | -7.5511 | -19.013 | -14.269 | 3.22106 | 0.086576 | -52.133 | 0.833355 | 3.16579 | 12.7246 | 1.73978 | 7.30055 | -31.048 | 27.3986 | 10.8225 | 89.9379 | 214 | 334 | 319 | 303 | 301 | 332 | 333 | 140 | 335 | 126 | 503 | Wollastonite | Jadeite | Corundum | CaNb2O6 | Cassiterite | Scheelite | Manganotantalite | Rutile | Mn | Magnetite | Zr
CS16_SpearHill_B | 19 | 40 | 20 | 80 | 0 | 708 | 0 | 0 | 0 | 0.190095 | 75.1504 | 0 | 2.28708 | 0.122571 | 0.029955 | 0.406949 | 0.072637 | 21.0814 | 99.3411 | 0 | 0 | 0 | 0.271939 | 95.4117 | 0 | 2.79266 | 0.204455 | 0.038679 | 0.523538 | 0.098118 | 0 | 99.3411 | 0 | 0 | 0 | 0.103515 | 32.0327 | 0 | 0.639446 | 0.129457 | 0.027585 | 0.368651 | 0.040285 | 66.6584 | 0 | 0 | 0 | 0.156983 | 97.1567 | 0 | 0.969736 | 0.39265 | 0.083667 | 1.11814 | 0.122187 | 0 | 100 | 2 | O | 0 | 0 | 0 | 0.003106 | 0.961098 | 0 | 0.019186 | 0.003884 | 0.000828 | 0.011061 | 0.001209 | 2 | 0.008907 | 0.013936 | 0.004162 | 0.009852 | 0.011964 | 0.027474 | 0.023003 | 0.005865 | 0.009528 | 0.009017 | 0.008689 | 0.019054 | 0.018785 | 0.007865 | 0.014093 | 0.015189 | 0.034647 | 0.028088 | 0.009783 | 0.012303 | 0.011601 | 0.011737 | -8.1295 | -27.536 | -11.763 | 4.14706 | 0.086256 | -82.458 | 0.977056 | 3.59365 | 23.1924 | 2.06797 | 8.92619 | -31.05 | 27.4083 | 10.8225 | 100.014 | 214 | 334 | 319 | 303 | 301 | 332 | 333 | 140 | 335 | 126 | 503 | Wollastonite | Jadeite | Corundum | CaNb2O6 | Cassiterite | Scheelite | Manganotantalite | Rutile | Mn | Magnetite | Zr
CS16_SpearHill_B | 19 | 40 | 20 | 80 | 0 | 709 | 0 | 0 | 0 | 0.196124 | 75.4013 | 0 | 2.20586 | 0.126066 | 0.049509 | 0.382879 | 0.078201 | 21.1368 | 99.5767 | 0 | 0 | 0 | 0.280563 | 95.7302 | 0 | 2.69348 | 0.210286 | 0.063927 | 0.492573 | 0.105634 | 2e-06 | 99.5767 | 0 | 0 | 0 | 0.106515 | 32.0545 | 0 | 0.615103 | 0.132797 | 0.045471 | 0.345928 | 0.043256 | 66.6565 | 0 | 0 | 0 | 0.161471 | 97.1856 | 0 | 0.932462 | 0.402625 | 0.137862 | 1.04882 | 0.131147 | 0 | 100 | 2 | O | 0 | 0 | 0 | 0.003196 | 0.961781 | 0 | 0.018456 | 0.003985 | 0.001364 | 0.010379 | 0.001298 | 2 | 0.008902 | 0.013934 | 0.004163 | 0.009847 | 0.011959 | 0.02747 | 0.023 | 0.005864 | 0.009527 | 0.009016 | 0.008684 | 0.019044 | 0.018782 | 0.007865 | 0.014086 | 0.015183 | 0.034642 | 0.028084 | 0.009781 | 0.012301 | 0.011599 | 0.01173 | -8.2819 | -14.136 | -12.039 | 4.03184 | 0.086103 | -52.576 | 1.00443 | 3.49978 | 14.3073 | 2.16998 | 8.31976 | -31.053 | 27.4179 | 10.8225 | 109.989 | 214 | 334 | 319 | 303 | 301 | 332 | 333 | 140 | 335 | 126 | 503 | Wollastonite | Jadeite | Corundum | CaNb2O6 | Cassiterite | Scheelite | Manganotantalite | Rutile | Mn | Magnetite | Zr
CS16_SpearHill_B | 19 | 40 | 20 | 80 | 0 | 710 | 0 | 0 | 0 | 0.199962 | 75.397 | 0 | 2.37322 | 0.129157 | 0.036364 | 0.418452 | 0.086801 | 21.1857 | 99.8266 | 0 | 0 | 0 | 0.286054 | 95.7248 | 0 | 2.89784 | 0.215441 | 0.046954 | 0.538338 | 0.117251 | 0 | 99.8266 | 0 | 0 | 0 | 0.108351 | 31.9793 | 0 | 0.660258 | 0.135741 | 0.033322 | 0.377203 | 0.047903 | 66.6579 | 0 | 0 | 0 | 0.164378 | 97.0311 | 0 | 1.00167 | 0.411863 | 0.101104 | 1.14451 | 0.145348 | 0 | 100 | 2 | O | 0 | 0 | 0 | 0.003251 | 0.959505 | 0 | 0.01981 | 0.004073 | 0.001 | 0.011318 | 0.001437 | 2 | 0.008911 | 0.013929 | 0.004162 | 0.009857 | 0.011969 | 0.027479 | 0.023008 | 0.005866 | 0.009529 | 0.009018 | 0.008693 | 0.019064 | 0.018776 | 0.007865 | 0.0141 | 0.015196 | 0.034654 | 0.028095 | 0.009784 | 0.012304 | 0.011601 | 0.011743 | -8.1625 | -33.897 | -10.486 | 3.96679 | 0.086136 | -66.126 | 0.950113 | 3.42203 | 19.2295 | 2.02322 | 7.5489 | -31.056 | 27.4275 | 10.8225 | 119.949 | 214 | 334 | 319 | 303 | 301 | 332 | 333 | 140 | 335 | 126 | 503 | Wollastonite | Jadeite | Corundum | CaNb2O6 | Cassiterite | Scheelite | Manganotantalite | Rutile | Mn | Magnetite | Zr
CS16_SpearHill_B | 19 | 40 | 20 | 80 | 0 | 711 | 0 | 0 | 0 | 0.257052 | 74.3317 | 0 | 2.8624 | 0.139384 | 0.076221 | 0.501011 | 0.109036 | 21.0811 | 99.3579 | 0 | 0 | 0 | 0.367724 | 94.3723 | 0 | 3.49516 | 0.232501 | 0.09842 | 0.644549 | 0.147286 | 4e-06 | 99.3579 | 0 | 0 | 0 | 0.139957 | 31.6795 | 0 | 0.800193 | 0.147196 | 0.070181 | 0.453801 | 0.060464 | 66.6487 | 0 | 0 | 0 | 0.212822 | 96.3453 | 0 | 1.21679 | 0.44766 | 0.213439 | 1.38012 | 0.183887 | 0 | 100 | 2 | O | 0 | 0 | 0 | 0.0042 | 0.950642 | 0 | 0.024012 | 0.004417 | 0.002106 | 0.013618 | 0.001814 | 2 | 0.008934 | 0.013914 | 0.00416 | 0.009884 | 0.011998 | 0.027502 | 0.023028 | 0.005867 | 0.009532 | 0.00902 | 0.008718 | 0.019112 | 0.018756 | 0.007861 | 0.014139 | 0.015233 | 0.034682 | 0.028119 | 0.009787 | 0.012308 | 0.011604 | 0.011777 | -7.0362 | -33.505 | -13.043 | 3.19326 | 0.086864 | -116.78 | 0.82641 | 3.1878 | 9.5371 | 1.76051 | 6.12025 | -31.058 | 27.4372 | 10.8225 | 130.03 | 214 | 334 | 319 | 303 | 301 | 332 | 333 | 140 | 335 | 126 | 503 | Wollastonite | Jadeite | Corundum | CaNb2O6 | Cassiterite | Scheelite | Manganotantalite | Rutile | Mn | Magnetite | Zr
CS16_SpearHill_B | 19 | 40 | 20 | 80 | 0 | 712 | 0 | 0 | 0 | 0.198591 | 75.0665 | 0 | 2.4669 | 0.123601 | 0.053887 | 0.438721 | 0.09089 | 21.1253 | 99.5644 | 0 | 0 | 0 | 0.284092 | 95.3052 | 0 | 3.01222 | 0.206174 | 0.06958 | 0.564413 | 0.122775 | 0 | 99.5644 | 0 | 0 | 0 | 0.107904 | 31.9266 | 0 | 0.688205 | 0.130259 | 0.049514 | 0.39656 | 0.050298 | 66.6507 | 0 | 0 | 0 | 0.163732 | 96.8903 | 0 | 1.04428 | 0.395307 | 0.150265 | 1.20347 | 0.152643 | 0 | 100 | 2 | O | 0 | 0 | 0 | 0.003238 | 0.958028 | 0 | 0.020651 | 0.003909 | 0.001486 | 0.0119 | 0.001509 | 2 | 0.008916 | 0.013923 | 0.004162 | 0.009863 | 0.011975 | 0.027484 | 0.023013 | 0.005866 | 0.009529 | 0.009018 | 0.008698 | 0.019075 | 0.018767 | 0.007865 | 0.014109 | 0.015203 | 0.03466 | 0.0281 | 0.009785 | 0.012304 | 0.011601 | 0.01175 | -7.8161 | -18.265 | -11.673 | 3.99337 | 0.086347 | -157.98 | 0.922826 | 3.56589 | 13.2031 | 1.94981 | 7.23432 | -31.061 | 27.4468 | 10.8225 | 140.003 | 214 | 334 | 319 | 303 | 301 | 332 | 333 | 140 | 335 | 126 | 503 | Wollastonite | Jadeite | Corundum | CaNb2O6 | Cassiterite | Scheelite | Manganotantalite | Rutile | Mn | Magnetite | Zr
CS16_SpearHill_B | 19 | 40 | 20 | 80 | 0 | 713 | 0 | 0 | 0 | 0.26479 | 74.2318 | 0 | 3.02457 | 0.123776 | 0.066844 | 0.515024 | 0.091803 | 21.0781 | 99.3967 | 0 | 0 | 0 | 0.378794 | 94.2454 | 0 | 3.69317 | 0.206466 | 0.086312 | 0.662577 | 0.124007 | -1e-05 | 99.3967 | 0 | 0 | 0 | 0.144206 | 31.6446 | 0 | 0.845733 | 0.130745 | 0.061562 | 0.466608 | 0.05092 | 66.6556 | 0 | 0 | 0 | 0.219495 | 96.3324 | 0 | 1.28729 | 0.398013 | 0.187408 | 1.42044 | 0.155011 | 0 | 100 | 2 | O | 0 | 0 | 0 | 0.004327 | 0.949496 | 0 | 0.025376 | 0.003923 | 0.001847 | 0.014001 | 0.001528 | 2 | 0.008945 | 0.013909 | 0.004161 | 0.009895 | 0.01201 | 0.027512 | 0.023038 | 0.00587 | 0.009535 | 0.009021 | 0.008728 | 0.019136 | 0.018749 | 0.007862 | 0.014155 | 0.015248 | 0.034694 | 0.02813 | 0.009792 | 0.012311 | 0.011606 | 0.01179 | -6.3513 | -26.626 | -12.982 | 3.11585 | 0.086945 | -41.701 | 0.79385 | 3.56282 | 10.7817 | 1.72396 | 7.19052 | -31.064 | 27.4564 | 10.823 | 149.963 | 214 | 334 | 319 | 303 | 301 | 332 | 333 | 140 | 335 | 126 | 503 | Wollastonite | Jadeite | Corundum | CaNb2O6 | Cassiterite | Scheelite | Manganotantalite | Rutile | Mn | Magnetite | Zr
CS16_SpearHill_B | 19 | 40 | 20 | 80 | 0 | 714 | 0 | 0 | 0 | 0.223928 | 74.6624 | 0 | 2.51209 | 0.12326 | 0.055681 | 0.448066 | 0.085467 | 21.0384 | 99.1492 | 0 | 0 | 0 | 0.320339 | 94.7921 | 0 | 3.06741 | 0.205604 | 0.071897 | 0.576436 | 0.115449 | 2e-06 | 99.1492 | 0 | 0 | 0 | 0.122175 | 31.8865 | 0 | 0.703722 | 0.130438 | 0.051375 | 0.406688 | 0.047493 | 66.6516 | 0 | 0 | 0 | 0.185477 | 96.8152 | 0 | 1.06834 | 0.396041 | 0.155987 | 1.2348 | 0.1442 | 0 | 100 | 2 | O | 0 | 0 | 0 | 0.003666 | 0.95681 | 0 | 0.021116 | 0.003914 | 0.001542 | 0.012203 | 0.001425 | 2 | 0.008917 | 0.013914 | 0.004162 | 0.009865 | 0.011977 | 0.027483 | 0.023012 | 0.005865 | 0.009527 | 0.009016 | 0.0087 | 0.019076 | 0.018756 | 0.007864 | 0.014112 | 0.015206 | 0.034658 | 0.0281 | 0.009783 | 0.012302 | 0.011599 | 0.011752 | -9.0176 | -12.973 | -18.005 | 3.59343 | 0.086588 | -46.558 | 0.910257 | 3.57471 | 12.7976 | 1.91782 | 7.66516 | -31.066 | 27.466 | 10.823 | 159.938 | 214 | 334 | 319 | 303 | 301 | 332 | 333 | 140 | 335 | 126 | 503 | Wollastonite | Jadeite | Corundum | CaNb2O6 | Cassiterite | Scheelite | Manganotantalite | Rutile | Mn | Magnetite | Zr
CS16_SpearHill_B | 19 | 40 | 20 | 80 | 0 | 715 | 0 | 0 | 0 | 0.215173 | 74.6857 | 0 | 2.53735 | 0.121597 | 0.053076 | 0.45611 | 0.097804 | 21.0512 | 99.218 | 0 | 0 | 0 | 0.307814 | 94.8217 | 0 | 3.09825 | 0.20283 | 0.068533 | 0.586784 | 0.132114 | 0 | 99.218 | 0 | 0 | 0 | 0.117325 | 31.8764 | 0 | 0.710348 | 0.128597 | 0.04894 | 0.413728 | 0.054314 | 66.6504 | 0 | 0 | 0 | 0.178111 | 96.7834 | 0 | 1.07838 | 0.390449 | 0.148593 | 1.25617 | 0.164909 | 0 | 100 | 2 | O | 0 | 0 | 0 | 0.003521 | 0.956524 | 0 | 0.021316 | 0.003859 | 0.001469 | 0.012415 | 0.00163 | 2 | 0.008919 | 0.013912 | 0.004162 | 0.009867 | 0.01198 | 0.027487 | 0.023016 | 0.005866 | 0.009528 | 0.009017 | 0.008702 | 0.019081 | 0.018753 | 0.007864 | 0.014116 | 0.015209 | 0.034663 | 0.028103 | 0.009785 | 0.012302 | 0.0116 | 0.011754 | -8.6086 | -36.175 | -17.267 | 3.72213 | 0.086585 | -106.54 | 0.903538 | 3.62085 | 13.3926 | 1.89168 | 6.75797 | -31.069 | 27.4757 | 10.823 | 170.014 | 214 | 334 | 319 | 303 | 301 | 332 | 333 | 140 | 335 | 126 | 503 | Wollastonite | Jadeite | Corundum | CaNb2O6 | Cassiterite | Scheelite | Manganotantalite | Rutile | Mn | Magnetite | Zr
CS16_SpearHill_B | 19 | 40 | 20 | 80 | 0 | 716 | 0 | 0 | 0 | 0.195533 | 75.1743 | 0 | 2.37518 | 0.112075 | 0.035615 | 0.41422 | 0.083091 | 21.11 | 99.5 | 0 | 0 | 0 | 0.279719 | 95.442 | 0 | 2.90023 | 0.186947 | 0.045988 | 0.532893 | 0.11224 | 2e-06 | 99.5 | 0 | 0 | 0 | 0.106333 | 31.9997 | 0 | 0.663182 | 0.118213 | 0.032753 | 0.374733 | 0.046021 | 66.6591 | 0 | 0 | 0 | 0.161325 | 97.0977 | 0 | 1.00616 | 0.358696 | 0.099384 | 1.13707 | 0.139643 | 0 | 100 | 2 | O | 0 | 0 | 0 | 0.00319 | 0.960099 | 0 | 0.019898 | 0.003547 | 0.000983 | 0.011243 | 0.001381 | 2 | 0.008913 | 0.013916 | 0.004164 | 0.009859 | 0.011971 | 0.027481 | 0.023011 | 0.005866 | 0.009527 | 0.009016 | 0.008694 | 0.019068 | 0.018758 | 0.007867 | 0.014104 | 0.015199 | 0.034656 | 0.028098 | 0.009785 | 0.012301 | 0.011599 | 0.011743 | -8.1366 | -18.689 | -11.362 | 4.04732 | 0.086263 | -97.809 | 0.949561 | 3.90965 | 19.615 | 2.03904 | 7.86583 | -31.072 | 27.4853 | 10.823 | 179.989 | 214 | 334 | 319 | 303 | 301 | 332 | 333 | 140 | 335 | 126 | 503 | Wollastonite | Jadeite | Corundum | CaNb2O6 | Cassiterite | Scheelite | Manganotantalite | Rutile | Mn | Magnetite | Zr
CS16_SpearHill_B | 19 | 40 | 20 | 80 | 0 | 717 | 0 | 0 | 0 | 0.194136 | 75.2693 | 0 | 2.29996 | 0.108794 | 0.047459 | 0.404676 | 0.09595 | 21.1214 | 99.5417 | 0 | 0 | 0 | 0.27772 | 95.5626 | 0 | 2.80838 | 0.181475 | 0.061281 | 0.520614 | 0.12961 | 2e-06 | 99.5417 | 0 | 0 | 0 | 0.105509 | 32.0207 | 0 | 0.64179 | 0.114683 | 0.043619 | 0.365877 | 0.053111 | 66.6547 | 0 | 0 | 0 | 0.16 | 97.1159 | 0 | 0.973246 | 0.347823 | 0.132291 | 1.10967 | 0.161081 | 0 | 100 | 2 | O | 0 | 0 | 0 | 0.003166 | 0.960793 | 0 | 0.019257 | 0.003441 | 0.001309 | 0.010978 | 0.001594 | 2 | 0.008908 | 0.013913 | 0.004163 | 0.009855 | 0.011966 | 0.027476 | 0.023007 | 0.005865 | 0.009525 | 0.009015 | 0.008689 | 0.019058 | 0.018755 | 0.007867 | 0.014098 | 0.015192 | 0.034649 | 0.028092 | 0.009783 | 0.012299 | 0.011597 | 0.011737 | -7.9402 | -16.567 | -11.991 | 4.07142 | 0.086197 | -51.983 | 0.973 | 4.02005 | 14.8918 | 2.07658 | 6.8701 | -31.074 | 27.4949 | 10.823 | 189.949 | 214 | 334 | 319 | 303 | 301 | 332 | 333 | 140 | 335 | 126 | 503 | Wollastonite | Jadeite | Corundum | CaNb2O6 | Cassiterite | Scheelite | Manganotantalite | Rutile | Mn | Magnetite | Zr
CS16_SpearHill_B | 19 | 40 | 20 | 80 | 0 | 718 | 0 | 0 | 0 | 0.215875 | 74.7878 | 0 | 2.46986 | 0.110195 | 0.046527 | 0.444579 | 0.099073 | 21.0517 | 99.2256 | 0 | 0 | 0 | 0.308819 | 94.9513 | 0 | 3.01585 | 0.183811 | 0.060077 | 0.571949 | 0.133828 | 0 | 99.2256 | 0 | 0 | 0 | 0.117709 | 31.9203 | 0 | 0.691464 | 0.11654 | 0.042902 | 0.403273 | 0.055019 | 66.6528 | 0 | 0 | 0 | 0.178658 | 96.8967 | 0 | 1.0495 | 0.353767 | 0.130233 | 1.22417 | 0.167016 | 0 | 100 | 2 | O | 0 | 0 | 0 | 0.003532 | 0.957808 | 0 | 0.020748 | 0.003497 | 0.001287 | 0.012101 | 0.001651 | 2 | 0.008917 | 0.013907 | 0.004163 | 0.009865 | 0.011977 | 0.027484 | 0.023014 | 0.005866 | 0.009526 | 0.009016 | 0.008698 | 0.019076 | 0.018746 | 0.007866 | 0.014112 | 0.015206 | 0.03466 | 0.028102 | 0.009785 | 0.0123 | 0.011598 | 0.011749 | -7.0315 | -18.459 | -12.464 | 3.71062 | 0.086515 | -100.44 | 0.922016 | 3.97225 | 15.1779 | 1.92943 | 6.67484 | -31.077 | 27.5046 | 10.823 | 200.028 | 214 | 334 | 319 | 303 | 301 | 332 | 333 | 140 | 335 | 126 | 503 | Wollastonite | Jadeite | Corundum | CaNb2O6 | Cassiterite | Scheelite | Manganotantalite | Rutile | Mn | Magnetite | Zr
CS16_SpearHill_B | 19 | 40 | 20 | 80 | 0 | 719 | 0 | 0 | 0 | 0.239298 | 74.9235 | 0 | 2.79371 | 0.113658 | 0.041639 | 0.478961 | 0.099628 | 21.1809 | 99.8713 | 0 | 0 | 0 | 0.342326 | 95.1236 | 0 | 3.41128 | 0.189587 | 0.053766 | 0.616182 | 0.134578 | 0 | 99.8713 | 0 | 0 | 0 | 0.129701 | 31.7872 | 0 | 0.777455 | 0.119484 | 0.038166 | 0.431865 | 0.054997 | 66.6612 | 0 | 0 | 0 | 0.197203 | 96.6608 | 0 | 1.18207 | 0.363337 | 0.116058 | 1.31325 | 0.167239 | 0 | 100 | 2 | O | 0 | 0 | 0 | 0.003891 | 0.953693 | 0 | 0.023326 | 0.003585 | 0.001145 | 0.012957 | 0.00165 | 2 | 0.008935 | 0.013901 | 0.004163 | 0.009884 | 0.011997 | 0.027502 | 0.023031 | 0.005869 | 0.00953 | 0.009018 | 0.008716 | 0.019115 | 0.018738 | 0.007866 | 0.014139 | 0.015232 | 0.034683 | 0.028122 | 0.00979 | 0.012306 | 0.011602 | 0.011773 | -6.8085 | -18.336 | -12.313 | 3.39704 | 0.086492 | -118.05 | 0.841342 | 3.85973 | 16.8839 | 1.8218 | 6.65273 | -31.08 | 27.5142 | 10.823 | 210.003 | 214 | 334 | 319 | 303 | 301 | 332 | 333 | 140 | 335 | 126 | 503 | Wollastonite | Jadeite | Corundum | CaNb2O6 | Cassiterite | Scheelite | Manganotantalite | Rutile | Mn | Magnetite | Zr
CS16_SpearHill_B | 19 | 40 | 20 | 80 | 0 | 720 | 0 | 0 | 0 | 0.239699 | 74.25 | 0 | 2.97022 | 0.126632 | 0.075841 | 0.514984 | 0.107913 | 21.0704 | 99.3557 | 0 | 0 | 0 | 0.342899 | 94.2686 | 0 | 3.62682 | 0.21123 | 0.097929 | 0.662525 | 0.145769 | 0 | 99.3557 | 0 | 0 | 0 | 0.130574 | 31.6604 | 0 | 0.830749 | 0.133796 | 0.069866 | 0.466689 | 0.059871 | 66.648 | 0 | 0 | 0 | 0.198614 | 96.3163 | 0 | 1.26364 | 0.40703 | 0.212544 | 1.41975 | 0.182138 | 0 | 100 | 2 | O | 0 | 0 | 0 | 0.003918 | 0.950078 | 0 | 0.024929 | 0.004015 | 0.002097 | 0.014005 | 0.001797 | 2 | 0.008942 | 0.013893 | 0.004162 | 0.009894 | 0.012006 | 0.027509 | 0.023037 | 0.005869 | 0.009531 | 0.009018 | 0.008725 | 0.01913 | 0.018727 | 0.007864 | 0.014153 | 0.015244 | 0.034691 | 0.028129 | 0.00979 | 0.012306 | 0.011602 | 0.011785 | -7.4207 | -16.323 | -17.981 | 3.39527 | 0.086925 | -50.334 | 0.804449 | 3.48704 | 9.57955 | 1.72371 | 6.18338 | -31.083 | 27.5238 | 10.823 | 219.963 | 214 | 334 | 319 | 303 | 301 | 332 | 333 | 140 | 335 | 126 | 503 | Wollastonite | Jadeite | Corundum | CaNb2O6 | Cassiterite | Scheelite | Manganotantalite | Rutile | Mn | Magnetite | Zr
CS16_SpearHill_B | 19 | 40 | 20 | 80 | 0 | 721 | 0 | 0 | 0 | 0.244131 | 74.0976 | 0 | 2.92414 | 0.126249 | 0.069854 | 0.51216 | 0.08387 | 21.0098 | 99.0678 | 0 | 0 | 0 | 0.34924 | 94.0751 | 0 | 3.57054 | 0.210591 | 0.090198 | 0.658893 | 0.113291 | 0 | 99.0678 | 0 | 0 | 0 | 0.133374 | 31.687 | 0 | 0.820229 | 0.133778 | 0.064537 | 0.465476 | 0.046667 | 66.6489 | 0 | 0 | 0 | 0.202854 | 96.3885 | 0 | 1.24752 | 0.406937 | 0.196315 | 1.41593 | 0.141955 | 0 | 100 | 2 | O | 0 | 0 | 0 | 0.004002 | 0.950863 | 0 | 0.024613 | 0.004014 | 0.001937 | 0.013968 | 0.0014 | 2 | 0.00894 | 0.013892 | 0.004162 | 0.009892 | 0.012004 | 0.027508 | 0.023036 | 0.005869 | 0.00953 | 0.009018 | 0.008723 | 0.019127 | 0.018726 | 0.007865 | 0.014151 | 0.015241 | 0.03469 | 0.028128 | 0.00979 | 0.012305 | 0.011602 | 0.011783 | -8.0172 | -23.999 | -16.664 | 3.34126 | 0.087007 | -69.132 | 0.813695 | 3.49696 | 10.342 | 1.73089 | 7.82219 | -31.085 | 27.5334 | 10.8235 | 229.938 | 214 | 334 | 319 | 303 | 301 | 332 | 333 | 140 | 335 | 126 | 503 | Wollastonite | Jadeite | Corundum | CaNb2O6 | Cassiterite | Scheelite | Manganotantalite | Rutile | Mn | Magnetite | Zr
CS16_SpearHill_B | 19 | 40 | 20 | 80 | 0 | 722 | 0 | 0 | 0 | 0.218789 | 74.6156 | 0 | 2.89992 | 0.115265 | 0.056473 | 0.486021 | 0.112228 | 21.1244 | 99.6287 | 0 | 0 | 0 | 0.312987 | 94.7327 | 0 | 3.54097 | 0.192268 | 0.072921 | 0.625265 | 0.151598 | 0 | 99.6287 | 0 | 0 | 0 | 0.118896 | 31.7395 | 0 | 0.809128 | 0.121492 | 0.051899 | 0.43938 | 0.062115 | 66.6576 | 0 | 0 | 0 | 0.180811 | 96.5361 | 0 | 1.23049 | 0.369518 | 0.15785 | 1.33638 | 0.188923 | 0 | 100 | 2 | O | 0 | 0 | 0 | 0.003567 | 0.952315 | 0 | 0.024277 | 0.003645 | 0.001557 | 0.013183 | 0.001864 | 2 | 0.008941 | 0.013892 | 0.004163 | 0.009891 | 0.012004 | 0.027509 | 0.023037 | 0.00587 | 0.009531 | 0.009019 | 0.008722 | 0.019128 | 0.018726 | 0.007866 | 0.01415 | 0.015241 | 0.034691 | 0.028129 | 0.009792 | 0.012306 | 0.011602 | 0.011781 | -6.7503 | -13.715 | -13.752 | 3.67602 | 0.086692 | -52.618 | 0.818666 | 3.8095 | 12.6311 | 1.80138 | 5.96125 | -31.088 | 27.5431 | 10.8235 | 240.014 | 214 | 334 | 319 | 303 | 301 | 332 | 333 | 140 | 335 | 126 | 503 | Wollastonite | Jadeite | Corundum | CaNb2O6 | Cassiterite | Scheelite | Manganotantalite | Rutile | Mn | Magnetite | Zr
CS16_SpearHill_B | 19 | 40 | 20 | 80 | 0 | 723 | 0 | 0 | 0 | 0.195063 | 74.9249 | 0 | 2.43431 | 0.11579 | 0.037224 | 0.422985 | 0.091088 | 21.0639 | 99.2853 | 0 | 0 | 0 | 0.279045 | 95.1254 | 0 | 2.97243 | 0.193144 | 0.048065 | 0.544169 | 0.123042 | 0 | 99.2853 | 0 | 0 | 0 | 0.106308 | 31.9631 | 0 | 0.681175 | 0.122397 | 0.034307 | 0.383497 | 0.05056 | 66.6586 | 0 | 0 | 0 | 0.161329 | 97.0119 | 0 | 1.03372 | 0.37149 | 0.104126 | 1.16396 | 0.153457 | 0 | 100 | 2 | O | 0 | 0 | 0 | 0.00319 | 0.959009 | 0 | 0.020438 | 0.003672 | 0.001029 | 0.011506 | 0.001517 | 2 | 0.008917 | 0.013897 | 0.004164 | 0.009865 | 0.011976 | 0.027485 | 0.023016 | 0.005866 | 0.009525 | 0.009015 | 0.008697 | 0.019076 | 0.018733 | 0.007868 | 0.014113 | 0.015204 | 0.034661 | 0.028104 | 0.009785 | 0.012298 | 0.011597 | 0.011747 | -8.3729 | -35.802 | -14.454 | 4.05815 | 0.086424 | -57.942 | 0.932197 | 3.79163 | 18.7936 | 2.00552 | 7.21836 | -31.091 | 27.5527 | 10.8235 | 249.988 | 214 | 334 | 319 | 303 | 301 | 332 | 333 | 140 | 335 | 126 | 503 | Wollastonite | Jadeite | Corundum | CaNb2O6 | Cassiterite | Scheelite | Manganotantalite | Rutile | Mn | Magnetite | Zr
CS16_SpearHill_B | 19 | 40 | 20 | 80 | 0 | 724 | 0 | 0 | 0 | 0.209861 | 74.5705 | 0 | 2.66508 | 0.119492 | 0.033877 | 0.462049 | 0.105902 | 21.0436 | 99.2104 | 0 | 0 | 0 | 0.300215 | 94.6754 | 0 | 3.25421 | 0.199319 | 0.043743 | 0.594425 | 0.143052 | 0 | 99.2104 | 0 | 0 | 0 | 0.114486 | 31.8432 | 0 | 0.746483 | 0.126435 | 0.031253 | 0.419327 | 0.058841 | 66.66 | 0 | 0 | 0 | 0.17394 | 96.7598 | 0 | 1.13414 | 0.384188 | 0.094966 | 1.27418 | 0.178795 | 0 | 100 | 2 | O | 0 | 0 | 0 | 0.003435 | 0.955392 | 0 | 0.022397 | 0.003793 | 0.000938 | 0.012581 | 0.001765 | 2 | 0.008929 | 0.013891 | 0.004164 | 0.009879 | 0.011991 | 0.027499 | 0.023028 | 0.005869 | 0.009527 | 0.009017 | 0.00871 | 0.019103 | 0.018725 | 0.007868 | 0.014133 | 0.015224 | 0.034678 | 0.028118 | 0.009789 | 0.012302 | 0.0116 | 0.011765 | -8.677 | -17.763 | -13.929 | 3.80907 | 0.086684 | -52.782 | 0.871271 | 3.68213 | 20.5867 | 1.87271 | 6.28196 | -31.093 | 27.5623 | 10.8235 | 259.949 | 214 | 334 | 319 | 303 | 301 | 332 | 333 | 140 | 335 | 126 | 503 | Wollastonite | Jadeite | Corundum | CaNb2O6 | Cassiterite | Scheelite | Manganotantalite | Rutile | Mn | Magnetite | Zr
CS16_SpearHill_B | 19 | 40 | 20 | 80 | 0 | 725 | 0 | 0 | 0 | 0.214938 | 74.6186 | 0 | 2.45857 | 0.116256 | 0.063436 | 0.418175 | 0.098413 | 21.0044 | 98.9928 | 0 | 0 | 0 | 0.307477 | 94.7365 | 0 | 3.00206 | 0.193922 | 0.081911 | 0.537981 | 0.132936 | -1e-05 | 98.9928 | 0 | 0 | 0 | 0.117466 | 31.9209 | 0 | 0.689875 | 0.123231 | 0.058628 | 0.380189 | 0.054778 | 66.655 | 0 | 0 | 0 | 0.178295 | 96.9021 | 0 | 1.04713 | 0.374093 | 0.177977 | 1.15414 | 0.166288 | 0 | 100 | 2 | O | 0 | 0 | 0 | 0.003525 | 0.957795 | 0 | 0.0207 | 0.003698 | 0.001759 | 0.011408 | 0.001644 | 2 | 0.008916 | 0.013889 | 0.004164 | 0.009866 | 0.011976 | 0.027483 | 0.023015 | 0.005865 | 0.009522 | 0.009013 | 0.008697 | 0.019075 | 0.018722 | 0.007867 | 0.014114 | 0.015205 | 0.034658 | 0.028102 | 0.009784 | 0.012296 | 0.011595 | 0.011747 | -8.8398 | -43.335 | -15.727 | 3.72518 | 0.08661 | -48.944 | 0.92522 | 3.77665 | 11.3121 | 2.02322 | 6.71552 | -31.096 | 27.572 | 10.8235 | 270.028 | 214 | 334 | 319 | 303 | 301 | 332 | 333 | 140 | 335 | 126 | 503 | Wollastonite | Jadeite | Corundum | CaNb2O6 | Cassiterite | Scheelite | Manganotantalite | Rutile | Mn | Magnetite | Zr
CS16_SpearHill_B | 19 | 40 | 20 | 80 | 0 | 726 | 0 | 0 | 0 | 0.228784 | 74.5457 | 0 | 2.44321 | 0.116249 | 0.051224 | 0.423682 | 0.10081 | 20.9862 | 98.8958 | 0 | 0 | 0 | 0.327285 | 94.644 | 0 | 2.98331 | 0.19391 | 0.066142 | 0.545066 | 0.136174 | 0 | 98.8958 | 0 | 0 | 0 | 0.125146 | 31.9187 | 0 | 0.686189 | 0.123336 | 0.047384 | 0.385546 | 0.056163 | 66.6576 | 0 | 0 | 0 | 0.18998 | 96.9089 | 0 | 1.04168 | 0.374462 | 0.143865 | 1.17057 | 0.170517 | 0 | 100 | 2 | O | 0 | 0 | 0 | 0.003755 | 0.95769 | 0 | 0.020588 | 0.003701 | 0.001422 | 0.011568 | 0.001685 | 2 | 0.008916 | 0.013887 | 0.004164 | 0.009866 | 0.011977 | 0.027484 | 0.023016 | 0.005865 | 0.009522 | 0.009013 | 0.008696 | 0.019074 | 0.018719 | 0.007867 | 0.014114 | 0.015206 | 0.03466 | 0.028103 | 0.009784 | 0.012296 | 0.011595 | 0.011747 | -8.5049 | -20.622 | -14.904 | 3.52696 | 0.08666 | -74.926 | 0.929659 | 3.777 | 13.8448 | 2.00268 | 6.56648 | -31.099 | 27.5816 | 10.8235 | 280.002 | 214 | 334 | 319 | 303 | 301 | 332 | 333 | 140 | 335 | 126 | 503 | Wollastonite | Jadeite | Corundum | CaNb2O6 | Cassiterite | Scheelite | Manganotantalite | Rutile | Mn | Magnetite | Zr
CS16_SpearHill_B | 19 | 40 | 20 | 80 | 0 | 727 | 0 | 0 | 0 | 0.204379 | 74.8817 | 0 | 2.41728 | 0.113518 | 0.046409 | 0.407874 | 0.109425 | 21.0558 | 99.2363 | 0 | 0 | 0 | 0.292374 | 95.0705 | 0 | 2.95164 | 0.189354 | 0.059925 | 0.524728 | 0.147811 | 0 | 99.2363 | 0 | 0 | 0 | 0.111432 | 31.9579 | 0 | 0.67669 | 0.120045 | 0.04279 | 0.36995 | 0.060763 | 66.6604 | 0 | 0 | 0 | 0.169116 | 97.0023 | 0 | 1.02698 | 0.364375 | 0.129882 | 1.12291 | 0.184436 | 0 | 100 | 2 | O | 0 | 0 | 0 | 0.003343 | 0.958826 | 0 | 0.020303 | 0.003602 | 0.001284 | 0.0111 | 0.001823 | 2 | 0.008916 | 0.013887 | 0.004164 | 0.009865 | 0.011975 | 0.027484 | 0.023016 | 0.005866 | 0.009522 | 0.009013 | 0.008695 | 0.019074 | 0.018719 | 0.007869 | 0.014112 | 0.015204 | 0.03466 | 0.028104 | 0.009785 | 0.012296 | 0.011595 | 0.011745 | -8.1492 | -25.134 | -13.892 | 3.89386 | 0.086453 | -195.77 | 0.937177 | 3.86279 | 15.2093 | 2.06328 | 6.08475 | -31.101 | 27.5912 | 10.8235 | 289.963 | 214 | 334 | 319 | 303 | 301 | 332 | 333 | 140 | 335 | 126 | 503 | Wollastonite | Jadeite | Corundum | CaNb2O6 | Cassiterite | Scheelite | Manganotantalite | Rutile | Mn | Magnetite | Zr
CS16_SpearHill_B | 19 | 40 | 20 | 80 | 0 | 728 | 0 | 0 | 0 | 0.165908 | 75.7716 | 0 | 2.09919 | 0.103166 | 0.040132 | 0.36259 | 0.110904 | 21.1876 | 99.8411 | 0 | 0 | 0 | 0.237339 | 96.2004 | 0 | 2.56323 | 0.172086 | 0.05182 | 0.466471 | 0.149809 | 0 | 99.8411 | 0 | 0 | 0 | 0.08989 | 32.1352 | 0 | 0.583963 | 0.108415 | 0.036771 | 0.326816 | 0.061199 | 66.6578 | 0 | 0 | 0 | 0.136176 | 97.3637 | 0 | 0.88465 | 0.328476 | 0.111411 | 0.990194 | 0.185422 | 0 | 100 | 2 | O | 0 | 0 | 0 | 0.002697 | 0.964184 | 0 | 0.017521 | 0.003253 | 0.001103 | 0.009806 | 0.001836 | 2 | 0.008901 | 0.013891 | 0.004166 | 0.009847 | 0.011955 | 0.027469 | 0.023002 | 0.005864 | 0.009518 | 0.00901 | 0.008677 | 0.019041 | 0.018725 | 0.007871 | 0.014086 | 0.015179 | 0.03464 | 0.028087 | 0.009781 | 0.01229 | 0.011592 | 0.011721 | -8.1774 | -20.54 | -10.648 | 4.68221 | 0.085871 | -96.341 | 1.04362 | 4.22657 | 17.4723 | 2.26502 | 5.99818 | -31.104 | 27.6008 | 10.8235 | 299.938 | 214 | 334 | 319 | 303 | 301 | 332 | 333 | 140 | 335 | 126 | 503 | Wollastonite | Jadeite | Corundum | CaNb2O6 | Cassiterite | Scheelite | Manganotantalite | Rutile | Mn | Magnetite | Zr
CS16_SpearHill_B | 19 | 40 | 20 | 80 | 0 | 729 | 0 | 0 | 0 | 0.165406 | 75.5184 | 0 | 2.28665 | 0.102891 | 0.055509 | 0.391638 | 0.098756 | 21.1689 | 99.7882 | 0 | 0 | 0 | 0.23662 | 95.8789 | 0 | 2.79214 | 0.171628 | 0.071675 | 0.503841 | 0.1334 | 0 | 99.7882 | 0 | 0 | 0 | 0.089691 | 32.0538 | 0 | 0.63663 | 0.108214 | 0.050901 | 0.353285 | 0.05454 | 66.653 | 0 | 0 | 0 | 0.135962 | 97.1801 | 0 | 0.965063 | 0.32808 | 0.154322 | 1.07109 | 0.165354 | 0 | 100 | 2 | O | 0 | 0 | 0 | 0.002691 | 0.96181 | 0 | 0.019103 | 0.003247 | 0.001527 | 0.010601 | 0.001637 | 2 | 0.008911 | 0.013886 | 0.004166 | 0.009858 | 0.011966 | 0.027477 | 0.02301 | 0.005865 | 0.00952 | 0.009011 | 0.008688 | 0.019063 | 0.018718 | 0.007871 | 0.014102 | 0.015192 | 0.034651 | 0.028097 | 0.009783 | 0.012292 | 0.011593 | 0.011735 | -8.4311 | -18.085 | -14.85 | 4.69981 | 0.086042 | -91.666 | 0.977403 | 4.23782 | 12.8264 | 2.1302 | 6.68703 | -31.107 | 27.6105 | 10.824 | 310.013 | 214 | 334 | 319 | 303 | 301 | 332 | 333 | 140 | 335 | 126 | 503 | Wollastonite | Jadeite | Corundum | CaNb2O6 | Cassiterite | Scheelite | Manganotantalite | Rutile | Mn | Magnetite | Zr
CS16_SpearHill_B | 19 | 40 | 20 | 80 | 0 | 730 | 0 | 0 | 0 | 0.205928 | 75.1658 | 0 | 2.61504 | 0.113146 | 0.034773 | 0.443769 | 0.083839 | 21.1744 | 99.8368 | 0 | 0 | 0 | 0.294589 | 95.4313 | 0 | 3.19311 | 0.188733 | 0.0449 | 0.570907 | 0.11325 | -1e-05 | 99.8368 | 0 | 0 | 0 | 0.111651 | 31.9004 | 0 | 0.72797 | 0.118985 | 0.031883 | 0.400264 | 0.046296 | 66.6626 | 0 | 0 | 0 | 0.169591 | 96.9097 | 0 | 1.10575 | 0.361462 | 0.096856 | 1.21596 | 0.140643 | 0 | 100 | 2 | O | 0 | 0 | 0 | 0.00335 | 0.957071 | 0 | 0.02184 | 0.00357 | 0.000957 | 0.012009 | 0.001389 | 2 | 0.008928 | 0.013879 | 0.004165 | 0.009877 | 0.011987 | 0.027495 | 0.023026 | 0.005868 | 0.009524 | 0.009014 | 0.008706 | 0.0191 | 0.018708 | 0.00787 | 0.01413 | 0.015219 | 0.034673 | 0.028116 | 0.009789 | 0.012298 | 0.011597 | 0.01176 | -7.8496 | -20.796 | -11.644 | 3.87227 | 0.086309 | -40.372 | 0.883586 | 3.87579 | 20.0672 | 1.93162 | 7.8101 | -31.11 | 27.6201 | 10.824 | 319.988 | 214 | 334 | 319 | 303 | 301 | 332 | 333 | 140 | 335 | 126 | 503 | Wollastonite | Jadeite | Corundum | CaNb2O6 | Cassiterite | Scheelite | Manganotantalite | Rutile | Mn | Magnetite | Zr
CS16_SpearHill_B | 19 | 40 | 20 | 80 | 0 | 731 | 0 | 0 | 0 | 0.179242 | 75.2778 | 0 | 2.38844 | 0.110532 | 0.053307 | 0.426402 | 0.082531 | 21.1413 | 99.6596 | 0 | 0 | 0 | 0.256413 | 95.5735 | 0 | 2.91642 | 0.184374 | 0.068832 | 0.548565 | 0.111483 | -1e-05 | 99.6596 | 0 | 0 | 0 | 0.097315 | 31.9916 | 0 | 0.6658 | 0.116395 | 0.048944 | 0.385126 | 0.045636 | 66.6492 | 0 | 0 | 0 | 0.147584 | 97.0347 | 0 | 1.00973 | 0.353041 | 0.148452 | 1.16814 | 0.13842 | 0 | 100 | 2 | O | 0 | 0 | 0 | 0.00292 | 0.960001 | 0 | 0.019979 | 0.003493 | 0.001469 | 0.011557 | 0.001369 | 2 | 0.008915 | 0.013878 | 0.004165 | 0.009863 | 0.011971 | 0.02748 | 0.023013 | 0.005865 | 0.009519 | 0.009011 | 0.008692 | 0.019073 | 0.018708 | 0.00787 | 0.01411 | 0.015198 | 0.034655 | 0.028101 | 0.009783 | 0.012292 | 0.011592 | 0.011742 | -8.3044 | -41.955 | -17.087 | 4.37509 | 0.086195 | -90.964 | 0.945636 | 3.96037 | 13.3265 | 1.99226 | 7.91495 | -31.112 | 27.6297 | 10.824 | 329.952 | 214 | 334 | 319 | 303 | 301 | 332 | 333 | 140 | 335 | 126 | 503 | Wollastonite | Jadeite | Corundum | CaNb2O6 | Cassiterite | Scheelite | Manganotantalite | Rutile | Mn | Magnetite | Zr
CS16_SpearHill_B | 19 | 40 | 20 | 80 | 0 | 732 | 0 | 0 | 0 | 0.208189 | 75.1019 | 0 | 2.4589 | 0.10802 | 0.032085 | 0.441057 | 0.101635 | 21.1249 | 99.5767 | 0 | 0 | 0 | 0.297824 | 95.3502 | 0 | 3.00246 | 0.180184 | 0.041429 | 0.567419 | 0.137288 | 0 | 99.5767 | 0 | 0 | 0 | 0.113132 | 31.9454 | 0 | 0.686054 | 0.113852 | 0.029485 | 0.398718 | 0.05625 | 66.6571 | 0 | 0 | 0 | 0.171707 | 96.9709 | 0 | 1.04127 | 0.3456 | 0.089502 | 1.21032 | 0.170748 | 0 | 100 | 2 | O | 0 | 0 | 0 | 0.003394 | 0.958499 | 0 | 0.020585 | 0.003416 | 0.000885 | 0.011963 | 0.001688 | 2 | 0.008918 | 0.013873 | 0.004165 | 0.009868 | 0.011977 | 0.027484 | 0.023017 | 0.005866 | 0.00952 | 0.009011 | 0.008696 | 0.019079 | 0.018701 | 0.007869 | 0.014116 | 0.015206 | 0.03466 | 0.028105 | 0.009784 | 0.012292 | 0.011593 | 0.011746 | -7.6873 | -22.232 | -15.991 | 3.83178 | 0.08632 | -33.243 | 0.925162 | 4.04755 | 21.6801 | 1.9405 | 6.51662 | -31.115 | 27.6394 | 10.824 | 340.027 | 214 | 334 | 319 | 303 | 301 | 332 | 333 | 140 | 335 | 126 | 503 | Wollastonite | Jadeite | Corundum | CaNb2O6 | Cassiterite | Scheelite | Manganotantalite | Rutile | Mn | Magnetite | Zr
CS16_SpearHill_B | 19 | 40 | 20 | 80 | 0 | 733 | 0 | 0 | 0 | 0.169776 | 75.728 | 0 | 2.0908 | 0.101508 | 0.044309 | 0.363764 | 0.096245 | 21.171 | 99.7654 | 0 | 0 | 0 | 0.242871 | 96.145 | 0 | 2.55299 | 0.169321 | 0.057213 | 0.467982 | 0.130008 | 0 | 99.7654 | 0 | 0 | 0 | 0.092056 | 32.1411 | 0 | 0.582073 | 0.106754 | 0.040629 | 0.328125 | 0.05315 | 66.6561 | 0 | 0 | 0 | 0.139449 | 97.3771 | 0 | 0.881746 | 0.323429 | 0.123093 | 0.994111 | 0.161029 | 0 | 100 | 2 | O | 0 | 0 | 0 | 0.002762 | 0.964386 | 0 | 0.017465 | 0.003203 | 0.001219 | 0.009845 | 0.001595 | 2 | 0.008901 | 0.013879 | 0.004166 | 0.009848 | 0.011955 | 0.027468 | 0.023002 | 0.005864 | 0.009516 | 0.009008 | 0.008676 | 0.019042 | 0.018709 | 0.007872 | 0.014087 | 0.015178 | 0.034639 | 0.028087 | 0.009781 | 0.012287 | 0.011589 | 0.01172 | -7.2362 | -16.798 | -13.207 | 4.5864 | 0.08589 | -100.03 | 1.04685 | 4.2916 | 15.8871 | 2.25874 | 6.84122 | -31.118 | 27.649 | 10.824 | 349.973 | 214 | 334 | 319 | 303 | 301 | 332 | 333 | 140 | 335 | 126 | 503 | Wollastonite | Jadeite | Corundum | CaNb2O6 | Cassiterite | Scheelite | Manganotantalite | Rutile | Mn | Magnetite | Zr
CS16_SpearHill_B | 19 | 40 | 20 | 80 | 0 | 734 | 0 | 0 | 0 | 0.24573 | 74.9222 | 0 | 2.9902 | 0.126239 | 0.065227 | 0.521905 | 0.106213 | 21.2567 | 100.234 | 0 | 0 | 0 | 0.351528 | 95.1219 | 0 | 3.6512 | 0.210573 | 0.084224 | 0.671429 | 0.143473 | -1e-05 | 100.234 | 0 | 0 | 0 | 0.132692 | 31.6684 | 0 | 0.829041 | 0.132217 | 0.059564 | 0.468837 | 0.058414 | 66.6508 | 0 | 0 | 0 | 0.201854 | 96.3494 | 0 | 1.26116 | 0.402262 | 0.181221 | 1.42641 | 0.177722 | 0 | 100 | 2 | O | 0 | 0 | 0 | 0.003982 | 0.950278 | 0 | 0.024877 | 0.003967 | 0.001787 | 0.014068 | 0.001753 | 2 | 0.008945 | 0.013859 | 0.004164 | 0.009897 | 0.012008 | 0.027511 | 0.023042 | 0.005869 | 0.009525 | 0.009014 | 0.008724 | 0.019136 | 0.018682 | 0.007867 | 0.014159 | 0.015245 | 0.034694 | 0.028135 | 0.00979 | 0.012299 | 0.011597 | 0.011784 | -6.898 | -24.33 | -11.671 | 3.32395 | 0.086527 | -60.382 | 0.80062 | 3.49719 | 11.0215 | 1.70571 | 6.27416 | -31.12 | 27.6586 | 10.824 | 359.939 | 214 | 334 | 319 | 303 | 301 | 332 | 333 | 140 | 335 | 126 | 503 | Wollastonite | Jadeite | Corundum | CaNb2O6 | Cassiterite | Scheelite | Manganotantalite | Rutile | Mn | Magnetite | Zr
CS16_SpearHill_B | 19 | 40 | 20 | 80 | 0 | 735 | 0 | 0 | 0 | 0.204404 | 75.1589 | 0 | 2.51554 | 0.118228 | 0.056937 | 0.444683 | 0.097699 | 21.1649 | 99.7613 | 0 | 0 | 0 | 0.292409 | 95.4224 | 0 | 3.07162 | 0.197212 | 0.073519 | 0.572084 | 0.131972 | 0 | 99.7613 | 0 | 0 | 0 | 0.110855 | 31.9062 | 0 | 0.700465 | 0.124364 | 0.052219 | 0.401199 | 0.053965 | 66.6508 | 0 | 0 | 0 | 0.16825 | 96.851 | 0 | 1.06313 | 0.377506 | 0.158512 | 1.21784 | 0.163809 | 0 | 100 | 2 | O | 0 | 0 | 0 | 0.003326 | 0.957414 | 0 | 0.021019 | 0.003732 | 0.001567 | 0.012039 | 0.001619 | 2 | 0.008965 | 0.013934 | 0.004186 | 0.00992 | 0.012038 | 0.027623 | 0.023134 | 0.005895 | 0.009566 | 0.009055 | 0.008741 | 0.01918 | 0.018782 | 0.007909 | 0.014191 | 0.015284 | 0.034835 | 0.028248 | 0.009833 | 0.012352 | 0.011649 | 0.011808 | -9.1017 | -24.685 | -12.8 | 3.91498 | 0.086725 | -54.933 | 0.914048 | 3.73585 | 12.5821 | 1.93762 | 6.79591 | -31.123 | 27.6682 | 10.824 | 369.938 | 214 | 334 | 319 | 303 | 301 | 332 | 333 | 140 | 335 | 126 | 503 | Wollastonite | Jadeite | Corundum | CaNb2O6 | Cassiterite | Scheelite | Manganotantalite | Rutile | Mn | Magnetite | Zr
CS16_SpearHill_B | 19 | 40 | 20 | 80 | 0 | 736 | 0 | 0 | 0 | 0.108572 | 77.0207 | 0 | 1.41856 | 0.090117 | 0.0253 | 0.249394 | 0.067555 | 21.2886 | 100.269 | 0 | 0 | 0 | 0.155317 | 97.7863 | 0 | 1.73215 | 0.150321 | 0.032669 | 0.320845 | 0.091253 | 0 | 100.269 | 0 | 0 | 0 | 0.058548 | 32.5109 | 0 | 0.392763 | 0.094256 | 0.023072 | 0.223729 | 0.037102 | 66.6596 | 0 | 0 | 0 | 0.088402 | 98.1766 | 0 | 0.593034 | 0.284634 | 0.069673 | 0.675618 | 0.112042 | 0 | 100 | 2 | O | 0 | 0 | 0 | 0.001757 | 0.975431 | 0 | 0.011784 | 0.002828 | 0.000692 | 0.006713 | 0.001113 | 2 | 0.008916 | 0.013959 | 0.004191 | 0.009862 | 0.011977 | 0.027579 | 0.023095 | 0.00589 | 0.009557 | 0.00905 | 0.008686 | 0.019074 | 0.018817 | 0.007919 | 0.014108 | 0.015206 | 0.03478 | 0.028201 | 0.009825 | 0.012341 | 0.011643 | 0.011733 | -8.8376 | -19.097 | -9.579 | 6.91739 | 0.085468 | -220.2 | 1.43263 | 4.82806 | 27.4156 | 3.09564 | 9.56099 | -31.126 | 27.6779 | 10.824 | 379.988 | 214 | 334 | 319 | 303 | 301 | 332 | 333 | 140 | 335 | 126 | 503 | Wollastonite | Jadeite | Corundum | CaNb2O6 | Cassiterite | Scheelite | Manganotantalite | Rutile | Mn | Magnetite | Zr
CS16_SpearHill_B | 19 | 40 | 20 | 80 | 0 | 737 | 0 | 0 | 0 | 0.207685 | 75.398 | 0 | 2.41449 | 0.123602 | 0.038391 | 0.420001 | 0.109118 | 21.2036 | 99.9149 | 0 | 0 | 0 | 0.297102 | 95.7261 | 0 | 2.94823 | 0.206176 | 0.049572 | 0.54033 | 0.147396 | 0 | 99.9149 | 0 | 0 | 0 | 0.112443 | 31.9535 | 0 | 0.671188 | 0.129797 | 0.03515 | 0.378288 | 0.06017 | 66.6595 | 0 | 0 | 0 | 0.170634 | 96.9795 | 0 | 1.01853 | 0.393935 | 0.106682 | 1.14811 | 0.182616 | 0 | 100 | 2 | O | 0 | 0 | 0 | 0.003374 | 0.958709 | 0 | 0.020138 | 0.003894 | 0.001055 | 0.01135 | 0.001805 | 2 | 0.008963 | 0.013935 | 0.004188 | 0.009918 | 0.012038 | 0.027629 | 0.023139 | 0.005896 | 0.009568 | 0.009057 | 0.008739 | 0.019176 | 0.018784 | 0.007912 | 0.014189 | 0.015283 | 0.034843 | 0.028254 | 0.009836 | 0.012354 | 0.011652 | 0.011804 | -8.0335 | -14.921 | -12.347 | 3.85981 | 0.086603 | -77.609 | 0.943015 | 3.58441 | 18.3268 | 2.02643 | 6.1313 | -31.128 | 27.6875 | 10.8245 | 389.988 | 214 | 334 | 319 | 303 | 301 | 332 | 333 | 140 | 335 | 126 | 503 | Wollastonite | Jadeite | Corundum | CaNb2O6 | Cassiterite | Scheelite | Manganotantalite | Rutile | Mn | Magnetite | Zr