## Sheet2
SAMPLE | NUMBER | TAKEOFF | KILOVOLT | CURRENT | BEAMSIZE | LINE | Si WT% | Na WT% | Al WT% | Nb WT% | Sn WT% | W WT% | Ta WT% | Ti WT% | Mn WT% | Fe WT% | Zr WT% | O WT% | TOTAL | SiO2 | Na2O | Al2O3 | Nb2O5 | SnO2 | WO3 | Ta2O5 | TiO2 | MnO | FeO | ZrO2 | O | TOTAL | Si AT% | Na AT% | Al AT% | Nb AT% | Sn AT% | W AT% | Ta AT% | Ti AT% | Mn AT% | Fe AT% | Zr AT% | O AT% | Si OXMOL% | Na OXMOL% | Al OXMOL% | Nb OXMOL% | Sn OXMOL% | W OXMOL% | Ta OXMOL% | Ti OXMOL% | Mn OXMOL% | Fe OXMOL% | Zr OXMOL% | O OXMOL% | TOTAL | FORMULA | BASIS | Si FORMULA | Na FORMULA | Al FORMULA | Nb FORMULA | Sn FORMULA | W FORMULA | Ta FORMULA | Ti FORMULA | Mn FORMULA | Fe FORMULA | Zr FORMULA | O FORMULA | Si CDL99 | Na CDL99 | Al CDL99 | Nb CDL99 | Sn CDL99 | W CDL99 | Ta CDL99 | Ti CDL99 | Mn CDL99 | Fe CDL99 | Zr CDL99 | SiO2 CDL99 | Na2O CDL99 | Al2O3 CDL99 | Nb2O5 CDL99 | SnO2 CDL99 | WO3 CDL99 | Ta2O5 CDL99 | TiO2 CDL99 | MnO CDL99 | FeO CDL99 | ZrO2 CDL99 | Si %ERR | Na %ERR | Al %ERR | Nb %ERR | Sn %ERR | W %ERR | Ta %ERR | Ti %ERR | Mn %ERR | Fe %ERR | Zr %ERR | X-POS | Y-POS | Z-POS | RELDIST | BEAMCURR | Si STD_NUM | Na STD_NUM | Al STD_NUM | Nb STD_NUM | Sn STD_NUM | W STD_NUM | Ta STD_NUM | Ti STD_NUM | Mn STD_NUM | Fe STD_NUM | Zr STD_NUM | Si STD_NAM | Na STD_NAM | Al STD_NAM | Nb STD_NAM | Sn STD_NAM | W STD_NAM | Ta STD_NAM | Ti STD_NAM | Mn STD_NAM | Fe STD_NAM | Zr STD_NAM
BT-twinsector | 2 | 40 | 20 | 80 | 0 | 58 | 0 | 0 | 0 | 0.067106 | 78.4459 | 0 | 0 | 0 | 0.001449 | 0.012278 | 0 | 21.1826 | 99.7093 | 0 | 0 | 0 | 0.095998 | 99.5957 | 0 | 0 | 0 | 0.001871 | 0.015795 | 0 | 4e-06 | 99.7093 | 0 | 0 | 0 | 0.036373 | 33.2826 | 0 | 0 | 0 | 0.001328 | 0.011071 | 0 | 66.6686 | 0 | 0 | 0 | 0.054593 | 99.9082 | 0 | 0 | 0 | 0.003988 | 0.033232 | 0 | 0 | 100 | 2 | O | 0 | 0 | 0 | 0.001091 | 0.99845 | 0 | 0 | 0 | 4e-05 | 0.000332 | 0 | 2 | 0.008577 | 0.014904 | 0.004148 | 0.009439 | 0.011542 | 0.027045 | 0.022734 | 0.00583 | 0.009631 | 0.008961 | 0.008476 | 0.01835 | 0.020091 | 0.007837 | 0.013502 | 0.014654 | 0.034106 | 0.027759 | 0.009725 | 0.012435 | 0.011528 | 0.011449 | -253.1 | -31.766 | -11.981 | 10.4361 | 0.083016 | -28.599 | -29.673 | -22.649 | 470.243 | 52.1328 | -89.351 | 30.4334 | 14.0149 | 13.065 | 0 | 80.65 | 214 | 334 | 319 | 303 | 301 | 332 | 333 | 140 | 335 | 126 | 503 | Wollastonite | Jadeite | Corundum | CaNb2O6 | Cassiterite | Scheelite | Manganotantalite | Rutile | Mn | Magnetite | Zr
BT-twinsector | 2 | 40 | 20 | 80 | 0 | 59 | 0 | 0 | 0 | 0.136104 | 78.4753 | 0 | 0 | 0 | 0 | 0.018204 | 0.021994 | 21.2293 | 99.8809 | 0 | 0 | 0 | 0.194702 | 99.6331 | 0 | 0 | 0 | 0 | 0.023419 | 0.029709 | 0 | 99.8809 | 0 | 0 | 0 | 0.073615 | 33.2244 | 0 | 0 | 0 | 0 | 0.016379 | 0.012116 | 66.6735 | 0 | 0 | 0 | 0.110567 | 99.8038 | 0 | 0 | 0 | 0 | 0.049203 | 0.036395 | 0 | 100 | 2 | O | 0 | 0 | 0 | 0.002208 | 0.996631 | 0 | 0 | 0 | 0 | 0.000491 | 0.000363 | 2 | 0.008572 | 0.014895 | 0.004146 | 0.009436 | 0.011541 | 0.027041 | 0.02273 | 0.005828 | 0.009628 | 0.008959 | 0.008474 | 0.018338 | 0.020078 | 0.007834 | 0.013499 | 0.014653 | 0.034101 | 0.027755 | 0.009722 | 0.012432 | 0.011526 | 0.011447 | -52.94 | -37.172 | -9.6415 | 5.38605 | 0.083013 | -57.558 | -24.439 | -13.41 | -163.84 | 35.3424 | 27.6847 | 30.4235 | 14.0132 | 13.065 | 10.0363 | 80.66 | 214 | 334 | 319 | 303 | 301 | 332 | 333 | 140 | 335 | 126 | 503 | Wollastonite | Jadeite | Corundum | CaNb2O6 | Cassiterite | Scheelite | Manganotantalite | Rutile | Mn | Magnetite | Zr
BT-twinsector | 2 | 40 | 20 | 80 | 0 | 60 | 0 | 0 | 0 | 0.119967 | 78.6374 | 0 | 0 | 0 | 0 | 0.009012 | 0.004041 | 21.2571 | 100.028 | 0 | 0 | 0 | 0.171618 | 99.8389 | 0 | 0 | 0 | 0 | 0.011593 | 0.005458 | 0 | 100.028 | 0 | 0 | 0 | 0.064803 | 33.2501 | 0 | 0 | 0 | 0 | 0.008098 | 0.002223 | 66.6748 | 0 | 0 | 0 | 0.097323 | 99.8717 | 0 | 0 | 0 | 0 | 0.024324 | 0.006677 | 0 | 100 | 2 | O | 0 | 0 | 0 | 0.001944 | 0.997382 | 0 | 0 | 0 | 0 | 0.000243 | 6.7e-05 | 2 | 0.008574 | 0.014895 | 0.004146 | 0.009437 | 0.011541 | 0.027041 | 0.02273 | 0.005829 | 0.009628 | 0.008959 | 0.008474 | 0.018343 | 0.020078 | 0.007834 | 0.013499 | 0.014653 | 0.034101 | 0.027755 | 0.009723 | 0.012432 | 0.011526 | 0.011447 | -418.26 | -28.52 | -12.112 | 6.04766 | 0.082914 | -71.253 | -22.396 | -15.012 | -145.57 | 70.7996 | 148.552 | 30.4137 | 14.0115 | 13.065 | 19.9809 | 80.67 | 214 | 334 | 319 | 303 | 301 | 332 | 333 | 140 | 335 | 126 | 503 | Wollastonite | Jadeite | Corundum | CaNb2O6 | Cassiterite | Scheelite | Manganotantalite | Rutile | Mn | Magnetite | Zr
BT-twinsector | 2 | 40 | 20 | 80 | 0 | 61 | 0 | 0 | 0 | 0.076457 | 78.4573 | 0 | 0 | 0 | 0 | 0.007574 | 0.008949 | 21.1911 | 99.7413 | 0 | 0 | 0 | 0.109374 | 99.6101 | 0 | 0 | 0 | 0 | 0.009744 | 0.012089 | 0 | 99.7413 | 0 | 0 | 0 | 0.041426 | 33.2755 | 0 | 0 | 0 | 0 | 0.006827 | 0.004939 | 66.6713 | 0 | 0 | 0 | 0.062187 | 99.9025 | 0 | 0 | 0 | 0 | 0.020497 | 0.014827 | 0 | 100 | 2 | O | 0 | 0 | 0 | 0.001243 | 0.998196 | 0 | 0 | 0 | 0 | 0.000205 | 0.000148 | 2 | 0.008576 | 0.014894 | 0.004147 | 0.009437 | 0.01154 | 0.02704 | 0.022729 | 0.005829 | 0.009628 | 0.008959 | 0.008475 | 0.018347 | 0.020077 | 0.007835 | 0.0135 | 0.014652 | 0.0341 | 0.027754 | 0.009723 | 0.012432 | 0.011526 | 0.011448 | -56.435 | -46.794 | -10.85 | 9.21758 | 0.082998 | -180.56 | -26.408 | -14.383 | -73.804 | 84.1254 | 67.3409 | 30.4038 | 14.0098 | 13.065 | 30.038 | 80.68 | 214 | 334 | 319 | 303 | 301 | 332 | 333 | 140 | 335 | 126 | 503 | Wollastonite | Jadeite | Corundum | CaNb2O6 | Cassiterite | Scheelite | Manganotantalite | Rutile | Mn | Magnetite | Zr
BT-twinsector | 2 | 40 | 20 | 80 | 0 | 62 | 0 | 0 | 0 | 0.038463 | 78.7272 | 0.063928 | 0 | 0 | 0 | 0.004909 | 0 | 21.2603 | 100.095 | 0 | 0 | 0 | 0.055022 | 99.9528 | 0.080619 | 0 | 0 | 0 | 0.006316 | 0 | 0 | 100.095 | 0 | 0 | 0 | 0.020773 | 33.2829 | 0.017448 | 0 | 0 | 0 | 0.004411 | 0 | 66.6745 | 0 | 0 | 0 | 0.031177 | 99.9032 | 0.052372 | 0 | 0 | 0 | 0.01324 | 0 | 0 | 100 | 2 | O | 0 | 0 | 0 | 0.000623 | 0.99837 | 0.000523 | 0 | 0 | 0 | 0.000132 | 0 | 2 | 0.008583 | 0.014896 | 0.004147 | 0.009442 | 0.011545 | 0.027046 | 0.022734 | 0.005831 | 0.00963 | 0.008961 | 0.00848 | 0.018362 | 0.020079 | 0.007836 | 0.013507 | 0.014657 | 0.034107 | 0.02776 | 0.009727 | 0.012434 | 0.011528 | 0.011455 | -48.204 | -30.411 | -11.249 | 17.8469 | 0.082856 | 30.1311 | -15.845 | -16.19 | -42.045 | 129.5 | -2771.8 | 30.394 | 14.008 | 13.065 | 40.0001 | 80.68 | 214 | 334 | 319 | 303 | 301 | 332 | 333 | 140 | 335 | 126 | 503 | Wollastonite | Jadeite | Corundum | CaNb2O6 | Cassiterite | Scheelite | Manganotantalite | Rutile | Mn | Magnetite | Zr
BT-twinsector | 2 | 40 | 20 | 80 | 0 | 63 | 0 | 0 | 0 | 0.027852 | 78.6582 | 0 | 0 | 0 | 0 | 0 | 0 | 21.219 | 99.9051 | 0 | 0 | 0 | 0.039844 | 99.8653 | 0 | 0 | 0 | 0 | 0 | 0 | 0 | 99.9051 | 0 | 0 | 0 | 0.015071 | 33.3158 | 0 | 0 | 0 | 0 | 0 | 0 | 66.6692 | 0 | 0 | 0 | 0.022613 | 99.9774 | 0 | 0 | 0 | 0 | 0 | 0 | 0 | 100 | 2 | O | 0 | 0 | 0 | 0.000452 | 0.999435 | 0 | 0 | 0 | 0 | 0 | 0 | 2 | 0.008579 | 0.014893 | 0.004147 | 0.009437 | 0.011539 | 0.027038 | 0.022728 | 0.00583 | 0.009627 | 0.008959 | 0.008476 | 0.018353 | 0.020075 | 0.007835 | 0.0135 | 0.01465 | 0.034098 | 0.027752 | 0.009724 | 0.012431 | 0.011525 | 0.011449 | -64.579 | -22.503 | -10.534 | 24.443 | 0.08287 | -65.814 | -29.065 | -11.5 | -33.767 | -203.99 | -159.07 | 30.3841 | 14.0063 | 13.065 | 50.0458 | 80.7 | 214 | 334 | 319 | 303 | 301 | 332 | 333 | 140 | 335 | 126 | 503 | Wollastonite | Jadeite | Corundum | CaNb2O6 | Cassiterite | Scheelite | Manganotantalite | Rutile | Mn | Magnetite | Zr
BT-twinsector | 2 | 40 | 20 | 80 | 0 | 64 | 0 | 0 | 0 | 0.048728 | 78.7571 | 0 | 0 | 0 | 0 | 0.006135 | 0.008238 | 21.2593 | 100.08 | 0 | 0 | 0 | 0.069708 | 99.9908 | 0 | 0 | 0 | 0 | 0.007893 | 0.011129 | 0 | 100.08 | 0 | 0 | 0 | 0.026317 | 33.2944 | 0 | 0 | 0 | 0 | 0.005512 | 0.004532 | 66.6692 | 0 | 0 | 0 | 0.039494 | 99.9304 | 0 | 0 | 0 | 0 | 0.016544 | 0.013601 | 0 | 100 | 2 | O | 0 | 0 | 0 | 0.000789 | 0.998795 | 0 | 0 | 0 | 0 | 0.000165 | 0.000136 | 2 | 0.008576 | 0.014887 | 0.004146 | 0.009436 | 0.011539 | 0.027036 | 0.022726 | 0.005829 | 0.009626 | 0.008958 | 0.008475 | 0.018348 | 0.020068 | 0.007834 | 0.013499 | 0.014649 | 0.034094 | 0.027749 | 0.009723 | 0.012429 | 0.011524 | 0.011448 | -40.201 | -20.936 | -12.383 | 14.1828 | 0.082817 | -63.17 | -22.088 | -12.819 | -304.61 | 103.706 | 73.1071 | 30.3743 | 14.0046 | 13.065 | 59.9828 | 80.71 | 214 | 334 | 319 | 303 | 301 | 332 | 333 | 140 | 335 | 126 | 503 | Wollastonite | Jadeite | Corundum | CaNb2O6 | Cassiterite | Scheelite | Manganotantalite | Rutile | Mn | Magnetite | Zr
BT-twinsector | 2 | 40 | 20 | 80 | 0 | 65 | 0 | 0 | 0 | 0.031571 | 78.4877 | 0.061969 | 0 | 0 | 0 | 0 | 0.013044 | 21.1954 | 99.7896 | 0 | 0 | 0 | 0.045163 | 99.6487 | 0.078147 | 0 | 0 | 0 | 0 | 0.01762 | 2e-06 | 99.7896 | 0 | 0 | 0 | 0.017104 | 33.2836 | 0.016965 | 0 | 0 | 0 | 0 | 0.007197 | 66.6752 | 0 | 0 | 0 | 0.025668 | 99.9018 | 0.050921 | 0 | 0 | 0 | 0 | 0.021603 | 0 | 100 | 2 | O | 0 | 0 | 0 | 0.000513 | 0.99838 | 0.000509 | 0 | 0 | 0 | 0 | 0.000216 | 2 | 0.008581 | 0.014887 | 0.004147 | 0.009441 | 0.011544 | 0.027041 | 0.022731 | 0.00583 | 0.009628 | 0.008959 | 0.008479 | 0.018359 | 0.020068 | 0.007835 | 0.013506 | 0.014656 | 0.034101 | 0.027755 | 0.009725 | 0.012432 | 0.011526 | 0.011454 | -59.204 | -46.107 | -11.419 | 21.6313 | 0.082975 | 31.0691 | -11.515 | -13.491 | -54.513 | -254.44 | 46.379 | 30.3644 | 14.0029 | 13.065 | 70.0251 | 80.7 | 214 | 334 | 319 | 303 | 301 | 332 | 333 | 140 | 335 | 126 | 503 | Wollastonite | Jadeite | Corundum | CaNb2O6 | Cassiterite | Scheelite | Manganotantalite | Rutile | Mn | Magnetite | Zr
BT-twinsector | 2 | 40 | 20 | 80 | 0 | 66 | 0 | 0 | 0 | 0.040489 | 78.6654 | 0.107528 | 0 | 0 | 0 | 0.009564 | 0.001995 | 21.2579 | 100.083 | 0 | 0 | 0 | 0.057921 | 99.8743 | 0.135601 | 0 | 0 | 0 | 0.012304 | 0.002694 | 0 | 100.083 | 0 | 0 | 0 | 0.021871 | 33.2619 | 0.029352 | 0 | 0 | 0 | 0.008594 | 0.001097 | 66.6772 | 0 | 0 | 0 | 0.032828 | 99.85 | 0.088112 | 0 | 0 | 0 | 0.0258 | 0.003294 | 0 | 100 | 2 | O | 0 | 0 | 0 | 0.000656 | 0.997698 | 0.00088 | 0 | 0 | 0 | 0.000258 | 3.3e-05 | 2 | 0.008583 | 0.014883 | 0.004146 | 0.009442 | 0.011544 | 0.027039 | 0.022729 | 0.00583 | 0.009627 | 0.008958 | 0.008481 | 0.018361 | 0.020062 | 0.007834 | 0.013507 | 0.014657 | 0.034099 | 0.027753 | 0.009725 | 0.01243 | 0.011525 | 0.011456 | -27.973 | -28.381 | -11.592 | 16.9785 | 0.082872 | 18.0464 | -19.176 | -11.641 | -45.248 | 66.7355 | 300.667 | 30.3546 | 14.0012 | 13.065 | 79.9731 | 80.73 | 214 | 334 | 319 | 303 | 301 | 332 | 333 | 140 | 335 | 126 | 503 | Wollastonite | Jadeite | Corundum | CaNb2O6 | Cassiterite | Scheelite | Manganotantalite | Rutile | Mn | Magnetite | Zr
BT-twinsector | 2 | 40 | 20 | 80 | 0 | 67 | 0 | 0 | 0 | 0.042963 | 78.5633 | 0 | 0 | 0 | 0 | 0.003692 | 0.014033 | 21.2059 | 99.8299 | 0 | 0 | 0 | 0.061461 | 99.7447 | 0 | 0 | 0 | 0 | 0.00475 | 0.018955 | 2e-06 | 99.8299 | 0 | 0 | 0 | 0.023262 | 33.2962 | 0 | 0 | 0 | 0 | 0.003326 | 0.007738 | 66.6694 | 0 | 0 | 0 | 0.034908 | 99.9319 | 0 | 0 | 0 | 0 | 0.009981 | 0.023224 | 0 | 100 | 2 | O | 0 | 0 | 0 | 0.000698 | 0.998846 | 0 | 0 | 0 | 0 | 0.0001 | 0.000232 | 2 | 0.008575 | 0.014879 | 0.004146 | 0.009435 | 0.011538 | 0.027032 | 0.022723 | 0.005828 | 0.009624 | 0.008956 | 0.008474 | 0.018346 | 0.020057 | 0.007833 | 0.013497 | 0.014648 | 0.03409 | 0.027746 | 0.009722 | 0.012427 | 0.011522 | 0.011447 | -63.647 | -16.729 | -12.501 | 16.0179 | 0.082911 | -1354.4 | -23.912 | -11.98 | -46.119 | 171.91 | 43.1195 | 30.3447 | 13.9995 | 13.065 | 90.0268 | 80.73 | 214 | 334 | 319 | 303 | 301 | 332 | 333 | 140 | 335 | 126 | 503 | Wollastonite | Jadeite | Corundum | CaNb2O6 | Cassiterite | Scheelite | Manganotantalite | Rutile | Mn | Magnetite | Zr
BT-twinsector | 2 | 40 | 20 | 80 | 0 | 68 | 0 | 0 | 0 | 0.123127 | 78.6076 | 0.06857 | 0 | 0 | 0.002394 | 0.036115 | 0.004413 | 21.2769 | 100.119 | 0 | 0 | 0 | 0.176138 | 99.801 | 0.086472 | 0 | 0 | 0.003091 | 0.046462 | 0.005961 | 0 | 100.119 | 0 | 0 | 0 | 0.066446 | 33.2054 | 0.018699 | 0 | 0 | 0.002185 | 0.032422 | 0.002425 | 66.6724 | 0 | 0 | 0 | 0.099785 | 99.7328 | 0.056164 | 0 | 0 | 0.006563 | 0.097381 | 0.007285 | 0 | 100 | 2 | O | 0 | 0 | 0 | 0.001993 | 0.996075 | 0.000561 | 0 | 0 | 6.6e-05 | 0.000973 | 7.3e-05 | 2 | 0.008573 | 0.014871 | 0.004144 | 0.009437 | 0.011541 | 0.027032 | 0.022722 | 0.005827 | 0.009622 | 0.008955 | 0.008476 | 0.01834 | 0.020045 | 0.00783 | 0.0135 | 0.014652 | 0.03409 | 0.027745 | 0.00972 | 0.012425 | 0.011521 | 0.01145 | -42.58 | -19.552 | -11.08 | 5.90462 | 0.082909 | 28.1003 | -20.128 | -12.464 | 284.699 | 18.0904 | 136.091 | 30.3349 | 13.9977 | 13.065 | 99.9925 | 80.74 | 214 | 334 | 319 | 303 | 301 | 332 | 333 | 140 | 335 | 126 | 503 | Wollastonite | Jadeite | Corundum | CaNb2O6 | Cassiterite | Scheelite | Manganotantalite | Rutile | Mn | Magnetite | Zr
BT-twinsector | 2 | 40 | 20 | 80 | 0 | 69 | 0 | 0 | 0 | 0.093275 | 78.476 | 0.088552 | 0 | 0 | 0.002103 | 0.023257 | 0.019824 | 21.2354 | 99.9384 | 0 | 0 | 0 | 0.133433 | 99.6339 | 0.111672 | 0 | 0 | 0.002716 | 0.029919 | 0.026778 | 4e-06 | 99.9384 | 0 | 0 | 0 | 0.050437 | 33.2161 | 0.024197 | 0 | 0 | 0.001923 | 0.02092 | 0.010917 | 66.6755 | 0 | 0 | 0 | 0.075732 | 99.7502 | 0.072665 | 0 | 0 | 0.005775 | 0.062825 | 0.032786 | 0 | 100 | 2 | O | 0 | 0 | 0 | 0.001513 | 0.99635 | 0.000726 | 0 | 0 | 5.8e-05 | 0.000628 | 0.000327 | 2 | 0.008576 | 0.014871 | 0.004145 | 0.009439 | 0.011543 | 0.027036 | 0.022725 | 0.005828 | 0.009624 | 0.008956 | 0.008479 | 0.018348 | 0.020046 | 0.007831 | 0.013503 | 0.014655 | 0.034094 | 0.027749 | 0.009722 | 0.012427 | 0.011522 | 0.011453 | -55.372 | -19.566 | -11.622 | 7.64435 | 0.082985 | 21.8385 | -19.04 | -12.144 | 324.044 | 27.7798 | 30.679 | 30.325 | 13.996 | 13.065 | 110.025 | 80.73 | 214 | 334 | 319 | 303 | 301 | 332 | 333 | 140 | 335 | 126 | 503 | Wollastonite | Jadeite | Corundum | CaNb2O6 | Cassiterite | Scheelite | Manganotantalite | Rutile | Mn | Magnetite | Zr
BT-twinsector | 2 | 40 | 20 | 80 | 0 | 70 | 0 | 0 | 0 | 0.072422 | 78.4001 | 0.116155 | 0 | 0 | 0 | 0.020992 | 0.016795 | 21.2109 | 99.8373 | 0 | 0 | 0 | 0.103602 | 99.5375 | 0.146481 | 0 | 0 | 0 | 0.027006 | 0.022687 | 0 | 99.8373 | 0 | 0 | 0 | 0.039207 | 33.2234 | 0.031777 | 0 | 0 | 0 | 0.018906 | 0.00926 | 66.6775 | 0 | 0 | 0 | 0.058865 | 99.7611 | 0.095418 | 0 | 0 | 0 | 0.05677 | 0.027807 | 0 | 100 | 2 | O | 0 | 0 | 0 | 0.001176 | 0.996539 | 0.000953 | 0 | 0 | 0 | 0.000567 | 0.000278 | 2 | 0.008579 | 0.014869 | 0.004145 | 0.009441 | 0.011544 | 0.027035 | 0.022725 | 0.005829 | 0.009623 | 0.008956 | 0.00848 | 0.018353 | 0.020043 | 0.007831 | 0.013505 | 0.014656 | 0.034093 | 0.027748 | 0.009722 | 0.012426 | 0.011522 | 0.011455 | -35.818 | -17.304 | -9.6017 | 9.70759 | 0.083016 | 16.7282 | -33.497 | -13.375 | -86.98 | 30.7129 | 36.1302 | 30.3152 | 13.9943 | 13.065 | 119.973 | 80.75 | 214 | 334 | 319 | 303 | 301 | 332 | 333 | 140 | 335 | 126 | 503 | Wollastonite | Jadeite | Corundum | CaNb2O6 | Cassiterite | Scheelite | Manganotantalite | Rutile | Mn | Magnetite | Zr
BT-twinsector | 2 | 40 | 20 | 80 | 0 | 71 | 0 | 0 | 0 | 0.073987 | 78.5388 | 0.061953 | 0 | 0 | 0.000953 | 0.023152 | 0 | 21.2298 | 99.9286 | 0 | 0 | 0 | 0.105841 | 99.7136 | 0.078128 | 0 | 0 | 0.00123 | 0.029785 | 0 | 0 | 99.9286 | 0 | 0 | 0 | 0.040015 | 33.2496 | 0.016932 | 0 | 0 | 0.000871 | 0.020831 | 0 | 66.6718 | 0 | 0 | 0 | 0.060068 | 99.8239 | 0.050835 | 0 | 0 | 0.002616 | 0.062539 | 0 | 0 | 100 | 2 | O | 0 | 0 | 0 | 0.0012 | 0.997412 | 0.000508 | 0 | 0 | 2.6e-05 | 0.000625 | 0 | 2 | 0.008575 | 0.014866 | 0.004144 | 0.009436 | 0.011539 | 0.027028 | 0.022719 | 0.005827 | 0.009621 | 0.008954 | 0.008476 | 0.018345 | 0.020039 | 0.00783 | 0.013499 | 0.01465 | 0.034085 | 0.027741 | 0.00972 | 0.012423 | 0.011519 | 0.01145 | -142.47 | -45.729 | -11.997 | 9.50837 | 0.082919 | 31.0608 | -14.783 | -13.642 | 714.332 | 27.8957 | -38.815 | 30.3053 | 13.9926 | 13.065 | 130.027 | 80.77 | 214 | 334 | 319 | 303 | 301 | 332 | 333 | 140 | 335 | 126 | 503 | Wollastonite | Jadeite | Corundum | CaNb2O6 | Cassiterite | Scheelite | Manganotantalite | Rutile | Mn | Magnetite | Zr
BT-twinsector | 2 | 40 | 20 | 80 | 0 | 72 | 0 | 0 | 0 | 0.02313 | 78.1502 | 0.273614 | 0 | 0 | 0 | 0.025115 | 0.020078 | 21.1657 | 99.6578 | 0 | 0 | 0 | 0.033088 | 99.2203 | 0.34505 | 0 | 0 | 0 | 0.032311 | 0.027122 | 0 | 99.6578 | 0 | 0 | 0 | 0.01255 | 33.1925 | 0.075024 | 0 | 0 | 0 | 0.02267 | 0.011096 | 66.6862 | 0 | 0 | 0 | 0.01884 | 99.6545 | 0.225246 | 0 | 0 | 0 | 0.068064 | 0.033313 | 0 | 100 | 2 | O | 0 | 0 | 0 | 0.000376 | 0.995482 | 0.00225 | 0 | 0 | 0 | 0.00068 | 0.000333 | 2 | 0.008597 | 0.014879 | 0.004148 | 0.009458 | 0.011562 | 0.027064 | 0.022749 | 0.005836 | 0.009633 | 0.008965 | 0.008497 | 0.018391 | 0.020056 | 0.007838 | 0.01353 | 0.01468 | 0.034129 | 0.027778 | 0.009734 | 0.012439 | 0.011533 | 0.011477 | -37.244 | -26.146 | -9.5585 | 29.395 | 0.083226 | 7.29953 | -18.99 | -12.391 | -100.18 | 25.7906 | 30.36 | 30.2955 | 13.9909 | 13.065 | 139.973 | 80.64 | 214 | 334 | 319 | 303 | 301 | 332 | 333 | 140 | 335 | 126 | 503 | Wollastonite | Jadeite | Corundum | CaNb2O6 | Cassiterite | Scheelite | Manganotantalite | Rutile | Mn | Magnetite | Zr
BT-twinsector | 2 | 40 | 20 | 80 | 0 | 73 | 0 | 0 | 0 | 0.063154 | 78.2065 | 0.220305 | 0 | 0 | 0 | 0.0302 | 0.003531 | 21.1799 | 99.7036 | 0 | 0 | 0 | 0.090344 | 99.2918 | 0.277823 | 0 | 0 | 0 | 0.038852 | 0.00477 | 0 | 99.7036 | 0 | 0 | 0 | 0.034243 | 33.1928 | 0.060364 | 0 | 0 | 0 | 0.027241 | 0.00195 | 66.6834 | 0 | 0 | 0 | 0.051416 | 99.6797 | 0.181275 | 0 | 0 | 0 | 0.081805 | 0.005856 | 0 | 100 | 2 | O | 0 | 0 | 0 | 0.001027 | 0.995534 | 0.00181 | 0 | 0 | 0 | 0.000817 | 5.8e-05 | 2 | 0.00859 | 0.014872 | 0.004147 | 0.009452 | 0.011556 | 0.027054 | 0.022741 | 0.005833 | 0.00963 | 0.008962 | 0.008492 | 0.018376 | 0.020047 | 0.007836 | 0.013522 | 0.014672 | 0.034118 | 0.027768 | 0.00973 | 0.012434 | 0.011529 | 0.01147 | -22.082 | -16.469 | -12.601 | 11.0742 | 0.083176 | 8.98351 | -11.37 | -10.919 | -50.956 | 21.5378 | 170.242 | 30.2856 | 13.9892 | 13.065 | 150.01 | 80.67 | 214 | 334 | 319 | 303 | 301 | 332 | 333 | 140 | 335 | 126 | 503 | Wollastonite | Jadeite | Corundum | CaNb2O6 | Cassiterite | Scheelite | Manganotantalite | Rutile | Mn | Magnetite | Zr
BT-twinsector | 2 | 40 | 20 | 80 | 0 | 74 | 0 | 0 | 0 | 0.084075 | 77.9663 | 0.145 | 0 | 0 | 0 | 0.039382 | 0.007086 | 21.1083 | 99.3502 | 0 | 0 | 0 | 0.120272 | 98.9868 | 0.182858 | 0 | 0 | 0 | 0.050664 | 0.009572 | 0 | 99.3502 | 0 | 0 | 0 | 0.045736 | 33.1991 | 0.03986 | 0 | 0 | 0 | 0.035639 | 0.003926 | 66.6757 | 0 | 0 | 0 | 0.068669 | 99.6928 | 0.119695 | 0 | 0 | 0 | 0.10702 | 0.011789 | 0 | 100 | 2 | O | 0 | 0 | 0 | 0.001372 | 0.99584 | 0.001196 | 0 | 0 | 0 | 0.001069 | 0.000118 | 2 | 0.008582 | 0.014865 | 0.004146 | 0.009445 | 0.011549 | 0.027044 | 0.022732 | 0.00583 | 0.009625 | 0.008958 | 0.008485 | 0.018359 | 0.020037 | 0.007833 | 0.013512 | 0.014663 | 0.034104 | 0.027757 | 0.009725 | 0.012429 | 0.011525 | 0.011462 | -26.934 | -45.081 | -10.713 | 8.43343 | 0.083283 | 13.4715 | -45.154 | -10.721 | -55.139 | 16.6429 | 85.0187 | 30.2758 | 13.9874 | 13.065 | 159.972 | 80.7 | 214 | 334 | 319 | 303 | 301 | 332 | 333 | 140 | 335 | 126 | 503 | Wollastonite | Jadeite | Corundum | CaNb2O6 | Cassiterite | Scheelite | Manganotantalite | Rutile | Mn | Magnetite | Zr
BT-twinsector | 2 | 40 | 20 | 80 | 0 | 75 | 0 | 0 | 0 | 0.097834 | 78.3065 | 0.33396 | 0 | 0 | 0 | 0.1053 | 0.024036 | 21.2801 | 100.148 | 0 | 0 | 0 | 0.139955 | 99.4187 | 0.421151 | 0 | 0 | 0 | 0.135469 | 0.032468 | 0 | 100.148 | 0 | 0 | 0 | 0.05279 | 33.0741 | 0.091062 | 0 | 0 | 0 | 0.094522 | 0.013209 | 66.6743 | 0 | 0 | 0 | 0.079266 | 99.3237 | 0.273464 | 0 | 0 | 0 | 0.283857 | 0.039669 | 0 | 100 | 2 | O | 0 | 0 | 0 | 0.001584 | 0.992109 | 0.002732 | 0 | 0 | 0 | 0.002835 | 0.000396 | 2 | 0.008584 | 0.014853 | 0.004143 | 0.009452 | 0.011555 | 0.027043 | 0.022731 | 0.005829 | 0.009623 | 0.008956 | 0.008492 | 0.018365 | 0.020022 | 0.007829 | 0.013522 | 0.014671 | 0.034103 | 0.027756 | 0.009723 | 0.012426 | 0.011522 | 0.011471 | -33.588 | -16.268 | -11.723 | 7.31969 | 0.083107 | 6.03455 | -27.002 | -11.016 | -106.68 | 6.56795 | 25.4246 | 30.2659 | 13.9857 | 13.065 | 170.029 | 80.76 | 214 | 334 | 319 | 303 | 301 | 332 | 333 | 140 | 335 | 126 | 503 | Wollastonite | Jadeite | Corundum | CaNb2O6 | Cassiterite | Scheelite | Manganotantalite | Rutile | Mn | Magnetite | Zr
BT-twinsector | 2 | 40 | 20 | 80 | 0 | 76 | 0 | 0 | 0 | 0.072793 | 78.4444 | 0 | 0 | 0 | 0 | 0.014874 | 0 | 21.185 | 99.717 | 0 | 0 | 0 | 0.104134 | 99.5937 | 0 | 0 | 0 | 0 | 0.019135 | 0 | 0 | 99.717 | 0 | 0 | 0 | 0.039451 | 33.2784 | 0 | 0 | 0 | 0 | 0.01341 | 0 | 66.6688 | 0 | 0 | 0 | 0.059216 | 99.9005 | 0 | 0 | 0 | 0 | 0.040257 | 0 | 0 | 100 | 2 | O | 0 | 0 | 0 | 0.001184 | 0.99832 | 0 | 0 | 0 | 0 | 0.000402 | 0 | 2 | 0.008569 | 0.014851 | 0.004143 | 0.00943 | 0.011532 | 0.027016 | 0.022708 | 0.005825 | 0.009616 | 0.00895 | 0.008471 | 0.018333 | 0.020019 | 0.007827 | 0.01349 | 0.014641 | 0.034069 | 0.027728 | 0.009716 | 0.012416 | 0.011514 | 0.011443 | -69.558 | -19.87 | -10.714 | 9.65013 | 0.082934 | -83.626 | -544.62 | -12.461 | -264.9 | 43.0812 | -109.5 | 30.2561 | 13.984 | 13.065 | 179.974 | 80.82 | 214 | 334 | 319 | 303 | 301 | 332 | 333 | 140 | 335 | 126 | 503 | Wollastonite | Jadeite | Corundum | CaNb2O6 | Cassiterite | Scheelite | Manganotantalite | Rutile | Mn | Magnetite | Zr
BT-twinsector | 2 | 40 | 20 | 80 | 0 | 77 | 0 | 0 | 0 | 0.006861 | 78.7442 | 0 | 0.067827 | 0 | 0 | 0.006974 | 0.001581 | 21.2507 | 100.078 | 0 | 0 | 0 | 0.009815 | 99.9744 | 0 | 0.082821 | 0 | 0 | 0.008972 | 0.002136 | -1e-05 | 100.078 | 0 | 0 | 0 | 0.003707 | 33.302 | 0 | 0.018816 | 0 | 0 | 0.006269 | 0.00087 | 66.6683 | 0 | 0 | 0 | 0.005562 | 99.9448 | 0 | 0.028234 | 0 | 0 | 0.018813 | 0.002611 | 0 | 100 | 2 | O | 0 | 0 | 0 | 0.000111 | 0.999035 | 0 | 0.000564 | 0 | 0 | 0.000188 | 2.6e-05 | 2 | 0.008581 | 0.014854 | 0.004144 | 0.009436 | 0.011536 | 0.027022 | 0.022714 | 0.005827 | 0.009618 | 0.008952 | 0.008477 | 0.018357 | 0.020023 | 0.00783 | 0.013498 | 0.014647 | 0.034077 | 0.027735 | 0.00972 | 0.012419 | 0.011517 | 0.01145 | -35.853 | -17.407 | -10.862 | 97.6663 | 0.082772 | -43.777 | 23.8853 | -16.39 | -76.146 | 91.2369 | 378.996 | 30.2462 | 13.9823 | 13.065 | 190.01 | 80.82 | 214 | 334 | 319 | 303 | 301 | 332 | 333 | 140 | 335 | 126 | 503 | Wollastonite | Jadeite | Corundum | CaNb2O6 | Cassiterite | Scheelite | Manganotantalite | Rutile | Mn | Magnetite | Zr
BT-twinsector | 2 | 40 | 20 | 80 | 0 | 78 | 0 | 0 | 0 | 0.028781 | 78.687 | 0 | 0 | 0 | 0 | 0.002909 | 0.003507 | 21.2293 | 99.9514 | 0 | 0 | 0 | 0.041172 | 99.9018 | 0 | 0 | 0 | 0 | 0.003743 | 0.004737 | 0 | 99.9514 | 0 | 0 | 0 | 0.015566 | 33.3115 | 0 | 0 | 0 | 0 | 0.002618 | 0.001932 | 66.6684 | 0 | 0 | 0 | 0.023355 | 99.963 | 0 | 0 | 0 | 0 | 0.007855 | 0.005797 | 0 | 100 | 2 | O | 0 | 0 | 0 | 0.000467 | 0.999319 | 0 | 0 | 0 | 0 | 7.9e-05 | 5.8e-05 | 2 | 0.008572 | 0.014849 | 0.004143 | 0.009431 | 0.011532 | 0.027016 | 0.022708 | 0.005825 | 0.009616 | 0.00895 | 0.008472 | 0.018339 | 0.020016 | 0.007828 | 0.013491 | 0.014641 | 0.034069 | 0.027728 | 0.009717 | 0.012416 | 0.011514 | 0.011444 | -51.3 | -47.105 | -10.876 | 23.6544 | 0.082791 | -48.192 | -40.734 | -13.339 | -3758.4 | 217.844 | 171.029 | 30.2364 | 13.9806 | 13.065 | 199.955 | 80.83 | 214 | 334 | 319 | 303 | 301 | 332 | 333 | 140 | 335 | 126 | 503 | Wollastonite | Jadeite | Corundum | CaNb2O6 | Cassiterite | Scheelite | Manganotantalite | Rutile | Mn | Magnetite | Zr
BT-twinsector | 2 | 40 | 20 | 80 | 0 | 79 | 0 | 0 | 0 | 0.056986 | 78.5804 | 0 | 0.037072 | 0 | 0 | 0.01808 | 0.006389 | 21.2262 | 99.9251 | 0 | 0 | 0 | 0.081521 | 99.7664 | 0 | 0.045267 | 0 | 0 | 0.02326 | 0.00863 | 2e-06 | 99.9251 | 0 | 0 | 0 | 0.030824 | 33.271 | 0 | 0.010296 | 0 | 0 | 0.016269 | 0.00352 | 66.6681 | 0 | 0 | 0 | 0.046267 | 99.8789 | 0 | 0.015454 | 0 | 0 | 0.048839 | 0.010566 | 0 | 100 | 2 | O | 0 | 0 | 0 | 0.000925 | 0.998108 | 0 | 0.000309 | 0 | 0 | 0.000488 | 0.000106 | 2 | 0.008573 | 0.014844 | 0.004142 | 0.009432 | 0.011533 | 0.027015 | 0.022707 | 0.005825 | 0.009615 | 0.008949 | 0.008473 | 0.01834 | 0.020009 | 0.007827 | 0.013492 | 0.014642 | 0.034068 | 0.027727 | 0.009716 | 0.012415 | 0.011513 | 0.011445 | -36.727 | -21.815 | -10.368 | 12.1933 | 0.082856 | -52.586 | 43.4258 | -28.21 | -1320.1 | 35.541 | 94.1122 | 30.2265 | 13.9789 | 13.065 | 210.012 | 80.84 | 214 | 334 | 319 | 303 | 301 | 332 | 333 | 140 | 335 | 126 | 503 | Wollastonite | Jadeite | Corundum | CaNb2O6 | Cassiterite | Scheelite | Manganotantalite | Rutile | Mn | Magnetite | Zr
BT-twinsector | 2 | 40 | 20 | 80 | 0 | 80 | 0 | 0 | 0 | 0.066345 | 78.5184 | 0 | 0 | 0 | 0 | 0.012383 | 0.006149 | 21.2036 | 99.8068 | 0 | 0 | 0 | 0.094909 | 99.6877 | 0 | 0 | 0 | 0 | 0.01593 | 0.008306 | 0 | 99.8068 | 0 | 0 | 0 | 0.035925 | 33.2806 | 0 | 0 | 0 | 0 | 0.011154 | 0.003391 | 66.6689 | 0 | 0 | 0 | 0.05392 | 99.9024 | 0 | 0 | 0 | 0 | 0.033484 | 0.010179 | 0 | 100 | 2 | O | 0 | 0 | 0 | 0.001078 | 0.998384 | 0 | 0 | 0 | 0 | 0.000335 | 0.000102 | 2 | 0.008568 | 0.01484 | 0.004142 | 0.009429 | 0.01153 | 0.027011 | 0.022704 | 0.005824 | 0.009613 | 0.008948 | 0.00847 | 0.01833 | 0.020004 | 0.007826 | 0.013488 | 0.014639 | 0.034063 | 0.027722 | 0.009715 | 0.012413 | 0.011512 | 0.011442 | -43.576 | -46.264 | -9.9072 | 10.5392 | 0.08288 | -34.284 | -56.418 | -12.08 | -46.275 | 51.6195 | 97.7377 | 30.2167 | 13.9772 | 13.065 | 219.958 | 80.85 | 214 | 334 | 319 | 303 | 301 | 332 | 333 | 140 | 335 | 126 | 503 | Wollastonite | Jadeite | Corundum | CaNb2O6 | Cassiterite | Scheelite | Manganotantalite | Rutile | Mn | Magnetite | Zr
BT-twinsector | 2 | 40 | 20 | 80 | 0 | 81 | 0 | 0 | 0 | 0.059158 | 78.4392 | 0 | 0 | 0 | 0 | 0.011398 | 0.008402 | 21.1797 | 99.6978 | 0 | 0 | 0 | 0.084628 | 99.5872 | 0 | 0 | 0 | 0 | 0.014663 | 0.011349 | 0 | 99.6978 | 0 | 0 | 0 | 0.032069 | 33.2844 | 0 | 0 | 0 | 0 | 0.010279 | 0.004639 | 66.6686 | 0 | 0 | 0 | 0.04813 | 99.9071 | 0 | 0 | 0 | 0 | 0.030853 | 0.013924 | 0 | 100 | 2 | O | 0 | 0 | 0 | 0.000962 | 0.998504 | 0 | 0 | 0 | 0 | 0.000308 | 0.000139 | 2 | 0.008568 | 0.014838 | 0.004142 | 0.009428 | 0.011529 | 0.027009 | 0.022702 | 0.005824 | 0.009613 | 0.008947 | 0.00847 | 0.018329 | 0.020001 | 0.007825 | 0.013488 | 0.014638 | 0.03406 | 0.027721 | 0.009714 | 0.012412 | 0.011511 | 0.011442 | -55.732 | -19.36 | -11.923 | 11.7598 | 0.082916 | -31.763 | -115.81 | -15.816 | -386.71 | 56.0265 | 71.6596 | 30.2068 | 13.9754 | 13.065 | 230.01 | 80.86 | 214 | 334 | 319 | 303 | 301 | 332 | 333 | 140 | 335 | 126 | 503 | Wollastonite | Jadeite | Corundum | CaNb2O6 | Cassiterite | Scheelite | Manganotantalite | Rutile | Mn | Magnetite | Zr
BT-twinsector | 2 | 40 | 20 | 80 | 0 | 82 | 0 | 0 | 0 | 0.064914 | 78.7264 | 0 | 0 | 0 | 0 | 0.013447 | 0 | 21.2572 | 100.062 | 0 | 0 | 0 | 0.092863 | 99.9519 | 0 | 0 | 0 | 0 | 0.0173 | 0 | 0 | 100.062 | 0 | 0 | 0 | 0.035061 | 33.2844 | 0 | 0 | 0 | 0 | 0.012083 | 0 | 66.6685 | 0 | 0 | 0 | 0.052623 | 99.9111 | 0 | 0 | 0 | 0 | 0.036269 | 0 | 0 | 100 | 2 | O | 0 | 0 | 0 | 0.001052 | 0.998504 | 0 | 0 | 0 | 0 | 0.000362 | 0 | 2 | 0.008568 | 0.014835 | 0.004141 | 0.009428 | 0.011529 | 0.027008 | 0.022701 | 0.005823 | 0.009612 | 0.008947 | 0.00847 | 0.018329 | 0.019997 | 0.007825 | 0.013487 | 0.014637 | 0.034059 | 0.027719 | 0.009714 | 0.012411 | 0.01151 | 0.011441 | -33.648 | -58.398 | -10.329 | 10.7598 | 0.082757 | -52.37 | -30.875 | -28.341 | -42.448 | 47.573 | -55.771 | 30.197 | 13.9737 | 13.065 | 239.956 | 80.87 | 214 | 334 | 319 | 303 | 301 | 332 | 333 | 140 | 335 | 126 | 503 | Wollastonite | Jadeite | Corundum | CaNb2O6 | Cassiterite | Scheelite | Manganotantalite | Rutile | Mn | Magnetite | Zr
BT-twinsector | 2 | 40 | 20 | 80 | 0 | 83 | 0 | 0 | 0 | 0.04684 | 78.6953 | 0 | 0 | 0 | 0 | 0.013661 | 0.002165 | 21.2419 | 99.9998 | 0 | 0 | 0 | 0.067007 | 99.9123 | 0 | 0 | 0 | 0 | 0.017575 | 0.002924 | 0 | 99.9998 | 0 | 0 | 0 | 0.025317 | 33.2944 | 0 | 0 | 0 | 0 | 0.012283 | 0.001192 | 66.6668 | 0 | 0 | 0 | 0.03799 | 99.9216 | 0 | 0 | 0 | 0 | 0.036864 | 0.003577 | 0 | 100 | 2 | O | 0 | 0 | 0 | 0.00076 | 0.998831 | 0 | 0 | 0 | 0 | 0.000369 | 3.6e-05 | 2 | 0.008568 | 0.014834 | 0.004142 | 0.009428 | 0.011529 | 0.027008 | 0.022701 | 0.005824 | 0.009612 | 0.008947 | 0.008471 | 0.018331 | 0.019996 | 0.007825 | 0.013488 | 0.014637 | 0.034059 | 0.027719 | 0.009714 | 0.012411 | 0.01151 | 0.011442 | -44.065 | -16.71 | -11.334 | 14.7227 | 0.082771 | -45.616 | -32.236 | -31.709 | -154.6 | 46.838 | 276.705 | 30.1871 | 13.972 | 13.0655 | 250.01 | 80.87 | 214 | 334 | 319 | 303 | 301 | 332 | 333 | 140 | 335 | 126 | 503 | Wollastonite | Jadeite | Corundum | CaNb2O6 | Cassiterite | Scheelite | Manganotantalite | Rutile | Mn | Magnetite | Zr
BT-twinsector | 2 | 40 | 20 | 80 | 0 | 84 | 0 | 0 | 0 | 0.06127 | 78.6352 | 0 | 0 | 0 | 0 | 0.024347 | 0.002022 | 21.2349 | 99.9577 | 0 | 0 | 0 | 0.08765 | 99.836 | 0 | 0 | 0 | 0 | 0.031322 | 0.002732 | 0 | 99.9577 | 0 | 0 | 0 | 0.033126 | 33.279 | 0 | 0 | 0 | 0 | 0.021898 | 0.001114 | 66.6649 | 0 | 0 | 0 | 0.049712 | 99.8812 | 0 | 0 | 0 | 0 | 0.065724 | 0.003342 | 0 | 100 | 2 | O | 0 | 0 | 0 | 0.000994 | 0.998396 | 0 | 0 | 0 | 0 | 0.000657 | 3.3e-05 | 2 | 0.008567 | 0.01483 | 0.004141 | 0.009427 | 0.011528 | 0.027005 | 0.022699 | 0.005823 | 0.00961 | 0.008946 | 0.00847 | 0.018327 | 0.01999 | 0.007824 | 0.013486 | 0.014636 | 0.034056 | 0.027717 | 0.009713 | 0.012409 | 0.011509 | 0.011441 | -65.561 | -16.689 | -12.822 | 11.37 | 0.082801 | -44.583 | -106.51 | -118.99 | -27.832 | 26.531 | 296.153 | 30.1772 | 13.9703 | 13.0655 | 260.046 | 80.88 | 214 | 334 | 319 | 303 | 301 | 332 | 333 | 140 | 335 | 126 | 503 | Wollastonite | Jadeite | Corundum | CaNb2O6 | Cassiterite | Scheelite | Manganotantalite | Rutile | Mn | Magnetite | Zr
BT-twinsector | 2 | 40 | 20 | 80 | 0 | 85 | 0 | 0 | 0 | 0.161597 | 78.2806 | 0 | 0 | 0.02289 | 0 | 0.050995 | 0 | 21.2047 | 99.7208 | 0 | 0 | 0 | 0.231171 | 99.3859 | 0 | 0 | 0.038182 | 0 | 0.065605 | 0 | 2e-06 | 99.7208 | 0 | 0 | 0 | 0.087494 | 33.1766 | 0 | 0 | 0.024038 | 0 | 0.045933 | 0 | 66.6659 | 0 | 0 | 0 | 0.131411 | 99.6584 | 0 | 0 | 0.072209 | 0 | 0.137976 | 0 | 0 | 100 | 2 | O | 0 | 0 | 0 | 0.002625 | 0.995309 | 0 | 0 | 0.000721 | 0 | 0.001378 | 0 | 2 | 0.008555 | 0.014816 | 0.004138 | 0.009423 | 0.011525 | 0.026998 | 0.022692 | 0.005819 | 0.009606 | 0.008943 | 0.008466 | 0.018302 | 0.019972 | 0.007819 | 0.013481 | 0.014632 | 0.034047 | 0.027709 | 0.009707 | 0.012404 | 0.011505 | 0.011436 | -36.907 | -27.692 | -10.989 | 4.60318 | 0.083006 | -30.443 | -32.515 | 18.0975 | -85.372 | 12.9592 | -83.958 | 30.1674 | 13.9686 | 13.0655 | 269.991 | 80.89 | 214 | 334 | 319 | 303 | 301 | 332 | 333 | 140 | 335 | 126 | 503 | Wollastonite | Jadeite | Corundum | CaNb2O6 | Cassiterite | Scheelite | Manganotantalite | Rutile | Mn | Magnetite | Zr
BT-twinsector | 2 | 40 | 20 | 80 | 0 | 86 | 0 | 0 | 0 | 0.202776 | 78.2468 | 0 | 0 | 0.016673 | 0 | 0.062616 | 0.009244 | 21.2157 | 99.7538 | 0 | 0 | 0 | 0.29008 | 99.3429 | 0 | 0 | 0.027811 | 0 | 0.080556 | 0.012487 | 0 | 99.7538 | 0 | 0 | 0 | 0.109734 | 33.1451 | 0 | 0 | 0.0175 | 0 | 0.056371 | 0.005095 | 66.6662 | 0 | 0 | 0 | 0.16487 | 99.5979 | 0 | 0 | 0.052586 | 0 | 0.169389 | 0.01531 | 0 | 100 | 2 | O | 0 | 0 | 0 | 0.003292 | 0.994362 | 0 | 0 | 0.000525 | 0 | 0.001691 | 0.000153 | 2 | 0.008552 | 0.014811 | 0.004138 | 0.009423 | 0.011525 | 0.026997 | 0.022691 | 0.005819 | 0.009605 | 0.008942 | 0.008465 | 0.018296 | 0.019965 | 0.007818 | 0.01348 | 0.014633 | 0.034045 | 0.027707 | 0.009706 | 0.012402 | 0.011504 | 0.011435 | -61.17 | -60.32 | -10.946 | 3.75998 | 0.083034 | -38.946 | -72.874 | 24.7551 | -34.992 | 10.6569 | 65.1366 | 30.1576 | 13.9669 | 13.0655 | 279.939 | 80.89 | 214 | 334 | 319 | 303 | 301 | 332 | 333 | 140 | 335 | 126 | 503 | Wollastonite | Jadeite | Corundum | CaNb2O6 | Cassiterite | Scheelite | Manganotantalite | Rutile | Mn | Magnetite | Zr
BT-twinsector | 2 | 40 | 20 | 80 | 0 | 87 | 0 | 0 | 0 | 0.066557 | 78.4005 | 0 | 0.043369 | 0 | 0 | 0.027176 | 0.001823 | 21.1842 | 99.7237 | 0 | 0 | 0 | 0.095213 | 99.5381 | 0 | 0.052956 | 0 | 0 | 0.034961 | 0.002463 | 2e-06 | 99.7237 | 0 | 0 | 0 | 0.036072 | 33.2598 | 0 | 0.012068 | 0 | 0 | 0.024502 | 0.001006 | 66.6665 | 0 | 0 | 0 | 0.054147 | 99.8512 | 0 | 0.018115 | 0 | 0 | 0.073557 | 0.003021 | 0 | 100 | 2 | O | 0 | 0 | 0 | 0.001082 | 0.997797 | 0 | 0.000362 | 0 | 0 | 0.000735 | 3e-05 | 2 | 0.008569 | 0.014821 | 0.00414 | 0.009429 | 0.01153 | 0.027004 | 0.022698 | 0.005823 | 0.009609 | 0.008945 | 0.008472 | 0.018332 | 0.019979 | 0.007823 | 0.013489 | 0.014638 | 0.034054 | 0.027715 | 0.009713 | 0.012408 | 0.011508 | 0.011444 | -62.508 | -20.366 | -10.066 | 10.5073 | 0.082925 | -31.129 | 37.1513 | -32.983 | -117.56 | 23.8268 | 328.543 | 30.1477 | 13.9651 | 13.0655 | 290.01 | 80.9 | 214 | 334 | 319 | 303 | 301 | 332 | 333 | 140 | 335 | 126 | 503 | Wollastonite | Jadeite | Corundum | CaNb2O6 | Cassiterite | Scheelite | Manganotantalite | Rutile | Mn | Magnetite | Zr
BT-twinsector | 2 | 40 | 20 | 80 | 0 | 88 | 0 | 0 | 0 | 0.045769 | 78.3896 | 0 | 0.053463 | 0 | 0 | 0.028702 | 0 | 21.1744 | 99.6918 | 0 | 0 | 0 | 0.065474 | 99.5242 | 0 | 0.065281 | 0 | 0 | 0.036925 | 0 | 2e-06 | 99.6918 | 0 | 0 | 0 | 0.024816 | 33.2698 | 0 | 0.014883 | 0 | 0 | 0.025889 | 0 | 66.6647 | 0 | 0 | 0 | 0.037244 | 99.8627 | 0 | 0.022337 | 0 | 0 | 0.07771 | 0 | 0 | 100 | 2 | O | 0 | 0 | 0 | 0.000745 | 0.998123 | 0 | 0.000447 | 0 | 0 | 0.000777 | 0 | 2 | 0.008571 | 0.014821 | 0.004141 | 0.00943 | 0.01153 | 0.027005 | 0.022699 | 0.005823 | 0.009609 | 0.008945 | 0.008473 | 0.018337 | 0.019978 | 0.007824 | 0.01349 | 0.014639 | 0.034056 | 0.027717 | 0.009714 | 0.012408 | 0.011508 | 0.011445 | -43.476 | -57.501 | -11.669 | 15.0584 | 0.082929 | -36.309 | 30.1982 | -21.436 | -33.469 | 22.5906 | -446.35 | 30.1378 | 13.9634 | 13.0655 | 300.046 | 80.9 | 214 | 334 | 319 | 303 | 301 | 332 | 333 | 140 | 335 | 126 | 503 | Wollastonite | Jadeite | Corundum | CaNb2O6 | Cassiterite | Scheelite | Manganotantalite | Rutile | Mn | Magnetite | Zr
BT-twinsector | 2 | 40 | 20 | 80 | 0 | 89 | 0 | 0 | 0 | 0.047365 | 78.4458 | 0 | 0.055845 | 0 | 0 | 0.030975 | 0.008608 | 21.1944 | 99.783 | 0 | 0 | 0 | 0.067758 | 99.5956 | 0 | 0.06819 | 0 | 0 | 0.039849 | 0.011628 | -1e-05 | 99.783 | 0 | 0 | 0 | 0.025657 | 33.2619 | 0 | 0.015532 | 0 | 0 | 0.027912 | 0.004749 | 66.6642 | 0 | 0 | 0 | 0.038507 | 99.8401 | 0 | 0.02331 | 0 | 0 | 0.083783 | 0.014255 | 0 | 100 | 2 | O | 0 | 0 | 0 | 0.00077 | 0.997894 | 0 | 0.000466 | 0 | 0 | 0.000837 | 0.000142 | 2 | 0.00857 | 0.014816 | 0.00414 | 0.009429 | 0.011529 | 0.027002 | 0.022696 | 0.005822 | 0.009608 | 0.008944 | 0.008472 | 0.018334 | 0.019972 | 0.007822 | 0.013489 | 0.014637 | 0.034051 | 0.027713 | 0.009712 | 0.012406 | 0.011506 | 0.011444 | -69.941 | -23.557 | -11.278 | 14.5657 | 0.08289 | -35.306 | 28.9195 | -18.196 | -88.649 | 20.9721 | 69.9663 | 30.128 | 13.9617 | 13.0655 | 309.991 | 80.92 | 214 | 334 | 319 | 303 | 301 | 332 | 333 | 140 | 335 | 126 | 503 | Wollastonite | Jadeite | Corundum | CaNb2O6 | Cassiterite | Scheelite | Manganotantalite | Rutile | Mn | Magnetite | Zr
BT-twinsector | 2 | 40 | 20 | 80 | 0 | 90 | 0 | 0 | 0 | 0.04471 | 78.607 | 0 | 0.087676 | 0 | 0 | 0.026514 | 0.014346 | 21.2445 | 100.025 | 0 | 0 | 0 | 0.06396 | 99.8003 | 0 | 0.107058 | 0 | 0 | 0.03411 | 0.019378 | 0 | 100.025 | 0 | 0 | 0 | 0.024163 | 33.253 | 0 | 0.024328 | 0 | 0 | 0.023837 | 0.007896 | 66.6668 | 0 | 0 | 0 | 0.036271 | 99.8319 | 0 | 0.036519 | 0 | 0 | 0.071565 | 0.023706 | 0 | 100 | 2 | O | 0 | 0 | 0 | 0.000725 | 0.997587 | 0 | 0.00073 | 0 | 0 | 0.000715 | 0.000237 | 2 | 0.008574 | 0.014815 | 0.00414 | 0.009432 | 0.011532 | 0.027005 | 0.022699 | 0.005823 | 0.009609 | 0.008945 | 0.008475 | 0.018342 | 0.01997 | 0.007823 | 0.013492 | 0.014641 | 0.034056 | 0.027717 | 0.009714 | 0.012407 | 0.011508 | 0.011448 | -39.227 | -16.59 | -10.84 | 15.4054 | 0.082815 | -22.985 | 18.5374 | -29.858 | -82.767 | 24.4068 | 42.1894 | 30.1181 | 13.96 | 13.0655 | 320.046 | 80.91 | 214 | 334 | 319 | 303 | 301 | 332 | 333 | 140 | 335 | 126 | 503 | Wollastonite | Jadeite | Corundum | CaNb2O6 | Cassiterite | Scheelite | Manganotantalite | Rutile | Mn | Magnetite | Zr
BT-twinsector | 2 | 40 | 20 | 80 | 0 | 91 | 0 | 0 | 0 | 0.069722 | 78.5085 | 0 | 0.109331 | 0 | 0.003485 | 0.04018 | 0.010695 | 21.2371 | 99.979 | 0 | 0 | 0 | 0.09974 | 99.6751 | 0 | 0.1335 | 0 | 0.0045 | 0.051691 | 0.014447 | 2e-06 | 99.979 | 0 | 0 | 0 | 0.037692 | 33.2219 | 0 | 0.030347 | 0 | 0.003186 | 0.036135 | 0.005889 | 66.6649 | 0 | 0 | 0 | 0.056592 | 99.7621 | 0 | 0.045564 | 0 | 0.009568 | 0.10851 | 0.017683 | 0 | 100 | 2 | O | 0 | 0 | 0 | 0.001131 | 0.996682 | 0 | 0.00091 | 0 | 9.6e-05 | 0.001084 | 0.000177 | 2 | 0.008573 | 0.014809 | 0.004139 | 0.009431 | 0.011532 | 0.027002 | 0.022696 | 0.005822 | 0.009607 | 0.008943 | 0.008474 | 0.01834 | 0.019962 | 0.007821 | 0.013492 | 0.014641 | 0.034052 | 0.027713 | 0.009712 | 0.012405 | 0.011506 | 0.011447 | -56.733 | -28.519 | -9.8019 | 10.0546 | 0.082866 | -50.26 | 14.9261 | -27.997 | 195.498 | 16.2967 | 56.4245 | 30.1083 | 13.9583 | 13.0655 | 329.994 | 80.93 | 214 | 334 | 319 | 303 | 301 | 332 | 333 | 140 | 335 | 126 | 503 | Wollastonite | Jadeite | Corundum | CaNb2O6 | Cassiterite | Scheelite | Manganotantalite | Rutile | Mn | Magnetite | Zr
BT-twinsector | 2 | 40 | 20 | 80 | 0 | 92 | 0 | 0 | 0 | 0.03982 | 78.3551 | 0 | 0.029689 | 0 | 0.005966 | 0.023265 | 0.004952 | 21.1592 | 99.618 | 0 | 0 | 0 | 0.056964 | 99.4805 | 0 | 0.036252 | 0 | 0.007704 | 0.02993 | 0.006689 | 0 | 99.618 | 0 | 0 | 0 | 0.021605 | 33.2781 | 0 | 0.008271 | 0 | 0.005475 | 0.020999 | 0.002736 | 66.6628 | 0 | 0 | 0 | 0.032419 | 99.8675 | 0 | 0.01241 | 0 | 0.016429 | 0.063019 | 0.008212 | 0 | 100 | 2 | O | 0 | 0 | 0 | 0.000648 | 0.9984 | 0 | 0.000248 | 0 | 0.000164 | 0.00063 | 8.2e-05 | 2 | 0.008568 | 0.01481 | 0.00414 | 0.009427 | 0.011527 | 0.026998 | 0.022693 | 0.005822 | 0.009606 | 0.008943 | 0.008471 | 0.018329 | 0.019963 | 0.007822 | 0.013486 | 0.014635 | 0.034047 | 0.027709 | 0.009712 | 0.012404 | 0.011505 | 0.011443 | -37.357 | -47.605 | -9.583 | 17.2289 | 0.082928 | -69.687 | 54.1117 | -12.509 | 114.487 | 27.7291 | 121.258 | 30.0984 | 13.9566 | 13.0655 | 340.027 | 80.93 | 214 | 334 | 319 | 303 | 301 | 332 | 333 | 140 | 335 | 126 | 503 | Wollastonite | Jadeite | Corundum | CaNb2O6 | Cassiterite | Scheelite | Manganotantalite | Rutile | Mn | Magnetite | Zr
BT-twinsector | 2 | 40 | 20 | 80 | 0 | 93 | 0 | 0 | 0 | 0.01915 | 78.6786 | 0 | 0.0221 | 0 | 0 | 0.014349 | 0 | 21.2298 | 99.964 | 0 | 0 | 0 | 0.027395 | 99.8911 | 0 | 0.026986 | 0 | 0 | 0.01846 | 0 | 2e-06 | 99.964 | 0 | 0 | 0 | 0.010356 | 33.3055 | 0 | 0.006136 | 0 | 0 | 0.012909 | 0 | 66.6651 | 0 | 0 | 0 | 0.015537 | 99.9365 | 0 | 0.009206 | 0 | 0 | 0.038735 | 0 | 0 | 100 | 2 | O | 0 | 0 | 0 | 0.000311 | 0.999188 | 0 | 0.000184 | 0 | 0 | 0.000387 | 0 | 2 | 0.008569 | 0.014809 | 0.00414 | 0.009427 | 0.011526 | 0.026998 | 0.022692 | 0.005822 | 0.009606 | 0.008943 | 0.008471 | 0.018333 | 0.019962 | 0.007822 | 0.013486 | 0.014634 | 0.034046 | 0.027709 | 0.009712 | 0.012404 | 0.011505 | 0.011443 | -47.945 | -18.211 | -11.146 | 35.2844 | 0.082744 | -36.243 | 72.5803 | -14.146 | -244.45 | 44.6001 | -441.32 | 30.0886 | 13.9549 | 13.0655 | 349.975 | 80.94 | 214 | 334 | 319 | 303 | 301 | 332 | 333 | 140 | 335 | 126 | 503 | Wollastonite | Jadeite | Corundum | CaNb2O6 | Cassiterite | Scheelite | Manganotantalite | Rutile | Mn | Magnetite | Zr
BT-twinsector | 2 | 40 | 20 | 80 | 0 | 94 | 0 | 0 | 0 | 0.027853 | 78.506 | 0 | 0.04491 | 0 | 0 | 0.013246 | 0.009859 | 21.1952 | 99.7971 | 0 | 0 | 0 | 0.039844 | 99.672 | 0 | 0.054838 | 0 | 0 | 0.017041 | 0.013317 | 0 | 99.7971 | 0 | 0 | 0 | 0.015088 | 33.2878 | 0 | 0.012491 | 0 | 0 | 0.011936 | 0.005439 | 66.6673 | 0 | 0 | 0 | 0.022641 | 99.9065 | 0 | 0.018744 | 0 | 0 | 0.035825 | 0.016324 | 0 | 100 | 2 | O | 0 | 0 | 0 | 0.000453 | 0.998624 | 0 | 0.000375 | 0 | 0 | 0.000358 | 0.000163 | 2 | 0.00857 | 0.014805 | 0.004139 | 0.009428 | 0.011527 | 0.026997 | 0.022692 | 0.005822 | 0.009605 | 0.008942 | 0.008472 | 0.018334 | 0.019957 | 0.007821 | 0.013487 | 0.014635 | 0.034045 | 0.027708 | 0.009712 | 0.012403 | 0.011504 | 0.011444 | -45.175 | -22.278 | -10.674 | 24.4178 | 0.082838 | -43.816 | 35.8773 | -14.966 | -97.019 | 48.2628 | 61.1488 | 30.0787 | 13.9531 | 13.0655 | 360.046 | 80.95 | 214 | 334 | 319 | 303 | 301 | 332 | 333 | 140 | 335 | 126 | 503 | Wollastonite | Jadeite | Corundum | CaNb2O6 | Cassiterite | Scheelite | Manganotantalite | Rutile | Mn | Magnetite | Zr
BT-twinsector | 2 | 40 | 20 | 80 | 0 | 95 | 0 | 0 | 0 | 0.050283 | 78.3476 | 0 | 0.015225 | 0 | 0.003425 | 0.011388 | 0.028391 | 21.1625 | 99.6188 | 0 | 0 | 0 | 0.071932 | 99.4708 | 0 | 0.018591 | 0 | 0.004423 | 0.014651 | 0.038351 | 0 | 99.6188 | 0 | 0 | 0 | 0.02728 | 33.2719 | 0 | 0.004241 | 0 | 0.003143 | 0.010278 | 0.015688 | 66.6674 | 0 | 0 | 0 | 0.04094 | 99.8653 | 0 | 0.006365 | 0 | 0.009433 | 0.03085 | 0.047087 | 0 | 100 | 2 | O | 0 | 0 | 0 | 0.000818 | 0.998146 | 0 | 0.000127 | 0 | 9.4e-05 | 0.000308 | 0.000471 | 2 | 0.008564 | 0.014799 | 0.004138 | 0.009425 | 0.011525 | 0.026992 | 0.022687 | 0.005821 | 0.009603 | 0.008941 | 0.008469 | 0.018321 | 0.019949 | 0.007819 | 0.013482 | 0.014632 | 0.034039 | 0.027702 | 0.009709 | 0.0124 | 0.011502 | 0.01144 | -68.116 | -31.643 | -9.8066 | 13.7428 | 0.082921 | -41.49 | 105.186 | -13.99 | 198.819 | 56.0305 | 21.5404 | 30.0689 | 13.9514 | 13.0655 | 369.994 | 80.96 | 214 | 334 | 319 | 303 | 301 | 332 | 333 | 140 | 335 | 126 | 503 | Wollastonite | Jadeite | Corundum | CaNb2O6 | Cassiterite | Scheelite | Manganotantalite | Rutile | Mn | Magnetite | Zr
BT-twinsector | 2 | 40 | 20 | 80 | 0 | 96 | 0 | 0 | 0 | 0.070221 | 78.3555 | 0 | 0.007315 | 0 | 0 | 0.021067 | 0.008269 | 21.1662 | 99.6285 | 0 | 0 | 0 | 0.100455 | 99.4809 | 0 | 0.008932 | 0 | 0 | 0.027103 | 0.01117 | -1e-05 | 99.6285 | 0 | 0 | 0 | 0.03809 | 33.2693 | 0 | 0.002037 | 0 | 0 | 0.019011 | 0.004568 | 66.667 | 0 | 0 | 0 | 0.05717 | 99.869 | 0 | 0.003058 | 0 | 0 | 0.057067 | 0.013713 | 0 | 100 | 2 | O | 0 | 0 | 0 | 0.001143 | 0.998073 | 0 | 6.1e-05 | 0 | 0 | 0.00057 | 0.000137 | 2 | 0.008588 | 0.014841 | 0.004151 | 0.009452 | 0.011558 | 0.027072 | 0.022754 | 0.005838 | 0.009631 | 0.008967 | 0.008494 | 0.018373 | 0.020005 | 0.007843 | 0.013522 | 0.014675 | 0.03414 | 0.027784 | 0.009738 | 0.012436 | 0.011536 | 0.011473 | -53.35 | -43.774 | -10.389 | 10.0089 | 0.083163 | -46.187 | 219.246 | -10.304 | -43.061 | 30.6437 | 73.0032 | 30.059 | 13.9497 | 13.0655 | 380.027 | 80.48 | 214 | 334 | 319 | 303 | 301 | 332 | 333 | 140 | 335 | 126 | 503 | Wollastonite | Jadeite | Corundum | CaNb2O6 | Cassiterite | Scheelite | Manganotantalite | Rutile | Mn | Magnetite | Zr
BT-twinsector | 2 | 40 | 20 | 80 | 0 | 97 | 0 | 0 | 0 | 0.067214 | 78.4749 | 0 | 0 | 0 | 0 | 0.015574 | 0 | 21.191 | 99.7487 | 0 | 0 | 0 | 0.096152 | 99.6325 | 0 | 0 | 0 | 0 | 0.020036 | 0 | 4e-06 | 99.7487 | 0 | 0 | 0 | 0.036417 | 33.2815 | 0 | 0 | 0 | 0 | 0.014038 | 0 | 66.6681 | 0 | 0 | 0 | 0.054657 | 99.9032 | 0 | 0 | 0 | 0 | 0.042138 | 0 | 0 | 100 | 2 | O | 0 | 0 | 0 | 0.001092 | 0.998424 | 0 | 0 | 0 | 0 | 0.000421 | 0 | 2 | 0.008565 | 0.0148 | 0.00414 | 0.009427 | 0.011528 | 0.026999 | 0.022693 | 0.005823 | 0.009606 | 0.008943 | 0.008471 | 0.018325 | 0.01995 | 0.007822 | 0.013486 | 0.014635 | 0.034049 | 0.02771 | 0.009712 | 0.012403 | 0.011505 | 0.011443 | -50.25 | -17.103 | -10.387 | 10.4072 | 0.082875 | -32.541 | -75.577 | -14.128 | -100.88 | 41.1379 | -47.948 | 30.0492 | 13.948 | 13.0655 | 389.975 | 80.91 | 214 | 334 | 319 | 303 | 301 | 332 | 333 | 140 | 335 | 126 | 503 | Wollastonite | Jadeite | Corundum | CaNb2O6 | Cassiterite | Scheelite | Manganotantalite | Rutile | Mn | Magnetite | Zr
BT-twinsector | 2 | 40 | 20 | 80 | 0 | 98 | 0 | 0 | 0 | 0.017515 | 78.4155 | 0 | 0.007572 | 0 | 0 | 0.001383 | 0.000483 | 21.1514 | 99.5939 | 0 | 0 | 0 | 0.025056 | 99.5571 | 0 | 0.009246 | 0 | 0 | 0.001779 | 0.000653 | -1e-05 | 99.5939 | 0 | 0 | 0 | 0.009507 | 33.3187 | 0 | 0.00211 | 0 | 0 | 0.001248 | 0.000267 | 66.6682 | 0 | 0 | 0 | 0.014264 | 99.978 | 0 | 0.003166 | 0 | 0 | 0.003746 | 0.000802 | 0 | 100 | 2 | O | 0 | 0 | 0 | 0.000285 | 0.999538 | 0 | 6.3e-05 | 0 | 0 | 3.7e-05 | 8e-06 | 2 | 0.008568 | 0.014797 | 0.004139 | 0.009426 | 0.011525 | 0.026993 | 0.022689 | 0.005822 | 0.009604 | 0.008941 | 0.00847 | 0.018329 | 0.019946 | 0.007821 | 0.013484 | 0.014632 | 0.034041 | 0.027704 | 0.009712 | 0.012401 | 0.011503 | 0.011442 | -48.704 | -19.437 | -11.318 | 38.5257 | 0.082872 | -55.147 | 211.196 | -12.019 | -47.108 | 457.348 | 1237.74 | 30.0393 | 13.9463 | 13.0655 | 400.019 | 80.96 | 214 | 334 | 319 | 303 | 301 | 332 | 333 | 140 | 335 | 126 | 503 | Wollastonite | Jadeite | Corundum | CaNb2O6 | Cassiterite | Scheelite | Manganotantalite | Rutile | Mn | Magnetite | Zr
BT-twinsector | 2 | 40 | 20 | 80 | 0 | 99 | 0 | 0 | 0 | 0.048748 | 78.3324 | 0 | 0 | 0 | 0 | 0.006909 | 0 | 21.1422 | 99.5302 | 0 | 0 | 0 | 0.069737 | 99.4516 | 0 | 0 | 0 | 0 | 0.008889 | 0 | 0 | 99.5302 | 0 | 0 | 0 | 0.026474 | 33.2983 | 0 | 0 | 0 | 0 | 0.006242 | 0 | 66.669 | 0 | 0 | 0 | 0.039729 | 99.9415 | 0 | 0 | 0 | 0 | 0.018735 | 0 | 0 | 100 | 2 | O | 0 | 0 | 0 | 0.000794 | 0.998914 | 0 | 0 | 0 | 0 | 0.000187 | 0 | 2 | 0.008563 | 0.01479 | 0.004138 | 0.009423 | 0.011522 | 0.026987 | 0.022683 | 0.00582 | 0.009601 | 0.008939 | 0.008468 | 0.018319 | 0.019937 | 0.007819 | 0.01348 | 0.014629 | 0.034032 | 0.027697 | 0.009709 | 0.012397 | 0.0115 | 0.011438 | -30.96 | -23.187 | -11.177 | 14.1575 | 0.082907 | -48.054 | -45.14 | -12.102 | -358.73 | 91.9571 | -705.88 | 30.0295 | 13.9446 | 13.0655 | 409.975 | 80.99 | 214 | 334 | 319 | 303 | 301 | 332 | 333 | 140 | 335 | 126 | 503 | Wollastonite | Jadeite | Corundum | CaNb2O6 | Cassiterite | Scheelite | Manganotantalite | Rutile | Mn | Magnetite | Zr
BT-twinsector | 2 | 40 | 20 | 80 | 0 | 100 | 0 | 0 | 0 | 0.175232 | 78.3699 | 0 | 0 | 0 | 0 | 0.038223 | 0.015502 | 21.2211 | 99.82 | 0 | 0 | 0 | 0.250677 | 99.4992 | 0 | 0 | 0 | 0 | 0.049173 | 0.02094 | 8e-06 | 99.82 | 0 | 0 | 0 | 0.094811 | 33.1912 | 0 | 0 | 0 | 0 | 0.034404 | 0.008542 | 66.671 | 0 | 0 | 0 | 0.142437 | 99.7285 | 0 | 0 | 0 | 0 | 0.103372 | 0.025667 | 0 | 100 | 2 | O | 0 | 0 | 0 | 0.002844 | 0.995673 | 0 | 0 | 0 | 0 | 0.001032 | 0.000256 | 2 | 0.008553 | 0.014778 | 0.004136 | 0.00942 | 0.011522 | 0.026984 | 0.02268 | 0.005818 | 0.009598 | 0.008937 | 0.008465 | 0.018299 | 0.019921 | 0.007815 | 0.013476 | 0.014629 | 0.034029 | 0.027693 | 0.009705 | 0.012393 | 0.011497 | 0.011435 | -43.166 | -23.413 | -11.215 | 4.2789 | 0.08292 | -68.992 | -67.383 | -11.621 | -187.57 | 17.0902 | 39.0363 | 30.0196 | 13.9428 | 13.0655 | 420.038 | 80.98 | 214 | 334 | 319 | 303 | 301 | 332 | 333 | 140 | 335 | 126 | 503 | Wollastonite | Jadeite | Corundum | CaNb2O6 | Cassiterite | Scheelite | Manganotantalite | Rutile | Mn | Magnetite | Zr
BT-twinsector | 2 | 40 | 20 | 80 | 0 | 101 | 0 | 0 | 0 | 0.080578 | 78.529 | 0 | 0.017819 | 0 | 0 | 0.01922 | 0.01187 | 21.2205 | 99.879 | 0 | 0 | 0 | 0.11527 | 99.7012 | 0 | 0.021757 | 0 | 0 | 0.024727 | 0.016034 | 0 | 99.879 | 0 | 0 | 0 | 0.043597 | 33.2586 | 0 | 0.00495 | 0 | 0 | 0.0173 | 0.006541 | 66.669 | 0 | 0 | 0 | 0.065448 | 99.8555 | 0 | 0.007431 | 0 | 0 | 0.051941 | 0.019639 | 0 | 100 | 2 | O | 0 | 0 | 0 | 0.001308 | 0.997724 | 0 | 0.000148 | 0 | 0 | 0.000519 | 0.000196 | 2 | 0.008562 | 0.014783 | 0.004137 | 0.009423 | 0.011523 | 0.026986 | 0.022682 | 0.00582 | 0.0096 | 0.008938 | 0.008468 | 0.018317 | 0.019927 | 0.007817 | 0.01348 | 0.01463 | 0.034032 | 0.027696 | 0.009708 | 0.012396 | 0.011499 | 0.011439 | -44.597 | -13.234 | -12.376 | 8.75803 | 0.082813 | -36.738 | 89.9048 | -14.474 | -48.017 | 33.426 | 50.8496 | 30.0098 | 13.9411 | 13.0655 | 429.983 | 80.99 | 214 | 334 | 319 | 303 | 301 | 332 | 333 | 140 | 335 | 126 | 503 | Wollastonite | Jadeite | Corundum | CaNb2O6 | Cassiterite | Scheelite | Manganotantalite | Rutile | Mn | Magnetite | Zr
BT-twinsector | 2 | 40 | 20 | 80 | 0 | 102 | 0 | 0 | 0 | 0.007681 | 78.6935 | 0 | 0.019085 | 0 | 0 | 0 | 0.015675 | 21.2296 | 99.9655 | 0 | 0 | 0 | 0.010988 | 99.91 | 0 | 0.023304 | 0 | 0 | 0 | 0.021174 | -1e-05 | 99.9655 | 0 | 0 | 0 | 0.004154 | 33.3137 | 0 | 0.0053 | 0 | 0 | 0 | 0.008634 | 66.6682 | 0 | 0 | 0 | 0.006232 | 99.9599 | 0 | 0.007951 | 0 | 0 | 0 | 0.025907 | 0 | 100 | 2 | O | 0 | 0 | 0 | 0.000125 | 0.999387 | 0 | 0.000159 | 0 | 0 | 0 | 0.000259 | 2 | 0.008567 | 0.014785 | 0.004138 | 0.009424 | 0.011523 | 0.026987 | 0.022683 | 0.005821 | 0.009601 | 0.008939 | 0.00847 | 0.018328 | 0.01993 | 0.007819 | 0.013482 | 0.01463 | 0.034033 | 0.027698 | 0.00971 | 0.012397 | 0.0115 | 0.011441 | -72.702 | -20.69 | -11.185 | 87.1898 | 0.082706 | -45.89 | 83.9617 | -12.207 | -35.508 | -140.74 | 38.6303 | 29.9999 | 13.9394 | 13.0655 | 440.019 | 81 | 214 | 334 | 319 | 303 | 301 | 332 | 333 | 140 | 335 | 126 | 503 | Wollastonite | Jadeite | Corundum | CaNb2O6 | Cassiterite | Scheelite | Manganotantalite | Rutile | Mn | Magnetite | Zr
BT-twinsector | 2 | 40 | 20 | 80 | 0 | 103 | 0 | 0 | 0 | 0.06685 | 78.2779 | 0 | 0 | 0 | 0 | 0.011252 | 0.007134 | 21.139 | 99.5022 | 0 | 0 | 0 | 0.095631 | 99.3824 | 0 | 0 | 0 | 0 | 0.014476 | 0.009637 | 4e-06 | 99.5022 | 0 | 0 | 0 | 0.036309 | 33.2803 | 0 | 0 | 0 | 0 | 0.010167 | 0.003946 | 66.6693 | 0 | 0 | 0 | 0.054498 | 99.9031 | 0 | 0 | 0 | 0 | 0.030521 | 0.011847 | 0 | 100 | 2 | O | 0 | 0 | 0 | 0.001089 | 0.998368 | 0 | 0 | 0 | 0 | 0.000305 | 0.000118 | 2 | 0.00856 | 0.014778 | 0.004137 | 0.009422 | 0.011521 | 0.026982 | 0.022679 | 0.005819 | 0.009598 | 0.008937 | 0.008467 | 0.018313 | 0.019921 | 0.007817 | 0.013478 | 0.014627 | 0.034027 | 0.027692 | 0.009707 | 0.012394 | 0.011498 | 0.011437 | -139.09 | -33.71 | -10.891 | 10.4553 | 0.082931 | -95.124 | -22.911 | -11.905 | -47.965 | 56.6773 | 84.2735 | 29.9901 | 13.9377 | 13.0655 | 449.964 | 81.01 | 214 | 334 | 319 | 303 | 301 | 332 | 333 | 140 | 335 | 126 | 503 | Wollastonite | Jadeite | Corundum | CaNb2O6 | Cassiterite | Scheelite | Manganotantalite | Rutile | Mn | Magnetite | Zr
BT-twinsector | 2 | 40 | 20 | 80 | 0 | 104 | 0 | 0 | 0 | 0.090481 | 78.3101 | 0 | 0 | 0 | 0 | 0.0153 | 0.000964 | 21.1569 | 99.5737 | 0 | 0 | 0 | 0.129437 | 99.4232 | 0 | 0 | 0 | 0 | 0.019683 | 0.001303 | 2e-06 | 99.5737 | 0 | 0 | 0 | 0.049104 | 33.2663 | 0 | 0 | 0 | 0 | 0.013813 | 0.000533 | 66.6703 | 0 | 0 | 0 | 0.073718 | 99.8832 | 0 | 0 | 0 | 0 | 0.041474 | 0.0016 | 0 | 100 | 2 | O | 0 | 0 | 0 | 0.001473 | 0.997936 | 0 | 0 | 0 | 0 | 0.000414 | 1.6e-05 | 2 | 0.008558 | 0.014774 | 0.004136 | 0.009421 | 0.011521 | 0.02698 | 0.022677 | 0.005819 | 0.009597 | 0.008936 | 0.008466 | 0.01831 | 0.019915 | 0.007816 | 0.013477 | 0.014627 | 0.034024 | 0.02769 | 0.009706 | 0.012392 | 0.011496 | 0.011436 | -68.12 | -21.421 | -11.387 | 7.85007 | 0.082913 | -168.93 | -25.319 | -11.278 | -177.15 | 41.8333 | 620.317 | 29.9802 | 13.936 | 13.0655 | 460.021 | 81.02 | 214 | 334 | 319 | 303 | 301 | 332 | 333 | 140 | 335 | 126 | 503 | Wollastonite | Jadeite | Corundum | CaNb2O6 | Cassiterite | Scheelite | Manganotantalite | Rutile | Mn | Magnetite | Zr
BT-twinsector | 2 | 40 | 20 | 80 | 0 | 105 | 0.000944 | 0 | 0 | 0.073535 | 78.2797 | 0.006542 | 0 | 0 | 0 | 0.013737 | 0.023188 | 21.1515 | 99.5492 | 0.002019 | 0 | 0 | 0.105195 | 99.3847 | 0.00825 | 0 | 0 | 0 | 0.017673 | 0.031322 | 2e-06 | 99.5492 | 0.001695 | 0 | 0 | 0.039917 | 33.2616 | 0.001794 | 0 | 0 | 0 | 0.012405 | 0.01282 | 66.6698 | 0.005088 | 0 | 0 | 0.059917 | 99.8539 | 0.005387 | 0 | 0 | 0 | 0.037242 | 0.038485 | 0 | 100 | 2 | O | 5.1e-05 | 0 | 0 | 0.001197 | 0.997801 | 5.4e-05 | 0 | 0 | 0 | 0.000372 | 0.000385 | 2 | 0.008558 | 0.014771 | 0.004136 | 0.00942 | 0.01152 | 0.026978 | 0.022675 | 0.005818 | 0.009596 | 0.008936 | 0.008466 | 0.018308 | 0.01991 | 0.007815 | 0.013476 | 0.014626 | 0.034022 | 0.027688 | 0.009705 | 0.012391 | 0.011496 | 0.011436 | 631.937 | -51.115 | -11.217 | 9.54787 | 0.082926 | 290.744 | -15.123 | -16.475 | -281.24 | 46.5218 | 26.2601 | 29.9704 | 13.9343 | 13.0655 | 469.965 | 81.03 | 214 | 334 | 319 | 303 | 301 | 332 | 333 | 140 | 335 | 126 | 503 | Wollastonite | Jadeite | Corundum | CaNb2O6 | Cassiterite | Scheelite | Manganotantalite | Rutile | Mn | Magnetite | Zr
BT-twinsector | 2 | 40 | 20 | 80 | 0 | 106 | 0 | 0 | 0 | 0.089299 | 78.3415 | 0 | 0 | 0 | 0 | 0.016706 | 0.01408 | 21.1698 | 99.6314 | 0 | 0 | 0 | 0.127746 | 99.4631 | 0 | 0 | 0 | 0 | 0.021493 | 0.019019 | 6e-06 | 99.6314 | 0 | 0 | 0 | 0.048432 | 33.259 | 0 | 0 | 0 | 0 | 0.015073 | 0.007778 | 66.6697 | 0 | 0 | 0 | 0.072708 | 99.8587 | 0 | 0 | 0 | 0 | 0.045257 | 0.023352 | 0 | 100 | 2 | O | 0 | 0 | 0 | 0.001453 | 0.997724 | 0 | 0 | 0 | 0 | 0.000452 | 0.000233 | 2 | 0.008558 | 0.014769 | 0.004136 | 0.009421 | 0.011521 | 0.026979 | 0.022676 | 0.005818 | 0.009596 | 0.008936 | 0.008467 | 0.018308 | 0.019908 | 0.007815 | 0.013477 | 0.014627 | 0.034023 | 0.027689 | 0.009705 | 0.012391 | 0.011496 | 0.011437 | -46.841 | -33.638 | -11.138 | 7.94756 | 0.082898 | -88.79 | -17.093 | -15.062 | -36.508 | 38.3582 | 42.9365 | 29.9605 | 13.9326 | 13.0655 | 480 | 81.02 | 214 | 334 | 319 | 303 | 301 | 332 | 333 | 140 | 335 | 126 | 503 | Wollastonite | Jadeite | Corundum | CaNb2O6 | Cassiterite | Scheelite | Manganotantalite | Rutile | Mn | Magnetite | Zr
BT-twinsector | 2 | 40 | 20 | 80 | 0 | 107 | 0 | 0 | 0 | 0.086602 | 78.269 | 0.034873 | 0 | 0 | 0 | 0.015073 | 0.027929 | 21.1626 | 99.5961 | 0 | 0 | 0 | 0.123888 | 99.3711 | 0.043978 | 0 | 0 | 0 | 0.019392 | 0.037727 | 0 | 99.5961 | 0 | 0 | 0 | 0.046988 | 33.2413 | 0.009562 | 0 | 0 | 0 | 0.013605 | 0.015434 | 66.6732 | 0 | 0 | 0 | 0.070545 | 99.8136 | 0.02871 | 0 | 0 | 0 | 0.040853 | 0.046343 | 0 | 100 | 2 | O | 0 | 0 | 0 | 0.001409 | 0.997141 | 0.000287 | 0 | 0 | 0 | 0.000408 | 0.000463 | 2 | 0.008559 | 0.014765 | 0.004136 | 0.009422 | 0.011522 | 0.026978 | 0.022675 | 0.005818 | 0.009595 | 0.008935 | 0.008468 | 0.01831 | 0.019902 | 0.007814 | 0.013478 | 0.014628 | 0.034022 | 0.027688 | 0.009705 | 0.01239 | 0.011495 | 0.011438 | -40.604 | -109.23 | -10.791 | 8.18087 | 0.082935 | 54.8163 | -51.47 | -12.978 | -44.817 | 42.4476 | 21.8862 | 29.9507 | 13.9308 | 13.0655 | 489.964 | 81.04 | 214 | 334 | 319 | 303 | 301 | 332 | 333 | 140 | 335 | 126 | 503 | Wollastonite | Jadeite | Corundum | CaNb2O6 | Cassiterite | Scheelite | Manganotantalite | Rutile | Mn | Magnetite | Zr
BT-twinsector | 2 | 40 | 20 | 80 | 0 | 108 | 0 | 0 | 0 | 0.035691 | 78.4625 | 0 | 0 | 0 | 0 | 0 | 0.016362 | 21.1754 | 99.6899 | 0 | 0 | 0 | 0.051058 | 99.6168 | 0 | 0 | 0 | 0 | 0 | 0.022102 | 0 | 99.6899 | 0 | 0 | 0 | 0.019352 | 33.3017 | 0 | 0 | 0 | 0 | 0 | 0.009036 | 66.6699 | 0 | 0 | 0 | 0.02904 | 99.9439 | 0 | 0 | 0 | 0 | 0 | 0.027118 | 0 | 100 | 2 | O | 0 | 0 | 0 | 0.000581 | 0.999003 | 0 | 0 | 0 | 0 | 0 | 0.000271 | 2 | 0.008561 | 0.014767 | 0.004136 | 0.009421 | 0.01152 | 0.026978 | 0.022675 | 0.005819 | 0.009596 | 0.008936 | 0.008467 | 0.018315 | 0.019906 | 0.007816 | 0.013477 | 0.014626 | 0.034022 | 0.027687 | 0.009707 | 0.012391 | 0.011496 | 0.011438 | -37.432 | -14.439 | -10.678 | 19.1513 | 0.082813 | -175.63 | -18.413 | -13.209 | -188.05 | -236.09 | 37.0179 | 29.9408 | 13.9291 | 13.0655 | 500.019 | 81.04 | 214 | 334 | 319 | 303 | 301 | 332 | 333 | 140 | 335 | 126 | 503 | Wollastonite | Jadeite | Corundum | CaNb2O6 | Cassiterite | Scheelite | Manganotantalite | Rutile | Mn | Magnetite | Zr
BT-twinsector | 2 | 40 | 20 | 80 | 0 | 109 | 0 | 0 | 0 | 0.098704 | 78.4316 | 0.01709 | 0 | 0 | 0 | 0.013615 | 0.010799 | 21.2006 | 99.7723 | 0 | 0 | 0 | 0.1412 | 99.5775 | 0.021552 | 0 | 0 | 0 | 0.017516 | 0.014587 | 0 | 99.7723 | 0 | 0 | 0 | 0.053458 | 33.2506 | 0.004677 | 0 | 0 | 0 | 0.012267 | 0.005957 | 66.6731 | 0 | 0 | 0 | 0.080267 | 99.851 | 0.014046 | 0 | 0 | 0 | 0.036838 | 0.017888 | 0 | 100 | 2 | O | 0 | 0 | 0 | 0.001604 | 0.997422 | 0.00014 | 0 | 0 | 0 | 0.000368 | 0.000179 | 2 | 0.008557 | 0.014759 | 0.004135 | 0.00942 | 0.01152 | 0.026974 | 0.022672 | 0.005818 | 0.009594 | 0.008934 | 0.008466 | 0.018307 | 0.019895 | 0.007813 | 0.013475 | 0.014625 | 0.034017 | 0.027683 | 0.009704 | 0.012388 | 0.011493 | 0.011436 | -45.529 | -17.32 | -9.6483 | 7.235 | 0.082834 | 111.484 | -33.31 | -12.249 | -54.238 | 46.924 | 55.832 | 29.931 | 13.9274 | 13.066 | 509.967 | 81.06 | 214 | 334 | 319 | 303 | 301 | 332 | 333 | 140 | 335 | 126 | 503 | Wollastonite | Jadeite | Corundum | CaNb2O6 | Cassiterite | Scheelite | Manganotantalite | Rutile | Mn | Magnetite | Zr
BT-twinsector | 2 | 40 | 20 | 80 | 0 | 110 | 0 | 0 | 0 | 0.09935 | 78.228 | 0.001029 | 0 | 0 | 0.008231 | 0.023624 | 0.00729 | 21.1458 | 99.5134 | 0 | 0 | 0 | 0.142125 | 99.3191 | 0.001297 | 0 | 0 | 0.010628 | 0.030392 | 0.009848 | 2e-06 | 99.5134 | 0 | 0 | 0 | 0.053942 | 33.2467 | 0.000282 | 0 | 0 | 0.007558 | 0.021338 | 0.004031 | 66.6661 | 0 | 0 | 0 | 0.080977 | 99.8193 | 0.000847 | 0 | 0 | 0.022691 | 0.064065 | 0.012104 | 0 | 100 | 2 | O | 0 | 0 | 0 | 0.001618 | 0.99741 | 8e-06 | 0 | 0 | 0.000227 | 0.00064 | 0.000121 | 2 | 0.008555 | 0.014757 | 0.004135 | 0.009419 | 0.011519 | 0.026974 | 0.022671 | 0.005817 | 0.009593 | 0.008933 | 0.008466 | 0.018303 | 0.019893 | 0.007813 | 0.013474 | 0.014624 | 0.034016 | 0.027683 | 0.009703 | 0.012387 | 0.011493 | 0.011435 | -38.591 | -35.871 | -12.026 | 7.19063 | 0.082946 | 1847.15 | -48.89 | -13.575 | 83.0765 | 27.2876 | 82.4654 | 29.9211 | 13.9257 | 13.066 | 520 | 81.05 | 214 | 334 | 319 | 303 | 301 | 332 | 333 | 140 | 335 | 126 | 503 | Wollastonite | Jadeite | Corundum | CaNb2O6 | Cassiterite | Scheelite | Manganotantalite | Rutile | Mn | Magnetite | Zr
BT-twinsector | 2 | 40 | 20 | 80 | 0 | 111 | 0 | 0 | 0 | 0.093866 | 78.6315 | 0.009412 | 0 | 0 | 0 | 0.015261 | 0.005637 | 21.2491 | 100.005 | 0 | 0 | 0 | 0.134279 | 99.8313 | 0.011869 | 0 | 0 | 0 | 0.019633 | 0.007614 | 0 | 100.005 | 0 | 0 | 0 | 0.050721 | 33.2585 | 0.00257 | 0 | 0 | 0 | 0.013718 | 0.003102 | 66.6714 | 0 | 0 | 0 | 0.07615 | 99.8656 | 0.007717 | 0 | 0 | 0 | 0.041192 | 0.009315 | 0 | 100 | 2 | O | 0 | 0 | 0 | 0.001522 | 0.997684 | 7.7e-05 | 0 | 0 | 0 | 0.000412 | 9.3e-05 | 2 | 0.008557 | 0.014756 | 0.004135 | 0.009419 | 0.011519 | 0.026974 | 0.022671 | 0.005818 | 0.009593 | 0.008933 | 0.008466 | 0.018307 | 0.01989 | 0.007813 | 0.013475 | 0.014625 | 0.034016 | 0.027683 | 0.009704 | 0.012387 | 0.011493 | 0.011436 | -81.944 | -31.868 | -11.536 | 7.58323 | 0.082724 | 202.152 | -16.549 | -12.234 | -405.07 | 41.9252 | 106.521 | 29.9113 | 13.924 | 13.066 | 529.948 | 81.06 | 214 | 334 | 319 | 303 | 301 | 332 | 333 | 140 | 335 | 126 | 503 | Wollastonite | Jadeite | Corundum | CaNb2O6 | Cassiterite | Scheelite | Manganotantalite | Rutile | Mn | Magnetite | Zr
BT-twinsector | 2 | 40 | 20 | 80 | 0 | 112 | 0 | 0 | 0 | 0.092762 | 78.1802 | 0 | 0 | 0 | 0 | 0.018335 | 0.022667 | 21.1313 | 99.4453 | 0 | 0 | 0 | 0.1327 | 99.2584 | 0 | 0 | 0 | 0 | 0.023588 | 0.030619 | -1e-05 | 99.4453 | 0 | 0 | 0 | 0.050402 | 33.2509 | 0 | 0 | 0 | 0 | 0.016573 | 0.012544 | 66.6695 | 0 | 0 | 0 | 0.075667 | 99.8369 | 0 | 0 | 0 | 0 | 0.049761 | 0.037663 | 0 | 100 | 2 | O | 0 | 0 | 0 | 0.001512 | 0.997485 | 0 | 0 | 0 | 0 | 0.000497 | 0.000376 | 2 | 0.008555 | 0.014753 | 0.004135 | 0.009419 | 0.011519 | 0.026974 | 0.022671 | 0.005817 | 0.009593 | 0.008933 | 0.008466 | 0.018303 | 0.019887 | 0.007813 | 0.013474 | 0.014625 | 0.034016 | 0.027682 | 0.009704 | 0.012387 | 0.011493 | 0.011436 | -42.619 | -16.485 | -12.143 | 7.66756 | 0.082973 | -574.44 | -16.493 | -12.596 | -75.443 | 34.9933 | 26.8507 | 29.9014 | 13.9222 | 13.066 | 540.019 | 81.05 | 214 | 334 | 319 | 303 | 301 | 332 | 333 | 140 | 335 | 126 | 503 | Wollastonite | Jadeite | Corundum | CaNb2O6 | Cassiterite | Scheelite | Manganotantalite | Rutile | Mn | Magnetite | Zr
BT-twinsector | 2 | 40 | 20 | 80 | 0 | 113 | 0 | 0 | 0 | 0.12667 | 78.4718 | 0.003453 | 0 | 0 | 0.008666 | 0.035573 | 0.0058 | 21.227 | 99.8789 | 0 | 0 | 0 | 0.181207 | 99.6286 | 0.004355 | 0 | 0 | 0.01119 | 0.045764 | 0.007835 | 0 | 99.8789 | 0 | 0 | 0 | 0.068511 | 33.2223 | 0.000944 | 0 | 0 | 0.007926 | 0.032007 | 0.003195 | 66.6651 | 0 | 0 | 0 | 0.102868 | 99.7648 | 0.002834 | 0 | 0 | 0.023803 | 0.096116 | 0.009595 | 0 | 100 | 2 | O | 0 | 0 | 0 | 0.002055 | 0.996693 | 2.8e-05 | 0 | 0 | 0.000238 | 0.00096 | 9.6e-05 | 2 | 0.008552 | 0.014747 | 0.004134 | 0.009417 | 0.011517 | 0.02697 | 0.022667 | 0.005816 | 0.00959 | 0.008931 | 0.008465 | 0.018297 | 0.019879 | 0.007811 | 0.013472 | 0.014622 | 0.034011 | 0.027678 | 0.009701 | 0.012384 | 0.01149 | 0.011434 | -71.129 | -23.705 | -10.519 | 5.74073 | 0.082811 | 550.319 | -21.994 | -14.589 | 78.922 | 18.3098 | 103.512 | 29.8916 | 13.9205 | 13.066 | 549.967 | 81.07 | 214 | 334 | 319 | 303 | 301 | 332 | 333 | 140 | 335 | 126 | 503 | Wollastonite | Jadeite | Corundum | CaNb2O6 | Cassiterite | Scheelite | Manganotantalite | Rutile | Mn | Magnetite | Zr
BT-twinsector | 2 | 40 | 20 | 80 | 0 | 114 | 0 | 0 | 0 | 0.060573 | 78.2568 | 0.032237 | 0.009894 | 0 | 0 | 0.024766 | 0 | 21.1426 | 99.5268 | 0 | 0 | 0 | 0.086653 | 99.3556 | 0.040654 | 0.012081 | 0 | 0 | 0.031861 | 0 | 0 | 99.5268 | 0 | 0 | 0 | 0.032894 | 33.265 | 0.008847 | 0.002759 | 0 | 0 | 0.022374 | 0 | 66.6681 | 0 | 0 | 0 | 0.04937 | 99.8528 | 0.026555 | 0.00414 | 0 | 0 | 0.067159 | 0 | 0 | 100 | 2 | O | 0 | 0 | 0 | 0.000987 | 0.997929 | 0.000265 | 8.3e-05 | 0 | 0 | 0.000671 | 0 | 2 | 0.008561 | 0.014751 | 0.004135 | 0.009422 | 0.01152 | 0.026975 | 0.022672 | 0.005818 | 0.009593 | 0.008933 | 0.008469 | 0.018315 | 0.019884 | 0.007814 | 0.013478 | 0.014627 | 0.034017 | 0.027684 | 0.009705 | 0.012386 | 0.011493 | 0.01144 | -10.636 | -12.701 | -4.8974 | 11.4881 | 0.082919 | 59.2619 | 161.584 | -8.864 | -1142.5 | 26.0556 | -48.548 | 29.8817 | 13.9188 | 13.066 | 560 | 81.07 | 214 | 334 | 319 | 303 | 301 | 332 | 333 | 140 | 335 | 126 | 503 | Wollastonite | Jadeite | Corundum | CaNb2O6 | Cassiterite | Scheelite | Manganotantalite | Rutile | Mn | Magnetite | Zr
BT-twinsector | 2 | 40 | 20 | 80 | 0 | 115 | 0 | 0 | 0 | 0.087885 | 78.3415 | 0.037241 | 0 | 0 | 0 | 0.020148 | 0.003153 | 21.1761 | 99.666 | 0 | 0 | 0 | 0.125724 | 99.4632 | 0.046964 | 0 | 0 | 0 | 0.02592 | 0.004259 | 0 | 99.666 | 0 | 0 | 0 | 0.047653 | 33.2503 | 0.010204 | 0 | 0 | 0 | 0.018174 | 0.001741 | 66.672 | 0 | 0 | 0 | 0.071542 | 99.838 | 0.030639 | 0 | 0 | 0 | 0.05457 | 0.005228 | 0 | 100 | 2 | O | 0 | 0 | 0 | 0.001429 | 0.997429 | 0.000306 | 0 | 0 | 0 | 0.000545 | 5.2e-05 | 2 | 0.008558 | 0.014747 | 0.004135 | 0.009421 | 0.011521 | 0.026973 | 0.022671 | 0.005818 | 0.009592 | 0.008933 | 0.008468 | 0.01831 | 0.019879 | 0.007813 | 0.013477 | 0.014627 | 0.034016 | 0.027682 | 0.009704 | 0.012386 | 0.011492 | 0.011439 | -80.833 | -36.158 | -11.306 | 8.06796 | 0.082879 | 51.3436 | -20.488 | -12.27 | -670.12 | 31.8941 | 190.096 | 29.8719 | 13.9171 | 13.066 | 569.948 | 81.07 | 214 | 334 | 319 | 303 | 301 | 332 | 333 | 140 | 335 | 126 | 503 | Wollastonite | Jadeite | Corundum | CaNb2O6 | Cassiterite | Scheelite | Manganotantalite | Rutile | Mn | Magnetite | Zr
BT-twinsector | 2 | 40 | 20 | 80 | 0 | 116 | 0 | 0 | 0 | 0.114631 | 78.2536 | 0 | 0 | 0 | 0 | 0.027991 | 0.023907 | 21.1637 | 99.5838 | 0 | 0 | 0 | 0.163984 | 99.3516 | 0 | 0 | 0 | 0 | 0.03601 | 0.032293 | 2e-06 | 99.5838 | 0 | 0 | 0 | 0.062188 | 33.2307 | 0 | 0 | 0 | 0 | 0.025262 | 0.013209 | 66.6686 | 0 | 0 | 0 | 0.093375 | 99.7911 | 0 | 0 | 0 | 0 | 0.075861 | 0.039667 | 0 | 100 | 2 | O | 0 | 0 | 0 | 0.001866 | 0.996893 | 0 | 0 | 0 | 0 | 0.000758 | 0.000396 | 2 | 0.008553 | 0.014741 | 0.004134 | 0.009417 | 0.011517 | 0.026968 | 0.022666 | 0.005816 | 0.009589 | 0.008931 | 0.008465 | 0.018297 | 0.01987 | 0.007811 | 0.013472 | 0.014622 | 0.034009 | 0.027676 | 0.009701 | 0.012382 | 0.01149 | 0.011434 | -116.14 | -21.379 | -11.402 | 6.2941 | 0.082924 | -4790.9 | -69.964 | -12.484 | -108.22 | 23.1134 | 25.4796 | 29.862 | 13.9154 | 13.066 | 580.004 | 81.08 | 214 | 334 | 319 | 303 | 301 | 332 | 333 | 140 | 335 | 126 | 503 | Wollastonite | Jadeite | Corundum | CaNb2O6 | Cassiterite | Scheelite | Manganotantalite | Rutile | Mn | Magnetite | Zr
BT-twinsector | 2 | 40 | 20 | 80 | 0 | 117 | 0 | 0 | 0 | 0.099831 | 78.4031 | 0.029243 | 0 | 0 | 0.000565 | 0.023053 | 0.026157 | 21.2048 | 99.7868 | 0 | 0 | 0 | 0.142812 | 99.5414 | 0.036878 | 0 | 0 | 0.000729 | 0.029658 | 0.035333 | -1e-05 | 99.7868 | 0 | 0 | 0 | 0.054056 | 33.231 | 0.008002 | 0 | 0 | 0.000517 | 0.020766 | 0.014425 | 66.6713 | 0 | 0 | 0 | 0.081161 | 99.7876 | 0.024028 | 0 | 0 | 0.001553 | 0.062357 | 0.043317 | 0 | 100 | 2 | O | 0 | 0 | 0 | 0.001622 | 0.996861 | 0.00024 | 0 | 0 | 1.6e-05 | 0.000623 | 0.000433 | 2 | 0.008555 | 0.014739 | 0.004134 | 0.009419 | 0.011519 | 0.026969 | 0.022666 | 0.005817 | 0.00959 | 0.008931 | 0.008467 | 0.018302 | 0.019867 | 0.007811 | 0.013474 | 0.014624 | 0.03401 | 0.027677 | 0.009702 | 0.012382 | 0.01149 | 0.011437 | -70.15 | -29.01 | -10.547 | 7.15811 | 0.082841 | 65.2803 | -27.597 | -12.757 | 1200.28 | 27.9417 | 23.3334 | 29.8521 | 13.9137 | 13.066 | 590.037 | 81.09 | 214 | 334 | 319 | 303 | 301 | 332 | 333 | 140 | 335 | 126 | 503 | Wollastonite | Jadeite | Corundum | CaNb2O6 | Cassiterite | Scheelite | Manganotantalite | Rutile | Mn | Magnetite | Zr
BT-twinsector | 2 | 40 | 20 | 80 | 0 | 118 | 0 | 0 | 0 | 0.07325 | 78.4489 | 0.016249 | 0 | 0 | 0 | 0.022078 | 0.023524 | 21.201 | 99.785 | 0 | 0 | 0 | 0.104787 | 99.5995 | 0.020491 | 0 | 0 | 0 | 0.028403 | 0.031776 | 0 | 99.785 | 0 | 0 | 0 | 0.039669 | 33.2549 | 0.004447 | 0 | 0 | 0 | 0.01989 | 0.012975 | 66.6681 | 0 | 0 | 0 | 0.059541 | 99.8285 | 0.013349 | 0 | 0 | 0 | 0.059708 | 0.03895 | 0 | 100 | 2 | O | 0 | 0 | 0 | 0.00119 | 0.997625 | 0.000133 | 0 | 0 | 0 | 0.000597 | 0.000389 | 2 | 0.008555 | 0.014737 | 0.004134 | 0.009418 | 0.011517 | 0.026965 | 0.022664 | 0.005816 | 0.009588 | 0.00893 | 0.008466 | 0.018302 | 0.019865 | 0.00781 | 0.013472 | 0.014622 | 0.034005 | 0.027674 | 0.009702 | 0.012381 | 0.011488 | 0.011435 | -47.939 | -90.432 | -11.271 | 9.58002 | 0.082798 | 117.201 | -28.709 | -14.687 | -38.242 | 29.1475 | 25.8886 | 29.8423 | 13.912 | 13.066 | 599.985 | 81.11 | 214 | 334 | 319 | 303 | 301 | 332 | 333 | 140 | 335 | 126 | 503 | Wollastonite | Jadeite | Corundum | CaNb2O6 | Cassiterite | Scheelite | Manganotantalite | Rutile | Mn | Magnetite | Zr
BT-twinsector | 2 | 40 | 20 | 80 | 0 | 119 | 0 | 0 | 0 | 0.152079 | 78.4029 | 0.025081 | 0 | 0 | 0 | 0.032759 | 0.01833 | 21.226 | 99.8571 | 0 | 0 | 0 | 0.217555 | 99.541 | 0.031629 | 0 | 0 | 0 | 0.042144 | 0.024761 | 0 | 99.8571 | 0 | 0 | 0 | 0.082267 | 33.1985 | 0.006856 | 0 | 0 | 0 | 0.02948 | 0.010099 | 66.6728 | 0 | 0 | 0 | 0.123576 | 99.7369 | 0.020598 | 0 | 0 | 0 | 0.088565 | 0.03034 | 0 | 100 | 2 | O | 0 | 0 | 0 | 0.002468 | 0.995862 | 0.000206 | 0 | 0 | 0 | 0.000884 | 0.000303 | 2 | 0.00855 | 0.014729 | 0.004132 | 0.009416 | 0.011516 | 0.026962 | 0.022661 | 0.005815 | 0.009586 | 0.008928 | 0.008464 | 0.018292 | 0.019854 | 0.007808 | 0.01347 | 0.014621 | 0.034001 | 0.02767 | 0.009699 | 0.012378 | 0.011486 | 0.011434 | -162.15 | -53.293 | -13.719 | 4.85831 | 0.082834 | 76.0386 | -74.884 | -13.251 | -209.23 | 19.8268 | 33.0825 | 29.8325 | 13.9102 | 13.066 | 609.947 | 81.12 | 214 | 334 | 319 | 303 | 301 | 332 | 333 | 140 | 335 | 126 | 503 | Wollastonite | Jadeite | Corundum | CaNb2O6 | Cassiterite | Scheelite | Manganotantalite | Rutile | Mn | Magnetite | Zr
BT-twinsector | 2 | 40 | 20 | 80 | 0 | 120 | 0 | 0 | 0 | 0.154481 | 78.4731 | 0.008889 | 0 | 0 | 0 | 0.040023 | 0.014693 | 21.2426 | 99.9338 | 0 | 0 | 0 | 0.220992 | 99.6302 | 0.011209 | 0 | 0 | 0 | 0.05149 | 0.019848 | 0 | 99.9338 | 0 | 0 | 0 | 0.083497 | 33.2006 | 0.002428 | 0 | 0 | 0 | 0.035988 | 0.008088 | 66.6694 | 0 | 0 | 0 | 0.125413 | 99.7349 | 0.007293 | 0 | 0 | 0 | 0.108107 | 0.024298 | 0 | 100 | 2 | O | 0 | 0 | 0 | 0.002505 | 0.995978 | 7.3e-05 | 0 | 0 | 0 | 0.00108 | 0.000243 | 2 | 0.008549 | 0.014726 | 0.004132 | 0.009415 | 0.011515 | 0.026961 | 0.022659 | 0.005814 | 0.009585 | 0.008928 | 0.008463 | 0.018289 | 0.019851 | 0.007807 | 0.013469 | 0.01462 | 0.033999 | 0.027668 | 0.009698 | 0.012377 | 0.011486 | 0.011432 | -87.454 | -15.462 | -11.802 | 4.78943 | 0.082794 | 213.929 | -28.675 | -14.726 | -53.436 | 16.3303 | 41.1485 | 29.8226 | 13.9085 | 13.066 | 620.004 | 81.12 | 214 | 334 | 319 | 303 | 301 | 332 | 333 | 140 | 335 | 126 | 503 | Wollastonite | Jadeite | Corundum | CaNb2O6 | Cassiterite | Scheelite | Manganotantalite | Rutile | Mn | Magnetite | Zr
BT-twinsector | 2 | 40 | 20 | 80 | 0 | 121 | 0 | 0 | 0 | 0.114775 | 78.5104 | 0 | 0 | 0 | 0 | 0.022074 | 0 | 21.2229 | 99.8702 | 0 | 0 | 0 | 0.164191 | 99.6776 | 0 | 0 | 0 | 0 | 0.028398 | 0 | 2e-06 | 99.8702 | 0 | 0 | 0 | 0.062094 | 33.2477 | 0 | 0 | 0 | 0 | 0.019867 | 0 | 66.6704 | 0 | 0 | 0 | 0.093239 | 99.8471 | 0 | 0 | 0 | 0 | 0.059664 | 0 | 0 | 100 | 2 | O | 0 | 0 | 0 | 0.001863 | 0.997374 | 0 | 0 | 0 | 0 | 0.000596 | 0 | 2 | 0.008556 | 0.014734 | 0.004134 | 0.009419 | 0.011519 | 0.026972 | 0.022669 | 0.005817 | 0.00959 | 0.008932 | 0.008468 | 0.018303 | 0.019861 | 0.007812 | 0.013475 | 0.014625 | 0.034014 | 0.02768 | 0.009704 | 0.012383 | 0.011491 | 0.011438 | -123.16 | -37.617 | -11.594 | 6.2882 | 0.082793 | -1854.2 | -18.681 | -11.638 | -60.094 | 29.1583 | -397.1 | 29.8127 | 13.9068 | 13.066 | 630.037 | 81.06 | 214 | 334 | 319 | 303 | 301 | 332 | 333 | 140 | 335 | 126 | 503 | Wollastonite | Jadeite | Corundum | CaNb2O6 | Cassiterite | Scheelite | Manganotantalite | Rutile | Mn | Magnetite | Zr
BT-twinsector | 2 | 40 | 20 | 80 | 0 | 122 | 0 | 0 | 0 | 0.13081 | 78.3669 | 0 | 0 | 0 | 0 | 0.022619 | 0.018328 | 21.1977 | 99.7363 | 0 | 0 | 0 | 0.187129 | 99.4954 | 0 | 0 | 0 | 0 | 0.0291 | 0.024758 | -1e-05 | 99.7363 | 0 | 0 | 0 | 0.070855 | 33.227 | 0 | 0 | 0 | 0 | 0.020382 | 0.010111 | 66.6717 | 0 | 0 | 0 | 0.106411 | 99.802 | 0 | 0 | 0 | 0 | 0.061221 | 0.03037 | 0 | 100 | 2 | O | 0 | 0 | 0 | 0.002125 | 0.996734 | 0 | 0 | 0 | 0 | 0.000611 | 0.000303 | 2 | 0.008554 | 0.01473 | 0.004134 | 0.009419 | 0.01152 | 0.026972 | 0.022669 | 0.005817 | 0.00959 | 0.008932 | 0.008468 | 0.0183 | 0.019856 | 0.007811 | 0.013475 | 0.014626 | 0.034014 | 0.02768 | 0.009704 | 0.012383 | 0.011491 | 0.011438 | -128.73 | -21.441 | -12.809 | 5.57492 | 0.082881 | -165.03 | -17.413 | -12.21 | -70.856 | 28.4698 | 33.0997 | 29.8029 | 13.9051 | 13.066 | 639.985 | 81.05 | 214 | 334 | 319 | 303 | 301 | 332 | 333 | 140 | 335 | 126 | 503 | Wollastonite | Jadeite | Corundum | CaNb2O6 | Cassiterite | Scheelite | Manganotantalite | Rutile | Mn | Magnetite | Zr
BT-twinsector | 2 | 40 | 20 | 80 | 0 | 123 | 0 | 0 | 0 | 0.045711 | 78.5426 | 0 | 0 | 0 | 0.012112 | 0.004798 | 0.003786 | 21.2018 | 99.8108 | 0 | 0 | 0 | 0.065391 | 99.7185 | 0 | 0 | 0 | 0.015639 | 0.006172 | 0.005115 | 4e-06 | 99.8108 | 0 | 0 | 0 | 0.024753 | 33.2921 | 0 | 0 | 0 | 0.011091 | 0.004322 | 0.002088 | 66.6657 | 0 | 0 | 0 | 0.037142 | 99.9103 | 0 | 0 | 0 | 0.033285 | 0.012971 | 0.006267 | 0 | 100 | 2 | O | 0 | 0 | 0 | 0.000743 | 0.998778 | 0 | 0 | 0 | 0.000333 | 0.00013 | 6.3e-05 | 2 | 0.008561 | 0.014736 | 0.004136 | 0.009422 | 0.011521 | 0.026977 | 0.022673 | 0.005819 | 0.009592 | 0.008934 | 0.00847 | 0.018315 | 0.019864 | 0.007815 | 0.013479 | 0.014627 | 0.03402 | 0.027685 | 0.009707 | 0.012385 | 0.011493 | 0.011442 | -76.716 | -17.713 | -10.083 | 15.0639 | 0.082773 | -215.44 | -28.34 | -13.651 | 56.6841 | 132.092 | 158.412 | 29.7931 | 13.9034 | 13.066 | 649.929 | 81.04 | 214 | 334 | 319 | 303 | 301 | 332 | 333 | 140 | 335 | 126 | 503 | Wollastonite | Jadeite | Corundum | CaNb2O6 | Cassiterite | Scheelite | Manganotantalite | Rutile | Mn | Magnetite | Zr
BT-twinsector | 2 | 40 | 20 | 80 | 0 | 124 | 0 | 0 | 0 | 0.104072 | 78.3347 | 0 | 0 | 0 | 0 | 0.018106 | 0 | 21.1698 | 99.6267 | 0 | 0 | 0 | 0.14888 | 99.4545 | 0 | 0 | 0 | 0 | 0.023293 | 0 | -1e-05 | 99.6267 | 0 | 0 | 0 | 0.056446 | 33.2566 | 0 | 0 | 0 | 0 | 0.016337 | 0 | 66.6706 | 0 | 0 | 0 | 0.08475 | 99.8662 | 0 | 0 | 0 | 0 | 0.049057 | 0 | 0 | 100 | 2 | O | 0 | 0 | 0 | 0.001693 | 0.997638 | 0 | 0 | 0 | 0 | 0.00049 | 0 | 2 | 0.008557 | 0.01473 | 0.004135 | 0.00942 | 0.011521 | 0.026974 | 0.02267 | 0.005818 | 0.00959 | 0.008932 | 0.008469 | 0.018306 | 0.019855 | 0.007813 | 0.013476 | 0.014627 | 0.034016 | 0.027682 | 0.009705 | 0.012383 | 0.011492 | 0.01144 | -48.615 | -28.17 | -10.732 | 6.88699 | 0.082891 | -122.68 | -37.398 | -14.056 | -62.224 | 35.4247 | -126.67 | 29.7832 | 13.9017 | 13.066 | 659.985 | 81.05 | 214 | 334 | 319 | 303 | 301 | 332 | 333 | 140 | 335 | 126 | 503 | Wollastonite | Jadeite | Corundum | CaNb2O6 | Cassiterite | Scheelite | Manganotantalite | Rutile | Mn | Magnetite | Zr
BT-twinsector | 2 | 40 | 20 | 80 | 0 | 125 | 0 | 0 | 0 | 0.066125 | 78.404 | 0.054238 | 0 | 0 | 0 | 0.026244 | 0.026314 | 21.1979 | 99.7748 | 0 | 0 | 0 | 0.094595 | 99.5425 | 0.068399 | 0 | 0 | 0 | 0.033763 | 0.035545 | 0 | 99.7748 | 0 | 0 | 0 | 0.035816 | 33.2415 | 0.014846 | 0 | 0 | 0 | 0.023647 | 0.014516 | 66.6697 | 0 | 0 | 0 | 0.053758 | 99.7871 | 0.044565 | 0 | 0 | 0 | 0.070987 | 0.043576 | 0 | 100 | 2 | O | 0 | 0 | 0 | 0.001074 | 0.997199 | 0.000445 | 0 | 0 | 0 | 0.000709 | 0.000435 | 2 | 0.008561 | 0.014728 | 0.004135 | 0.009424 | 0.011524 | 0.026977 | 0.022673 | 0.005819 | 0.009591 | 0.008933 | 0.008473 | 0.018315 | 0.019853 | 0.007813 | 0.013482 | 0.014631 | 0.03402 | 0.027686 | 0.009707 | 0.012384 | 0.011493 | 0.011445 | -48.554 | -18.597 | -11.024 | 10.5671 | 0.08286 | 35.3641 | -41.13 | -17.549 | -48.634 | 24.6203 | 23.2134 | 29.7733 | 13.9 | 13.066 | 670.021 | 81.05 | 214 | 334 | 319 | 303 | 301 | 332 | 333 | 140 | 335 | 126 | 503 | Wollastonite | Jadeite | Corundum | CaNb2O6 | Cassiterite | Scheelite | Manganotantalite | Rutile | Mn | Magnetite | Zr
BT-twinsector | 2 | 40 | 20 | 80 | 0 | 126 | 0 | 0 | 0 | 0.094135 | 78.0494 | 0.07802 | 0 | 0 | 0.009488 | 0.0302 | 0.012277 | 21.1195 | 99.393 | 0 | 0 | 0 | 0.134665 | 99.0923 | 0.098389 | 0 | 0 | 0.012251 | 0.038852 | 0.016584 | 4e-06 | 99.393 | 0 | 0 | 0 | 0.051177 | 33.2142 | 0.021434 | 0 | 0 | 0.008723 | 0.027313 | 0.006798 | 66.6703 | 0 | 0 | 0 | 0.076834 | 99.7302 | 0.064359 | 0 | 0 | 0.026192 | 0.082012 | 0.020412 | 0 | 100 | 2 | O | 0 | 0 | 0 | 0.001535 | 0.996372 | 0.000643 | 0 | 0 | 0.000262 | 0.000819 | 0.000204 | 2 | 0.00856 | 0.014725 | 0.004135 | 0.009425 | 0.011525 | 0.026977 | 0.022673 | 0.005819 | 0.00959 | 0.008933 | 0.008474 | 0.018313 | 0.019849 | 0.007812 | 0.013483 | 0.014632 | 0.03402 | 0.027686 | 0.009706 | 0.012384 | 0.011492 | 0.011446 | -48.143 | -11.808 | -12.002 | 7.56722 | 0.083059 | 24.6881 | -25.977 | -14.304 | 72.1483 | 21.4695 | 49.2114 | 29.7635 | 13.8982 | 13.066 | 679.983 | 81.05 | 214 | 334 | 319 | 303 | 301 | 332 | 333 | 140 | 335 | 126 | 503 | Wollastonite | Jadeite | Corundum | CaNb2O6 | Cassiterite | Scheelite | Manganotantalite | Rutile | Mn | Magnetite | Zr
BT-twinsector | 2 | 40 | 20 | 80 | 0 | 127 | 0 | 0 | 0 | 0.043794 | 78.4644 | 0 | 0 | 0 | 0.009725 | 0.008651 | 0.005573 | 21.1809 | 99.713 | 0 | 0 | 0 | 0.062649 | 99.6192 | 0 | 0 | 0 | 0.012557 | 0.01113 | 0.007528 | 0 | 99.713 | 0 | 0 | 0 | 0.023738 | 33.2914 | 0 | 0 | 0 | 0.008914 | 0.007801 | 0.003077 | 66.6651 | 0 | 0 | 0 | 0.035618 | 99.905 | 0 | 0 | 0 | 0.026751 | 0.023411 | 0.009233 | 0 | 100 | 2 | O | 0 | 0 | 0 | 0.000712 | 0.998767 | 0 | 0 | 0 | 0.000267 | 0.000234 | 9.2e-05 | 2 | 0.008561 | 0.014728 | 0.004136 | 0.009422 | 0.011521 | 0.026976 | 0.022673 | 0.00582 | 0.009591 | 0.008933 | 0.008471 | 0.018315 | 0.019853 | 0.007814 | 0.013479 | 0.014628 | 0.034019 | 0.027685 | 0.009707 | 0.012384 | 0.011493 | 0.011443 | -65.114 | -20.942 | -12.172 | 15.7022 | 0.082816 | -235.24 | -33.011 | -13.765 | 70.4106 | 73.5116 | 107.798 | 29.7536 | 13.8965 | 13.066 | 690.04 | 81.04 | 214 | 334 | 319 | 303 | 301 | 332 | 333 | 140 | 335 | 126 | 503 | Wollastonite | Jadeite | Corundum | CaNb2O6 | Cassiterite | Scheelite | Manganotantalite | Rutile | Mn | Magnetite | Zr
BT-twinsector | 2 | 40 | 20 | 80 | 0 | 128 | 0 | 0 | 0 | 0.075293 | 78.5649 | 0.073204 | 0 | 0 | 0.005512 | 0.025012 | 0.014582 | 21.2473 | 100.006 | 0 | 0 | 0 | 0.10771 | 99.7468 | 0.092317 | 0 | 0 | 0.007117 | 0.032178 | 0.019697 | 0 | 100.006 | 0 | 0 | 0 | 0.040688 | 33.2328 | 0.019991 | 0 | 0 | 0.005037 | 0.022486 | 0.008026 | 66.6709 | 0 | 0 | 0 | 0.061077 | 99.7722 | 0.060016 | 0 | 0 | 0.015122 | 0.067507 | 0.024095 | 0 | 100 | 2 | O | 0 | 0 | 0 | 0.001221 | 0.996921 | 0.0006 | 0 | 0 | 0.000151 | 0.000675 | 0.000241 | 2 | 0.008561 | 0.014721 | 0.004135 | 0.009425 | 0.011525 | 0.026976 | 0.022673 | 0.005819 | 0.00959 | 0.008933 | 0.008474 | 0.018316 | 0.019844 | 0.007812 | 0.013483 | 0.014632 | 0.034019 | 0.027685 | 0.009707 | 0.012383 | 0.011492 | 0.011447 | -49.136 | -29.153 | -12.56 | 9.34031 | 0.082772 | 26.2885 | -18.422 | -18.142 | 123.667 | 25.8025 | 41.5096 | 29.7438 | 13.8948 | 13.066 | 699.985 | 81.06 | 214 | 334 | 319 | 303 | 301 | 332 | 333 | 140 | 335 | 126 | 503 | Wollastonite | Jadeite | Corundum | CaNb2O6 | Cassiterite | Scheelite | Manganotantalite | Rutile | Mn | Magnetite | Zr
BT-twinsector | 2 | 40 | 20 | 80 | 0 | 129 | 0 | 0 | 0 | 0.048742 | 78.4401 | 0.194074 | 0 | 0 | 0 | 0.029198 | 0.026606 | 21.2376 | 99.9764 | 0 | 0 | 0 | 0.069727 | 99.5884 | 0.244743 | 0 | 0 | 0 | 0.037563 | 0.03594 | 1e-05 | 99.9764 | 0 | 0 | 0 | 0.026355 | 33.1997 | 0.053029 | 0 | 0 | 0 | 0.026264 | 0.014652 | 66.68 | 0 | 0 | 0 | 0.039564 | 99.6784 | 0.159213 | 0 | 0 | 0 | 0.078854 | 0.043992 | 0 | 100 | 2 | O | 0 | 0 | 0 | 0.00079 | 0.995793 | 0.001591 | 0 | 0 | 0 | 0.000788 | 0.000439 | 2 | 0.008569 | 0.014719 | 0.004135 | 0.009432 | 0.011532 | 0.026981 | 0.022677 | 0.005821 | 0.009591 | 0.008934 | 0.008481 | 0.018332 | 0.019841 | 0.007812 | 0.013493 | 0.014641 | 0.034025 | 0.02769 | 0.009709 | 0.012384 | 0.011493 | 0.011456 | -32.116 | -16.134 | -13.329 | 14.1719 | 0.082847 | 10.1254 | -17.841 | -20.361 | -42.48 | 22.1879 | 22.9848 | 29.7339 | 13.8931 | 13.066 | 710.021 | 81.08 | 214 | 334 | 319 | 303 | 301 | 332 | 333 | 140 | 335 | 126 | 503 | Wollastonite | Jadeite | Corundum | CaNb2O6 | Cassiterite | Scheelite | Manganotantalite | Rutile | Mn | Magnetite | Zr
BT-twinsector | 2 | 40 | 20 | 80 | 0 | 130 | 0 | 0 | 0 | 0.051425 | 78.5843 | 0.047147 | 0 | 0 | 0 | 0.008869 | 0.008511 | 21.2271 | 99.9274 | 0 | 0 | 0 | 0.073566 | 99.7714 | 0.059457 | 0 | 0 | 0 | 0.01141 | 0.011496 | 0 | 99.9274 | 0 | 0 | 0 | 0.027817 | 33.2737 | 0.012888 | 0 | 0 | 0 | 0.007981 | 0.004689 | 66.6729 | 0 | 0 | 0 | 0.041751 | 99.8815 | 0.038686 | 0 | 0 | 0 | 0.023958 | 0.014075 | 0 | 100 | 2 | O | 0 | 0 | 0 | 0.000834 | 0.998117 | 0.000387 | 0 | 0 | 0 | 0.000239 | 0.000141 | 2 | 0.008562 | 0.014718 | 0.004135 | 0.009423 | 0.011522 | 0.026973 | 0.02267 | 0.005819 | 0.009589 | 0.008932 | 0.008473 | 0.018318 | 0.01984 | 0.007813 | 0.01348 | 0.014629 | 0.034015 | 0.027681 | 0.009707 | 0.012381 | 0.011491 | 0.011445 | -108.78 | -31.75 | -11.768 | 13.4465 | 0.082742 | 40.6254 | -26.036 | -13.622 | -27.17 | 71.7078 | 70.766 | 29.7241 | 13.8914 | 13.066 | 719.966 | 81.08 | 214 | 334 | 319 | 303 | 301 | 332 | 333 | 140 | 335 | 126 | 503 | Wollastonite | Jadeite | Corundum | CaNb2O6 | Cassiterite | Scheelite | Manganotantalite | Rutile | Mn | Magnetite | Zr
BT-twinsector | 2 | 40 | 20 | 80 | 0 | 131 | 0 | 0 | 0 | 0.028543 | 78.4518 | 0.069741 | 0 | 0 | 0 | 0 | 0 | 21.1819 | 99.732 | 0 | 0 | 0 | 0.040832 | 99.6032 | 0.087949 | 0 | 0 | 0 | 0 | 0 | 0 | 99.732 | 0 | 0 | 0 | 0.015473 | 33.2898 | 0.019105 | 0 | 0 | 0 | 0 | 0 | 66.6756 | 0 | 0 | 0 | 0.023221 | 99.9194 | 0.057344 | 0 | 0 | 0 | 0 | 0 | 0 | 100 | 2 | O | 0 | 0 | 0 | 0.000464 | 0.99856 | 0.000573 | 0 | 0 | 0 | 0 | 0 | 2 | 0.008565 | 0.014717 | 0.004135 | 0.009424 | 0.011523 | 0.026972 | 0.022669 | 0.00582 | 0.009589 | 0.008932 | 0.008474 | 0.018323 | 0.019838 | 0.007813 | 0.013482 | 0.01463 | 0.034014 | 0.02768 | 0.009707 | 0.012381 | 0.011491 | 0.011447 | -56.829 | -33.941 | -10.95 | 23.8308 | 0.0828 | 27.5728 | -25.053 | -14.513 | -377.92 | -1566.5 | -486.79 | 29.7142 | 13.8897 | 13.066 | 730.023 | 81.1 | 214 | 334 | 319 | 303 | 301 | 332 | 333 | 140 | 335 | 126 | 503 | Wollastonite | Jadeite | Corundum | CaNb2O6 | Cassiterite | Scheelite | Manganotantalite | Rutile | Mn | Magnetite | Zr
BT-twinsector | 2 | 40 | 20 | 80 | 0 | 132 | 0 | 0 | 0 | 0.021967 | 78.2123 | 0.15334 | 0 | 0 | 0.010608 | 0.009771 | 0.016317 | 21.1479 | 99.5722 | 0 | 0 | 0 | 0.031424 | 99.2991 | 0.193375 | 0 | 0 | 0.013698 | 0.01257 | 0.02204 | 0 | 99.5722 | 0 | 0 | 0 | 0.011927 | 33.2419 | 0.042074 | 0 | 0 | 0.009741 | 0.008826 | 0.009023 | 66.6765 | 0 | 0 | 0 | 0.0179 | 99.773 | 0.126283 | 0 | 0 | 0.029236 | 0.02649 | 0.027083 | 0 | 100 | 2 | O | 0 | 0 | 0 | 0.000358 | 0.997111 | 0.001262 | 0 | 0 | 0.000292 | 0.000265 | 0.000271 | 2 | 0.008567 | 0.014713 | 0.004134 | 0.009429 | 0.011527 | 0.026974 | 0.022671 | 0.00582 | 0.009589 | 0.008932 | 0.008478 | 0.018328 | 0.019832 | 0.007812 | 0.013488 | 0.014635 | 0.034017 | 0.027683 | 0.009708 | 0.012381 | 0.011491 | 0.011452 | -81.775 | -13.573 | -12.13 | 30.8283 | 0.08294 | 12.724 | -24.108 | -15.633 | 64.5935 | 65.1446 | 37.1665 | 29.7044 | 13.8879 | 13.066 | 739.985 | 81.11 | 214 | 334 | 319 | 303 | 301 | 332 | 333 | 140 | 335 | 126 | 503 | Wollastonite | Jadeite | Corundum | CaNb2O6 | Cassiterite | Scheelite | Manganotantalite | Rutile | Mn | Magnetite | Zr
BT-twinsector | 2 | 40 | 20 | 80 | 0 | 133 | 0 | 0 | 0 | 0.087521 | 78.3477 | 0.041301 | 0 | 0 | 0 | 0.015797 | 0.005675 | 21.1783 | 99.6762 | 0 | 0 | 0 | 0.125202 | 99.471 | 0.052084 | 0 | 0 | 0 | 0.020323 | 0.007665 | 0 | 99.6762 | 0 | 0 | 0 | 0.047452 | 33.2503 | 0.011316 | 0 | 0 | 0 | 0.014248 | 0.003134 | 66.6736 | 0 | 0 | 0 | 0.071243 | 99.8426 | 0.033978 | 0 | 0 | 0 | 0.042785 | 0.009409 | 0 | 100 | 2 | O | 0 | 0 | 0 | 0.001423 | 0.997404 | 0.000339 | 0 | 0 | 0 | 0.000427 | 9.4e-05 | 2 | 0.008557 | 0.014706 | 0.004133 | 0.00942 | 0.011519 | 0.026964 | 0.022662 | 0.005817 | 0.009585 | 0.008929 | 0.00847 | 0.018307 | 0.019823 | 0.007809 | 0.013476 | 0.014625 | 0.034004 | 0.027672 | 0.009703 | 0.012376 | 0.011487 | 0.011441 | -64.307 | -60.54 | -14.136 | 8.09862 | 0.082854 | 46.3136 | -28.876 | -12.917 | -78.828 | 40.5001 | 105.857 | 29.6945 | 13.8862 | 13.066 | 750.03 | 81.12 | 214 | 334 | 319 | 303 | 301 | 332 | 333 | 140 | 335 | 126 | 503 | Wollastonite | Jadeite | Corundum | CaNb2O6 | Cassiterite | Scheelite | Manganotantalite | Rutile | Mn | Magnetite | Zr
BT-twinsector | 2 | 40 | 20 | 80 | 0 | 134 | 0 | 0 | 0 | 0.029632 | 78.4728 | 0.08497 | 0 | 0 | 0 | 0.001303 | 0.017238 | 21.1984 | 99.8044 | 0 | 0 | 0 | 0.04239 | 99.6299 | 0.107154 | 0 | 0 | 0 | 0.001676 | 0.023285 | -1e-05 | 99.8044 | 0 | 0 | 0 | 0.016051 | 33.2733 | 0.023259 | 0 | 0 | 0 | 0.001174 | 0.00951 | 66.6767 | 0 | 0 | 0 | 0.02409 | 99.874 | 0.069815 | 0 | 0 | 0 | 0.003523 | 0.028546 | 0 | 100 | 2 | O | 0 | 0 | 0 | 0.000481 | 0.998049 | 0.000698 | 0 | 0 | 0 | 3.5e-05 | 0.000285 | 2 | 0.008564 | 0.014708 | 0.004134 | 0.009424 | 0.011523 | 0.026969 | 0.022666 | 0.005819 | 0.009587 | 0.00893 | 0.008474 | 0.018321 | 0.019826 | 0.007811 | 0.013482 | 0.01463 | 0.03401 | 0.027677 | 0.009706 | 0.012379 | 0.011489 | 0.011447 | -62.788 | -37.133 | -11.759 | 22.9724 | 0.082785 | 22.6888 | -27.88 | -12.467 | -36.195 | 484.788 | 35.1885 | 29.6847 | 13.8845 | 13.066 | 759.967 | 81.12 | 214 | 334 | 319 | 303 | 301 | 332 | 333 | 140 | 335 | 126 | 503 | Wollastonite | Jadeite | Corundum | CaNb2O6 | Cassiterite | Scheelite | Manganotantalite | Rutile | Mn | Magnetite | Zr
BT-twinsector | 2 | 40 | 20 | 80 | 0 | 135 | 0 | 0 | 0 | 0.081949 | 78.359 | 0.004568 | 0 | 0 | 0 | 0.022428 | 0.028788 | 21.1794 | 99.6761 | 0 | 0 | 0 | 0.117232 | 99.4853 | 0.00576 | 0 | 0 | 0 | 0.028854 | 0.038887 | 2e-06 | 99.6761 | 0 | 0 | 0 | 0.044425 | 33.2505 | 0.001251 | 0 | 0 | 0 | 0.020226 | 0.015894 | 66.6677 | 0 | 0 | 0 | 0.066684 | 99.8211 | 0.003756 | 0 | 0 | 0 | 0.060722 | 0.047717 | 0 | 100 | 2 | O | 0 | 0 | 0 | 0.001333 | 0.997498 | 3.8e-05 | 0 | 0 | 0 | 0.000607 | 0.000477 | 2 | 0.008553 | 0.014699 | 0.004132 | 0.009417 | 0.011516 | 0.02696 | 0.022658 | 0.005816 | 0.009583 | 0.008927 | 0.008467 | 0.018298 | 0.019815 | 0.007808 | 0.013471 | 0.014621 | 0.033998 | 0.027667 | 0.009701 | 0.012373 | 0.011485 | 0.011438 | -85.375 | -27.463 | -9.8512 | 8.61376 | 0.08284 | 415.984 | -22.107 | -12.938 | -59.213 | 28.6913 | 21.2463 | 29.6748 | 13.8828 | 13.0665 | 770.01 | 81.13 | 214 | 334 | 319 | 303 | 301 | 332 | 333 | 140 | 335 | 126 | 503 | Wollastonite | Jadeite | Corundum | CaNb2O6 | Cassiterite | Scheelite | Manganotantalite | Rutile | Mn | Magnetite | Zr
BT-twinsector | 2 | 40 | 20 | 80 | 0 | 136 | 0 | 0 | 0 | 0.066091 | 78.7128 | 0.019561 | 0 | 0 | 0 | 0.015563 | 0.008102 | 21.2626 | 100.085 | 0 | 0 | 0 | 0.094545 | 99.9346 | 0.024668 | 0 | 0 | 0 | 0.020022 | 0.010944 | -1e-05 | 100.085 | 0 | 0 | 0 | 0.035688 | 33.2708 | 0.005338 | 0 | 0 | 0 | 0.013981 | 0.004456 | 66.6697 | 0 | 0 | 0 | 0.053566 | 99.8751 | 0.016024 | 0 | 0 | 0 | 0.041968 | 0.013375 | 0 | 100 | 2 | O | 0 | 0 | 0 | 0.001071 | 0.998078 | 0.00016 | 0 | 0 | 0 | 0.000419 | 0.000134 | 2 | 0.008556 | 0.014698 | 0.004132 | 0.009418 | 0.011516 | 0.026959 | 0.022657 | 0.005816 | 0.009582 | 0.008927 | 0.008468 | 0.018304 | 0.019813 | 0.007808 | 0.013472 | 0.014621 | 0.033997 | 0.027666 | 0.009702 | 0.012373 | 0.011484 | 0.011439 | -57.258 | -57.312 | -9.3019 | 10.5651 | 0.082637 | 97.386 | -22.909 | -12.073 | -44.378 | 41.0916 | 74.278 | 29.665 | 13.8811 | 13.0665 | 779.958 | 81.15 | 214 | 334 | 319 | 303 | 301 | 332 | 333 | 140 | 335 | 126 | 503 | Wollastonite | Jadeite | Corundum | CaNb2O6 | Cassiterite | Scheelite | Manganotantalite | Rutile | Mn | Magnetite | Zr
BT-twinsector | 2 | 40 | 20 | 80 | 0 | 137 | 0 | 0 | 0 | 0.114657 | 78.3987 | 0.022586 | 0 | 0 | 0.015957 | 0.019415 | 0.009325 | 21.2058 | 99.7865 | 0 | 0 | 0 | 0.164022 | 99.5358 | 0.028482 | 0 | 0 | 0.020604 | 0.024978 | 0.012596 | 4e-06 | 99.7865 | 0 | 0 | 0 | 0.062079 | 33.2261 | 0.00618 | 0 | 0 | 0.01461 | 0.017488 | 0.005142 | 66.6684 | 0 | 0 | 0 | 0.093209 | 99.7764 | 0.018557 | 0 | 0 | 0.043874 | 0.052514 | 0.015441 | 0 | 100 | 2 | O | 0 | 0 | 0 | 0.001862 | 0.996758 | 0.000185 | 0 | 0 | 0.000438 | 0.000525 | 0.000154 | 2 | 0.008551 | 0.014691 | 0.004131 | 0.009416 | 0.011515 | 0.026955 | 0.022654 | 0.005815 | 0.00958 | 0.008925 | 0.008467 | 0.018293 | 0.019803 | 0.007806 | 0.01347 | 0.01462 | 0.033992 | 0.027662 | 0.009699 | 0.01237 | 0.011482 | 0.011437 | -797.96 | -28.639 | -11.951 | 6.2918 | 0.08281 | 84.379 | -36.423 | -11.947 | 43.1468 | 33.0468 | 64.5875 | 29.6551 | 13.8794 | 13.0665 | 790.011 | 81.16 | 214 | 334 | 319 | 303 | 301 | 332 | 333 | 140 | 335 | 126 | 503 | Wollastonite | Jadeite | Corundum | CaNb2O6 | Cassiterite | Scheelite | Manganotantalite | Rutile | Mn | Magnetite | Zr
BT-twinsector | 2 | 40 | 20 | 80 | 0 | 138 | 0 | 0 | 0 | 0.020207 | 78.37 | 0.111649 | 0 | 0 | 0 | 0.010567 | 0.012695 | 21.1747 | 99.6997 | 0 | 0 | 0 | 0.028907 | 99.4993 | 0.140799 | 0 | 0 | 0 | 0.013594 | 0.017148 | 6e-06 | 99.6997 | 0 | 0 | 0 | 0.010958 | 33.2664 | 0.030596 | 0 | 0 | 0 | 0.009533 | 0.007011 | 66.6755 | 0 | 0 | 0 | 0.016444 | 99.8421 | 0.091827 | 0 | 0 | 0 | 0.028611 | 0.021044 | 0 | 100 | 2 | O | 0 | 0 | 0 | 0.000329 | 0.997859 | 0.000918 | 0 | 0 | 0 | 0.000286 | 0.00021 | 2 | 0.008563 | 0.014696 | 0.004133 | 0.009423 | 0.011521 | 0.026962 | 0.022661 | 0.005818 | 0.009583 | 0.008928 | 0.008474 | 0.01832 | 0.01981 | 0.007809 | 0.013481 | 0.014627 | 0.034001 | 0.02767 | 0.009704 | 0.012374 | 0.011485 | 0.011447 | -68.857 | -36.416 | -10.939 | 33.4504 | 0.082818 | 17.3429 | -76.436 | -17.594 | -29.862 | 60.2514 | 47.6094 | 29.6453 | 13.8777 | 13.0665 | 799.959 | 81.17 | 214 | 334 | 319 | 303 | 301 | 332 | 333 | 140 | 335 | 126 | 503 | Wollastonite | Jadeite | Corundum | CaNb2O6 | Cassiterite | Scheelite | Manganotantalite | Rutile | Mn | Magnetite | Zr
BT-twinsector | 2 | 40 | 20 | 80 | 0 | 139 | 0 | 0 | 0 | 0.069207 | 77.8351 | 0.097631 | 0 | 0 | 0 | 0.016043 | 0.037005 | 21.058 | 99.113 | 0 | 0 | 0 | 0.099003 | 98.8203 | 0.123121 | 0 | 0 | 0 | 0.020639 | 0.049986 | 0 | 99.113 | 0 | 0 | 0 | 0.037739 | 33.2232 | 0.026903 | 0 | 0 | 0 | 0.014553 | 0.020552 | 66.6771 | 0 | 0 | 0 | 0.056658 | 99.7572 | 0.080781 | 0 | 0 | 0 | 0.043699 | 0.061709 | 0 | 100 | 2 | O | 0 | 0 | 0 | 0.001132 | 0.99654 | 0.000807 | 0 | 0 | 0 | 0.000437 | 0.000616 | 2 | 0.008556 | 0.014687 | 0.004131 | 0.00942 | 0.011519 | 0.026955 | 0.022654 | 0.005815 | 0.00958 | 0.008925 | 0.008471 | 0.018304 | 0.019797 | 0.007805 | 0.013475 | 0.014624 | 0.033992 | 0.027662 | 0.0097 | 0.01237 | 0.011482 | 0.011443 | -57.623 | -20.803 | -10.518 | 10.1135 | 0.083108 | 19.7803 | -15.584 | -12.573 | -520.3 | 39.8722 | 16.6407 | 29.6354 | 13.8759 | 13.0665 | 810.01 | 81.19 | 214 | 334 | 319 | 303 | 301 | 332 | 333 | 140 | 335 | 126 | 503 | Wollastonite | Jadeite | Corundum | CaNb2O6 | Cassiterite | Scheelite | Manganotantalite | Rutile | Mn | Magnetite | Zr
BT-twinsector | 2 | 40 | 20 | 80 | 0 | 140 | 0 | 0 | 0 | 0.084571 | 77.8644 | 0.149305 | 0 | 0 | 0 | 0.041492 | 0.028507 | 21.0903 | 99.2585 | 0 | 0 | 0 | 0.120983 | 98.8574 | 0.188286 | 0 | 0 | 0 | 0.053379 | 0.038508 | 0 | 99.2585 | 0 | 0 | 0 | 0.046045 | 33.184 | 0.041079 | 0 | 0 | 0 | 0.037581 | 0.015808 | 66.6755 | 0 | 0 | 0 | 0.069134 | 99.6472 | 0.123354 | 0 | 0 | 0 | 0.11285 | 0.047469 | 0 | 100 | 2 | O | 0 | 0 | 0 | 0.001381 | 0.995387 | 0.001232 | 0 | 0 | 0 | 0.001127 | 0.000474 | 2 | 0.008557 | 0.014683 | 0.004131 | 0.009423 | 0.011522 | 0.026957 | 0.022656 | 0.005815 | 0.00958 | 0.008925 | 0.008474 | 0.018306 | 0.019793 | 0.007805 | 0.013479 | 0.014628 | 0.033995 | 0.027664 | 0.0097 | 0.01237 | 0.011482 | 0.011446 | -83.067 | -19.96 | -12.334 | 8.36634 | 0.083103 | 13.051 | -21.076 | -15.247 | -32.786 | 15.7672 | 21.4664 | 29.6256 | 13.8742 | 13.0665 | 819.958 | 81.19 | 214 | 334 | 319 | 303 | 301 | 332 | 333 | 140 | 335 | 126 | 503 | Wollastonite | Jadeite | Corundum | CaNb2O6 | Cassiterite | Scheelite | Manganotantalite | Rutile | Mn | Magnetite | Zr
BT-twinsector | 2 | 40 | 20 | 80 | 0 | 141 | 0 | 0 | 0 | 0.09489 | 78.0494 | 0 | 0 | 0 | 0 | 0.027558 | 0.017569 | 21.0978 | 99.2872 | 0 | 0 | 0 | 0.135744 | 99.0922 | 0 | 0 | 0 | 0 | 0.035453 | 0.023732 | 0 | 99.2872 | 0 | 0 | 0 | 0.051638 | 33.2467 | 0 | 0 | 0 | 0 | 0.024948 | 0.009738 | 66.667 | 0 | 0 | 0 | 0.077518 | 99.8183 | 0 | 0 | 0 | 0 | 0.074903 | 0.029236 | 0 | 100 | 2 | O | 0 | 0 | 0 | 0.001549 | 0.997397 | 0 | 0 | 0 | 0 | 0.000748 | 0.000292 | 2 | 0.008548 | 0.014681 | 0.00413 | 0.009413 | 0.011511 | 0.026947 | 0.022647 | 0.005813 | 0.009577 | 0.008922 | 0.008465 | 0.018288 | 0.019789 | 0.007804 | 0.013466 | 0.014615 | 0.033982 | 0.027653 | 0.009697 | 0.012366 | 0.011479 | 0.011434 | -66.687 | -27.664 | -11.115 | 7.50137 | 0.082972 | -45.101 | -59.787 | -13.284 | -47.509 | 23.4457 | 34.4964 | 29.6157 | 13.8725 | 13.0665 | 830.011 | 81.2 | 214 | 334 | 319 | 303 | 301 | 332 | 333 | 140 | 335 | 126 | 503 | Wollastonite | Jadeite | Corundum | CaNb2O6 | Cassiterite | Scheelite | Manganotantalite | Rutile | Mn | Magnetite | Zr
BT-twinsector | 2 | 40 | 20 | 80 | 0 | 142 | 0.000803 | 0 | 0 | 0.078854 | 78.0613 | 0 | 0 | 0 | 0 | 0.013368 | 0.007269 | 21.0874 | 99.249 | 0.001717 | 0 | 0 | 0.112804 | 99.1074 | 0 | 0 | 0 | 0 | 0.017197 | 0.009819 | -1e-05 | 99.249 | 0.001446 | 0 | 0 | 0.042935 | 33.2697 | 0 | 0 | 0 | 0 | 0.012108 | 0.004031 | 66.6698 | 0.00434 | 0 | 0 | 0.064449 | 99.8828 | 0 | 0 | 0 | 0 | 0.036352 | 0.012102 | 0 | 100 | 2 | O | 4.3e-05 | 0 | 0 | 0.001288 | 0.998044 | 0 | 0 | 0 | 0 | 0.000363 | 0.000121 | 2 | 0.00855 | 0.01468 | 0.00413 | 0.009413 | 0.011511 | 0.026946 | 0.022646 | 0.005814 | 0.009577 | 0.008922 | 0.008465 | 0.018292 | 0.019788 | 0.007804 | 0.013466 | 0.014615 | 0.033981 | 0.027652 | 0.009697 | 0.012366 | 0.011479 | 0.011435 | 742.54 | -23.492 | -12.481 | 8.92941 | 0.082956 | -51.154 | -76.02 | -10.308 | -38.42 | 47.7223 | 82.6998 | 29.6059 | 13.8708 | 13.0665 | 839.958 | 81.21 | 214 | 334 | 319 | 303 | 301 | 332 | 333 | 140 | 335 | 126 | 503 | Wollastonite | Jadeite | Corundum | CaNb2O6 | Cassiterite | Scheelite | Manganotantalite | Rutile | Mn | Magnetite | Zr
BT-twinsector | 2 | 40 | 20 | 80 | 0 | 143 | 0 | 0 | 0 | 0.187293 | 78.1101 | 0 | 0 | 0 | 0.000569 | 0.048949 | 0.007546 | 21.1567 | 99.5112 | 0 | 0 | 0 | 0.26793 | 99.1694 | 0 | 0 | 0 | 0.000735 | 0.062972 | 0.010194 | 4e-06 | 99.5112 | 0 | 0 | 0 | 0.101641 | 33.1808 | 0 | 0 | 0 | 0.000522 | 0.044191 | 0.004171 | 66.6687 | 0 | 0 | 0 | 0.152704 | 99.7004 | 0 | 0 | 0 | 0.001569 | 0.132784 | 0.012533 | 0 | 100 | 2 | O | 0 | 0 | 0 | 0.003049 | 0.995393 | 0 | 0 | 0 | 1.6e-05 | 0.001326 | 0.000125 | 2 | 0.008541 | 0.014668 | 0.004128 | 0.00941 | 0.01151 | 0.02694 | 0.022641 | 0.005811 | 0.009573 | 0.008919 | 0.008462 | 0.018272 | 0.019773 | 0.0078 | 0.013461 | 0.014613 | 0.033974 | 0.027646 | 0.009693 | 0.012361 | 0.011475 | 0.01143 | -69.183 | -58.745 | -11.512 | 4.02797 | 0.082947 | -154.25 | -21.773 | -13.018 | 1189.49 | 13.4433 | 79.648 | 29.596 | 13.8691 | 13.0665 | 849.994 | 81.22 | 214 | 334 | 319 | 303 | 301 | 332 | 333 | 140 | 335 | 126 | 503 | Wollastonite | Jadeite | Corundum | CaNb2O6 | Cassiterite | Scheelite | Manganotantalite | Rutile | Mn | Magnetite | Zr
BT-twinsector | 2 | 40 | 20 | 80 | 0 | 144 | 0 | 0 | 0 | 0.132491 | 78.3687 | 0 | 0 | 0 | 0 | 0.035489 | 0.003288 | 21.1974 | 99.7374 | 0 | 0 | 0 | 0.189534 | 99.4977 | 0 | 0 | 0 | 0 | 0.045657 | 0.004442 | 2e-06 | 99.7374 | 0 | 0 | 0 | 0.071762 | 33.2265 | 0 | 0 | 0 | 0 | 0.031978 | 0.001814 | 66.668 | 0 | 0 | 0 | 0.107764 | 99.7908 | 0 | 0 | 0 | 0 | 0.096041 | 0.005448 | 0 | 100 | 2 | O | 0 | 0 | 0 | 0.002153 | 0.996775 | 0 | 0 | 0 | 0 | 0.000959 | 5.4e-05 | 2 | 0.008546 | 0.014671 | 0.004129 | 0.009412 | 0.01151 | 0.026942 | 0.022643 | 0.005812 | 0.009574 | 0.008921 | 0.008464 | 0.018282 | 0.019776 | 0.007802 | 0.013464 | 0.014613 | 0.033977 | 0.027649 | 0.009695 | 0.012363 | 0.011476 | 0.011433 | -72.468 | -14.699 | -12.388 | 5.50546 | 0.082796 | -52.965 | -22.331 | -12.952 | -127.12 | 18.3295 | 182.191 | 29.5862 | 13.8673 | 13.0665 | 859.956 | 81.22 | 214 | 334 | 319 | 303 | 301 | 332 | 333 | 140 | 335 | 126 | 503 | Wollastonite | Jadeite | Corundum | CaNb2O6 | Cassiterite | Scheelite | Manganotantalite | Rutile | Mn | Magnetite | Zr
BT-twinsector | 2 | 40 | 20 | 80 | 0 | 145 | 0 | 0 | 0 | 0.094295 | 78.4923 | 0.031779 | 0 | 0 | 0.01694 | 0.018713 | 0.033307 | 21.2332 | 99.9205 | 0 | 0 | 0 | 0.134893 | 99.6546 | 0.040077 | 0 | 0 | 0.021873 | 0.024075 | 0.044992 | 4e-06 | 99.9205 | 0 | 0 | 0 | 0.050987 | 33.2224 | 0.008684 | 0 | 0 | 0.01549 | 0.016833 | 0.018343 | 66.6673 | 0 | 0 | 0 | 0.076541 | 99.7453 | 0.026071 | 0 | 0 | 0.046506 | 0.050539 | 0.055072 | 0 | 100 | 2 | O | 0 | 0 | 0 | 0.00153 | 0.996662 | 0.000261 | 0 | 0 | 0.000465 | 0.000505 | 0.00055 | 2 | 0.008548 | 0.014667 | 0.004129 | 0.009413 | 0.011511 | 0.026942 | 0.022642 | 0.005812 | 0.009574 | 0.00892 | 0.008465 | 0.018286 | 0.019771 | 0.007801 | 0.013465 | 0.014614 | 0.033976 | 0.027648 | 0.009695 | 0.012362 | 0.011475 | 0.011434 | -76.344 | -22.315 | -10.946 | 7.54521 | 0.082722 | 60.037 | -32.152 | -13.055 | 40.6579 | 34.2455 | 18.4223 | 29.5763 | 13.8656 | 13.0665 | 870.013 | 81.24 | 214 | 334 | 319 | 303 | 301 | 332 | 333 | 140 | 335 | 126 | 503 | Wollastonite | Jadeite | Corundum | CaNb2O6 | Cassiterite | Scheelite | Manganotantalite | Rutile | Mn | Magnetite | Zr
BT-twinsector | 2 | 40 | 20 | 80 | 0 | 146 | 0.000425 | 0 | 0 | 0.182023 | 78.2161 | 0 | 0 | 0 | 0 | 0.049576 | 0.005208 | 21.1827 | 99.6361 | 0.000908 | 0 | 0 | 0.260392 | 99.3039 | 0 | 0 | 0 | 0 | 0.06378 | 0.007036 | 0 | 99.6361 | 0.000761 | 0 | 0 | 0.09866 | 33.1848 | 0 | 0 | 0 | 0 | 0.044703 | 0.002875 | 66.6682 | 0.002287 | 0 | 0 | 0.148216 | 99.7066 | 0 | 0 | 0 | 0 | 0.134313 | 0.008639 | 0 | 100 | 2 | O | 2.3e-05 | 0 | 0 | 0.00296 | 0.995521 | 0 | 0 | 0 | 0 | 0.001341 | 8.6e-05 | 2 | 0.00854 | 0.01466 | 0.004128 | 0.009409 | 0.011508 | 0.026936 | 0.022637 | 0.00581 | 0.009571 | 0.008918 | 0.008461 | 0.01827 | 0.019761 | 0.007799 | 0.01346 | 0.01461 | 0.033968 | 0.027641 | 0.009691 | 0.012358 | 0.011473 | 0.01143 | 1401.62 | -29.773 | -12.708 | 4.13092 | 0.082873 | -106.18 | -27.33 | -12.507 | -72.359 | 13.2775 | 115.172 | 29.5665 | 13.8639 | 13.0665 | 879.958 | 81.25 | 214 | 334 | 319 | 303 | 301 | 332 | 333 | 140 | 335 | 126 | 503 | Wollastonite | Jadeite | Corundum | CaNb2O6 | Cassiterite | Scheelite | Manganotantalite | Rutile | Mn | Magnetite | Zr
BT-twinsector | 2 | 40 | 20 | 80 | 0 | 147 | 0 | 0 | 0 | 0.212841 | 78.0023 | 0 | 0 | 0 | 0 | 0.050171 | 0.029363 | 21.1465 | 99.4411 | 0 | 0 | 0 | 0.304479 | 99.0324 | 0 | 0 | 0 | 0 | 0.064545 | 0.039664 | 2e-06 | 99.4411 | 0 | 0 | 0 | 0.115566 | 33.1521 | 0 | 0 | 0 | 0 | 0.045318 | 0.016238 | 66.6708 | 0 | 0 | 0 | 0.173672 | 99.6413 | 0 | 0 | 0 | 0 | 0.136207 | 0.048804 | 0 | 100 | 2 | O | 0 | 0 | 0 | 0.003467 | 0.9945 | 0 | 0 | 0 | 0 | 0.001359 | 0.000487 | 2 | 0.008536 | 0.014653 | 0.004126 | 0.009407 | 0.011507 | 0.026932 | 0.022634 | 0.005809 | 0.009569 | 0.008916 | 0.00846 | 0.018262 | 0.019752 | 0.007797 | 0.013457 | 0.01461 | 0.033964 | 0.027637 | 0.009689 | 0.012356 | 0.011471 | 0.011428 | -57.611 | -16.519 | -10.879 | 3.59702 | 0.082994 | -116.6 | -22.53 | -12.339 | -53.504 | 13.1249 | 20.8211 | 29.5566 | 13.8622 | 13.0665 | 889.994 | 81.26 | 214 | 334 | 319 | 303 | 301 | 332 | 333 | 140 | 335 | 126 | 503 | Wollastonite | Jadeite | Corundum | CaNb2O6 | Cassiterite | Scheelite | Manganotantalite | Rutile | Mn | Magnetite | Zr
BT-twinsector | 2 | 40 | 20 | 80 | 0 | 148 | 0 | 0 | 0 | 0.039728 | 77.9743 | 0.209285 | 0 | 0 | 0.002156 | 0.032489 | 0.014358 | 21.1094 | 99.3817 | 0 | 0 | 0 | 0.056832 | 98.997 | 0.263926 | 0 | 0 | 0.002784 | 0.041797 | 0.019395 | 0 | 99.3817 | 0 | 0 | 0 | 0.021611 | 33.2025 | 0.057532 | 0 | 0 | 0.001983 | 0.029402 | 0.007955 | 66.679 | 0 | 0 | 0 | 0.03244 | 99.6768 | 0.172715 | 0 | 0 | 0.005954 | 0.088266 | 0.023881 | 0 | 100 | 2 | O | 0 | 0 | 0 | 0.000648 | 0.995892 | 0.001726 | 0 | 0 | 5.9e-05 | 0.000882 | 0.000239 | 2 | 0.008561 | 0.014664 | 0.00413 | 0.009424 | 0.011521 | 0.026949 | 0.022649 | 0.005815 | 0.009576 | 0.008922 | 0.008476 | 0.018315 | 0.019767 | 0.007803 | 0.013481 | 0.014627 | 0.033985 | 0.027656 | 0.0097 | 0.012365 | 0.011478 | 0.01145 | -37.375 | -17.672 | -11.256 | 17.2604 | 0.083003 | 9.40239 | -21.518 | -17.819 | 314.55 | 19.9716 | 42.1607 | 29.5468 | 13.8605 | 13.0665 | 899.939 | 81.27 | 214 | 334 | 319 | 303 | 301 | 332 | 333 | 140 | 335 | 126 | 503 | Wollastonite | Jadeite | Corundum | CaNb2O6 | Cassiterite | Scheelite | Manganotantalite | Rutile | Mn | Magnetite | Zr
BT-twinsector | 2 | 40 | 20 | 80 | 0 | 149 | 0 | 0 | 0 | 0.060441 | 78.6316 | 0 | 0 | 0 | 0 | 0.008915 | 0.01005 | 21.232 | 99.9429 | 0 | 0 | 0 | 0.086463 | 99.8314 | 0 | 0 | 0 | 0 | 0.01147 | 0.013576 | 0 | 99.9429 | 0 | 0 | 0 | 0.032685 | 33.2843 | 0 | 0 | 0 | 0 | 0.00802 | 0.005535 | 66.6694 | 0 | 0 | 0 | 0.049055 | 99.9103 | 0 | 0 | 0 | 0 | 0.024075 | 0.016615 | 0 | 100 | 2 | O | 0 | 0 | 0 | 0.00098 | 0.998488 | 0 | 0 | 0 | 0 | 0.000241 | 0.000166 | 2 | 0.008549 | 0.014661 | 0.004129 | 0.00941 | 0.011507 | 0.026935 | 0.022637 | 0.005812 | 0.009571 | 0.008918 | 0.008463 | 0.018289 | 0.019762 | 0.007801 | 0.013462 | 0.01461 | 0.033968 | 0.027641 | 0.009695 | 0.012359 | 0.011473 | 0.011432 | -59.991 | -23.161 | -9.9986 | 11.4981 | 0.082612 | -62.321 | -53.348 | -13.751 | -78.029 | 71.2315 | 59.9362 | 29.5369 | 13.8588 | 13.0665 | 909.996 | 81.28 | 214 | 334 | 319 | 303 | 301 | 332 | 333 | 140 | 335 | 126 | 503 | Wollastonite | Jadeite | Corundum | CaNb2O6 | Cassiterite | Scheelite | Manganotantalite | Rutile | Mn | Magnetite | Zr
BT-twinsector | 2 | 40 | 20 | 80 | 0 | 150 | 0 | 0 | 0 | 0.054609 | 77.9806 | 0.042939 | 0 | 0 | 0 | 0.008292 | 0.027954 | 21.0713 | 99.1857 | 0 | 0 | 0 | 0.07812 | 99.0049 | 0.05415 | 0 | 0 | 0 | 0.010667 | 0.03776 | 6e-06 | 99.1857 | 0 | 0 | 0 | 0.029758 | 33.2623 | 0.011824 | 0 | 0 | 0 | 0.007517 | 0.015514 | 66.6731 | 0 | 0 | 0 | 0.044665 | 99.8507 | 0.035495 | 0 | 0 | 0 | 0.022565 | 0.046572 | 0 | 100 | 2 | O | 0 | 0 | 0 | 0.000893 | 0.997774 | 0.000355 | 0 | 0 | 0 | 0.000225 | 0.000465 | 2 | 0.00855 | 0.014657 | 0.004128 | 0.009412 | 0.01151 | 0.026935 | 0.022637 | 0.005812 | 0.009571 | 0.008918 | 0.008465 | 0.018291 | 0.019757 | 0.007801 | 0.013465 | 0.014613 | 0.033968 | 0.027641 | 0.009695 | 0.012359 | 0.011473 | 0.011435 | -228.46 | -26.419 | -10.966 | 12.6763 | 0.082966 | 44.5131 | -29.969 | -11.163 | -34.969 | 76.5432 | 21.8608 | 29.5271 | 13.8571 | 13.0665 | 919.942 | 81.29 | 214 | 334 | 319 | 303 | 301 | 332 | 333 | 140 | 335 | 126 | 503 | Wollastonite | Jadeite | Corundum | CaNb2O6 | Cassiterite | Scheelite | Manganotantalite | Rutile | Mn | Magnetite | Zr
BT-twinsector | 2 | 40 | 20 | 80 | 0 | 151 | 0 | 0 | 0 | 0 | 78.6908 | 0 | 0 | 0 | 0 | 0 | 0.004208 | 21.2173 | 99.9123 | 0 | 0 | 0 | 0 | 99.9066 | 0 | 0 | 0 | 0 | 0 | 0.005684 | -1e-05 | 99.9123 | 0 | 0 | 0 | 0 | 33.331 | 0 | 0 | 0 | 0 | 0 | 0.002319 | 66.6667 | 0 | 0 | 0 | 0 | 99.993 | 0 | 0 | 0 | 0 | 0 | 0.006957 | 0 | 100 | 2 | O | 0 | 0 | 0 | 0 | 0.99993 | 0 | 0 | 0 | 0 | 0 | 7e-05 | 2 | 0.008553 | 0.014661 | 0.00413 | 0.009412 | 0.011507 | 0.026937 | 0.022638 | 0.005813 | 0.009572 | 0.008919 | 0.008465 | 0.018298 | 0.019763 | 0.007803 | 0.013464 | 0.01461 | 0.033969 | 0.027643 | 0.009697 | 0.01236 | 0.011474 | 0.011435 | -57.088 | -26.35 | -11.412 | -77.919 | 0.082568 | -30.802 | -16.482 | -13.548 | -35.562 | -112.38 | 142.51 | 29.5172 | 13.8553 | 13.0665 | 929.994 | 81.28 | 214 | 334 | 319 | 303 | 301 | 332 | 333 | 140 | 335 | 126 | 503 | Wollastonite | Jadeite | Corundum | CaNb2O6 | Cassiterite | Scheelite | Manganotantalite | Rutile | Mn | Magnetite | Zr
BT-twinsector | 2 | 40 | 20 | 80 | 0 | 152 | 0 | 0 | 0 | 0.042211 | 78.6174 | 0.039577 | 0 | 0 | 0 | 0.014462 | 0.012861 | 21.2332 | 99.9597 | 0 | 0 | 0 | 0.060385 | 99.8134 | 0.04991 | 0 | 0 | 0 | 0.018606 | 0.017373 | 6e-06 | 99.9597 | 0 | 0 | 0 | 0.022825 | 33.2765 | 0.010815 | 0 | 0 | 0 | 0.01301 | 0.007083 | 66.6697 | 0 | 0 | 0 | 0.034253 | 99.873 | 0.032458 | 0 | 0 | 0 | 0.039047 | 0.021259 | 0 | 100 | 2 | O | 0 | 0 | 0 | 0.000685 | 0.99825 | 0.000324 | 0 | 0 | 0 | 0.00039 | 0.000212 | 2 | 0.008551 | 0.014654 | 0.004129 | 0.009412 | 0.011509 | 0.026934 | 0.022636 | 0.005812 | 0.00957 | 0.008918 | 0.008466 | 0.018294 | 0.019753 | 0.007801 | 0.013464 | 0.014611 | 0.033967 | 0.02764 | 0.009695 | 0.012358 | 0.011473 | 0.011435 | -90.121 | -22.694 | -10.553 | 16.2543 | 0.082614 | 48.2622 | -22.088 | -14.383 | -347.09 | 44.1301 | 46.9521 | 29.5074 | 13.8536 | 13.0665 | 939.94 | 81.3 | 214 | 334 | 319 | 303 | 301 | 332 | 333 | 140 | 335 | 126 | 503 | Wollastonite | Jadeite | Corundum | CaNb2O6 | Cassiterite | Scheelite | Manganotantalite | Rutile | Mn | Magnetite | Zr
BT-twinsector | 2 | 40 | 20 | 80 | 0 | 153 | 0 | 0 | 0 | 0.060094 | 78.2821 | 0.009213 | 0 | 0 | 0 | 0.008096 | 0 | 21.1362 | 99.4957 | 0 | 0 | 0 | 0.085967 | 99.3877 | 0.011618 | 0 | 0 | 0 | 0.010416 | 0 | 0 | 99.4957 | 0 | 0 | 0 | 0.032645 | 33.287 | 0.002529 | 0 | 0 | 0 | 0.007317 | 0 | 66.6705 | 0 | 0 | 0 | 0.048997 | 99.9214 | 0.007592 | 0 | 0 | 0 | 0.021964 | 0 | 0 | 100 | 2 | O | 0 | 0 | 0 | 0.000979 | 0.998552 | 7.6e-05 | 0 | 0 | 0 | 0.000219 | 0 | 2 | 0.008549 | 0.014651 | 0.004128 | 0.00941 | 0.011507 | 0.026932 | 0.022634 | 0.005812 | 0.00957 | 0.008917 | 0.008464 | 0.018288 | 0.01975 | 0.0078 | 0.013462 | 0.014609 | 0.033964 | 0.027638 | 0.009694 | 0.012357 | 0.011472 | 0.011433 | -61.239 | -25.024 | -12.289 | 11.5616 | 0.08279 | 206.189 | -16.674 | -18.719 | -36.1 | 78.3681 | -1993.3 | 29.4975 | 13.8519 | 13.0665 | 949.994 | 81.3 | 214 | 334 | 319 | 303 | 301 | 332 | 333 | 140 | 335 | 126 | 503 | Wollastonite | Jadeite | Corundum | CaNb2O6 | Cassiterite | Scheelite | Manganotantalite | Rutile | Mn | Magnetite | Zr
BT-twinsector | 2 | 40 | 20 | 80 | 0 | 154 | 0 | 0 | 0 | 0.086512 | 78.2813 | 0.112692 | 0 | 0 | 0 | 0.024899 | 0.014181 | 21.1842 | 99.7038 | 0 | 0 | 0 | 0.12376 | 99.3867 | 0.142114 | 0 | 0 | 0 | 0.032032 | 0.019155 | 4e-06 | 99.7038 | 0 | 0 | 0 | 0.046894 | 33.2147 | 0.030869 | 0 | 0 | 0 | 0.022452 | 0.007829 | 66.6773 | 0 | 0 | 0 | 0.070413 | 99.7459 | 0.0927 | 0 | 0 | 0 | 0.067426 | 0.02351 | 0 | 100 | 2 | O | 0 | 0 | 0 | 0.001407 | 0.996281 | 0.000926 | 0 | 0 | 0 | 0.000673 | 0.000235 | 2 | 0.008552 | 0.014647 | 0.004128 | 0.009416 | 0.011513 | 0.026937 | 0.022639 | 0.005812 | 0.00957 | 0.008918 | 0.008469 | 0.018296 | 0.019743 | 0.007799 | 0.01347 | 0.014618 | 0.03397 | 0.027643 | 0.009695 | 0.012357 | 0.011473 | 0.011441 | -33.533 | -81.044 | -10.124 | 8.18341 | 0.082816 | 17.1697 | -32.905 | -20.149 | -57.827 | 25.8744 | 42.648 | 29.4876 | 13.8502 | 13.0665 | 960.03 | 81.3 | 214 | 334 | 319 | 303 | 301 | 332 | 333 | 140 | 335 | 126 | 503 | Wollastonite | Jadeite | Corundum | CaNb2O6 | Cassiterite | Scheelite | Manganotantalite | Rutile | Mn | Magnetite | Zr
BT-twinsector | 2 | 40 | 20 | 80 | 0 | 155 | 0 | 0 | 0 | 0.015298 | 78.024 | 0.184132 | 0 | 0 | 0 | 0.015342 | 0.015556 | 21.1005 | 99.3548 | 0 | 0 | 0 | 0.021884 | 99.06 | 0.232206 | 0 | 0 | 0 | 0.019737 | 0.021013 | 6e-06 | 99.3548 | 0 | 0 | 0 | 0.008325 | 33.2382 | 0.05064 | 0 | 0 | 0 | 0.01389 | 0.008623 | 66.6803 | 0 | 0 | 0 | 0.012495 | 99.7679 | 0.152 | 0 | 0 | 0 | 0.041692 | 0.025881 | 0 | 100 | 2 | O | 0 | 0 | 0 | 0.00025 | 0.996943 | 0.001519 | 0 | 0 | 0 | 0.000417 | 0.000259 | 2 | 0.00856 | 0.014648 | 0.004128 | 0.009421 | 0.011517 | 0.02694 | 0.022641 | 0.005814 | 0.009572 | 0.008919 | 0.008475 | 0.018312 | 0.019745 | 0.007801 | 0.013477 | 0.014622 | 0.033974 | 0.027646 | 0.009698 | 0.012359 | 0.011474 | 0.011447 | -60.604 | -63.873 | -12.451 | 44.0113 | 0.082943 | 10.6382 | -15.238 | -18.307 | -1041.1 | 41.6388 | 38.9426 | 29.4778 | 13.8485 | 13.0665 | 969.975 | 81.32 | 214 | 334 | 319 | 303 | 301 | 332 | 333 | 140 | 335 | 126 | 503 | Wollastonite | Jadeite | Corundum | CaNb2O6 | Cassiterite | Scheelite | Manganotantalite | Rutile | Mn | Magnetite | Zr
BT-twinsector | 2 | 40 | 20 | 80 | 0 | 156 | 0 | 0 | 0 | 0.05415 | 78.4028 | 0.016912 | 0 | 0 | 7e-05 | 0.008911 | 0 | 21.1685 | 99.6513 | 0 | 0 | 0 | 0.077465 | 99.541 | 0.021328 | 0 | 0 | 9e-05 | 0.011465 | 0 | 0 | 99.6513 | 0 | 0 | 0 | 0.029371 | 33.2875 | 0.004636 | 0 | 0 | 6.4e-05 | 0.008041 | 0 | 66.6704 | 0 | 0 | 0 | 0.044081 | 99.9177 | 0.013914 | 0 | 0 | 0.000193 | 0.024136 | 0 | 0 | 100 | 2 | O | 0 | 0 | 0 | 0.000881 | 0.998569 | 0.000139 | 0 | 0 | 2e-06 | 0.000241 | 0 | 2 | 0.008548 | 0.014642 | 0.004127 | 0.009409 | 0.011505 | 0.026926 | 0.022629 | 0.005811 | 0.009567 | 0.008915 | 0.008463 | 0.018286 | 0.019737 | 0.007799 | 0.01346 | 0.014607 | 0.033956 | 0.027631 | 0.009692 | 0.012353 | 0.011469 | 0.011432 | -156.29 | -25.539 | -10.388 | 12.7748 | 0.082705 | 112.455 | -17.716 | -15.642 | 9649.12 | 71.2353 | -309.8 | 29.468 | 13.8468 | 13.0665 | 979.923 | 81.34 | 214 | 334 | 319 | 303 | 301 | 332 | 333 | 140 | 335 | 126 | 503 | Wollastonite | Jadeite | Corundum | CaNb2O6 | Cassiterite | Scheelite | Manganotantalite | Rutile | Mn | Magnetite | Zr
BT-twinsector | 2 | 40 | 20 | 80 | 0 | 157 | 0 | 0 | 0 | 0.054307 | 78.1993 | 0.144608 | 0 | 0 | 0 | 0.012483 | 0.017228 | 21.1541 | 99.582 | 0 | 0 | 0 | 0.077689 | 99.2826 | 0.182362 | 0 | 0 | 0 | 0.01606 | 0.023272 | 0 | 99.582 | 0 | 0 | 0 | 0.029481 | 33.229 | 0.039669 | 0 | 0 | 0 | 0.011274 | 0.009525 | 66.6811 | 0 | 0 | 0 | 0.04426 | 99.7742 | 0.119112 | 0 | 0 | 0 | 0.03385 | 0.028601 | 0 | 100 | 2 | O | 0 | 0 | 0 | 0.000884 | 0.996655 | 0.00119 | 0 | 0 | 0 | 0.000338 | 0.000286 | 2 | 0.008555 | 0.01464 | 0.004128 | 0.009417 | 0.011514 | 0.026935 | 0.022637 | 0.005813 | 0.009569 | 0.008917 | 0.008471 | 0.018302 | 0.019735 | 0.007799 | 0.013472 | 0.014619 | 0.033968 | 0.027641 | 0.009696 | 0.012356 | 0.011472 | 0.011443 | -57.787 | -23.402 | -10.837 | 12.7502 | 0.082845 | 13.4529 | -31.169 | -16.053 | -25.291 | 51.0307 | 35.1962 | 29.4581 | 13.845 | 13.0665 | 989.994 | 81.33 | 214 | 334 | 319 | 303 | 301 | 332 | 333 | 140 | 335 | 126 | 503 | Wollastonite | Jadeite | Corundum | CaNb2O6 | Cassiterite | Scheelite | Manganotantalite | Rutile | Mn | Magnetite | Zr
BT-twinsector | 2 | 40 | 20 | 80 | 0 | 158 | 0 | 0 | 0 | 0.136851 | 78.2147 | 0.094493 | 0 | 0 | 0.001968 | 0.04707 | 0.019481 | 21.1919 | 99.7064 | 0 | 0 | 0 | 0.195771 | 99.3021 | 0.119164 | 0 | 0 | 0.002541 | 0.060555 | 0.026315 | 4e-06 | 99.7064 | 0 | 0 | 0 | 0.074149 | 33.1721 | 0.025872 | 0 | 0 | 0.001803 | 0.042427 | 0.01075 | 66.6729 | 0 | 0 | 0 | 0.111368 | 99.6458 | 0.077718 | 0 | 0 | 0.005417 | 0.127447 | 0.032293 | 0 | 100 | 2 | O | 0 | 0 | 0 | 0.002224 | 0.99507 | 0.000776 | 0 | 0 | 5.4e-05 | 0.001273 | 0.000322 | 2 | 0.008544 | 0.01463 | 0.004126 | 0.009411 | 0.011509 | 0.026927 | 0.022629 | 0.005809 | 0.009565 | 0.008914 | 0.008466 | 0.018278 | 0.019721 | 0.007795 | 0.013463 | 0.014612 | 0.033957 | 0.027632 | 0.00969 | 0.012351 | 0.011467 | 0.011435 | -103.66 | -32.392 | -15.299 | 5.34439 | 0.08284 | 20.4044 | -18.642 | -21.737 | 344.105 | 13.948 | 31.1612 | 29.4482 | 13.8433 | 13.0665 | 1000.03 | 81.34 | 214 | 334 | 319 | 303 | 301 | 332 | 333 | 140 | 335 | 126 | 503 | Wollastonite | Jadeite | Corundum | CaNb2O6 | Cassiterite | Scheelite | Manganotantalite | Rutile | Mn | Magnetite | Zr
BT-twinsector | 2 | 40 | 20 | 80 | 0 | 159 | 0 | 0 | 0 | 0.113853 | 77.3059 | 0 | 0 | 0 | 0 | 0.027388 | 0.00101 | 20.8996 | 98.3478 | 0 | 0 | 0 | 0.162871 | 98.1483 | 0 | 0 | 0 | 0 | 0.035234 | 0.001365 | -1e-05 | 98.3478 | 0 | 0 | 0 | 0.062547 | 33.2431 | 0 | 0 | 0 | 0 | 0.02503 | 0.000565 | 66.6688 | 0 | 0 | 0 | 0.093914 | 99.8292 | 0 | 0 | 0 | 0 | 0.075164 | 0.001698 | 0 | 100 | 2 | O | 0 | 0 | 0 | 0.001876 | 0.997262 | 0 | 0 | 0 | 0 | 0.000751 | 1.7e-05 | 2 | 0.00854 | 0.014631 | 0.004126 | 0.009406 | 0.011503 | 0.026921 | 0.022625 | 0.005809 | 0.009564 | 0.008913 | 0.008461 | 0.018271 | 0.019723 | 0.007796 | 0.013456 | 0.014605 | 0.03395 | 0.027626 | 0.009689 | 0.012349 | 0.011466 | 0.011429 | -60.559 | -19.623 | -12.932 | 6.32651 | 0.083309 | -239.12 | -36.049 | -156.79 | -22.843 | 23.5632 | 591.648 | 29.4384 | 13.8416 | 13.0665 | 1009.98 | 81.34 | 214 | 334 | 319 | 303 | 301 | 332 | 333 | 140 | 335 | 126 | 503 | Wollastonite | Jadeite | Corundum | CaNb2O6 | Cassiterite | Scheelite | Manganotantalite | Rutile | Mn | Magnetite | Zr
BT-twinsector | 2 | 40 | 20 | 80 | 0 | 160 | 0.001514 | 0 | 0 | 0.113958 | 77.8522 | 0 | 0 | 0 | 0 | 0.02245 | 0.013526 | 21.0517 | 99.0553 | 0.003239 | 0 | 0 | 0.163022 | 98.8419 | 0 | 0 | 0 | 0 | 0.028882 | 0.018271 | 2e-06 | 99.0553 | 0.002732 | 0 | 0 | 0.062154 | 33.237 | 0 | 0 | 0 | 0 | 0.02037 | 0.007513 | 66.6702 | 0.008203 | 0 | 0 | 0.093327 | 99.8147 | 0 | 0 | 0 | 0 | 0.061173 | 0.022564 | 0 | 100 | 2 | O | 8.2e-05 | 0 | 0 | 0.001865 | 0.997057 | 0 | 0 | 0 | 0 | 0.000611 | 0.000225 | 2 | 0.008541 | 0.014628 | 0.004126 | 0.009406 | 0.011504 | 0.026922 | 0.022625 | 0.005809 | 0.009564 | 0.008913 | 0.008461 | 0.018271 | 0.019719 | 0.007796 | 0.013456 | 0.014605 | 0.033951 | 0.027626 | 0.009689 | 0.012349 | 0.011466 | 0.011429 | 393.257 | -172.63 | -14.561 | 6.32105 | 0.083014 | -135.89 | -31.048 | -13.331 | -42.513 | 28.6185 | 44.6465 | 29.4285 | 13.8399 | 13.0665 | 1020.03 | 81.34 | 214 | 334 | 319 | 303 | 301 | 332 | 333 | 140 | 335 | 126 | 503 | Wollastonite | Jadeite | Corundum | CaNb2O6 | Cassiterite | Scheelite | Manganotantalite | Rutile | Mn | Magnetite | Zr
BT-twinsector | 2 | 40 | 20 | 80 | 0 | 161 | 0 | 0 | 0 | 0.107874 | 77.9539 | 0.215146 | 0 | 0 | 0 | 0.056592 | 0.033444 | 21.1477 | 99.5147 | 0 | 0 | 0 | 0.154318 | 98.971 | 0.271317 | 0 | 0 | 0 | 0.072806 | 0.045176 | 0 | 99.5147 | 0 | 0 | 0 | 0.058576 | 33.1337 | 0.059036 | 0 | 0 | 0 | 0.051122 | 0.018496 | 66.6791 | 0 | 0 | 0 | 0.087974 | 99.5256 | 0.17733 | 0 | 0 | 0 | 0.153557 | 0.055556 | 0 | 100 | 2 | O | 0 | 0 | 0 | 0.001757 | 0.993826 | 0.001771 | 0 | 0 | 0 | 0.001533 | 0.000555 | 2 | 0.008552 | 0.014626 | 0.004126 | 0.00942 | 0.011518 | 0.026936 | 0.022637 | 0.005812 | 0.009567 | 0.008916 | 0.008474 | 0.018296 | 0.019716 | 0.007796 | 0.013475 | 0.014623 | 0.033968 | 0.027641 | 0.009694 | 0.012354 | 0.01147 | 0.011447 | -130.01 | -25.144 | -12.593 | 6.65988 | 0.083004 | 9.15074 | -29.336 | -21.086 | -127.3 | 11.6978 | 18.3688 | 29.4187 | 13.8382 | 13.0665 | 1029.98 | 81.33 | 214 | 334 | 319 | 303 | 301 | 332 | 333 | 140 | 335 | 126 | 503 | Wollastonite | Jadeite | Corundum | CaNb2O6 | Cassiterite | Scheelite | Manganotantalite | Rutile | Mn | Magnetite | Zr
BT-twinsector | 2 | 40 | 20 | 80 | 0 | 162 | 0 | 0 | 0 | 0.122617 | 78.1178 | 0.173122 | 0 | 0 | 0 | 0.05483 | 0.011118 | 21.1789 | 99.6584 | 0 | 0 | 0 | 0.175408 | 99.1791 | 0.218321 | 0 | 0 | 0 | 0.070539 | 0.015019 | 0 | 99.6584 | 0 | 0 | 0 | 0.066481 | 33.1534 | 0.047433 | 0 | 0 | 0 | 0.049455 | 0.00614 | 66.6771 | 0 | 0 | 0 | 0.099852 | 99.5907 | 0.142486 | 0 | 0 | 0 | 0.14856 | 0.018443 | 0 | 100 | 2 | O | 0 | 0 | 0 | 0.001994 | 0.994447 | 0.001423 | 0 | 0 | 0 | 0.001483 | 0.000184 | 2 | 0.008549 | 0.014623 | 0.004126 | 0.009416 | 0.011514 | 0.02693 | 0.022633 | 0.005811 | 0.009565 | 0.008914 | 0.008471 | 0.01829 | 0.019711 | 0.007795 | 0.01347 | 0.014618 | 0.033961 | 0.027636 | 0.009692 | 0.012351 | 0.011468 | 0.011443 | -80.243 | -19.675 | -12.381 | 5.91363 | 0.082898 | 11.2897 | -51.71 | -19.131 | -36.229 | 12.0536 | 54.2721 | 29.4088 | 13.8365 | 13.067 | 1040.01 | 81.35 | 214 | 334 | 319 | 303 | 301 | 332 | 333 | 140 | 335 | 126 | 503 | Wollastonite | Jadeite | Corundum | CaNb2O6 | Cassiterite | Scheelite | Manganotantalite | Rutile | Mn | Magnetite | Zr
BT-twinsector | 2 | 40 | 20 | 80 | 0 | 163 | 0 | 0 | 0 | 0.058233 | 78.1361 | 0.26469 | 0 | 0 | 0 | 0.041035 | 0.026267 | 21.1814 | 99.7078 | 0 | 0 | 0 | 0.083305 | 99.2024 | 0.333796 | 0 | 0 | 0 | 0.052792 | 0.035482 | 0 | 99.7078 | 0 | 0 | 0 | 0.031573 | 33.1606 | 0.07252 | 0 | 0 | 0 | 0.037012 | 0.014505 | 66.6838 | 0 | 0 | 0 | 0.047406 | 99.5801 | 0.217776 | 0 | 0 | 0 | 0.111146 | 0.043557 | 0 | 100 | 2 | O | 0 | 0 | 0 | 0.000947 | 0.994564 | 0.002175 | 0 | 0 | 0 | 0.00111 | 0.000435 | 2 | 0.008558 | 0.014624 | 0.004126 | 0.009423 | 0.01152 | 0.026936 | 0.022638 | 0.005813 | 0.009567 | 0.008916 | 0.008478 | 0.018309 | 0.019713 | 0.007797 | 0.01348 | 0.014626 | 0.033968 | 0.027642 | 0.009696 | 0.012354 | 0.01147 | 0.011452 | -34.142 | -65.331 | -10.184 | 11.9305 | 0.082888 | 7.49899 | -18.776 | -21.082 | -17.628 | 15.9198 | 23.2658 | 29.399 | 13.8348 | 13.067 | 1049.96 | 81.36 | 214 | 334 | 319 | 303 | 301 | 332 | 333 | 140 | 335 | 126 | 503 | Wollastonite | Jadeite | Corundum | CaNb2O6 | Cassiterite | Scheelite | Manganotantalite | Rutile | Mn | Magnetite | Zr
BT-twinsector | 2 | 40 | 20 | 80 | 0 | 164 | 0 | 0 | 0 | 0.118868 | 78.4497 | 0.063506 | 0 | 0 | 0 | 0.026062 | 0.02546 | 21.235 | 99.9185 | 0 | 0 | 0 | 0.170046 | 99.6005 | 0.080086 | 0 | 0 | 0 | 0.033529 | 0.034391 | -1e-05 | 99.9185 | 0 | 0 | 0 | 0.064277 | 33.2056 | 0.017353 | 0 | 0 | 0 | 0.023445 | 0.014022 | 66.6754 | 0 | 0 | 0 | 0.096534 | 99.7388 | 0.052124 | 0 | 0 | 0 | 0.07042 | 0.042117 | 0 | 100 | 2 | O | 0 | 0 | 0 | 0.001928 | 0.996037 | 0.000521 | 0 | 0 | 0 | 0.000703 | 0.000421 | 2 | 0.008543 | 0.014616 | 0.004125 | 0.009408 | 0.011506 | 0.02692 | 0.022623 | 0.005809 | 0.009561 | 0.008911 | 0.008464 | 0.018277 | 0.019702 | 0.007794 | 0.013459 | 0.014608 | 0.033948 | 0.027624 | 0.009689 | 0.012346 | 0.011464 | 0.011433 | -111.02 | -24.026 | -9.4458 | 6.0803 | 0.082687 | 30.188 | -153.87 | -13.624 | -231.52 | 24.7269 | 23.9498 | 29.3891 | 13.833 | 13.067 | 1060.03 | 81.38 | 214 | 334 | 319 | 303 | 301 | 332 | 333 | 140 | 335 | 126 | 503 | Wollastonite | Jadeite | Corundum | CaNb2O6 | Cassiterite | Scheelite | Manganotantalite | Rutile | Mn | Magnetite | Zr
BT-twinsector | 2 | 40 | 20 | 80 | 0 | 165 | 0 | 0 | 0 | 0.138274 | 78.2777 | 0.08615 | 0 | 0 | 0.000946 | 0.041206 | 0.010616 | 21.2023 | 99.7572 | 0 | 0 | 0 | 0.197807 | 99.3821 | 0.108643 | 0 | 0 | 0.001222 | 0.053011 | 0.014341 | 0 | 99.7572 | 0 | 0 | 0 | 0.074885 | 33.1834 | 0.023577 | 0 | 0 | 0.000867 | 0.037124 | 0.005856 | 66.6743 | 0 | 0 | 0 | 0.112479 | 99.685 | 0.070827 | 0 | 0 | 0.002604 | 0.111524 | 0.017591 | 0 | 100 | 2 | O | 0 | 0 | 0 | 0.002246 | 0.995386 | 0.000707 | 0 | 0 | 2.6e-05 | 0.001114 | 0.000176 | 2 | 0.008543 | 0.014614 | 0.004125 | 0.00941 | 0.011507 | 0.026921 | 0.022625 | 0.005809 | 0.009562 | 0.008912 | 0.008465 | 0.018276 | 0.0197 | 0.007794 | 0.013461 | 0.01461 | 0.03395 | 0.027626 | 0.009689 | 0.012346 | 0.011465 | 0.011435 | -120.19 | -23.559 | -11.568 | 5.29338 | 0.08279 | 22.3434 | -18.642 | -15.83 | 714.571 | 15.849 | 56.7767 | 29.3793 | 13.8313 | 13.067 | 1069.98 | 81.37 | 214 | 334 | 319 | 303 | 301 | 332 | 333 | 140 | 335 | 126 | 503 | Wollastonite | Jadeite | Corundum | CaNb2O6 | Cassiterite | Scheelite | Manganotantalite | Rutile | Mn | Magnetite | Zr
BT-twinsector | 2 | 40 | 20 | 80 | 0 | 166 | 0 | 0 | 0 | 0.18317 | 78.129 | 0.052978 | 0 | 0 | 0.003011 | 0.053939 | 0.035494 | 21.1858 | 99.6434 | 0 | 0 | 0 | 0.262033 | 99.1933 | 0.066809 | 0 | 0 | 0.003888 | 0.069392 | 0.047945 | 0 | 99.6434 | 0 | 0 | 0 | 0.099271 | 33.1443 | 0.014509 | 0 | 0 | 0.00276 | 0.048631 | 0.019592 | 66.6709 | 0 | 0 | 0 | 0.149148 | 99.594 | 0.043598 | 0 | 0 | 0.008292 | 0.146129 | 0.058871 | 0 | 100 | 2 | O | 0 | 0 | 0 | 0.002978 | 0.994266 | 0.000435 | 0 | 0 | 8.3e-05 | 0.001459 | 0.000588 | 2 | 0.008535 | 0.014606 | 0.004123 | 0.009406 | 0.011504 | 0.026915 | 0.022619 | 0.005806 | 0.009559 | 0.008909 | 0.008461 | 0.01826 | 0.019688 | 0.007791 | 0.013455 | 0.014606 | 0.033942 | 0.027619 | 0.009686 | 0.012342 | 0.011461 | 0.01143 | -166.58 | -26.344 | -11.842 | 4.10635 | 0.082872 | 36.115 | -20.339 | -15.084 | 225.034 | 12.2372 | 17.3093 | 29.3694 | 13.8296 | 13.067 | 1080.01 | 81.38 | 214 | 334 | 319 | 303 | 301 | 332 | 333 | 140 | 335 | 126 | 503 | Wollastonite | Jadeite | Corundum | CaNb2O6 | Cassiterite | Scheelite | Manganotantalite | Rutile | Mn | Magnetite | Zr
BT-twinsector | 2 | 40 | 20 | 80 | 0 | 167 | 0 | 0 | 0 | 0.081361 | 78.2572 | 0.087202 | 0 | 0 | 0 | 0.024119 | 0.005871 | 21.1657 | 99.6215 | 0 | 0 | 0 | 0.11639 | 99.3561 | 0.109969 | 0 | 0 | 0 | 0.031029 | 0.00793 | 0 | 99.6215 | 0 | 0 | 0 | 0.044139 | 33.2322 | 0.023906 | 0 | 0 | 0 | 0.021768 | 0.003244 | 66.6747 | 0 | 0 | 0 | 0.066268 | 99.7868 | 0.071784 | 0 | 0 | 0 | 0.065362 | 0.00974 | 0 | 100 | 2 | O | 0 | 0 | 0 | 0.001324 | 0.996846 | 0.000717 | 0 | 0 | 0 | 0.000653 | 9.7e-05 | 2 | 0.008547 | 0.014614 | 0.004126 | 0.009411 | 0.011507 | 0.026922 | 0.022625 | 0.00581 | 0.009562 | 0.008912 | 0.008467 | 0.018286 | 0.019699 | 0.007795 | 0.013463 | 0.01461 | 0.033951 | 0.027627 | 0.009691 | 0.012347 | 0.011465 | 0.011437 | -59.418 | -35.561 | -12.814 | 8.66675 | 0.082784 | 22.0783 | -26.35 | -16.803 | -45.985 | 26.6752 | 102.304 | 29.3596 | 13.8279 | 13.067 | 1089.96 | 81.38 | 214 | 334 | 319 | 303 | 301 | 332 | 333 | 140 | 335 | 126 | 503 | Wollastonite | Jadeite | Corundum | CaNb2O6 | Cassiterite | Scheelite | Manganotantalite | Rutile | Mn | Magnetite | Zr
BT-twinsector | 2 | 40 | 20 | 80 | 0 | 168 | 0 | 0 | 0 | 0.148203 | 78.2755 | 0.171319 | 0 | 0 | 0 | 0.053465 | 0.021683 | 21.2353 | 99.9054 | 0 | 0 | 0 | 0.21201 | 99.3793 | 0.216047 | 0 | 0 | 0 | 0.068782 | 0.029289 | 2e-06 | 99.9054 | 0 | 0 | 0 | 0.080143 | 33.1334 | 0.046816 | 0 | 0 | 0 | 0.048098 | 0.011942 | 66.6796 | 0 | 0 | 0 | 0.120406 | 99.5585 | 0.140672 | 0 | 0 | 0 | 0.144522 | 0.035883 | 0 | 100 | 2 | O | 0 | 0 | 0 | 0.002404 | 0.99381 | 0.001404 | 0 | 0 | 0 | 0.001443 | 0.000358 | 2 | 0.008546 | 0.014605 | 0.004124 | 0.009414 | 0.011512 | 0.026922 | 0.022626 | 0.005809 | 0.009561 | 0.008911 | 0.00847 | 0.018282 | 0.019687 | 0.007792 | 0.013467 | 0.014615 | 0.033951 | 0.027627 | 0.00969 | 0.012345 | 0.011464 | 0.011441 | -61.934 | -25.487 | -10.77 | 4.97156 | 0.0828 | 11.4017 | -23.866 | -15.697 | -39.85 | 12.3429 | 28.0581 | 29.3497 | 13.8262 | 13.067 | 1100 | 81.39 | 214 | 334 | 319 | 303 | 301 | 332 | 333 | 140 | 335 | 126 | 503 | Wollastonite | Jadeite | Corundum | CaNb2O6 | Cassiterite | Scheelite | Manganotantalite | Rutile | Mn | Magnetite | Zr
BT-twinsector | 2 | 40 | 20 | 80 | 0 | 169 | 0 | 0 | 0 | 0.131567 | 78.3368 | 0 | 0 | 0 | 0.010469 | 0.036047 | 0.014516 | 21.1955 | 99.725 | 0 | 0 | 0 | 0.188213 | 99.4572 | 0 | 0 | 0 | 0.013518 | 0.046375 | 0.019609 | 0 | 99.725 | 0 | 0 | 0 | 0.071265 | 33.2141 | 0 | 0 | 0 | 0.00959 | 0.032482 | 0.008008 | 66.6645 | 0 | 0 | 0 | 0.107005 | 99.7426 | 0 | 0 | 0 | 0.028798 | 0.097544 | 0.024049 | 0 | 100 | 2 | O | 0 | 0 | 0 | 0.002138 | 0.996456 | 0 | 0 | 0 | 0.000288 | 0.000974 | 0.00024 | 2 | 0.008537 | 0.014604 | 0.004124 | 0.009404 | 0.0115 | 0.026912 | 0.022617 | 0.005807 | 0.009558 | 0.008909 | 0.00846 | 0.018263 | 0.019686 | 0.007792 | 0.013452 | 0.014601 | 0.033939 | 0.027616 | 0.009686 | 0.012341 | 0.011461 | 0.011428 | -58.962 | -39.289 | -10.378 | 5.53605 | 0.082733 | -274.31 | -30.311 | -14.109 | 65.2339 | 18.0306 | 41.6267 | 29.3399 | 13.8245 | 13.067 | 1109.96 | 81.39 | 214 | 334 | 319 | 303 | 301 | 332 | 333 | 140 | 335 | 126 | 503 | Wollastonite | Jadeite | Corundum | CaNb2O6 | Cassiterite | Scheelite | Manganotantalite | Rutile | Mn | Magnetite | Zr
BT-twinsector | 2 | 40 | 20 | 80 | 0 | 170 | 0 | 0 | 0 | 0.14728 | 78.1553 | 0.036334 | 0 | 0 | 0.002593 | 0.036309 | 0.019556 | 21.1624 | 99.5597 | 0 | 0 | 0 | 0.210691 | 99.2267 | 0.04582 | 0 | 0 | 0.003348 | 0.046711 | 0.026417 | 2e-06 | 99.5597 | 0 | 0 | 0 | 0.079909 | 33.1926 | 0.009962 | 0 | 0 | 0.002379 | 0.032772 | 0.010807 | 66.6716 | 0 | 0 | 0 | 0.120026 | 99.712 | 0.029926 | 0 | 0 | 0.007147 | 0.09845 | 0.032464 | 0 | 100 | 2 | O | 0 | 0 | 0 | 0.002397 | 0.995704 | 0.000299 | 0 | 0 | 7.1e-05 | 0.000983 | 0.000324 | 2 | 0.008538 | 0.014601 | 0.004124 | 0.009406 | 0.011503 | 0.026914 | 0.022618 | 0.005807 | 0.009558 | 0.008909 | 0.008462 | 0.018266 | 0.019682 | 0.007792 | 0.013455 | 0.014605 | 0.033941 | 0.027618 | 0.009687 | 0.012342 | 0.011461 | 0.011431 | -141.36 | -28.749 | -10.983 | 4.99588 | 0.082841 | 52.5019 | -26.08 | -12.573 | 261.193 | 17.9055 | 31.0298 | 29.33 | 13.8228 | 13.067 | 1120.01 | 81.39 | 214 | 334 | 319 | 303 | 301 | 332 | 333 | 140 | 335 | 126 | 503 | Wollastonite | Jadeite | Corundum | CaNb2O6 | Cassiterite | Scheelite | Manganotantalite | Rutile | Mn | Magnetite | Zr
BT-twinsector | 2 | 40 | 20 | 80 | 0 | 171 | 0 | 0 | 0 | 0.093428 | 78.059 | 0.172746 | 0 | 0 | 0 | 0.041894 | 0.026676 | 21.1522 | 99.546 | 0 | 0 | 0 | 0.133653 | 99.1045 | 0.217847 | 0 | 0 | 0 | 0.053896 | 0.036035 | 2e-06 | 99.546 | 0 | 0 | 0 | 0.05072 | 33.171 | 0.047391 | 0 | 0 | 0 | 0.037835 | 0.01475 | 66.6783 | 0 | 0 | 0 | 0.076165 | 99.6236 | 0.142331 | 0 | 0 | 0 | 0.113632 | 0.044299 | 0 | 100 | 2 | O | 0 | 0 | 0 | 0.001521 | 0.994956 | 0.001421 | 0 | 0 | 0 | 0.001135 | 0.000442 | 2 | 0.008549 | 0.014602 | 0.004124 | 0.009415 | 0.011512 | 0.026922 | 0.022625 | 0.00581 | 0.009561 | 0.008911 | 0.008471 | 0.018289 | 0.019683 | 0.007793 | 0.013468 | 0.014615 | 0.033951 | 0.027627 | 0.009691 | 0.012345 | 0.011464 | 0.011443 | -39.103 | -26.084 | -11.58 | 7.61202 | 0.082902 | 11.3101 | -22.453 | -37.483 | -65.674 | 15.5971 | 22.8988 | 29.3202 | 13.821 | 13.067 | 1129.97 | 81.4 | 214 | 334 | 319 | 303 | 301 | 332 | 333 | 140 | 335 | 126 | 503 | Wollastonite | Jadeite | Corundum | CaNb2O6 | Cassiterite | Scheelite | Manganotantalite | Rutile | Mn | Magnetite | Zr
BT-twinsector | 2 | 40 | 20 | 80 | 0 | 172 | 0 | 0 | 0 | 0.108369 | 78.2839 | 0.038296 | 0 | 0 | 0 | 0.025787 | 0.006892 | 21.1726 | 99.6358 | 0 | 0 | 0 | 0.155026 | 99.39 | 0.048295 | 0 | 0 | 0 | 0.033174 | 0.009309 | 0 | 99.6358 | 0 | 0 | 0 | 0.058769 | 33.2315 | 0.010495 | 0 | 0 | 0 | 0.023264 | 0.003807 | 66.6722 | 0 | 0 | 0 | 0.088247 | 99.7989 | 0.031518 | 0 | 0 | 0 | 0.069866 | 0.011432 | 0 | 100 | 2 | O | 0 | 0 | 0 | 0.001763 | 0.996861 | 0.000315 | 0 | 0 | 0 | 0.000698 | 0.000114 | 2 | 0.008541 | 0.014599 | 0.004124 | 0.009406 | 0.011503 | 0.026913 | 0.022617 | 0.005808 | 0.009558 | 0.008909 | 0.008463 | 0.018273 | 0.019679 | 0.007792 | 0.013456 | 0.014604 | 0.033939 | 0.027617 | 0.009688 | 0.012341 | 0.011461 | 0.011432 | -61.717 | -30.792 | -11.659 | 6.62236 | 0.082752 | 49.826 | -17.922 | -13.145 | -105.16 | 24.9784 | 87.1743 | 29.3103 | 13.8193 | 13.067 | 1140 | 81.41 | 214 | 334 | 319 | 303 | 301 | 332 | 333 | 140 | 335 | 126 | 503 | Wollastonite | Jadeite | Corundum | CaNb2O6 | Cassiterite | Scheelite | Manganotantalite | Rutile | Mn | Magnetite | Zr
BT-twinsector | 2 | 40 | 20 | 80 | 0 | 173 | 0 | 0 | 0 | 0.059712 | 77.8481 | 0.377359 | 0 | 0 | 0.006191 | 0.058594 | 0.011207 | 21.1354 | 99.4966 | 0 | 0 | 0 | 0.085421 | 98.8367 | 0.475881 | 0 | 0 | 0.007994 | 0.075381 | 0.015139 | 0 | 99.4966 | 0 | 0 | 0 | 0.032447 | 33.112 | 0.10362 | 0 | 0 | 0.005689 | 0.052967 | 0.006203 | 66.6871 | 0 | 0 | 0 | 0.048724 | 99.4453 | 0.311201 | 0 | 0 | 0.017085 | 0.159075 | 0.018628 | 0 | 100 | 2 | O | 0 | 0 | 0 | 0.000973 | 0.993057 | 0.003108 | 0 | 0 | 0.000171 | 0.001589 | 0.000186 | 2 | 0.008562 | 0.0146 | 0.004125 | 0.009428 | 0.011524 | 0.026934 | 0.022635 | 0.005813 | 0.009564 | 0.008914 | 0.008484 | 0.018317 | 0.01968 | 0.007794 | 0.013487 | 0.014631 | 0.033965 | 0.027639 | 0.009696 | 0.012349 | 0.011468 | 0.01146 | -566.27 | -13.451 | -15.876 | 11.6528 | 0.083038 | 5.35566 | -25.569 | -28.83 | 109.877 | 11.314 | 53.9241 | 29.3005 | 13.8176 | 13.067 | 1149.95 | 81.41 | 214 | 334 | 319 | 303 | 301 | 332 | 333 | 140 | 335 | 126 | 503 | Wollastonite | Jadeite | Corundum | CaNb2O6 | Cassiterite | Scheelite | Manganotantalite | Rutile | Mn | Magnetite | Zr
BT-twinsector | 2 | 40 | 20 | 80 | 0 | 174 | 0 | 0 | 0 | 0.080147 | 78.1678 | 0.186988 | 0 | 0 | 0.000607 | 0.038376 | 0.029483 | 21.1796 | 99.683 | 0 | 0 | 0 | 0.114653 | 99.2426 | 0.235808 | 0 | 0 | 0.000783 | 0.049371 | 0.039825 | -1e-05 | 99.683 | 0 | 0 | 0 | 0.043454 | 33.1746 | 0.051232 | 0 | 0 | 0.000556 | 0.034614 | 0.016281 | 66.6793 | 0 | 0 | 0 | 0.065249 | 99.6264 | 0.153855 | 0 | 0 | 0.001671 | 0.103949 | 0.048892 | 0 | 100 | 2 | O | 0 | 0 | 0 | 0.001303 | 0.99505 | 0.001537 | 0 | 0 | 1.7e-05 | 0.001038 | 0.000488 | 2 | 0.008549 | 0.014595 | 0.004124 | 0.009415 | 0.011512 | 0.02692 | 0.022623 | 0.00581 | 0.009559 | 0.00891 | 0.008472 | 0.01829 | 0.019673 | 0.007792 | 0.013468 | 0.014615 | 0.033948 | 0.027624 | 0.009691 | 0.012343 | 0.011463 | 0.011444 | -110.83 | -26.072 | -10.747 | 8.7941 | 0.082834 | 10.4729 | -15.929 | -14.056 | 1113.86 | 16.9732 | 20.7661 | 29.2906 | 13.8159 | 13.067 | 1160.01 | 81.42 | 214 | 334 | 319 | 303 | 301 | 332 | 333 | 140 | 335 | 126 | 503 | Wollastonite | Jadeite | Corundum | CaNb2O6 | Cassiterite | Scheelite | Manganotantalite | Rutile | Mn | Magnetite | Zr
BT-twinsector | 2 | 40 | 20 | 80 | 0 | 175 | 0 | 0 | 0 | 0.100538 | 78.3527 | 0.059881 | 0 | 0 | 0 | 0.048492 | 0.016947 | 21.2034 | 99.7819 | 0 | 0 | 0 | 0.143824 | 99.4773 | 0.075514 | 0 | 0 | 0 | 0.062384 | 0.022892 | 0 | 99.7819 | 0 | 0 | 0 | 0.054439 | 33.2095 | 0.016385 | 0 | 0 | 0 | 0.043681 | 0.009346 | 66.6666 | 0 | 0 | 0 | 0.081725 | 99.7099 | 0.049195 | 0 | 0 | 0 | 0.131149 | 0.028061 | 0 | 100 | 2 | O | 0 | 0 | 0 | 0.001633 | 0.996286 | 0.000492 | 0 | 0 | 0 | 0.00131 | 0.00028 | 2 | 0.00854 | 0.014591 | 0.004123 | 0.009406 | 0.011502 | 0.02691 | 0.022615 | 0.005807 | 0.009556 | 0.008907 | 0.008463 | 0.018271 | 0.019668 | 0.007791 | 0.013456 | 0.014603 | 0.033936 | 0.027614 | 0.009686 | 0.012339 | 0.011459 | 0.011432 | -53.163 | -26.456 | -11.865 | 7.10125 | 0.08271 | 31.984 | -66.746 | -14.603 | -62.978 | 13.5459 | 35.7391 | 29.2808 | 13.8142 | 13.067 | 1169.95 | 81.43 | 214 | 334 | 319 | 303 | 301 | 332 | 333 | 140 | 335 | 126 | 503 | Wollastonite | Jadeite | Corundum | CaNb2O6 | Cassiterite | Scheelite | Manganotantalite | Rutile | Mn | Magnetite | Zr
BT-twinsector | 2 | 40 | 20 | 80 | 0 | 176 | 0.00937 | 0 | 0 | 0.138711 | 78.3083 | 0.045478 | 0 | 0 | 0 | 0.044069 | 0.016756 | 21.2135 | 99.7762 | 0.020046 | 0 | 0 | 0.198432 | 99.421 | 0.057351 | 0 | 0 | 0 | 0.056694 | 0.022634 | 2e-06 | 99.7762 | 0.016776 | 0 | 0 | 0.075077 | 33.1767 | 0.012439 | 0 | 0 | 0 | 0.03968 | 0.009237 | 66.6701 | 0.05039 | 0 | 0 | 0.112754 | 99.6526 | 0.037362 | 0 | 0 | 0 | 0.119186 | 0.027745 | 0 | 100 | 2 | O | 0.000503 | 0 | 0 | 0.002252 | 0.99525 | 0.000373 | 0 | 0 | 0 | 0.00119 | 0.000277 | 2 | 0.008536 | 0.014584 | 0.004122 | 0.009404 | 0.011501 | 0.026908 | 0.022612 | 0.005806 | 0.009554 | 0.008906 | 0.008462 | 0.018261 | 0.019659 | 0.007789 | 0.013454 | 0.014602 | 0.033933 | 0.027611 | 0.009685 | 0.012337 | 0.011458 | 0.01143 | 63.6663 | -30.637 | -15.05 | 5.27525 | 0.08274 | 42.0026 | -72.941 | -16.659 | -118.76 | 14.8473 | 36.1342 | 29.2709 | 13.8125 | 13.067 | 1179.98 | 81.43 | 214 | 334 | 319 | 303 | 301 | 332 | 333 | 140 | 335 | 126 | 503 | Wollastonite | Jadeite | Corundum | CaNb2O6 | Cassiterite | Scheelite | Manganotantalite | Rutile | Mn | Magnetite | Zr
BT-twinsector | 2 | 40 | 20 | 80 | 0 | 177 | 0 | 0 | 0 | 0.081506 | 77.8256 | 0.197183 | 0 | 0 | 0 | 0.025604 | 0.010944 | 21.0803 | 99.2212 | 0 | 0 | 0 | 0.116599 | 98.8082 | 0.248664 | 0 | 0 | 0 | 0.032939 | 0.014783 | -1e-05 | 99.2212 | 0 | 0 | 0 | 0.044403 | 33.1876 | 0.054284 | 0 | 0 | 0 | 0.023205 | 0.006072 | 66.6844 | 0 | 0 | 0 | 0.066685 | 99.6823 | 0.163048 | 0 | 0 | 0 | 0.069697 | 0.018238 | 0 | 100 | 2 | O | 0 | 0 | 0 | 0.001332 | 0.995363 | 0.001628 | 0 | 0 | 0 | 0.000696 | 0.000182 | 2 | 0.008551 | 0.014589 | 0.004124 | 0.009416 | 0.011512 | 0.026919 | 0.022623 | 0.00581 | 0.009559 | 0.00891 | 0.008473 | 0.018294 | 0.019666 | 0.007792 | 0.01347 | 0.014616 | 0.033948 | 0.027624 | 0.009692 | 0.012343 | 0.011463 | 0.011445 | -61.867 | -39.583 | -10.6 | 8.65623 | 0.083013 | 9.94833 | -23.065 | -13.743 | -52.738 | 25.1558 | 55.1432 | 29.2611 | 13.8107 | 13.067 | 1189.95 | 81.43 | 214 | 334 | 319 | 303 | 301 | 332 | 333 | 140 | 335 | 126 | 503 | Wollastonite | Jadeite | Corundum | CaNb2O6 | Cassiterite | Scheelite | Manganotantalite | Rutile | Mn | Magnetite | Zr
BT-twinsector | 2 | 40 | 20 | 80 | 0 | 178 | 0 | 0 | 0 | 0.093186 | 78.3151 | 0.109196 | 0 | 0 | 0.000878 | 0.026721 | 0.024218 | 21.1996 | 99.7689 | 0 | 0 | 0 | 0.133306 | 99.4297 | 0.137705 | 0 | 0 | 0.001134 | 0.034377 | 0.032714 | -1e-05 | 99.7689 | 0 | 0 | 0 | 0.050475 | 33.2047 | 0.029889 | 0 | 0 | 0.000804 | 0.024078 | 0.01336 | 66.6768 | 0 | 0 | 0 | 0.075792 | 99.7196 | 0.089762 | 0 | 0 | 0.002415 | 0.072312 | 0.040124 | 0 | 100 | 2 | O | 0 | 0 | 0 | 0.001514 | 0.995989 | 0.000897 | 0 | 0 | 2.4e-05 | 0.000722 | 0.000401 | 2 | 0.008544 | 0.014584 | 0.004123 | 0.009409 | 0.011506 | 0.026912 | 0.022616 | 0.005808 | 0.009556 | 0.008908 | 0.008467 | 0.018279 | 0.01966 | 0.007791 | 0.01346 | 0.014608 | 0.033938 | 0.027616 | 0.009688 | 0.012339 | 0.01146 | 0.011437 | -89.075 | -58.117 | -9.8882 | 7.62632 | 0.082734 | 17.6921 | -26.34 | -17.01 | 769.772 | 24.1214 | 25.1625 | 29.2512 | 13.809 | 13.067 | 1200 | 81.44 | 214 | 334 | 319 | 303 | 301 | 332 | 333 | 140 | 335 | 126 | 503 | Wollastonite | Jadeite | Corundum | CaNb2O6 | Cassiterite | Scheelite | Manganotantalite | Rutile | Mn | Magnetite | Zr
BT-twinsector | 2 | 40 | 20 | 80 | 0 | 179 | 0 | 0 | 0 | 0.147706 | 78.1379 | 0.021032 | 0.031075 | 0 | 0 | 0.043768 | 0.008896 | 21.1584 | 99.5488 | 0 | 0 | 0 | 0.2113 | 99.2047 | 0.026523 | 0.037944 | 0 | 0 | 0.056308 | 0.012017 | 0 | 99.5488 | 0 | 0 | 0 | 0.080154 | 33.1908 | 0.005768 | 0.008658 | 0 | 0 | 0.039512 | 0.004917 | 66.6702 | 0 | 0 | 0 | 0.120404 | 99.7158 | 0.017328 | 0.013006 | 0 | 0 | 0.118707 | 0.014772 | 0 | 100 | 2 | O | 0 | 0 | 0 | 0.002404 | 0.99567 | 0.000173 | 0.00026 | 0 | 0 | 0.001185 | 0.000147 | 2 | 0.008539 | 0.014579 | 0.004122 | 0.009405 | 0.011502 | 0.026907 | 0.022612 | 0.005806 | 0.009553 | 0.008906 | 0.008463 | 0.018267 | 0.019652 | 0.007789 | 0.013454 | 0.014603 | 0.033932 | 0.02761 | 0.009685 | 0.012336 | 0.011457 | 0.011431 | -68.543 | -20.193 | -13.381 | 4.98221 | 0.082827 | 90.4254 | 51.5271 | -14.701 | -89.456 | 14.9447 | 67.6404 | 29.2414 | 13.8073 | 13.067 | 1209.95 | 81.44 | 214 | 334 | 319 | 303 | 301 | 332 | 333 | 140 | 335 | 126 | 503 | Wollastonite | Jadeite | Corundum | CaNb2O6 | Cassiterite | Scheelite | Manganotantalite | Rutile | Mn | Magnetite | Zr
BT-twinsector | 2 | 40 | 20 | 80 | 0 | 180 | 0 | 0 | 0 | 0.156421 | 77.9947 | 0.062658 | 0 | 0 | 0.003566 | 0.041206 | 0.001489 | 21.1252 | 99.3853 | 0 | 0 | 0 | 0.223766 | 99.0229 | 0.079016 | 0 | 0 | 0.004604 | 0.053011 | 0.002011 | 6e-06 | 99.3853 | 0 | 0 | 0 | 0.08502 | 33.1834 | 0.01721 | 0 | 0 | 0.003278 | 0.037259 | 0.000824 | 66.6731 | 0 | 0 | 0 | 0.127717 | 99.6963 | 0.051706 | 0 | 0 | 0.009848 | 0.11194 | 0.002477 | 0 | 100 | 2 | O | 0 | 0 | 0 | 0.00255 | 0.995405 | 0.000516 | 0 | 0 | 9.8e-05 | 0.001118 | 2.5e-05 | 2 | 0.008537 | 0.014575 | 0.004122 | 0.009404 | 0.011501 | 0.026904 | 0.022609 | 0.005806 | 0.009552 | 0.008905 | 0.008462 | 0.018263 | 0.019647 | 0.007788 | 0.013453 | 0.014602 | 0.033928 | 0.027607 | 0.009684 | 0.012334 | 0.011456 | 0.011431 | -34.738 | -18.591 | -11.008 | 4.73001 | 0.082897 | 30.5747 | -212.36 | -14.394 | 189.993 | 15.8371 | 401.686 | 29.2315 | 13.8056 | 13.067 | 1219.98 | 81.46 | 214 | 334 | 319 | 303 | 301 | 332 | 333 | 140 | 335 | 126 | 503 | Wollastonite | Jadeite | Corundum | CaNb2O6 | Cassiterite | Scheelite | Manganotantalite | Rutile | Mn | Magnetite | Zr
BT-twinsector | 2 | 40 | 20 | 80 | 0 | 181 | 0 | 0 | 0 | 0.146697 | 77.9313 | 0.057172 | 0 | 0 | 0 | 0.03237 | 0.020341 | 21.1056 | 99.2934 | 0 | 0 | 0 | 0.209856 | 98.9424 | 0.072098 | 0 | 0 | 0 | 0.041644 | 0.027476 | 0 | 99.2934 | 0 | 0 | 0 | 0.079812 | 33.1885 | 0.015718 | 0 | 0 | 0 | 0.029297 | 0.011271 | 66.6755 | 0 | 0 | 0 | 0.119893 | 99.711 | 0.047224 | 0 | 0 | 0 | 0.088021 | 0.033863 | 0 | 100 | 2 | O | 0 | 0 | 0 | 0.002394 | 0.995523 | 0.000471 | 0 | 0 | 0 | 0.000879 | 0.000338 | 2 | 0.008537 | 0.014574 | 0.004122 | 0.009405 | 0.011502 | 0.026905 | 0.02261 | 0.005806 | 0.009553 | 0.008905 | 0.008463 | 0.018263 | 0.019645 | 0.007788 | 0.013454 | 0.014603 | 0.033929 | 0.027608 | 0.009685 | 0.012335 | 0.011456 | 0.011432 | -60.235 | -24.562 | -12.073 | 5.01326 | 0.082937 | 33.4778 | -15.898 | -14.094 | -709.59 | 20.0068 | 29.8541 | 29.2217 | 13.8039 | 13.067 | 1229.93 | 81.45 | 214 | 334 | 319 | 303 | 301 | 332 | 333 | 140 | 335 | 126 | 503 | Wollastonite | Jadeite | Corundum | CaNb2O6 | Cassiterite | Scheelite | Manganotantalite | Rutile | Mn | Magnetite | Zr
BT-twinsector | 2 | 40 | 20 | 80 | 0 | 182 | 0 | 0 | 0 | 0.126271 | 78.2968 | 0.077525 | 0 | 0 | 0 | 0.03162 | 0.025845 | 21.2023 | 99.7604 | 0 | 0 | 0 | 0.180636 | 99.4064 | 0.097765 | 0 | 0 | 0 | 0.040679 | 0.034911 | 0 | 99.7604 | 0 | 0 | 0 | 0.068386 | 33.192 | 0.021217 | 0 | 0 | 0 | 0.028488 | 0.014256 | 66.6756 | 0 | 0 | 0 | 0.102711 | 99.7052 | 0.063733 | 0 | 0 | 0 | 0.085575 | 0.042822 | 0 | 100 | 2 | O | 0 | 0 | 0 | 0.002051 | 0.995626 | 0.000636 | 0 | 0 | 0 | 0.000855 | 0.000428 | 2 | 0.008539 | 0.014571 | 0.004122 | 0.009405 | 0.011502 | 0.026904 | 0.022609 | 0.005806 | 0.009552 | 0.008905 | 0.008464 | 0.018267 | 0.019642 | 0.007788 | 0.013455 | 0.014603 | 0.033928 | 0.027607 | 0.009685 | 0.012334 | 0.011456 | 0.011433 | -40.058 | -38.972 | -12.174 | 5.7494 | 0.08273 | 24.7755 | -20.7 | -12.524 | -156.01 | 20.4663 | 23.5998 | 29.2118 | 13.8022 | 13.067 | 1239.99 | 81.47 | 214 | 334 | 319 | 303 | 301 | 332 | 333 | 140 | 335 | 126 | 503 | Wollastonite | Jadeite | Corundum | CaNb2O6 | Cassiterite | Scheelite | Manganotantalite | Rutile | Mn | Magnetite | Zr
BT-twinsector | 2 | 40 | 20 | 80 | 0 | 183 | 0 | 0 | 0 | 0.140975 | 78.0311 | 0.21692 | 0 | 0 | 0 | 0.056441 | 0.028276 | 21.1814 | 99.6551 | 0 | 0 | 0 | 0.201671 | 99.0691 | 0.273554 | 0 | 0 | 0 | 0.072611 | 0.038196 | 2e-06 | 99.6551 | 0 | 0 | 0 | 0.076432 | 33.1154 | 0.059431 | 0 | 0 | 0 | 0.050906 | 0.015614 | 66.6823 | 0 | 0 | 0 | 0.114833 | 99.5067 | 0.178581 | 0 | 0 | 0 | 0.152966 | 0.046917 | 0 | 100 | 2 | O | 0 | 0 | 0 | 0.002292 | 0.993229 | 0.001783 | 0 | 0 | 0 | 0.001527 | 0.000468 | 2 | 0.008545 | 0.014568 | 0.004122 | 0.009414 | 0.011511 | 0.026913 | 0.022617 | 0.005808 | 0.009554 | 0.008907 | 0.008472 | 0.018281 | 0.019638 | 0.007788 | 0.013467 | 0.014615 | 0.033939 | 0.027616 | 0.009688 | 0.012336 | 0.011458 | 0.011444 | -112.18 | -21.306 | -10.855 | 5.20268 | 0.082906 | 9.07068 | -26.845 | -15.756 | -50.127 | 11.7155 | 21.6323 | 29.202 | 13.8004 | 13.067 | 1249.95 | 81.46 | 214 | 334 | 319 | 303 | 301 | 332 | 333 | 140 | 335 | 126 | 503 | Wollastonite | Jadeite | Corundum | CaNb2O6 | Cassiterite | Scheelite | Manganotantalite | Rutile | Mn | Magnetite | Zr
BT-twinsector | 2 | 40 | 20 | 80 | 0 | 184 | 0 | 0 | 0 | 0 | 78.6547 | 0 | 0 | 0 | 0.003623 | 0.047768 | 0.004314 | 21.2224 | 99.9328 | 0 | 0 | 0 | 0 | 99.8608 | 0 | 0 | 0 | 0.004678 | 0.061453 | 0.005828 | 0 | 99.9328 | 0 | 0 | 0 | 0 | 33.3001 | 0 | 0 | 0 | 0.003313 | 0.042981 | 0.002377 | 66.6512 | 0 | 0 | 0 | 0 | 99.8541 | 0 | 0 | 0 | 0.009936 | 0.128882 | 0.007127 | 0 | 100 | 2 | O | 0 | 0 | 0 | 0 | 0.999234 | 0 | 0 | 0 | 9.9e-05 | 0.00129 | 7.1e-05 | 2 | 0.00854 | 0.014575 | 0.004123 | 0.009402 | 0.011495 | 0.0269 | 0.022606 | 0.005806 | 0.009551 | 0.008904 | 0.008461 | 0.018271 | 0.019647 | 0.007791 | 0.013451 | 0.014594 | 0.033923 | 0.027603 | 0.009685 | 0.012333 | 0.011455 | 0.01143 | -139.92 | -23.462 | -13.643 | -30.919 | 0.082493 | -35.697 | -16.213 | -15.165 | 187.015 | 13.7379 | 138.939 | 29.1921 | 13.7987 | 13.067 | 1259.99 | 81.48 | 214 | 334 | 319 | 303 | 301 | 332 | 333 | 140 | 335 | 126 | 503 | Wollastonite | Jadeite | Corundum | CaNb2O6 | Cassiterite | Scheelite | Manganotantalite | Rutile | Mn | Magnetite | Zr
BT-twinsector | 2 | 40 | 20 | 80 | 0 | 185 | 0 | 0 | 0 | 0 | 78.6844 | 0 | 0 | 0 | 0 | 0.029113 | 0 | 21.2224 | 99.936 | 0 | 0 | 0 | 0 | 99.8986 | 0 | 0 | 0 | 0 | 0.037454 | 0 | -1e-05 | 99.936 | 0 | 0 | 0 | 0 | 33.3159 | 0 | 0 | 0 | 0 | 0.026198 | 0 | 66.6579 | 0 | 0 | 0 | 0 | 99.9214 | 0 | 0 | 0 | 0 | 0.078574 | 0 | 0 | 100 | 2 | O | 0 | 0 | 0 | 0 | 0.999607 | 0 | 0 | 0 | 0 | 0.000786 | 0 | 2 | 0.008541 | 0.014572 | 0.004123 | 0.009402 | 0.011494 | 0.026897 | 0.022604 | 0.005806 | 0.00955 | 0.008903 | 0.008461 | 0.018272 | 0.019643 | 0.00779 | 0.01345 | 0.014593 | 0.03392 | 0.0276 | 0.009685 | 0.012332 | 0.011454 | 0.011429 | -102.32 | -18.542 | -12.048 | -29.211 | 0.082466 | -27.16 | -24.516 | -14.811 | -83.514 | 22.1763 | -68.845 | 29.1822 | 13.797 | 13.067 | 1270.04 | 81.5 | 214 | 334 | 319 | 303 | 301 | 332 | 333 | 140 | 335 | 126 | 503 | Wollastonite | Jadeite | Corundum | CaNb2O6 | Cassiterite | Scheelite | Manganotantalite | Rutile | Mn | Magnetite | Zr
BT-twinsector | 2 | 40 | 20 | 80 | 0 | 186 | 0 | 0 | 0 | 0 | 78.4282 | 0 | 0 | 0 | 0.000922 | 0.04997 | 0.020496 | 21.1668 | 99.6664 | 0 | 0 | 0 | 0 | 99.5732 | 0 | 0 | 0 | 0.00119 | 0.064287 | 0.027686 | 2e-06 | 99.6664 | 0 | 0 | 0 | 0 | 33.2914 | 0 | 0 | 0 | 0.000845 | 0.04508 | 0.01132 | 66.6514 | 0 | 0 | 0 | 0 | 99.8283 | 0 | 0 | 0 | 0.002535 | 0.135178 | 0.033944 | 0 | 100 | 2 | O | 0 | 0 | 0 | 0 | 0.998971 | 0 | 0 | 0 | 2.5e-05 | 0.001353 | 0.00034 | 2 | 0.008564 | 0.014612 | 0.004135 | 0.00943 | 0.011528 | 0.026977 | 0.02267 | 0.005823 | 0.009578 | 0.008929 | 0.008486 | 0.018322 | 0.019697 | 0.007813 | 0.013489 | 0.014637 | 0.03402 | 0.027682 | 0.009713 | 0.012367 | 0.011488 | 0.011463 | -5877 | -18.205 | -15.013 | -30.854 | 0.082856 | -41.85 | -21.123 | -18.924 | 734.877 | 13.1947 | 29.7135 | 29.1724 | 13.7953 | 13.067 | 1279.99 | 81.01 | 214 | 334 | 319 | 303 | 301 | 332 | 333 | 140 | 335 | 126 | 503 | Wollastonite | Jadeite | Corundum | CaNb2O6 | Cassiterite | Scheelite | Manganotantalite | Rutile | Mn | Magnetite | Zr
BT-twinsector | 2 | 40 | 20 | 80 | 0 | 187 | 0 | 0 | 0 | 0 | 78.4695 | 0 | 0 | 0 | 0 | 0.050814 | 0.005311 | 21.1726 | 99.6982 | 0 | 0 | 0 | 0 | 99.6257 | 0 | 0 | 0 | 0 | 0.065372 | 0.007174 | 0 | 99.6982 | 0 | 0 | 0 | 0 | 33.2999 | 0 | 0 | 0 | 0 | 0.045829 | 0.002932 | 66.6514 | 0 | 0 | 0 | 0 | 99.8538 | 0 | 0 | 0 | 0 | 0.137424 | 0.008793 | 0 | 100 | 2 | O | 0 | 0 | 0 | 0 | 0.999225 | 0 | 0 | 0 | 0 | 0.001375 | 8.8e-05 | 2 | 0.008552 | 0.014588 | 0.004129 | 0.009415 | 0.01151 | 0.026934 | 0.022635 | 0.005814 | 0.009563 | 0.008915 | 0.008473 | 0.018295 | 0.019664 | 0.007801 | 0.013468 | 0.014613 | 0.033966 | 0.027638 | 0.009698 | 0.012348 | 0.011469 | 0.011445 | -100.48 | -14.822 | -11.832 | -35.726 | 0.082699 | -42.968 | -35.221 | -14.198 | -100.51 | 12.9642 | 113.116 | 29.1625 | 13.7936 | 13.067 | 1290.02 | 81.27 | 214 | 334 | 319 | 303 | 301 | 332 | 333 | 140 | 335 | 126 | 503 | Wollastonite | Jadeite | Corundum | CaNb2O6 | Cassiterite | Scheelite | Manganotantalite | Rutile | Mn | Magnetite | Zr
BT-twinsector | 2 | 40 | 20 | 80 | 0 | 188 | 0.006519 | 0 | 0 | 0 | 78.3478 | 0 | 0 | 0 | 0.004494 | 0.026264 | 0 | 21.1396 | 99.5246 | 0.013946 | 0 | 0 | 0 | 99.4711 | 0 | 0 | 0 | 0.005803 | 0.033788 | 0 | 0 | 99.5246 | 0.01171 | 0 | 0 | 0 | 33.3031 | 0 | 0 | 0 | 0.004127 | 0.023726 | 0 | 66.6574 | 0.035119 | 0 | 0 | 0 | 99.8813 | 0 | 0 | 0 | 0.012379 | 0.071158 | 0 | 0 | 100 | 2 | O | 0.000351 | 0 | 0 | 0 | 0.999231 | 0 | 0 | 0 | 0.000124 | 0.000712 | 0 | 2 | 0.008558 | 0.014596 | 0.004132 | 0.009422 | 0.011519 | 0.026954 | 0.022651 | 0.005818 | 0.00957 | 0.008922 | 0.00848 | 0.018308 | 0.019676 | 0.007806 | 0.013479 | 0.014624 | 0.033992 | 0.027659 | 0.009705 | 0.012357 | 0.011478 | 0.011454 | 91.6744 | -18.836 | -14.403 | -67.8 | 0.082825 | -35.06 | -41.941 | -13.208 | 151.17 | 24.572 | -63.434 | 29.1527 | 13.7919 | 13.0675 | 1299.97 | 81.15 | 214 | 334 | 319 | 303 | 301 | 332 | 333 | 140 | 335 | 126 | 503 | Wollastonite | Jadeite | Corundum | CaNb2O6 | Cassiterite | Scheelite | Manganotantalite | Rutile | Mn | Magnetite | Zr
BT-twinsector | 2 | 40 | 20 | 80 | 0 | 189 | 0 | 0 | 0 | 0 | 77.9992 | 0 | 0 | 0 | 0.00223 | 0.051675 | 0.005348 | 21.0467 | 99.1052 | 0 | 0 | 0 | 0 | 99.0286 | 0 | 0 | 0 | 0.00288 | 0.06648 | 0.007224 | 0 | 99.1052 | 0 | 0 | 0 | 0 | 33.2977 | 0 | 0 | 0 | 0.002057 | 0.046884 | 0.00297 | 66.6503 | 0 | 0 | 0 | 0 | 99.8443 | 0 | 0 | 0 | 0.006168 | 0.140582 | 0.008907 | 0 | 100 | 2 | O | 0 | 0 | 0 | 0 | 0.999177 | 0 | 0 | 0 | 6.2e-05 | 0.001407 | 8.9e-05 | 2 | 0.008544 | 0.014572 | 0.004125 | 0.009407 | 0.011501 | 0.026912 | 0.022615 | 0.005809 | 0.009554 | 0.008908 | 0.008467 | 0.018278 | 0.019643 | 0.007794 | 0.013458 | 0.014602 | 0.033938 | 0.027615 | 0.009689 | 0.012337 | 0.01146 | 0.011437 | -350.37 | -23.387 | -12.572 | -38.567 | 0.082886 | -36.501 | -16.769 | -15.922 | 303.396 | 12.747 | 112.251 | 29.1429 | 13.7901 | 13.0675 | 1309.93 | 81.4 | 214 | 334 | 319 | 303 | 301 | 332 | 333 | 140 | 335 | 126 | 503 | Wollastonite | Jadeite | Corundum | CaNb2O6 | Cassiterite | Scheelite | Manganotantalite | Rutile | Mn | Magnetite | Zr
BT-twinsector | 2 | 40 | 20 | 80 | 0 | 190 | 0 | 0 | 0 | 0 | 78.2851 | 0 | 0 | 0 | 0.005668 | 0.055553 | 0.018018 | 21.1303 | 99.4947 | 0 | 0 | 0 | 0 | 99.3916 | 0 | 0 | 0 | 0.007318 | 0.071469 | 0.024338 | 6e-06 | 99.4947 | 0 | 0 | 0 | 0 | 33.2864 | 0 | 0 | 0 | 0.005206 | 0.050201 | 0.009968 | 66.6482 | 0 | 0 | 0 | 0 | 99.804 | 0 | 0 | 0 | 0.01561 | 0.150519 | 0.029887 | 0 | 100 | 2 | O | 0 | 0 | 0 | 0 | 0.99887 | 0 | 0 | 0 | 0.000156 | 0.001506 | 0.000299 | 2 | 0.008533 | 0.014553 | 0.00412 | 0.009397 | 0.011488 | 0.026882 | 0.02259 | 0.005802 | 0.009543 | 0.008898 | 0.008457 | 0.018256 | 0.019617 | 0.007785 | 0.013443 | 0.014585 | 0.0339 | 0.027584 | 0.009678 | 0.012322 | 0.011447 | 0.011424 | -100.11 | -51.446 | -16.351 | -26.727 | 0.082643 | -50.484 | -14.617 | -14.873 | 119.7 | 11.8826 | 33.619 | 29.133 | 13.7884 | 13.0675 | 1319.99 | 81.58 | 214 | 334 | 319 | 303 | 301 | 332 | 333 | 140 | 335 | 126 | 503 | Wollastonite | Jadeite | Corundum | CaNb2O6 | Cassiterite | Scheelite | Manganotantalite | Rutile | Mn | Magnetite | Zr
BT-twinsector | 2 | 40 | 20 | 80 | 0 | 191 | 0 | 0 | 0 | 0 | 78.2609 | 0 | 0 | 0 | 0 | 0.056753 | 0.005184 | 21.118 | 99.4408 | 0 | 0 | 0 | 0 | 99.3608 | 0 | 0 | 0 | 0 | 0.073013 | 0.007003 | 0 | 99.4408 | 0 | 0 | 0 | 0 | 33.2963 | 0 | 0 | 0 | 0 | 0.051316 | 0.00287 | 66.6496 | 0 | 0 | 0 | 0 | 99.8375 | 0 | 0 | 0 | 0 | 0.15387 | 0.008605 | 0 | 100 | 2 | O | 0 | 0 | 0 | 0 | 0.999144 | 0 | 0 | 0 | 0 | 0.00154 | 8.6e-05 | 2 | 0.008537 | 0.014556 | 0.004122 | 0.0094 | 0.011491 | 0.026889 | 0.022596 | 0.005804 | 0.009546 | 0.0089 | 0.00846 | 0.018263 | 0.019621 | 0.007788 | 0.013446 | 0.014589 | 0.033909 | 0.027591 | 0.009681 | 0.012326 | 0.01145 | 0.011427 | -197.88 | -26.789 | -16.692 | -54.797 | 0.082675 | -35.496 | -22.657 | -19.237 | -144.86 | 11.6462 | 115.687 | 29.1231 | 13.7867 | 13.0675 | 1330.02 | 81.54 | 214 | 334 | 319 | 303 | 301 | 332 | 333 | 140 | 335 | 126 | 503 | Wollastonite | Jadeite | Corundum | CaNb2O6 | Cassiterite | Scheelite | Manganotantalite | Rutile | Mn | Magnetite | Zr
BT-twinsector | 2 | 40 | 20 | 80 | 0 | 192 | 0 | 0 | 0 | 0 | 78.3179 | 0 | 0 | 0 | 0.005837 | 0.051979 | 0.020328 | 21.139 | 99.535 | 0 | 0 | 0 | 0 | 99.4331 | 0 | 0 | 0 | 0.007537 | 0.066871 | 0.027459 | 2e-06 | 99.535 | 0 | 0 | 0 | 0 | 33.2872 | 0 | 0 | 0 | 0.00536 | 0.046953 | 0.011242 | 66.6492 | 0 | 0 | 0 | 0 | 99.8094 | 0 | 0 | 0 | 0.016072 | 0.140784 | 0.033708 | 0 | 100 | 2 | O | 0 | 0 | 0 | 0 | 0.998878 | 0 | 0 | 0 | 0.000161 | 0.001409 | 0.000337 | 2 | 0.008535 | 0.014552 | 0.004121 | 0.009399 | 0.011491 | 0.026887 | 0.022594 | 0.005803 | 0.009544 | 0.008899 | 0.008459 | 0.01826 | 0.019615 | 0.007787 | 0.013445 | 0.014588 | 0.033907 | 0.027589 | 0.009681 | 0.012324 | 0.011449 | 0.011427 | -75.372 | -32.02 | -12.01 | -70.35 | 0.082642 | -33.421 | -34.795 | -13.833 | 116.255 | 12.6634 | 29.8593 | 29.1133 | 13.785 | 13.0675 | 1339.97 | 81.55 | 214 | 334 | 319 | 303 | 301 | 332 | 333 | 140 | 335 | 126 | 503 | Wollastonite | Jadeite | Corundum | CaNb2O6 | Cassiterite | Scheelite | Manganotantalite | Rutile | Mn | Magnetite | Zr
BT-twinsector | 2 | 40 | 20 | 80 | 0 | 193 | 0 | 0 | 0 | 0 | 78.371 | 0 | 0 | 0 | 0 | 0.066896 | 0 | 21.1488 | 99.5867 | 0 | 0 | 0 | 0 | 99.5006 | 0 | 0 | 0 | 0 | 0.086062 | 0 | 0 | 99.5867 | 0 | 0 | 0 | 0 | 33.2931 | 0 | 0 | 0 | 0 | 0.060397 | 0 | 66.6465 | 0 | 0 | 0 | 0 | 99.8189 | 0 | 0 | 0 | 0 | 0.181081 | 0 | 0 | 100 | 2 | O | 0 | 0 | 0 | 0 | 0.999094 | 0 | 0 | 0 | 0 | 0.001812 | 0 | 2 | 0.008538 | 0.014554 | 0.004122 | 0.009401 | 0.011493 | 0.026893 | 0.0226 | 0.005805 | 0.009547 | 0.008901 | 0.008462 | 0.018266 | 0.019619 | 0.007789 | 0.013449 | 0.014592 | 0.033915 | 0.027596 | 0.009683 | 0.012327 | 0.011451 | 0.01143 | -215.69 | -23.927 | -11.661 | -66.451 | 0.082631 | -30.682 | -18.976 | -16.484 | -651.75 | 9.96592 | -108.76 | 29.1034 | 13.7833 | 13.0675 | 1350.02 | 81.51 | 214 | 334 | 319 | 303 | 301 | 332 | 333 | 140 | 335 | 126 | 503 | Wollastonite | Jadeite | Corundum | CaNb2O6 | Cassiterite | Scheelite | Manganotantalite | Rutile | Mn | Magnetite | Zr
BT-twinsector | 2 | 40 | 20 | 80 | 0 | 194 | 0 | 0 | 0 | 0 | 78.2567 | 0 | 0 | 0 | 0.003653 | 0.093285 | 0 | 21.1266 | 99.4802 | 0 | 0 | 0 | 0 | 99.3555 | 0 | 0 | 0 | 0.004717 | 0.120011 | 0 | 0 | 99.4802 | 0 | 0 | 0 | 0 | 33.2749 | 0 | 0 | 0 | 0.003356 | 0.084299 | 0 | 66.6374 | 0 | 0 | 0 | 0 | 99.7373 | 0 | 0 | 0 | 0.010058 | 0.252675 | 0 | 0 | 100 | 2 | O | 0 | 0 | 0 | 0 | 0.998685 | 0 | 0 | 0 | 0.000101 | 0.00253 | 0 | 2 | 0.008532 | 0.014545 | 0.00412 | 0.009397 | 0.011487 | 0.026881 | 0.022589 | 0.005802 | 0.009541 | 0.008897 | 0.008458 | 0.018253 | 0.019606 | 0.007785 | 0.013443 | 0.014584 | 0.033899 | 0.027582 | 0.009677 | 0.01232 | 0.011445 | 0.011425 | -614.46 | -34.473 | -15.537 | -33.181 | 0.082657 | -50.168 | -16.93 | -16.631 | 185.28 | 7.29756 | -230.71 | 29.0936 | 13.7816 | 13.0675 | 1359.97 | 81.58 | 214 | 334 | 319 | 303 | 301 | 332 | 333 | 140 | 335 | 126 | 503 | Wollastonite | Jadeite | Corundum | CaNb2O6 | Cassiterite | Scheelite | Manganotantalite | Rutile | Mn | Magnetite | Zr
BT-twinsector | 2 | 40 | 20 | 80 | 0 | 195 | 0 | 0 | 0 | 0 | 78.32 | 0 | 0 | 0 | 0 | 0.055738 | 0 | 21.1318 | 99.5075 | 0 | 0 | 0 | 0 | 99.4358 | 0 | 0 | 0 | 0 | 0.071707 | 0 | 4e-06 | 99.5075 | 0 | 0 | 0 | 0 | 33.2998 | 0 | 0 | 0 | 0 | 0.050366 | 0 | 66.6499 | 0 | 0 | 0 | 0 | 99.849 | 0 | 0 | 0 | 0 | 0.151021 | 0 | 0 | 100 | 2 | O | 0 | 0 | 0 | 0 | 0.999244 | 0 | 0 | 0 | 0 | 0.001511 | 0 | 2 | 0.008536 | 0.014545 | 0.004121 | 0.009398 | 0.01149 | 0.026884 | 0.022592 | 0.005803 | 0.009543 | 0.008898 | 0.008459 | 0.018262 | 0.019607 | 0.007786 | 0.013445 | 0.014587 | 0.033903 | 0.027586 | 0.00968 | 0.012322 | 0.011447 | 0.011427 | -205.12 | -21.831 | -14.628 | -61.437 | 0.082628 | -55.913 | -96.119 | -17.647 | -43.74 | 11.8456 | -263 | 29.0837 | 13.7799 | 13.0675 | 1370.01 | 81.57 | 214 | 334 | 319 | 303 | 301 | 332 | 333 | 140 | 335 | 126 | 503 | Wollastonite | Jadeite | Corundum | CaNb2O6 | Cassiterite | Scheelite | Manganotantalite | Rutile | Mn | Magnetite | Zr
BT-twinsector | 2 | 40 | 20 | 80 | 0 | 196 | 0 | 0 | 0 | 0 | 78.3785 | 0 | 0 | 0 | 0 | 0.042516 | 0 | 21.1438 | 99.5648 | 0 | 0 | 0 | 0 | 99.5101 | 0 | 0 | 0 | 0 | 0.054697 | 0 | 2e-06 | 99.5648 | 0 | 0 | 0 | 0 | 33.3077 | 0 | 0 | 0 | 0 | 0.038399 | 0 | 66.6539 | 0 | 0 | 0 | 0 | 99.8849 | 0 | 0 | 0 | 0 | 0.115153 | 0 | 0 | 100 | 2 | O | 0 | 0 | 0 | 0 | 0.999424 | 0 | 0 | 0 | 0 | 0.001152 | 0 | 2 | 0.008537 | 0.014544 | 0.004121 | 0.009399 | 0.01149 | 0.026884 | 0.022592 | 0.005804 | 0.009543 | 0.008898 | 0.00846 | 0.018263 | 0.019605 | 0.007786 | 0.013445 | 0.014588 | 0.033904 | 0.027586 | 0.009681 | 0.012322 | 0.011448 | 0.011427 | -66.378 | -19.565 | -14.624 | -51.923 | 0.082596 | -28.609 | -38.813 | -14.24 | -1260.7 | 15.3555 | -332.25 | 29.0739 | 13.7781 | 13.0675 | 1379.97 | 81.57 | 214 | 334 | 319 | 303 | 301 | 332 | 333 | 140 | 335 | 126 | 503 | Wollastonite | Jadeite | Corundum | CaNb2O6 | Cassiterite | Scheelite | Manganotantalite | Rutile | Mn | Magnetite | Zr
BT-twinsector | 2 | 40 | 20 | 80 | 0 | 197 | 0 | 0 | 0 | 0 | 78.6412 | 0 | 0 | 0 | 0.012823 | 0.058255 | 0.008911 | 21.226 | 99.9471 | 0 | 0 | 0 | 0 | 99.8436 | 0 | 0 | 0 | 0.016557 | 0.074944 | 0.012037 | 0 | 99.9471 | 0 | 0 | 0 | 0 | 33.2857 | 0 | 0 | 0 | 0.011726 | 0.052403 | 0.004907 | 66.6453 | 0 | 0 | 0 | 0 | 99.793 | 0 | 0 | 0 | 0.035154 | 0.157107 | 0.014712 | 0 | 100 | 2 | O | 0 | 0 | 0 | 0 | 0.998891 | 0 | 0 | 0 | 0.000352 | 0.001573 | 0.000147 | 2 | 0.008534 | 0.014539 | 0.00412 | 0.009397 | 0.011488 | 0.026882 | 0.02259 | 0.005803 | 0.009541 | 0.008897 | 0.008459 | 0.018258 | 0.019598 | 0.007785 | 0.013443 | 0.014586 | 0.0339 | 0.027583 | 0.009679 | 0.01232 | 0.011446 | 0.011426 | -246.9 | -17.063 | -14.476 | -28.976 | 0.082453 | -43.865 | -27.727 | -15.207 | 53.2998 | 11.3565 | 67.4994 | 29.064 | 13.7764 | 13.0675 | 1390.03 | 81.58 | 214 | 334 | 319 | 303 | 301 | 332 | 333 | 140 | 335 | 126 | 503 | Wollastonite | Jadeite | Corundum | CaNb2O6 | Cassiterite | Scheelite | Manganotantalite | Rutile | Mn | Magnetite | Zr
BT-twinsector | 2 | 40 | 20 | 80 | 0 | 198 | 0 | 0 | 0 | 0 | 78.4431 | 0 | 0 | 0 | 0 | 0.052809 | 0.013102 | 21.1688 | 99.6778 | 0 | 0 | 0 | 0 | 99.5922 | 0 | 0 | 0 | 0 | 0.067938 | 0.017698 | -1e-05 | 99.6778 | 0 | 0 | 0 | 0 | 33.2943 | 0 | 0 | 0 | 0 | 0.047636 | 0.007236 | 66.6508 | 0 | 0 | 0 | 0 | 99.8355 | 0 | 0 | 0 | 0 | 0.14284 | 0.021696 | 0 | 100 | 2 | O | 0 | 0 | 0 | 0 | 0.999068 | 0 | 0 | 0 | 0 | 0.001429 | 0.000217 | 2 | 0.008535 | 0.014538 | 0.00412 | 0.009398 | 0.011489 | 0.026882 | 0.02259 | 0.005803 | 0.009542 | 0.008897 | 0.008459 | 0.018259 | 0.019596 | 0.007785 | 0.013444 | 0.014587 | 0.0339 | 0.027584 | 0.00968 | 0.01232 | 0.011446 | 0.011427 | -119.45 | -35.513 | -17.547 | -40.281 | 0.08256 | -48.857 | -13.928 | -14.802 | -29.708 | 12.4706 | 46.0633 | 29.0542 | 13.7747 | 13.0675 | 1399.97 | 81.58 | 214 | 334 | 319 | 303 | 301 | 332 | 333 | 140 | 335 | 126 | 503 | Wollastonite | Jadeite | Corundum | CaNb2O6 | Cassiterite | Scheelite | Manganotantalite | Rutile | Mn | Magnetite | Zr
BT-twinsector | 2 | 40 | 20 | 80 | 0 | 199 | 0 | 0 | 0 | 0 | 78.3802 | 0 | 0 | 0 | 0.008725 | 0.072563 | 0.002666 | 21.1563 | 99.6205 | 0 | 0 | 0 | 0 | 99.5123 | 0 | 0 | 0 | 0.011266 | 0.093352 | 0.003602 | 6e-06 | 99.6205 | 0 | 0 | 0 | 0 | 33.2829 | 0 | 0 | 0 | 0.008004 | 0.065485 | 0.001473 | 66.6422 | 0 | 0 | 0 | 0 | 99.7753 | 0 | 0 | 0 | 0.023996 | 0.196311 | 0.004416 | 0 | 100 | 2 | O | 0 | 0 | 0 | 0 | 0.998853 | 0 | 0 | 0 | 0.00024 | 0.001965 | 4.4e-05 | 2 | 0.008533 | 0.014534 | 0.00412 | 0.009397 | 0.011487 | 0.026879 | 0.022588 | 0.005802 | 0.00954 | 0.008896 | 0.008459 | 0.018255 | 0.019592 | 0.007784 | 0.013443 | 0.014585 | 0.033897 | 0.027581 | 0.009678 | 0.012318 | 0.011445 | 0.011426 | -748.25 | -25.637 | -16.802 | -22.56 | 0.082587 | -35.644 | -21.679 | -14.54 | 77.9814 | 9.22531 | 224.434 | 29.0443 | 13.773 | 13.0675 | 1410.01 | 81.59 | 214 | 334 | 319 | 303 | 301 | 332 | 333 | 140 | 335 | 126 | 503 | Wollastonite | Jadeite | Corundum | CaNb2O6 | Cassiterite | Scheelite | Manganotantalite | Rutile | Mn | Magnetite | Zr
BT-twinsector | 2 | 40 | 20 | 80 | 0 | 200 | 0 | 0 | 0 | 0 | 78.4698 | 0 | 0 | 0 | 0 | 0.057723 | 0 | 21.1728 | 99.7004 | 0 | 0 | 0 | 0 | 99.6261 | 0 | 0 | 0 | 0 | 0.074261 | 0 | 6e-06 | 99.7004 | 0 | 0 | 0 | 0 | 33.2986 | 0 | 0 | 0 | 0 | 0.052058 | 0 | 66.6493 | 0 | 0 | 0 | 0 | 99.8439 | 0 | 0 | 0 | 0 | 0.156093 | 0 | 0 | 100 | 2 | O | 0 | 0 | 0 | 0 | 0.999219 | 0 | 0 | 0 | 0 | 0.001562 | 0 | 2 | 0.008535 | 0.014533 | 0.00412 | 0.009398 | 0.011489 | 0.02688 | 0.022588 | 0.005803 | 0.009541 | 0.008896 | 0.008459 | 0.018258 | 0.019591 | 0.007785 | 0.013444 | 0.014586 | 0.033898 | 0.027582 | 0.009679 | 0.012319 | 0.011445 | 0.011427 | -47.551 | -18.487 | -14.648 | -19.679 | 0.082538 | -27.528 | -14.403 | -19.775 | -79.737 | 11.4554 | -200.08 | 29.0345 | 13.7713 | 13.0675 | 1419.95 | 81.59 | 214 | 334 | 319 | 303 | 301 | 332 | 333 | 140 | 335 | 126 | 503 | Wollastonite | Jadeite | Corundum | CaNb2O6 | Cassiterite | Scheelite | Manganotantalite | Rutile | Mn | Magnetite | Zr
BT-twinsector | 2 | 40 | 20 | 80 | 0 | 201 | 0 | 0 | 0 | 0 | 78.2275 | 0 | 0 | 0 | 0 | 0.090396 | 0 | 21.1168 | 99.4347 | 0 | 0 | 0 | 0 | 99.3184 | 0 | 0 | 0 | 0 | 0.116294 | 0 | 0 | 99.4347 | 0 | 0 | 0 | 0 | 33.2789 | 0 | 0 | 0 | 0 | 0.081728 | 0 | 66.6394 | 0 | 0 | 0 | 0 | 99.755 | 0 | 0 | 0 | 0 | 0.244984 | 0 | 0 | 100 | 2 | O | 0 | 0 | 0 | 0 | 0.998774 | 0 | 0 | 0 | 0 | 0.002453 | 0 | 2 | 0.008533 | 0.01453 | 0.00412 | 0.009397 | 0.011487 | 0.026879 | 0.022587 | 0.005802 | 0.009539 | 0.008896 | 0.008459 | 0.018254 | 0.019586 | 0.007784 | 0.013443 | 0.014585 | 0.033897 | 0.02758 | 0.009678 | 0.012318 | 0.011444 | 0.011426 | -61.442 | -42.677 | -12.495 | -25.749 | 0.082669 | -44.186 | -32.401 | -11.618 | -82.076 | 7.51271 | -38.315 | 29.0246 | 13.7696 | 13.0675 | 1430.01 | 81.59 | 214 | 334 | 319 | 303 | 301 | 332 | 333 | 140 | 335 | 126 | 503 | Wollastonite | Jadeite | Corundum | CaNb2O6 | Cassiterite | Scheelite | Manganotantalite | Rutile | Mn | Magnetite | Zr
BT-twinsector | 2 | 40 | 20 | 80 | 0 | 202 | 0 | 0 | 0 | 0 | 78.0261 | 0 | 0 | 0 | 0 | 0.155725 | 0 | 21.0812 | 99.2631 | 0 | 0 | 0 | 0 | 99.0628 | 0 | 0 | 0 | 0 | 0.200339 | 0 | 0 | 99.2631 | 0 | 0 | 0 | 0 | 33.2393 | 0 | 0 | 0 | 0 | 0.140989 | 0 | 66.6197 | 0 | 0 | 0 | 0 | 99.5776 | 0 | 0 | 0 | 0 | 0.42237 | 0 | 0 | 100 | 2 | O | 0 | 0 | 0 | 0 | 0.997884 | 0 | 0 | 0 | 0 | 0.004233 | 0 | 2 | 0.008527 | 0.014526 | 0.004119 | 0.009396 | 0.011485 | 0.026876 | 0.022584 | 0.0058 | 0.009537 | 0.008894 | 0.008458 | 0.018243 | 0.019581 | 0.007783 | 0.013441 | 0.014581 | 0.033893 | 0.027577 | 0.009674 | 0.012315 | 0.011442 | 0.011425 | -64.118 | -19.474 | -15.241 | -27 | 0.082779 | -32.859 | -15.09 | -13.049 | -65.305 | 4.58193 | -77.024 | 29.0148 | 13.7678 | 13.0675 | 1439.97 | 81.59 | 214 | 334 | 319 | 303 | 301 | 332 | 333 | 140 | 335 | 126 | 503 | Wollastonite | Jadeite | Corundum | CaNb2O6 | Cassiterite | Scheelite | Manganotantalite | Rutile | Mn | Magnetite | Zr
BT-twinsector | 2 | 40 | 20 | 80 | 0 | 203 | 0 | 0 | 0 | 0.07122 | 78.1816 | 0.189772 | 0 | 0 | 0 | 0.021243 | 0 | 21.1648 | 99.6286 | 0 | 0 | 0 | 0.101883 | 99.2601 | 0.239318 | 0 | 0 | 0 | 0.027329 | 0 | 4e-06 | 99.6286 | 0 | 0 | 0 | 0.038644 | 33.2061 | 0.052035 | 0 | 0 | 0 | 0.019175 | 0 | 66.6841 | 0 | 0 | 0 | 0.058031 | 99.7281 | 0.156277 | 0 | 0 | 0 | 0.05759 | 0 | 0 | 100 | 2 | O | 0 | 0 | 0 | 0.001159 | 0.995923 | 0.001561 | 0 | 0 | 0 | 0.000575 | 0 | 2 | 0.008546 | 0.014525 | 0.00412 | 0.00941 | 0.011504 | 0.026894 | 0.0226 | 0.005806 | 0.009544 | 0.0089 | 0.008471 | 0.018283 | 0.01958 | 0.007784 | 0.013461 | 0.014606 | 0.033915 | 0.027596 | 0.009685 | 0.012324 | 0.01145 | 0.011443 | -44.465 | -26.29 | -12.404 | 9.83002 | 0.082744 | 10.3139 | -20.014 | -13.511 | -68.334 | 30.1676 | -170.85 | 29.0049 | 13.7661 | 13.0675 | 1450.02 | 81.58 | 214 | 334 | 319 | 303 | 301 | 332 | 333 | 140 | 335 | 126 | 503 | Wollastonite | Jadeite | Corundum | CaNb2O6 | Cassiterite | Scheelite | Manganotantalite | Rutile | Mn | Magnetite | Zr
BT-twinsector | 2 | 40 | 20 | 80 | 0 | 204 | 0 | 0 | 0 | 0.017771 | 77.8513 | 0.424001 | 0 | 0 | 0 | 0.033692 | 0.009138 | 21.1207 | 99.4566 | 0 | 0 | 0 | 0.025423 | 98.8407 | 0.534701 | 0 | 0 | 0 | 0.043345 | 0.012344 | 0 | 99.4566 | 0 | 0 | 0 | 0.009665 | 33.1413 | 0.116526 | 0 | 0 | 0 | 0.030483 | 0.005062 | 66.697 | 0 | 0 | 0 | 0.014513 | 99.5288 | 0.349946 | 0 | 0 | 0 | 0.091544 | 0.015201 | 0 | 100 | 2 | O | 0 | 0 | 0 | 0.00029 | 0.993788 | 0.003494 | 0 | 0 | 0 | 0.000914 | 0.000152 | 2 | 0.008561 | 0.014526 | 0.004121 | 0.009424 | 0.011519 | 0.026907 | 0.022612 | 0.00581 | 0.009548 | 0.008903 | 0.008486 | 0.018316 | 0.01958 | 0.007786 | 0.013482 | 0.014625 | 0.033932 | 0.02761 | 0.009691 | 0.012329 | 0.011454 | 0.011463 | -74.226 | -23.139 | -11.703 | 37.9692 | 0.08295 | 4.79662 | -13.237 | -13.692 | -45.945 | 19.238 | 66.0363 | 28.9951 | 13.7644 | 13.0675 | 1459.95 | 81.59 | 214 | 334 | 319 | 303 | 301 | 332 | 333 | 140 | 335 | 126 | 503 | Wollastonite | Jadeite | Corundum | CaNb2O6 | Cassiterite | Scheelite | Manganotantalite | Rutile | Mn | Magnetite | Zr
BT-twinsector | 2 | 40 | 20 | 80 | 0 | 205 | 0 | 0 | 0 | 0.026154 | 77.7617 | 0.3655 | 0 | 0 | 0 | 0.036269 | 0.015403 | 21.0878 | 99.2928 | 0 | 0 | 0 | 0.037414 | 98.727 | 0.460926 | 0 | 0 | 0 | 0.04666 | 0.020807 | -1e-05 | 99.2928 | 0 | 0 | 0 | 0.014245 | 33.1521 | 0.100597 | 0 | 0 | 0 | 0.032862 | 0.008544 | 66.6916 | 0 | 0 | 0 | 0.021387 | 99.5522 | 0.302081 | 0 | 0 | 0 | 0.098681 | 0.025658 | 0 | 100 | 2 | O | 0 | 0 | 0 | 0.000427 | 0.994192 | 0.003017 | 0 | 0 | 0 | 0.000985 | 0.000256 | 2 | 0.008557 | 0.014522 | 0.00412 | 0.009421 | 0.011515 | 0.026903 | 0.022608 | 0.005809 | 0.009547 | 0.008902 | 0.008482 | 0.018306 | 0.019576 | 0.007785 | 0.013477 | 0.01462 | 0.033927 | 0.027606 | 0.009689 | 0.012327 | 0.011452 | 0.011458 | -189.84 | -28.839 | -17.404 | 25.9505 | 0.082991 | 5.5127 | -24.833 | -15.959 | -51.248 | 17.9093 | 39.3572 | 28.9852 | 13.7627 | 13.0675 | 1470 | 81.59 | 214 | 334 | 319 | 303 | 301 | 332 | 333 | 140 | 335 | 126 | 503 | Wollastonite | Jadeite | Corundum | CaNb2O6 | Cassiterite | Scheelite | Manganotantalite | Rutile | Mn | Magnetite | Zr
BT-twinsector | 2 | 40 | 20 | 80 | 0 | 206 | 0 | 0 | 0 | 0.018973 | 78.0139 | 0.365457 | 0 | 0 | 0.007017 | 0.021368 | 0 | 21.1451 | 99.5718 | 0 | 0 | 0 | 0.027141 | 99.0472 | 0.460872 | 0 | 0 | 0.009061 | 0.02749 | 0 | 4e-06 | 99.5718 | 0 | 0 | 0 | 0.010306 | 33.1704 | 0.100315 | 0 | 0 | 0.006446 | 0.019309 | 0 | 66.6932 | 0 | 0 | 0 | 0.015473 | 99.606 | 0.301232 | 0 | 0 | 0.019356 | 0.057981 | 0 | 0 | 100 | 2 | O | 0 | 0 | 0 | 0.000309 | 0.994715 | 0.003008 | 0 | 0 | 0.000193 | 0.000579 | 0 | 2 | 0.008559 | 0.014522 | 0.004121 | 0.009421 | 0.011515 | 0.026904 | 0.022609 | 0.005809 | 0.009547 | 0.008902 | 0.008483 | 0.01831 | 0.019575 | 0.007786 | 0.013477 | 0.01462 | 0.033928 | 0.027607 | 0.00969 | 0.012327 | 0.011453 | 0.011459 | -39.592 | -24.265 | -12.992 | 35.5845 | 0.08285 | 5.51343 | -20.781 | -14.014 | 96.855 | 30.0027 | -246.01 | 28.9754 | 13.761 | 13.0675 | 1479.94 | 81.59 | 214 | 334 | 319 | 303 | 301 | 332 | 333 | 140 | 335 | 126 | 503 | Wollastonite | Jadeite | Corundum | CaNb2O6 | Cassiterite | Scheelite | Manganotantalite | Rutile | Mn | Magnetite | Zr
BT-twinsector | 2 | 40 | 20 | 80 | 0 | 207 | 0 | 0 | 0 | 0.019307 | 77.9991 | 0.431016 | 0 | 0 | 0 | 0.040631 | 0.011217 | 21.1658 | 99.6671 | 0 | 0 | 0 | 0.027619 | 99.0285 | 0.543547 | 0 | 0 | 0 | 0.052272 | 0.015151 | 0 | 99.6671 | 0 | 0 | 0 | 0.010477 | 33.1329 | 0.118199 | 0 | 0 | 0 | 0.036681 | 0.006199 | 66.6956 | 0 | 0 | 0 | 0.015732 | 99.5005 | 0.35496 | 0 | 0 | 0 | 0.110157 | 0.018617 | 0 | 100 | 2 | O | 0 | 0 | 0 | 0.000314 | 0.993555 | 0.003544 | 0 | 0 | 0 | 0.0011 | 0.000186 | 2 | 0.008562 | 0.014519 | 0.00412 | 0.009425 | 0.01152 | 0.026907 | 0.022612 | 0.00581 | 0.009548 | 0.008903 | 0.008487 | 0.018316 | 0.019571 | 0.007786 | 0.013483 | 0.014625 | 0.033932 | 0.027611 | 0.009692 | 0.012328 | 0.011454 | 0.011464 | -115.58 | -27.645 | -11.49 | 34.992 | 0.082872 | 4.72367 | -21.713 | -15.603 | -104.41 | 16.0486 | 53.8962 | 28.9655 | 13.7593 | 13.0675 | 1490 | 81.59 | 214 | 334 | 319 | 303 | 301 | 332 | 333 | 140 | 335 | 126 | 503 | Wollastonite | Jadeite | Corundum | CaNb2O6 | Cassiterite | Scheelite | Manganotantalite | Rutile | Mn | Magnetite | Zr
BT-twinsector | 2 | 40 | 20 | 80 | 0 | 208 | 0 | 0 | 0 | 0.10348 | 78.0285 | 0.219494 | 0 | 0 | 0 | 0.035866 | 0.003809 | 21.1507 | 99.5418 | 0 | 0 | 0 | 0.148032 | 99.0657 | 0.2768 | 0 | 0 | 0 | 0.046141 | 0.005146 | 0 | 99.5418 | 0 | 0 | 0 | 0.056187 | 33.1638 | 0.060226 | 0 | 0 | 0 | 0.032397 | 0.002107 | 66.6853 | 0 | 0 | 0 | 0.084399 | 99.631 | 0.180932 | 0 | 0 | 0 | 0.097327 | 0.006329 | 0 | 100 | 2 | O | 0 | 0 | 0 | 0.001685 | 0.994635 | 0.001806 | 0 | 0 | 0 | 0.000972 | 6.3e-05 | 2 | 0.008544 | 0.014512 | 0.004119 | 0.00941 | 0.011506 | 0.026892 | 0.022598 | 0.005806 | 0.009542 | 0.008899 | 0.008473 | 0.018279 | 0.019561 | 0.007783 | 0.013462 | 0.014608 | 0.033913 | 0.027594 | 0.009684 | 0.012321 | 0.011448 | 0.011445 | -62.63 | -28.423 | -12.164 | 6.91538 | 0.082835 | 8.96122 | -22.896 | -13.966 | -132.2 | 18.098 | 157.502 | 28.9557 | 13.7576 | 13.0675 | 1499.94 | 81.59 | 214 | 334 | 319 | 303 | 301 | 332 | 333 | 140 | 335 | 126 | 503 | Wollastonite | Jadeite | Corundum | CaNb2O6 | Cassiterite | Scheelite | Manganotantalite | Rutile | Mn | Magnetite | Zr
BT-twinsector | 2 | 40 | 20 | 80 | 0 | 209 | 0 | 0 | 0 | 0.175957 | 78.3853 | 0.199198 | 0 | 0 | 0 | 0.064317 | 0.000662 | 21.2799 | 100.105 | 0 | 0 | 0 | 0.251714 | 99.5187 | 0.251205 | 0 | 0 | 0 | 0.082744 | 0.000894 | -1e-05 | 100.105 | 0 | 0 | 0 | 0.094955 | 33.1113 | 0.054322 | 0 | 0 | 0 | 0.057741 | 0.000364 | 66.6814 | 0 | 0 | 0 | 0.142699 | 99.5194 | 0.163271 | 0 | 0 | 0 | 0.173546 | 0.001093 | 0 | 100 | 2 | O | 0 | 0 | 0 | 0.002848 | 0.993119 | 0.001629 | 0 | 0 | 0 | 0.001732 | 1.1e-05 | 2 | 0.008538 | 0.014504 | 0.004118 | 0.009407 | 0.011504 | 0.026888 | 0.022595 | 0.005804 | 0.009539 | 0.008897 | 0.00847 | 0.018265 | 0.019551 | 0.00778 | 0.013458 | 0.014605 | 0.033908 | 0.02759 | 0.009681 | 0.012318 | 0.011445 | 0.011441 | -219.97 | -42.859 | -12.819 | 4.25637 | 0.082654 | 9.83947 | -22.132 | -11.061 | -82.722 | 10.3376 | 903.956 | 28.9458 | 13.7558 | 13.0675 | 1509.99 | 81.59 | 214 | 334 | 319 | 303 | 301 | 332 | 333 | 140 | 335 | 126 | 503 | Wollastonite | Jadeite | Corundum | CaNb2O6 | Cassiterite | Scheelite | Manganotantalite | Rutile | Mn | Magnetite | Zr
BT-twinsector | 2 | 40 | 20 | 80 | 0 | 210 | 0 | 0 | 0 | 0.115008 | 77.9954 | 0.372999 | 0 | 0 | 0.004019 | 0.070841 | 0 | 21.1967 | 99.755 | 0 | 0 | 0 | 0.164524 | 99.0238 | 0.470382 | 0 | 0 | 0.005189 | 0.091137 | 0 | -1e-05 | 99.755 | 0 | 0 | 0 | 0.062314 | 33.0794 | 0.102129 | 0 | 0 | 0.003682 | 0.063854 | 0 | 66.6886 | 0 | 0 | 0 | 0.093621 | 99.3966 | 0.306874 | 0 | 0 | 0.011064 | 0.191868 | 0 | 0 | 100 | 2 | O | 0 | 0 | 0 | 0.001869 | 0.992057 | 0.003063 | 0 | 0 | 0.00011 | 0.001915 | 0 | 2 | 0.008551 | 0.014506 | 0.004119 | 0.009419 | 0.011515 | 0.0269 | 0.022605 | 0.005807 | 0.009543 | 0.0089 | 0.008481 | 0.018293 | 0.019554 | 0.007782 | 0.013475 | 0.014619 | 0.033923 | 0.027602 | 0.009687 | 0.012323 | 0.01145 | 0.011457 | -43.327 | -17.949 | -12.184 | 6.2751 | 0.082882 | 5.40776 | -16.885 | -14.797 | 168.52 | 9.43914 | -242.15 | 28.936 | 13.7541 | 13.0675 | 1519.94 | 81.59 | 214 | 334 | 319 | 303 | 301 | 332 | 333 | 140 | 335 | 126 | 503 | Wollastonite | Jadeite | Corundum | CaNb2O6 | Cassiterite | Scheelite | Manganotantalite | Rutile | Mn | Magnetite | Zr
BT-twinsector | 2 | 40 | 20 | 80 | 0 | 211 | 0 | 0 | 0 | 0.185569 | 77.9683 | 0.299046 | 0 | 0 | 0 | 0.089142 | 0.000967 | 21.2049 | 99.748 | 0 | 0 | 0 | 0.265465 | 98.9894 | 0.377122 | 0 | 0 | 0 | 0.11468 | 0.001307 | 4e-06 | 99.748 | 0 | 0 | 0 | 0.1005 | 33.0529 | 0.081843 | 0 | 0 | 0 | 0.080313 | 0.000534 | 66.6839 | 0 | 0 | 0 | 0.151056 | 99.3599 | 0.246026 | 0 | 0 | 0 | 0.241428 | 0.001604 | 0 | 100 | 2 | O | 0 | 0 | 0 | 0.003014 | 0.99133 | 0.002455 | 0 | 0 | 0 | 0.002409 | 1.6e-05 | 2 | 0.008541 | 0.014499 | 0.004117 | 0.009413 | 0.01151 | 0.026893 | 0.022599 | 0.005805 | 0.00954 | 0.008897 | 0.008476 | 0.018273 | 0.019544 | 0.00778 | 0.013466 | 0.014613 | 0.033914 | 0.027595 | 0.009682 | 0.012318 | 0.011446 | 0.011449 | -71.426 | -23.484 | -11.68 | 4.06159 | 0.082898 | 6.66412 | -23.846 | -27.688 | -244.43 | 7.61157 | 619.011 | 28.9261 | 13.7524 | 13.0675 | 1530 | 81.59 | 214 | 334 | 319 | 303 | 301 | 332 | 333 | 140 | 335 | 126 | 503 | Wollastonite | Jadeite | Corundum | CaNb2O6 | Cassiterite | Scheelite | Manganotantalite | Rutile | Mn | Magnetite | Zr
BT-twinsector | 2 | 40 | 20 | 80 | 0 | 212 | 0 | 0 | 0 | 0.346426 | 77.5045 | 0.177526 | 0 | 0 | 0.000131 | 0.123354 | 0.010014 | 21.1304 | 99.2923 | 0 | 0 | 0 | 0.495577 | 98.4005 | 0.223875 | 0 | 0 | 0.000169 | 0.158695 | 0.013527 | -1e-05 | 99.2923 | 0 | 0 | 0 | 0.188259 | 32.9687 | 0.048752 | 0 | 0 | 0.00012 | 0.111518 | 0.005543 | 66.6771 | 0 | 0 | 0 | 0.283277 | 99.2174 | 0.146715 | 0 | 0 | 0.000362 | 0.335605 | 0.01668 | 0 | 100 | 2 | O | 0 | 0 | 0 | 0.005647 | 0.988907 | 0.001462 | 0 | 0 | 4e-06 | 0.003345 | 0.000166 | 2 | 0.00852 | 0.014483 | 0.004114 | 0.009401 | 0.0115 | 0.026878 | 0.022585 | 0.005799 | 0.009533 | 0.008892 | 0.008464 | 0.018228 | 0.019523 | 0.007773 | 0.013449 | 0.014601 | 0.033895 | 0.027578 | 0.009673 | 0.012309 | 0.011439 | 0.011433 | -105.16 | -29.279 | -12.794 | 2.3729 | 0.083158 | 10.9967 | -24.372 | -14.032 | 5145.8 | 5.6459 | 60.1516 | 28.9163 | 13.7507 | 13.0675 | 1539.94 | 81.6 | 214 | 334 | 319 | 303 | 301 | 332 | 333 | 140 | 335 | 126 | 503 | Wollastonite | Jadeite | Corundum | CaNb2O6 | Cassiterite | Scheelite | Manganotantalite | Rutile | Mn | Magnetite | Zr
BT-twinsector | 2 | 40 | 20 | 80 | 0 | 213 | 0 | 0 | 0 | 0.401216 | 77.8665 | 0.084182 | 0 | 0 | 0.005833 | 0.130468 | 0.005957 | 21.2295 | 99.7236 | 0 | 0 | 0 | 0.573957 | 98.86 | 0.10616 | 0 | 0 | 0.007532 | 0.167847 | 0.008047 | 0 | 99.7236 | 0 | 0 | 0 | 0.216992 | 32.9644 | 0.023007 | 0 | 0 | 0.005335 | 0.117385 | 0.003281 | 66.6696 | 0 | 0 | 0 | 0.326579 | 99.2249 | 0.069253 | 0 | 0 | 0.016058 | 0.353337 | 0.009877 | 0 | 100 | 2 | O | 0 | 0 | 0 | 0.006509 | 0.988889 | 0.00069 | 0 | 0 | 0.00016 | 0.003521 | 9.8e-05 | 2 | 0.008511 | 0.014477 | 0.004113 | 0.009394 | 0.011494 | 0.02687 | 0.022578 | 0.005796 | 0.00953 | 0.008889 | 0.008457 | 0.018208 | 0.019515 | 0.007771 | 0.013439 | 0.014592 | 0.033885 | 0.02757 | 0.009669 | 0.012305 | 0.011436 | 0.011424 | -101.8 | -24.334 | -12.222 | 2.10307 | 0.082955 | 22.8149 | -16.51 | -11.731 | 116.162 | 5.36561 | 100.712 | 28.9064 | 13.749 | 13.068 | 1549.98 | 81.6 | 214 | 334 | 319 | 303 | 301 | 332 | 333 | 140 | 335 | 126 | 503 | Wollastonite | Jadeite | Corundum | CaNb2O6 | Cassiterite | Scheelite | Manganotantalite | Rutile | Mn | Magnetite | Zr
BT-twinsector | 2 | 40 | 20 | 80 | 0 | 214 | 0 | 0 | 0 | 0.37781 | 77.794 | 0.104817 | 0 | 0 | 0.004362 | 0.122455 | 0.005327 | 21.2023 | 99.611 | 0 | 0 | 0 | 0.540473 | 98.768 | 0.132183 | 0 | 0 | 0.005632 | 0.157537 | 0.007196 | 2e-06 | 99.611 | 0 | 0 | 0 | 0.204603 | 32.9772 | 0.028685 | 0 | 0 | 0.003994 | 0.110321 | 0.002938 | 66.6722 | 0 | 0 | 0 | 0.307901 | 99.2529 | 0.086333 | 0 | 0 | 0.012022 | 0.332037 | 0.008844 | 0 | 100 | 2 | O | 0 | 0 | 0 | 0.006138 | 0.989235 | 0.00086 | 0 | 0 | 0.00012 | 0.003309 | 8.8e-05 | 2 | 0.008514 | 0.014477 | 0.004113 | 0.009396 | 0.011495 | 0.026872 | 0.02258 | 0.005797 | 0.009531 | 0.00889 | 0.008459 | 0.018215 | 0.019515 | 0.007772 | 0.013442 | 0.014595 | 0.033888 | 0.027572 | 0.00967 | 0.012306 | 0.011437 | 0.011427 | -78.809 | -15.966 | -12.447 | 2.20876 | 0.082994 | 18.3908 | -21.902 | -11.064 | 155.121 | 5.68265 | 112.587 | 28.8966 | 13.7473 | 13.068 | 1559.92 | 81.6 | 214 | 334 | 319 | 303 | 301 | 332 | 333 | 140 | 335 | 126 | 503 | Wollastonite | Jadeite | Corundum | CaNb2O6 | Cassiterite | Scheelite | Manganotantalite | Rutile | Mn | Magnetite | Zr
BT-twinsector | 2 | 40 | 20 | 80 | 0 | 215 | 0 | 0 | 0 | 0.337742 | 77.4784 | 0.268296 | 0 | 0 | 0.002408 | 0.12495 | 0.003797 | 21.1422 | 99.3578 | 0 | 0 | 0 | 0.483154 | 98.3673 | 0.338344 | 0 | 0 | 0.003109 | 0.160747 | 0.005129 | 0 | 99.3578 | 0 | 0 | 0 | 0.183454 | 32.9423 | 0.073644 | 0 | 0 | 0.002212 | 0.112907 | 0.0021 | 66.6834 | 0 | 0 | 0 | 0.27608 | 99.1495 | 0.221654 | 0 | 0 | 0.006657 | 0.339828 | 0.006322 | 0 | 100 | 2 | O | 0 | 0 | 0 | 0.005502 | 0.98802 | 0.002209 | 0 | 0 | 6.6e-05 | 0.003386 | 6.3e-05 | 2 | 0.008527 | 0.014478 | 0.004114 | 0.009407 | 0.011506 | 0.026883 | 0.02259 | 0.0058 | 0.009534 | 0.008893 | 0.00847 | 0.018241 | 0.019516 | 0.007774 | 0.013458 | 0.014609 | 0.033902 | 0.027584 | 0.009676 | 0.012311 | 0.011441 | 0.011442 | -61.609 | -46.461 | -10.752 | 2.42467 | 0.083186 | 7.38849 | -18.911 | -10.992 | 280.504 | 5.58112 | 157.975 | 28.8867 | 13.7455 | 13.068 | 1570 | 81.6 | 214 | 334 | 319 | 303 | 301 | 332 | 333 | 140 | 335 | 126 | 503 | Wollastonite | Jadeite | Corundum | CaNb2O6 | Cassiterite | Scheelite | Manganotantalite | Rutile | Mn | Magnetite | Zr
BT-twinsector | 2 | 40 | 20 | 80 | 0 | 216 | 0 | 0 | 0 | 0.381552 | 77.5967 | 0.14005 | 0 | 0 | 0 | 0.122464 | 0.007831 | 21.1595 | 99.4081 | 0 | 0 | 0 | 0.545827 | 98.5175 | 0.176615 | 0 | 0 | 0 | 0.15755 | 0.010578 | 2e-06 | 99.4081 | 0 | 0 | 0 | 0.207063 | 32.9625 | 0.038407 | 0 | 0 | 0 | 0.110561 | 0.004328 | 66.6771 | 0 | 0 | 0 | 0.31166 | 99.2269 | 0.115617 | 0 | 0 | 0 | 0.33282 | 0.013029 | 0 | 100 | 2 | O | 0 | 0 | 0 | 0.006211 | 0.988721 | 0.001152 | 0 | 0 | 0 | 0.003316 | 0.00013 | 2 | 0.008516 | 0.014473 | 0.004113 | 0.009399 | 0.011498 | 0.026874 | 0.022582 | 0.005798 | 0.009531 | 0.00889 | 0.008462 | 0.01822 | 0.019509 | 0.007772 | 0.013445 | 0.014598 | 0.033891 | 0.027574 | 0.009671 | 0.012307 | 0.011437 | 0.01143 | -68.284 | -34.06 | -11.333 | 2.19154 | 0.083109 | 13.849 | -26.153 | -11.72 | -56.497 | 5.68242 | 76.7706 | 28.8769 | 13.7438 | 13.068 | 1579.94 | 81.6 | 214 | 334 | 319 | 303 | 301 | 332 | 333 | 140 | 335 | 126 | 503 | Wollastonite | Jadeite | Corundum | CaNb2O6 | Cassiterite | Scheelite | Manganotantalite | Rutile | Mn | Magnetite | Zr
BT-twinsector | 2 | 40 | 20 | 80 | 0 | 217 | 0 | 0 | 0 | 0.324332 | 78.0424 | 0.171267 | 0 | 0 | 0 | 0.129641 | 0 | 21.2625 | 99.9301 | 0 | 0 | 0 | 0.463971 | 99.0834 | 0.215982 | 0 | 0 | 0 | 0.166783 | 0 | 2e-06 | 99.9301 | 0 | 0 | 0 | 0.175146 | 32.989 | 0.046737 | 0 | 0 | 0 | 0.116465 | 0 | 66.6726 | 0 | 0 | 0 | 0.263458 | 99.2456 | 0.140606 | 0 | 0 | 0 | 0.350379 | 0 | 0 | 100 | 2 | O | 0 | 0 | 0 | 0.005254 | 0.989583 | 0.001402 | 0 | 0 | 0 | 0.003494 | 0 | 2 | 0.008522 | 0.014474 | 0.004114 | 0.009401 | 0.011499 | 0.026877 | 0.022584 | 0.005799 | 0.009532 | 0.008891 | 0.008465 | 0.018231 | 0.019511 | 0.007773 | 0.013449 | 0.0146 | 0.033893 | 0.027576 | 0.009673 | 0.012307 | 0.011438 | 0.011434 | -27.624 | -22.925 | -11.133 | 2.5063 | 0.082855 | 11.3857 | -25.283 | -10.248 | -43.324 | 5.39718 | -690.17 | 28.867 | 13.7421 | 13.068 | 1589.98 | 81.61 | 214 | 334 | 319 | 303 | 301 | 332 | 333 | 140 | 335 | 126 | 503 | Wollastonite | Jadeite | Corundum | CaNb2O6 | Cassiterite | Scheelite | Manganotantalite | Rutile | Mn | Magnetite | Zr
BT-twinsector | 2 | 40 | 20 | 80 | 0 | 218 | 0 | 0 | 0 | 0.172436 | 77.5605 | 0.401849 | 0 | 0 | 0 | 0.094262 | 0.003375 | 21.1184 | 99.3509 | 0 | 0 | 0 | 0.246677 | 98.4716 | 0.506765 | 0 | 0 | 0 | 0.121268 | 0.004558 | 0 | 99.3509 | 0 | 0 | 0 | 0.093779 | 33.018 | 0.110439 | 0 | 0 | 0 | 0.085283 | 0.001869 | 66.6907 | 0 | 0 | 0 | 0.140969 | 99.265 | 0.332024 | 0 | 0 | 0 | 0.256393 | 0.005619 | 0 | 100 | 2 | O | 0 | 0 | 0 | 0.002812 | 0.990182 | 0.003312 | 0 | 0 | 0 | 0.002558 | 5.6e-05 | 2 | 0.008548 | 0.014486 | 0.004117 | 0.00942 | 0.011517 | 0.026899 | 0.022604 | 0.005806 | 0.00954 | 0.008898 | 0.008484 | 0.018286 | 0.019526 | 0.00778 | 0.013476 | 0.014622 | 0.033921 | 0.0276 | 0.009685 | 0.012319 | 0.011448 | 0.01146 | -94.63 | -27.349 | -12.406 | 4.33958 | 0.083137 | 5.04224 | -18.867 | -11.598 | -74.593 | 7.22807 | 177.959 | 28.8572 | 13.7404 | 13.068 | 1599.92 | 81.59 | 214 | 334 | 319 | 303 | 301 | 332 | 333 | 140 | 335 | 126 | 503 | Wollastonite | Jadeite | Corundum | CaNb2O6 | Cassiterite | Scheelite | Manganotantalite | Rutile | Mn | Magnetite | Zr
BT-twinsector | 2 | 40 | 20 | 80 | 0 | 219 | 0 | 0 | 0 | 0.237379 | 77.6493 | 0.17025 | 0 | 0 | 0.001652 | 0.089111 | 0.013599 | 21.1125 | 99.2738 | 0 | 0 | 0 | 0.33958 | 98.5843 | 0.214699 | 0 | 0 | 0.002133 | 0.114641 | 0.018369 | -1e-05 | 99.2738 | 0 | 0 | 0 | 0.129107 | 33.058 | 0.046793 | 0 | 0 | 0.00152 | 0.080628 | 0.007533 | 66.6764 | 0 | 0 | 0 | 0.194094 | 99.3956 | 0.140691 | 0 | 0 | 0.004569 | 0.242424 | 0.022649 | 0 | 100 | 2 | O | 0 | 0 | 0 | 0.003873 | 0.991596 | 0.001404 | 0 | 0 | 4.6e-05 | 0.002418 | 0.000226 | 2 | 0.008529 | 0.014477 | 0.004116 | 0.009404 | 0.011501 | 0.026881 | 0.022588 | 0.005801 | 0.009534 | 0.008893 | 0.008468 | 0.018246 | 0.019515 | 0.007776 | 0.013453 | 0.014602 | 0.033899 | 0.027581 | 0.009677 | 0.01231 | 0.011441 | 0.011438 | -70.958 | -23.836 | -11.025 | 3.26902 | 0.083058 | 11.4537 | -36.115 | -13.746 | 408.429 | 7.61096 | 44.4422 | 28.8473 | 13.7387 | 13.068 | 1609.98 | 81.6 | 214 | 334 | 319 | 303 | 301 | 332 | 333 | 140 | 335 | 126 | 503 | Wollastonite | Jadeite | Corundum | CaNb2O6 | Cassiterite | Scheelite | Manganotantalite | Rutile | Mn | Magnetite | Zr
BT-twinsector | 2 | 40 | 20 | 80 | 0 | 220 | 0 | 0 | 0 | 0.109746 | 77.9403 | 0.623156 | 0 | 0 | 0.00805 | 0.100539 | 0.008715 | 21.2576 | 100.048 | 0 | 0 | 0 | 0.156996 | 98.9538 | 0.785851 | 0 | 0 | 0.010395 | 0.129344 | 0.011772 | 0 | 100.048 | 0 | 0 | 0 | 0.059304 | 32.9673 | 0.170164 | 0 | 0 | 0.007356 | 0.09038 | 0.004796 | 66.7007 | 0 | 0 | 0 | 0.089126 | 99.0912 | 0.51147 | 0 | 0 | 0.022111 | 0.271659 | 0.014416 | 0 | 100 | 2 | O | 0 | 0 | 0 | 0.001778 | 0.988515 | 0.005102 | 0 | 0 | 0.000221 | 0.00271 | 0.000144 | 2 | 0.008564 | 0.014485 | 0.004119 | 0.009435 | 0.011532 | 0.026914 | 0.022617 | 0.005811 | 0.009545 | 0.008902 | 0.008498 | 0.018322 | 0.019526 | 0.007782 | 0.013497 | 0.014641 | 0.03394 | 0.027617 | 0.009692 | 0.012325 | 0.011453 | 0.011479 | -29.786 | -28.014 | -11.075 | 6.56376 | 0.082957 | 3.36393 | -16.618 | -14.557 | 84.4996 | 6.81252 | 69.3226 | 28.8375 | 13.737 | 13.068 | 1619.93 | 81.59 | 214 | 334 | 319 | 303 | 301 | 332 | 333 | 140 | 335 | 126 | 503 | Wollastonite | Jadeite | Corundum | CaNb2O6 | Cassiterite | Scheelite | Manganotantalite | Rutile | Mn | Magnetite | Zr
BT-twinsector | 2 | 40 | 20 | 80 | 0 | 221 | 0 | 0 | 0 | 0.080572 | 77.6088 | 0.697874 | 0 | 0 | 0 | 0.099139 | 0.010546 | 21.1731 | 99.6701 | 0 | 0 | 0 | 0.115262 | 98.5329 | 0.880077 | 0 | 0 | 0 | 0.127542 | 0.014246 | 0 | 99.6701 | 0 | 0 | 0 | 0.043717 | 32.9617 | 0.191349 | 0 | 0 | 0 | 0.089487 | 0.005828 | 66.7079 | 0 | 0 | 0 | 0.0657 | 99.0727 | 0.575136 | 0 | 0 | 0 | 0.268969 | 0.017517 | 0 | 100 | 2 | O | 0 | 0 | 0 | 0.001311 | 0.98824 | 0.005737 | 0 | 0 | 0 | 0.002683 | 0.000175 | 2 | 0.008571 | 0.014485 | 0.004119 | 0.00944 | 0.011536 | 0.026918 | 0.022621 | 0.005812 | 0.009546 | 0.008903 | 0.008503 | 0.018336 | 0.019525 | 0.007783 | 0.013505 | 0.014647 | 0.033945 | 0.027621 | 0.009695 | 0.012326 | 0.011454 | 0.011486 | -24.147 | -16.853 | -12.075 | 8.77218 | 0.08314 | 3.03677 | -30.919 | -11.728 | -47.377 | 6.90179 | 57.4015 | 28.8276 | 13.7353 | 13.068 | 1629.96 | 81.6 | 214 | 334 | 319 | 303 | 301 | 332 | 333 | 140 | 335 | 126 | 503 | Wollastonite | Jadeite | Corundum | CaNb2O6 | Cassiterite | Scheelite | Manganotantalite | Rutile | Mn | Magnetite | Zr
BT-twinsector | 2 | 40 | 20 | 80 | 0 | 222 | 0 | 0 | 0 | 0.21774 | 78.2225 | 0 | 0 | 0 | 0 | 0.058825 | 0.012142 | 21.2044 | 99.7156 | 0 | 0 | 0 | 0.311486 | 99.312 | 0 | 0 | 0 | 0 | 0.075678 | 0.016402 | 0 | 99.7156 | 0 | 0 | 0 | 0.117899 | 33.1538 | 0 | 0 | 0 | 0 | 0.052988 | 0.006696 | 66.6687 | 0 | 0 | 0 | 0.177172 | 99.6435 | 0 | 0 | 0 | 0 | 0.159255 | 0.020125 | 0 | 100 | 2 | O | 0 | 0 | 0 | 0.003537 | 0.994583 | 0 | 0 | 0 | 0 | 0.00159 | 0.000201 | 2 | 0.008522 | 0.014473 | 0.004116 | 0.009395 | 0.011491 | 0.026872 | 0.02258 | 0.0058 | 0.009531 | 0.008891 | 0.008459 | 0.018232 | 0.01951 | 0.007777 | 0.013439 | 0.014589 | 0.033888 | 0.027572 | 0.009675 | 0.012307 | 0.011438 | 0.011427 | -730.67 | -18.982 | -11.682 | 3.52106 | 0.082715 | -502.54 | -37.695 | -12.089 | -441.29 | 11.2449 | 49.6654 | 28.8178 | 13.7335 | 13.068 | 1639.93 | 81.6 | 214 | 334 | 319 | 303 | 301 | 332 | 333 | 140 | 335 | 126 | 503 | Wollastonite | Jadeite | Corundum | CaNb2O6 | Cassiterite | Scheelite | Manganotantalite | Rutile | Mn | Magnetite | Zr
BT-twinsector | 2 | 40 | 20 | 80 | 0 | 223 | 0 | 0 | 0 | 0 | 78.2786 | 0 | 0 | 0 | 0.004256 | 0.06405 | 0.00161 | 21.1248 | 99.4734 | 0 | 0 | 0 | 0 | 99.3833 | 0 | 0 | 0 | 0.005496 | 0.0824 | 0.002174 | 6e-06 | 99.4734 | 0 | 0 | 0 | 0 | 33.2912 | 0 | 0 | 0 | 0.003911 | 0.057892 | 0.000891 | 66.6461 | 0 | 0 | 0 | 0 | 99.812 | 0 | 0 | 0 | 0.011724 | 0.173569 | 0.00267 | 0 | 100 | 2 | O | 0 | 0 | 0 | 0 | 0.999046 | 0 | 0 | 0 | 0.000117 | 0.001737 | 2.7e-05 | 2 | 0.008534 | 0.014485 | 0.004119 | 0.009398 | 0.011489 | 0.026875 | 0.022583 | 0.005803 | 0.009534 | 0.008893 | 0.008463 | 0.018256 | 0.019526 | 0.007782 | 0.013445 | 0.014587 | 0.033892 | 0.027575 | 0.009679 | 0.01231 | 0.011441 | 0.011432 | -257.34 | -20.763 | -15.201 | -41.14 | 0.082635 | -42.008 | -15.593 | -13.104 | 158.993 | 10.3749 | 371.68 | 28.8079 | 13.7318 | 13.068 | 1649.98 | 81.61 | 214 | 334 | 319 | 303 | 301 | 332 | 333 | 140 | 335 | 126 | 503 | Wollastonite | Jadeite | Corundum | CaNb2O6 | Cassiterite | Scheelite | Manganotantalite | Rutile | Mn | Magnetite | Zr
BT-twinsector | 2 | 40 | 20 | 80 | 0 | 224 | 0 | 0 | 0 | 0 | 78.3868 | 0 | 0 | 0 | 0.001704 | 0.068529 | 0.007859 | 21.1568 | 99.6216 | 0 | 0 | 0 | 0 | 99.5207 | 0 | 0 | 0 | 0.0022 | 0.088163 | 0.010617 | 0 | 99.6216 | 0 | 0 | 0 | 0 | 33.2867 | 0 | 0 | 0 | 0.001563 | 0.061847 | 0.004343 | 66.6455 | 0 | 0 | 0 | 0 | 99.7969 | 0 | 0 | 0 | 0.004686 | 0.185423 | 0.013019 | 0 | 100 | 2 | O | 0 | 0 | 0 | 0 | 0.998918 | 0 | 0 | 0 | 4.7e-05 | 0.001856 | 0.00013 | 2 | 0.008534 | 0.014483 | 0.004119 | 0.009398 | 0.011489 | 0.026875 | 0.022583 | 0.005803 | 0.009533 | 0.008893 | 0.008463 | 0.018257 | 0.019522 | 0.007782 | 0.013445 | 0.014587 | 0.033892 | 0.027575 | 0.009679 | 0.01231 | 0.011441 | 0.011432 | -210.81 | -32.149 | -15.209 | -34.689 | 0.082579 | -61.32 | -31.241 | -15.324 | 396.08 | 9.73268 | 76.5032 | 28.798 | 13.7301 | 13.068 | 1660.02 | 81.61 | 214 | 334 | 319 | 303 | 301 | 332 | 333 | 140 | 335 | 126 | 503 | Wollastonite | Jadeite | Corundum | CaNb2O6 | Cassiterite | Scheelite | Manganotantalite | Rutile | Mn | Magnetite | Zr
BT-twinsector | 2 | 40 | 20 | 80 | 0 | 225 | 0 | 0 | 0 | 0 | 78.3668 | 0 | 0 | 0 | 0 | 0.054746 | 0.016846 | 21.1501 | 99.5885 | 0 | 0 | 0 | 0 | 99.4953 | 0 | 0 | 0 | 0 | 0.070431 | 0.022756 | 0 | 99.5885 | 0 | 0 | 0 | 0 | 33.2911 | 0 | 0 | 0 | 0 | 0.049427 | 0.009312 | 66.6502 | 0 | 0 | 0 | 0 | 99.8239 | 0 | 0 | 0 | 0 | 0.148207 | 0.027921 | 0 | 100 | 2 | O | 0 | 0 | 0 | 0 | 0.998979 | 0 | 0 | 0 | 0 | 0.001483 | 0.000279 | 2 | 0.008534 | 0.014481 | 0.004119 | 0.009398 | 0.01149 | 0.026875 | 0.022583 | 0.005803 | 0.009533 | 0.008893 | 0.008463 | 0.018258 | 0.01952 | 0.007782 | 0.013445 | 0.014588 | 0.033892 | 0.027575 | 0.00968 | 0.01231 | 0.011441 | 0.011432 | -254.39 | -33.739 | -12.849 | -53.036 | 0.082591 | -32.883 | -31.714 | -12.713 | -45.716 | 12.0436 | 35.9496 | 28.7882 | 13.7284 | 13.068 | 1669.96 | 81.61 | 214 | 334 | 319 | 303 | 301 | 332 | 333 | 140 | 335 | 126 | 503 | Wollastonite | Jadeite | Corundum | CaNb2O6 | Cassiterite | Scheelite | Manganotantalite | Rutile | Mn | Magnetite | Zr
BT-twinsector | 2 | 40 | 20 | 80 | 0 | 226 | 0 | 0 | 0 | 0 | 78.4152 | 0 | 0 | 0 | 0 | 0.060685 | 0.003059 | 21.16 | 99.6389 | 0 | 0 | 0 | 0 | 99.5567 | 0 | 0 | 0 | 0 | 0.078071 | 0.004132 | 0 | 99.6389 | 0 | 0 | 0 | 0 | 33.2951 | 0 | 0 | 0 | 0 | 0.054762 | 0.00169 | 66.6484 | 0 | 0 | 0 | 0 | 99.8307 | 0 | 0 | 0 | 0 | 0.164195 | 0.005067 | 0 | 100 | 2 | O | 0 | 0 | 0 | 0 | 0.999128 | 0 | 0 | 0 | 0 | 0.001643 | 5.1e-05 | 2 | 0.008534 | 0.014479 | 0.004119 | 0.009398 | 0.011489 | 0.026874 | 0.022582 | 0.005803 | 0.009532 | 0.008892 | 0.008463 | 0.018258 | 0.019517 | 0.007782 | 0.013445 | 0.014587 | 0.03389 | 0.027574 | 0.009679 | 0.012309 | 0.01144 | 0.011432 | -2333.4 | -19.272 | -12.318 | -29.543 | 0.082558 | -60.933 | -25.903 | -11.833 | -552.79 | 10.9187 | 195.823 | 28.7784 | 13.7267 | 13.068 | 1679.91 | 81.62 | 214 | 334 | 319 | 303 | 301 | 332 | 333 | 140 | 335 | 126 | 503 | Wollastonite | Jadeite | Corundum | CaNb2O6 | Cassiterite | Scheelite | Manganotantalite | Rutile | Mn | Magnetite | Zr
BT-twinsector | 2 | 40 | 20 | 80 | 0 | 227 | 0 | 0 | 0 | 0 | 78.2207 | 0 | 0 | 0 | 0.002987 | 0.140096 | 0 | 21.1301 | 99.4938 | 0 | 0 | 0 | 0 | 99.3097 | 0 | 0 | 0 | 0.003857 | 0.180233 | 0 | 2e-06 | 99.4938 | 0 | 0 | 0 | 0 | 33.2471 | 0 | 0 | 0 | 0.002743 | 0.126553 | 0 | 66.6236 | 0 | 0 | 0 | 0 | 99.6126 | 0 | 0 | 0 | 0.008218 | 0.37917 | 0 | 0 | 100 | 2 | O | 0 | 0 | 0 | 0 | 0.998059 | 0 | 0 | 0 | 8.2e-05 | 0.003799 | 0 | 2 | 0.008529 | 0.014475 | 0.004118 | 0.009397 | 0.011487 | 0.026872 | 0.02258 | 0.005801 | 0.00953 | 0.008891 | 0.008463 | 0.018247 | 0.019512 | 0.007781 | 0.013444 | 0.014584 | 0.033888 | 0.027572 | 0.009676 | 0.012306 | 0.011438 | 0.011432 | -315.79 | -17.588 | -18.748 | -30.296 | 0.082668 | -59.724 | -37.486 | -10.282 | 226.164 | 5.0337 | -50.727 | 28.7685 | 13.7249 | 13.068 | 1689.98 | 81.61 | 214 | 334 | 319 | 303 | 301 | 332 | 333 | 140 | 335 | 126 | 503 | Wollastonite | Jadeite | Corundum | CaNb2O6 | Cassiterite | Scheelite | Manganotantalite | Rutile | Mn | Magnetite | Zr
BT-twinsector | 2 | 40 | 20 | 80 | 0 | 228 | 0 | 0 | 0 | 0 | 78.2762 | 0 | 0 | 0 | 0 | 0.047924 | 0.020428 | 21.1249 | 99.4695 | 0 | 0 | 0 | 0 | 99.3803 | 0 | 0 | 0 | 0 | 0.061655 | 0.027595 | -1e-05 | 99.4695 | 0 | 0 | 0 | 0 | 33.2932 | 0 | 0 | 0 | 0 | 0.043321 | 0.011305 | 66.6522 | 0 | 0 | 0 | 0 | 99.8362 | 0 | 0 | 0 | 0 | 0.129906 | 0.033901 | 0 | 100 | 2 | O | 0 | 0 | 0 | 0 | 0.999011 | 0 | 0 | 0 | 0 | 0.0013 | 0.000339 | 2 | 0.008533 | 0.014473 | 0.004118 | 0.009398 | 0.011489 | 0.026872 | 0.02258 | 0.005803 | 0.009531 | 0.008892 | 0.008463 | 0.018256 | 0.019509 | 0.007781 | 0.013444 | 0.014587 | 0.033888 | 0.027571 | 0.009679 | 0.012307 | 0.011439 | 0.011432 | -171.6 | -20.774 | -15.316 | -29.557 | 0.08263 | -29.756 | -33.257 | -12.342 | -52.973 | 13.6764 | 29.7289 | 28.7586 | 13.7232 | 13.068 | 1700.02 | 81.63 | 214 | 334 | 319 | 303 | 301 | 332 | 333 | 140 | 335 | 126 | 503 | Wollastonite | Jadeite | Corundum | CaNb2O6 | Cassiterite | Scheelite | Manganotantalite | Rutile | Mn | Magnetite | Zr
BT-twinsector | 2 | 40 | 20 | 80 | 0 | 229 | 0 | 0 | 0 | 0 | 78.1322 | 0 | 0 | 0 | 0 | 0.073028 | 0.008736 | 21.0892 | 99.3032 | 0 | 0 | 0 | 0 | 99.1974 | 0 | 0 | 0 | 0 | 0.09395 | 0.011801 | 2e-06 | 99.3032 | 0 | 0 | 0 | 0 | 33.2844 | 0 | 0 | 0 | 0 | 0.066117 | 0.004842 | 66.6446 | 0 | 0 | 0 | 0 | 99.7873 | 0 | 0 | 0 | 0 | 0.19822 | 0.014517 | 0 | 100 | 2 | O | 0 | 0 | 0 | 0 | 0.998863 | 0 | 0 | 0 | 0 | 0.001984 | 0.000145 | 2 | 0.008532 | 0.014471 | 0.004118 | 0.009398 | 0.011488 | 0.026871 | 0.022579 | 0.005802 | 0.009531 | 0.008891 | 0.008463 | 0.018253 | 0.019506 | 0.007781 | 0.013444 | 0.014586 | 0.033886 | 0.02757 | 0.009678 | 0.012306 | 0.011439 | 0.011432 | -107.06 | -72.459 | -14.064 | -46.737 | 0.082706 | -41.192 | -19.846 | -12.408 | -41.52 | 9.16543 | 68.8758 | 28.7488 | 13.7215 | 13.068 | 1709.96 | 81.63 | 214 | 334 | 319 | 303 | 301 | 332 | 333 | 140 | 335 | 126 | 503 | Wollastonite | Jadeite | Corundum | CaNb2O6 | Cassiterite | Scheelite | Manganotantalite | Rutile | Mn | Magnetite | Zr
BT-twinsector | 2 | 40 | 20 | 80 | 0 | 230 | 0 | 0 | 0 | 0 | 78.7004 | 0 | 0 | 0 | 0 | 0.079046 | 0.001458 | 21.2416 | 100.022 | 0 | 0 | 0 | 0 | 99.9188 | 0 | 0 | 0 | 0 | 0.101692 | 0.00197 | 4e-06 | 100.022 | 0 | 0 | 0 | 0 | 33.2852 | 0 | 0 | 0 | 0 | 0.071051 | 0.000802 | 66.643 | 0 | 0 | 0 | 0 | 99.7846 | 0 | 0 | 0 | 0 | 0.213001 | 0.002405 | 0 | 100 | 2 | O | 0 | 0 | 0 | 0 | 0.99891 | 0 | 0 | 0 | 0 | 0.002132 | 2.4e-05 | 2 | 0.008624 | 0.014624 | 0.004162 | 0.009498 | 0.011611 | 0.027159 | 0.022821 | 0.005864 | 0.009632 | 0.008986 | 0.008554 | 0.01845 | 0.019713 | 0.007864 | 0.013588 | 0.014742 | 0.03425 | 0.027866 | 0.009782 | 0.012438 | 0.011561 | 0.011555 | -200.12 | -33.865 | -14.221 | -26.75 | 0.083284 | -39.343 | -21.395 | -12.154 | -298.46 | 8.60029 | 414.675 | 28.7389 | 13.7198 | 13.068 | 1720.02 | 79.91 | 214 | 334 | 319 | 303 | 301 | 332 | 333 | 140 | 335 | 126 | 503 | Wollastonite | Jadeite | Corundum | CaNb2O6 | Cassiterite | Scheelite | Manganotantalite | Rutile | Mn | Magnetite | Zr
BT-twinsector | 2 | 40 | 20 | 80 | 0 | 231 | 0 | 0 | 0 | 0 | 78.6455 | 0 | 0 | 0 | 0.017424 | 0.058894 | 0.007357 | 21.2281 | 99.9573 | 0 | 0 | 0 | 0 | 99.8491 | 0 | 0 | 0 | 0.022498 | 0.075767 | 0.009937 | 8e-06 | 99.9573 | 0 | 0 | 0 | 0 | 33.2834 | 0 | 0 | 0 | 0.015931 | 0.052971 | 0.004051 | 66.6437 | 0 | 0 | 0 | 0 | 99.7813 | 0 | 0 | 0 | 0.047759 | 0.158803 | 0.012144 | 0 | 100 | 2 | O | 0 | 0 | 0 | 0 | 0.998845 | 0 | 0 | 0 | 0.000478 | 0.00159 | 0.000122 | 2 | 0.008625 | 0.014622 | 0.004162 | 0.009499 | 0.011612 | 0.027161 | 0.022823 | 0.005865 | 0.009633 | 0.008987 | 0.008555 | 0.018452 | 0.019711 | 0.007864 | 0.013589 | 0.014743 | 0.034252 | 0.027868 | 0.009783 | 0.012438 | 0.011561 | 0.011556 | -439.37 | -37.77 | -14.603 | -27.56 | 0.083319 | -93.371 | -34.646 | -11.27 | 39.794 | 11.3531 | 82.5834 | 28.7291 | 13.7181 | 13.068 | 1729.96 | 79.9 | 214 | 334 | 319 | 303 | 301 | 332 | 333 | 140 | 335 | 126 | 503 | Wollastonite | Jadeite | Corundum | CaNb2O6 | Cassiterite | Scheelite | Manganotantalite | Rutile | Mn | Magnetite | Zr
BT-twinsector | 2 | 40 | 20 | 80 | 0 | 232 | 0 | 0 | 0 | 0 | 78.2847 | 0 | 0 | 0 | 0.003768 | 0.086704 | 0.003313 | 21.1334 | 99.512 | 0 | 0 | 0 | 0 | 99.3911 | 0 | 0 | 0 | 0.004865 | 0.111544 | 0.004475 | 0 | 99.512 | 0 | 0 | 0 | 0 | 33.277 | 0 | 0 | 0 | 0.00346 | 0.078328 | 0.001832 | 66.6394 | 0 | 0 | 0 | 0 | 99.7493 | 0 | 0 | 0 | 0.010373 | 0.234793 | 0.005492 | 0 | 100 | 2 | O | 0 | 0 | 0 | 0 | 0.998718 | 0 | 0 | 0 | 0.000104 | 0.002351 | 5.5e-05 | 2 | 0.008623 | 0.014619 | 0.004162 | 0.009498 | 0.011611 | 0.027158 | 0.02282 | 0.005864 | 0.009632 | 0.008986 | 0.008554 | 0.018448 | 0.019706 | 0.007864 | 0.013588 | 0.014741 | 0.034249 | 0.027865 | 0.009781 | 0.012437 | 0.01156 | 0.011555 | -71.569 | -23.326 | -14.227 | -24.882 | 0.083509 | -92.18 | -17.559 | -11.481 | 181.338 | 7.88896 | 182.792 | 28.7192 | 13.7164 | 13.068 | 1740 | 79.91 | 214 | 334 | 319 | 303 | 301 | 332 | 333 | 140 | 335 | 126 | 503 | Wollastonite | Jadeite | Corundum | CaNb2O6 | Cassiterite | Scheelite | Manganotantalite | Rutile | Mn | Magnetite | Zr
BT-twinsector | 2 | 40 | 20 | 80 | 0 | 233 | 0 | 0 | 0 | 0 | 78.2499 | 0 | 0 | 0 | 0 | 0.102881 | 0.007469 | 21.129 | 99.4893 | 0 | 0 | 0 | 0 | 99.3468 | 0 | 0 | 0 | 0 | 0.132356 | 0.01009 | 0 | 99.4893 | 0 | 0 | 0 | 0 | 33.2672 | 0 | 0 | 0 | 0 | 0.092957 | 0.004132 | 66.6357 | 0 | 0 | 0 | 0 | 99.709 | 0 | 0 | 0 | 0 | 0.278611 | 0.012384 | 0 | 100 | 2 | O | 0 | 0 | 0 | 0 | 0.998481 | 0 | 0 | 0 | 0 | 0.00279 | 0.000124 | 2 | 0.008622 | 0.014617 | 0.004162 | 0.009498 | 0.011611 | 0.027157 | 0.02282 | 0.005864 | 0.009631 | 0.008985 | 0.008554 | 0.018445 | 0.019703 | 0.007863 | 0.013587 | 0.014741 | 0.034248 | 0.027864 | 0.009781 | 0.012436 | 0.01156 | 0.011555 | -92.549 | -25.075 | -14.962 | -33.943 | 0.083529 | -26.58 | -34.504 | -11.461 | -122.55 | 6.734 | 81.3406 | 28.7094 | 13.7147 | 13.068 | 1749.94 | 79.91 | 214 | 334 | 319 | 303 | 301 | 332 | 333 | 140 | 335 | 126 | 503 | Wollastonite | Jadeite | Corundum | CaNb2O6 | Cassiterite | Scheelite | Manganotantalite | Rutile | Mn | Magnetite | Zr
BT-twinsector | 2 | 40 | 20 | 80 | 0 | 234 | 0.003784 | 0 | 0 | 0 | 78.3449 | 0 | 0 | 0 | 0.004777 | 0.070633 | 0.009191 | 21.1517 | 99.585 | 0.008095 | 0 | 0 | 0 | 99.4674 | 0 | 0 | 0 | 0.006169 | 0.09087 | 0.012415 | 8e-06 | 99.585 | 0.006792 | 0 | 0 | 0 | 33.276 | 0 | 0 | 0 | 0.004384 | 0.06376 | 0.005079 | 66.644 | 0.020361 | 0 | 0 | 0 | 99.7601 | 0 | 0 | 0 | 0.013143 | 0.191149 | 0.015227 | 0 | 100 | 2 | O | 0.000204 | 0 | 0 | 0 | 0.998621 | 0 | 0 | 0 | 0.000132 | 0.001913 | 0.000152 | 2 | 0.008623 | 0.014615 | 0.004162 | 0.009498 | 0.011611 | 0.027158 | 0.02282 | 0.005864 | 0.009631 | 0.008986 | 0.008555 | 0.018448 | 0.0197 | 0.007863 | 0.013588 | 0.014742 | 0.034249 | 0.027865 | 0.009782 | 0.012436 | 0.01156 | 0.011556 | 158.99 | -27.333 | -15.698 | -41.111 | 0.083478 | -68.616 | -16.123 | -16.214 | 143.177 | 9.55804 | 66.2006 | 28.6995 | 13.7129 | 13.068 | 1760.02 | 79.91 | 214 | 334 | 319 | 303 | 301 | 332 | 333 | 140 | 335 | 126 | 503 | Wollastonite | Jadeite | Corundum | CaNb2O6 | Cassiterite | Scheelite | Manganotantalite | Rutile | Mn | Magnetite | Zr
BT-twinsector | 2 | 40 | 20 | 80 | 0 | 235 | 0 | 0 | 0 | 0 | 78.3982 | 0 | 0 | 0 | 0 | 0.048026 | 0.021247 | 21.1581 | 99.6256 | 0 | 0 | 0 | 0 | 99.5351 | 0 | 0 | 0 | 0 | 0.061785 | 0.028701 | 2e-06 | 99.6256 | 0 | 0 | 0 | 0 | 33.2927 | 0 | 0 | 0 | 0 | 0.043344 | 0.01174 | 66.6522 | 0 | 0 | 0 | 0 | 99.8348 | 0 | 0 | 0 | 0 | 0.129977 | 0.035205 | 0 | 100 | 2 | O | 0 | 0 | 0 | 0 | 0.998997 | 0 | 0 | 0 | 0 | 0.001301 | 0.000352 | 2 | 0.008625 | 0.014613 | 0.004162 | 0.009498 | 0.011612 | 0.027157 | 0.02282 | 0.005865 | 0.009631 | 0.008986 | 0.008555 | 0.018451 | 0.019697 | 0.007863 | 0.013588 | 0.014743 | 0.034248 | 0.027864 | 0.009783 | 0.012436 | 0.01156 | 0.011556 | -50.04 | -15.609 | -14.026 | -25.755 | 0.083445 | -38.046 | -22.893 | -12.499 | -25.734 | 13.793 | 28.9106 | 28.6897 | 13.7112 | 13.068 | 1769.96 | 79.92 | 214 | 334 | 319 | 303 | 301 | 332 | 333 | 140 | 335 | 126 | 503 | Wollastonite | Jadeite | Corundum | CaNb2O6 | Cassiterite | Scheelite | Manganotantalite | Rutile | Mn | Magnetite | Zr
BT-twinsector | 2 | 40 | 20 | 80 | 0 | 236 | 0.001671 | 0 | 0 | 0 | 78.2019 | 0 | 0 | 0 | 0 | 0.056371 | 0.002759 | 21.103 | 99.3658 | 0.003575 | 0 | 0 | 0 | 99.286 | 0 | 0 | 0 | 0 | 0.072522 | 0.003726 | 4e-06 | 99.3658 | 0.003007 | 0 | 0 | 0 | 33.2948 | 0 | 0 | 0 | 0 | 0.051007 | 0.001528 | 66.6497 | 0.009016 | 0 | 0 | 0 | 99.8335 | 0 | 0 | 0 | 0 | 0.152944 | 0.004582 | 0 | 100 | 2 | O | 9e-05 | 0 | 0 | 0 | 0.999099 | 0 | 0 | 0 | 0 | 0.001531 | 4.6e-05 | 2 | 0.008625 | 0.014611 | 0.004162 | 0.009499 | 0.011612 | 0.027157 | 0.02282 | 0.005865 | 0.009631 | 0.008986 | 0.008555 | 0.018451 | 0.019696 | 0.007864 | 0.013588 | 0.014743 | 0.034248 | 0.027864 | 0.009783 | 0.012436 | 0.01156 | 0.011556 | 359.795 | -52.262 | -15.266 | -34.138 | 0.083549 | -62.488 | -24.13 | -12.081 | -81.579 | 11.8345 | 219.42 | 28.6798 | 13.7095 | 13.068 | 1780 | 79.92 | 214 | 334 | 319 | 303 | 301 | 332 | 333 | 140 | 335 | 126 | 503 | Wollastonite | Jadeite | Corundum | CaNb2O6 | Cassiterite | Scheelite | Manganotantalite | Rutile | Mn | Magnetite | Zr
BT-twinsector | 2 | 40 | 20 | 80 | 0 | 237 | 0 | 0 | 0 | 0 | 78.6636 | 0 | 0 | 0 | 0.012272 | 0.062442 | 0.010337 | 21.2336 | 99.9823 | 0 | 0 | 0 | 0 | 99.8721 | 0 | 0 | 0 | 0.015846 | 0.080331 | 0.013964 | 0 | 99.9823 | 0 | 0 | 0 | 0 | 33.2827 | 0 | 0 | 0 | 0.011217 | 0.056148 | 0.005691 | 66.6442 | 0 | 0 | 0 | 0 | 99.781 | 0 | 0 | 0 | 0.033629 | 0.168331 | 0.017061 | 0 | 100 | 2 | O | 0 | 0 | 0 | 0 | 0.998818 | 0 | 0 | 0 | 0.000337 | 0.001685 | 0.000171 | 2 | 0.008623 | 0.014607 | 0.004161 | 0.009498 | 0.011611 | 0.027155 | 0.022818 | 0.005864 | 0.009629 | 0.008985 | 0.008554 | 0.018448 | 0.01969 | 0.007863 | 0.013587 | 0.014741 | 0.034245 | 0.027862 | 0.009781 | 0.012434 | 0.011559 | 0.011555 | -100.12 | -25.503 | -13.013 | -29.475 | 0.083296 | -74.999 | -19.053 | -13.886 | 56.176 | 10.7372 | 58.9089 | 28.67 | 13.7078 | 13.068 | 1789.94 | 79.93 | 214 | 334 | 319 | 303 | 301 | 332 | 333 | 140 | 335 | 126 | 503 | Wollastonite | Jadeite | Corundum | CaNb2O6 | Cassiterite | Scheelite | Manganotantalite | Rutile | Mn | Magnetite | Zr
BT-twinsector | 2 | 40 | 20 | 80 | 0 | 238 | 0 | 0 | 0 | 0 | 78.5344 | 0 | 0 | 0 | 0 | 0.060369 | 0.002604 | 21.1919 | 99.7892 | 0 | 0 | 0 | 0 | 99.7081 | 0 | 0 | 0 | 0 | 0.077665 | 0.003517 | 6e-06 | 99.7892 | 0 | 0 | 0 | 0 | 33.2956 | 0 | 0 | 0 | 0 | 0.054395 | 0.001436 | 66.6485 | 0 | 0 | 0 | 0 | 99.8326 | 0 | 0 | 0 | 0 | 0.163096 | 0.004307 | 0 | 100 | 2 | O | 0 | 0 | 0 | 0 | 0.999141 | 0 | 0 | 0 | 0 | 0.001632 | 4.3e-05 | 2 | 0.008624 | 0.014606 | 0.004161 | 0.009498 | 0.011611 | 0.027154 | 0.022817 | 0.005864 | 0.009629 | 0.008984 | 0.008555 | 0.018449 | 0.019688 | 0.007863 | 0.013587 | 0.014741 | 0.034243 | 0.02786 | 0.009782 | 0.012434 | 0.011558 | 0.011556 | -139.38 | -15.728 | -14.925 | -25.93 | 0.083359 | -30.784 | -18.165 | -20.938 | -77.375 | 11.0864 | 232.424 | 28.6601 | 13.7061 | 13.068 | 1799.99 | 79.94 | 214 | 334 | 319 | 303 | 301 | 332 | 333 | 140 | 335 | 126 | 503 | Wollastonite | Jadeite | Corundum | CaNb2O6 | Cassiterite | Scheelite | Manganotantalite | Rutile | Mn | Magnetite | Zr
BT-twinsector | 2 | 40 | 20 | 80 | 0 | 239 | 0.000446 | 0 | 0 | 0 | 78.3348 | 0 | 0 | 0 | 0.004938 | 0.061951 | 0 | 21.1395 | 99.5417 | 0.000955 | 0 | 0 | 0 | 99.4546 | 0 | 0 | 0 | 0.006377 | 0.0797 | 0 | -1e-05 | 99.5417 | 0.000801 | 0 | 0 | 0 | 33.2922 | 0 | 0 | 0 | 0.004534 | 0.055957 | 0 | 66.6465 | 0.002403 | 0 | 0 | 0 | 99.8162 | 0 | 0 | 0 | 0.013595 | 0.167769 | 0 | 0 | 100 | 2 | O | 2.4e-05 | 0 | 0 | 0 | 0.999068 | 0 | 0 | 0 | 0.000136 | 0.001679 | 0 | 2 | 0.008624 | 0.014603 | 0.004161 | 0.009498 | 0.01161 | 0.027154 | 0.022816 | 0.005864 | 0.009629 | 0.008984 | 0.008555 | 0.018449 | 0.019685 | 0.007862 | 0.013587 | 0.014741 | 0.034243 | 0.02786 | 0.009781 | 0.012433 | 0.011558 | 0.011556 | 1346.58 | -26.321 | -14.717 | -34.151 | 0.083466 | -47.392 | -35.954 | -23.165 | 138.496 | 10.8173 | -93.541 | 28.6503 | 13.7044 | 13.068 | 1809.94 | 79.94 | 214 | 334 | 319 | 303 | 301 | 332 | 333 | 140 | 335 | 126 | 503 | Wollastonite | Jadeite | Corundum | CaNb2O6 | Cassiterite | Scheelite | Manganotantalite | Rutile | Mn | Magnetite | Zr
BT-twinsector | 2 | 40 | 20 | 80 | 0 | 240 | 0 | 0 | 0 | 0 | 78.218 | 0 | 0 | 0 | 0 | 0.057408 | 0.010876 | 21.1086 | 99.3949 | 0 | 0 | 0 | 0 | 99.3064 | 0 | 0 | 0 | 0 | 0.073856 | 0.014691 | 0 | 99.3949 | 0 | 0 | 0 | 0 | 33.2927 | 0 | 0 | 0 | 0 | 0.051932 | 0.006023 | 66.6494 | 0 | 0 | 0 | 0 | 99.8262 | 0 | 0 | 0 | 0 | 0.155714 | 0.018061 | 0 | 100 | 2 | O | 0 | 0 | 0 | 0 | 0.99904 | 0 | 0 | 0 | 0 | 0.001558 | 0.000181 | 2 | 0.008623 | 0.014601 | 0.004161 | 0.009498 | 0.011611 | 0.027153 | 0.022816 | 0.005864 | 0.009629 | 0.008984 | 0.008555 | 0.018448 | 0.019682 | 0.007862 | 0.013587 | 0.014741 | 0.034243 | 0.02786 | 0.009782 | 0.012433 | 0.011558 | 0.011556 | -167.58 | -36.285 | -15.597 | -28.406 | 0.083532 | -29.227 | -32.096 | -21.793 | -117.97 | 11.6289 | 56.0182 | 28.6404 | 13.7027 | 13.0685 | 1819.99 | 79.94 | 214 | 334 | 319 | 303 | 301 | 332 | 333 | 140 | 335 | 126 | 503 | Wollastonite | Jadeite | Corundum | CaNb2O6 | Cassiterite | Scheelite | Manganotantalite | Rutile | Mn | Magnetite | Zr
BT-twinsector | 2 | 40 | 20 | 80 | 0 | 241 | 0.003478 | 0 | 0 | 0 | 78.3221 | 0 | 0 | 0 | 0.005841 | 0.056549 | 0.018482 | 21.1448 | 99.5512 | 0.007442 | 0 | 0 | 0 | 99.4385 | 0 | 0 | 0 | 0.007542 | 0.07275 | 0.024966 | 0 | 99.5512 | 0.006246 | 0 | 0 | 0 | 33.2793 | 0 | 0 | 0 | 0.005362 | 0.051065 | 0.010218 | 66.6479 | 0.018727 | 0 | 0 | 0 | 99.7815 | 0 | 0 | 0 | 0.016076 | 0.153109 | 0.030637 | 0 | 100 | 2 | O | 0.000187 | 0 | 0 | 0 | 0.998659 | 0 | 0 | 0 | 0.000161 | 0.001532 | 0.000307 | 2 | 0.008622 | 0.014598 | 0.004161 | 0.009497 | 0.011611 | 0.027153 | 0.022815 | 0.005864 | 0.009628 | 0.008984 | 0.008555 | 0.018445 | 0.019677 | 0.007862 | 0.013586 | 0.014741 | 0.034242 | 0.027859 | 0.009781 | 0.012432 | 0.011557 | 0.011556 | 172.913 | -43.67 | -15.567 | -36.787 | 0.083477 | -39.94 | -20.379 | -15.873 | 117.202 | 11.7966 | 33.164 | 28.6306 | 13.7009 | 13.0685 | 1829.95 | 79.94 | 214 | 334 | 319 | 303 | 301 | 332 | 333 | 140 | 335 | 126 | 503 | Wollastonite | Jadeite | Corundum | CaNb2O6 | Cassiterite | Scheelite | Manganotantalite | Rutile | Mn | Magnetite | Zr
BT-twinsector | 2 | 40 | 20 | 80 | 0 | 242 | 0.005024 | 0 | 0 | 0 | 78.3499 | 0 | 0 | 0 | 0.001082 | 0.057222 | 0.029983 | 21.1569 | 99.6001 | 0.010749 | 0 | 0 | 0 | 99.4739 | 0 | 0 | 0 | 0.001397 | 0.073616 | 0.040501 | -1e-05 | 99.6001 | 0.009017 | 0 | 0 | 0 | 33.2727 | 0 | 0 | 0 | 0.000993 | 0.051645 | 0.016567 | 66.6491 | 0.027037 | 0 | 0 | 0 | 99.7655 | 0 | 0 | 0 | 0.002976 | 0.154853 | 0.049676 | 0 | 100 | 2 | O | 0.000271 | 0 | 0 | 0 | 0.998443 | 0 | 0 | 0 | 3e-05 | 0.00155 | 0.000497 | 2 | 0.008621 | 0.014595 | 0.00416 | 0.009497 | 0.011611 | 0.027153 | 0.022815 | 0.005864 | 0.009628 | 0.008983 | 0.008555 | 0.018444 | 0.019673 | 0.007861 | 0.013586 | 0.014741 | 0.034242 | 0.027859 | 0.009781 | 0.012431 | 0.011557 | 0.011556 | 119.76 | -23.468 | -14.287 | -29.048 | 0.083465 | -71.55 | -18.197 | -15.089 | 629.478 | 11.6642 | 20.6275 | 28.6207 | 13.6992 | 13.0685 | 1839.99 | 79.94 | 214 | 334 | 319 | 303 | 301 | 332 | 333 | 140 | 335 | 126 | 503 | Wollastonite | Jadeite | Corundum | CaNb2O6 | Cassiterite | Scheelite | Manganotantalite | Rutile | Mn | Magnetite | Zr
BT-twinsector | 2 | 40 | 20 | 80 | 0 | 243 | 0 | 0 | 0 | 0 | 78.2167 | 0 | 0 | 0 | 0.009599 | 0.060497 | 0.007174 | 21.1107 | 99.4047 | 0 | 0 | 0 | 0 | 99.3048 | 0 | 0 | 0 | 0.012394 | 0.077829 | 0.00969 | -1e-05 | 99.4047 | 0 | 0 | 0 | 0 | 33.287 | 0 | 0 | 0 | 0.008825 | 0.054717 | 0.003972 | 66.6455 | 0 | 0 | 0 | 0 | 99.7976 | 0 | 0 | 0 | 0.026459 | 0.164047 | 0.011909 | 0 | 100 | 2 | O | 0 | 0 | 0 | 0 | 0.998927 | 0 | 0 | 0 | 0.000265 | 0.001642 | 0.000119 | 2 | 0.008623 | 0.014595 | 0.004161 | 0.009498 | 0.011611 | 0.027153 | 0.022815 | 0.005864 | 0.009628 | 0.008983 | 0.008555 | 0.018447 | 0.019673 | 0.007862 | 0.013587 | 0.014741 | 0.034242 | 0.027859 | 0.009781 | 0.012431 | 0.011557 | 0.011557 | -82.975 | -15.217 | -15.197 | -25.953 | 0.083532 | -32.974 | -22.302 | -13.233 | 71.6032 | 11.0633 | 84.6857 | 28.6109 | 13.6975 | 13.0685 | 1849.93 | 79.94 | 214 | 334 | 319 | 303 | 301 | 332 | 333 | 140 | 335 | 126 | 503 | Wollastonite | Jadeite | Corundum | CaNb2O6 | Cassiterite | Scheelite | Manganotantalite | Rutile | Mn | Magnetite | Zr
BT-twinsector | 2 | 40 | 20 | 80 | 0 | 244 | 0 | 0 | 0 | 0 | 78.3812 | 0 | 0 | 0 | 0.008476 | 0.04948 | 0 | 21.149 | 99.5882 | 0 | 0 | 0 | 0 | 99.5136 | 0 | 0 | 0 | 0.010944 | 0.063656 | 0 | 6e-06 | 99.5882 | 0 | 0 | 0 | 0 | 33.2984 | 0 | 0 | 0 | 0.007779 | 0.044674 | 0 | 66.6492 | 0 | 0 | 0 | 0 | 99.8427 | 0 | 0 | 0 | 0.023325 | 0.133952 | 0 | 0 | 100 | 2 | O | 0 | 0 | 0 | 0 | 0.999213 | 0 | 0 | 0 | 0.000233 | 0.001341 | 0 | 2 | 0.008623 | 0.014592 | 0.004161 | 0.009497 | 0.01161 | 0.02715 | 0.022813 | 0.005864 | 0.009627 | 0.008983 | 0.008555 | 0.018448 | 0.019669 | 0.007861 | 0.013586 | 0.01474 | 0.034239 | 0.027856 | 0.009781 | 0.01243 | 0.011556 | 0.011556 | -150.66 | -20.262 | -12.882 | -35.912 | 0.083432 | -34.034 | -24.714 | -11.06 | 80.9836 | 13.3999 | -116.67 | 28.601 | 13.6958 | 13.0685 | 1859.99 | 79.96 | 214 | 334 | 319 | 303 | 301 | 332 | 333 | 140 | 335 | 126 | 503 | Wollastonite | Jadeite | Corundum | CaNb2O6 | Cassiterite | Scheelite | Manganotantalite | Rutile | Mn | Magnetite | Zr
BT-twinsector | 2 | 40 | 20 | 80 | 0 | 245 | 0 | 0 | 0 | 0 | 78.6052 | 0 | 0 | 0 | 0 | 0.046725 | 0.005277 | 21.208 | 99.8652 | 0 | 0 | 0 | 0 | 99.798 | 0 | 0 | 0 | 0 | 0.060112 | 0.007129 | 2e-06 | 99.8652 | 0 | 0 | 0 | 0 | 33.3024 | 0 | 0 | 0 | 0 | 0.042072 | 0.002909 | 66.6526 | 0 | 0 | 0 | 0 | 99.8651 | 0 | 0 | 0 | 0 | 0.126162 | 0.008724 | 0 | 100 | 2 | O | 0 | 0 | 0 | 0 | 0.999282 | 0 | 0 | 0 | 0 | 0.001262 | 8.7e-05 | 2 | 0.008624 | 0.014591 | 0.004161 | 0.009498 | 0.011611 | 0.027152 | 0.022815 | 0.005864 | 0.009627 | 0.008983 | 0.008556 | 0.018451 | 0.019668 | 0.007862 | 0.013587 | 0.014742 | 0.034241 | 0.027858 | 0.009782 | 0.012431 | 0.011557 | 0.011557 | -353.98 | -112.16 | -14.361 | -31.832 | 0.083317 | -26.032 | -19.259 | -11.829 | -65.629 | 14.1575 | 114.941 | 28.5912 | 13.6941 | 13.0685 | 1869.93 | 79.95 | 214 | 334 | 319 | 303 | 301 | 332 | 333 | 140 | 335 | 126 | 503 | Wollastonite | Jadeite | Corundum | CaNb2O6 | Cassiterite | Scheelite | Manganotantalite | Rutile | Mn | Magnetite | Zr
BT-twinsector | 2 | 40 | 20 | 80 | 0 | 246 | 0.00353 | 0 | 0 | 0 | 78.1493 | 0 | 0 | 0 | 0 | 0.0782 | 0.010088 | 21.0998 | 99.341 | 0.007552 | 0 | 0 | 0 | 99.2192 | 0 | 0 | 0 | 0 | 0.100604 | 0.013627 | 0 | 99.341 | 0.006352 | 0 | 0 | 0 | 33.2742 | 0 | 0 | 0 | 0 | 0.070763 | 0.005589 | 66.6431 | 0.019041 | 0 | 0 | 0 | 99.7521 | 0 | 0 | 0 | 0 | 0.212137 | 0.016755 | 0 | 100 | 2 | O | 0.000191 | 0 | 0 | 0 | 0.99858 | 0 | 0 | 0 | 0 | 0.002124 | 0.000168 | 2 | 0.00862 | 0.014586 | 0.00416 | 0.009497 | 0.011609 | 0.027149 | 0.022812 | 0.005863 | 0.009625 | 0.008982 | 0.008555 | 0.018442 | 0.019661 | 0.00786 | 0.013585 | 0.014739 | 0.034237 | 0.027854 | 0.009779 | 0.012428 | 0.011555 | 0.011556 | 170.359 | -15.306 | -17.459 | -50.923 | 0.08356 | -78.51 | -15.001 | -11.556 | -72.085 | 8.68316 | 60.3533 | 28.5813 | 13.6924 | 13.0685 | 1879.97 | 79.96 | 214 | 334 | 319 | 303 | 301 | 332 | 333 | 140 | 335 | 126 | 503 | Wollastonite | Jadeite | Corundum | CaNb2O6 | Cassiterite | Scheelite | Manganotantalite | Rutile | Mn | Magnetite | Zr
BT-twinsector | 2 | 40 | 20 | 80 | 0 | 247 | 0.003369 | 0 | 0 | 0 | 78.3507 | 0 | 0 | 0 | 0 | 0.052944 | 0.004194 | 21.1446 | 99.5558 | 0.007207 | 0 | 0 | 0 | 99.4749 | 0 | 0 | 0 | 0 | 0.068112 | 0.005665 | 0 | 99.5558 | 0.006049 | 0 | 0 | 0 | 33.2931 | 0 | 0 | 0 | 0 | 0.047812 | 0.002319 | 66.6507 | 0.018139 | 0 | 0 | 0 | 99.8315 | 0 | 0 | 0 | 0 | 0.143368 | 0.006953 | 0 | 100 | 2 | O | 0.000182 | 0 | 0 | 0 | 0.999032 | 0 | 0 | 0 | 0 | 0.001435 | 7e-05 | 2 | 0.008623 | 0.014585 | 0.00416 | 0.009497 | 0.01161 | 0.02715 | 0.022813 | 0.005864 | 0.009626 | 0.008982 | 0.008556 | 0.018448 | 0.019661 | 0.007861 | 0.013586 | 0.01474 | 0.034238 | 0.027856 | 0.009781 | 0.012429 | 0.011556 | 0.011557 | 178.553 | -22.207 | -15.929 | -54.874 | 0.08345 | -68.381 | -26.561 | -14.214 | -178.66 | 12.5598 | 144.504 | 28.5715 | 13.6906 | 13.0685 | 1889.93 | 79.96 | 214 | 334 | 319 | 303 | 301 | 332 | 333 | 140 | 335 | 126 | 503 | Wollastonite | Jadeite | Corundum | CaNb2O6 | Cassiterite | Scheelite | Manganotantalite | Rutile | Mn | Magnetite | Zr
BT-twinsector | 2 | 40 | 20 | 80 | 0 | 248 | 0.001664 | 0 | 0 | 0 | 78.3963 | 0 | 0 | 0 | 0 | 0.051121 | 0.011209 | 21.1569 | 99.6172 | 0.003561 | 0 | 0 | 0 | 99.5327 | 0 | 0 | 0 | 0 | 0.065767 | 0.015141 | 4e-06 | 99.6172 | 0.002987 | 0 | 0 | 0 | 33.2934 | 0 | 0 | 0 | 0 | 0.04614 | 0.006194 | 66.6513 | 0.008957 | 0 | 0 | 0 | 99.8341 | 0 | 0 | 0 | 0 | 0.138355 | 0.018573 | 0 | 100 | 2 | O | 9e-05 | 0 | 0 | 0 | 0.999032 | 0 | 0 | 0 | 0 | 0.001385 | 0.000186 | 2 | 0.008622 | 0.014582 | 0.00416 | 0.009497 | 0.01161 | 0.027148 | 0.022811 | 0.005863 | 0.009625 | 0.008982 | 0.008555 | 0.018446 | 0.019656 | 0.00786 | 0.013585 | 0.01474 | 0.034236 | 0.027854 | 0.009781 | 0.012428 | 0.011555 | 0.011556 | 361.174 | -40.051 | -12.159 | -30.723 | 0.083421 | -39.625 | -19.124 | -11.627 | -50.004 | 12.9866 | 54.3698 | 28.5616 | 13.6889 | 13.0685 | 1899.99 | 79.97 | 214 | 334 | 319 | 303 | 301 | 332 | 333 | 140 | 335 | 126 | 503 | Wollastonite | Jadeite | Corundum | CaNb2O6 | Cassiterite | Scheelite | Manganotantalite | Rutile | Mn | Magnetite | Zr
BT-twinsector | 2 | 40 | 20 | 80 | 0 | 249 | 0 | 0 | 0 | 0 | 78.1346 | 0 | 0 | 0 | 0 | 0.054622 | 0 | 21.0815 | 99.2707 | 0 | 0 | 0 | 0 | 99.2004 | 0 | 0 | 0 | 0 | 0.070271 | 0 | 0 | 99.2707 | 0 | 0 | 0 | 0 | 33.3004 | 0 | 0 | 0 | 0 | 0.049475 | 0 | 66.6502 | 0 | 0 | 0 | 0 | 99.8517 | 0 | 0 | 0 | 0 | 0.148352 | 0 | 0 | 100 | 2 | O | 0 | 0 | 0 | 0 | 0.999258 | 0 | 0 | 0 | 0 | 0.001485 | 0 | 2 | 0.008623 | 0.014581 | 0.00416 | 0.009497 | 0.01161 | 0.027148 | 0.022811 | 0.005864 | 0.009625 | 0.008982 | 0.008556 | 0.018447 | 0.019655 | 0.007861 | 0.013586 | 0.01474 | 0.034236 | 0.027854 | 0.009781 | 0.012428 | 0.011555 | 0.011557 | -665.39 | -25.07 | -13.409 | -24.629 | 0.083561 | -31.679 | -31.905 | -10.37 | -54.392 | 12.1904 | -1828.9 | 28.5518 | 13.6872 | 13.0685 | 1909.94 | 79.97 | 214 | 334 | 319 | 303 | 301 | 332 | 333 | 140 | 335 | 126 | 503 | Wollastonite | Jadeite | Corundum | CaNb2O6 | Cassiterite | Scheelite | Manganotantalite | Rutile | Mn | Magnetite | Zr
BT-twinsector | 2 | 40 | 20 | 80 | 0 | 250 | 0 | 0 | 0 | 0 | 78.0621 | 0 | 0 | 0 | 0 | 0.048373 | 0.007145 | 21.0627 | 99.1803 | 0 | 0 | 0 | 0 | 99.1084 | 0 | 0 | 0 | 0 | 0.062231 | 0.009651 | 0 | 99.1803 | 0 | 0 | 0 | 0 | 33.3001 | 0 | 0 | 0 | 0 | 0.043855 | 0.003966 | 66.6521 | 0 | 0 | 0 | 0 | 99.8566 | 0 | 0 | 0 | 0 | 0.131507 | 0.011892 | 0 | 100 | 2 | O | 0 | 0 | 0 | 0 | 0.999223 | 0 | 0 | 0 | 0 | 0.001316 | 0.000119 | 2 | 0.008622 | 0.014578 | 0.00416 | 0.009496 | 0.011609 | 0.027146 | 0.022809 | 0.005863 | 0.009624 | 0.008981 | 0.008555 | 0.018446 | 0.019651 | 0.00786 | 0.013585 | 0.014739 | 0.034234 | 0.027852 | 0.00978 | 0.012427 | 0.011554 | 0.011556 | -177.36 | -21.667 | -15.07 | -25.972 | 0.083597 | -39.491 | -17.655 | -12.854 | -72.738 | 13.6914 | 85.0247 | 28.5419 | 13.6855 | 13.0685 | 1919.97 | 79.98 | 214 | 334 | 319 | 303 | 301 | 332 | 333 | 140 | 335 | 126 | 503 | Wollastonite | Jadeite | Corundum | CaNb2O6 | Cassiterite | Scheelite | Manganotantalite | Rutile | Mn | Magnetite | Zr
BT-twinsector | 2 | 40 | 20 | 80 | 0 | 251 | 0 | 0 | 0 | 0 | 78.2842 | 0 | 0 | 0 | 0 | 0.045927 | 0 | 21.1193 | 99.4494 | 0 | 0 | 0 | 0 | 99.3903 | 0 | 0 | 0 | 0 | 0.059085 | 0 | 0 | 99.4494 | 0 | 0 | 0 | 0 | 33.3057 | 0 | 0 | 0 | 0 | 0.041526 | 0 | 66.6528 | 0 | 0 | 0 | 0 | 99.8755 | 0 | 0 | 0 | 0 | 0.124528 | 0 | 0 | 100 | 2 | O | 0 | 0 | 0 | 0 | 0.999377 | 0 | 0 | 0 | 0 | 0.001246 | 0 | 2 | 0.008623 | 0.014577 | 0.00416 | 0.009497 | 0.01161 | 0.027147 | 0.02281 | 0.005864 | 0.009624 | 0.008981 | 0.008556 | 0.018448 | 0.019649 | 0.00786 | 0.013585 | 0.01474 | 0.034234 | 0.027852 | 0.009781 | 0.012427 | 0.011554 | 0.011557 | -182.38 | -21.296 | -11.866 | -22.927 | 0.083475 | -38.237 | -23.079 | -11.469 | -67.927 | 14.3904 | -282.57 | 28.5321 | 13.6838 | 13.0685 | 1929.92 | 79.98 | 214 | 334 | 319 | 303 | 301 | 332 | 333 | 140 | 335 | 126 | 503 | Wollastonite | Jadeite | Corundum | CaNb2O6 | Cassiterite | Scheelite | Manganotantalite | Rutile | Mn | Magnetite | Zr
BT-twinsector | 2 | 40 | 20 | 80 | 0 | 252 | 0 | 0 | 0 | 0 | 78.3684 | 0 | 0 | 0 | 0 | 0.050458 | 0 | 21.1434 | 99.5622 | 0 | 0 | 0 | 0 | 99.4973 | 0 | 0 | 0 | 0 | 0.064914 | 0 | 0 | 99.5622 | 0 | 0 | 0 | 0 | 33.303 | 0 | 0 | 0 | 0 | 0.045571 | 0 | 66.6515 | 0 | 0 | 0 | 0 | 99.8634 | 0 | 0 | 0 | 0 | 0.13665 | 0 | 0 | 100 | 2 | O | 0 | 0 | 0 | 0 | 0.999316 | 0 | 0 | 0 | 0 | 0.001367 | 0 | 2 | 0.008623 | 0.014574 | 0.00416 | 0.009497 | 0.01161 | 0.027147 | 0.02281 | 0.005864 | 0.009624 | 0.008981 | 0.008556 | 0.018448 | 0.019646 | 0.00786 | 0.013585 | 0.01474 | 0.034234 | 0.027852 | 0.009781 | 0.012427 | 0.011554 | 0.011557 | -411.4 | -31.282 | -12.089 | -21.263 | 0.08343 | -34.764 | -22.674 | -10.089 | -41.565 | 13.1488 | -642.86 | 28.5222 | 13.6821 | 13.0685 | 1939.97 | 79.98 | 214 | 334 | 319 | 303 | 301 | 332 | 333 | 140 | 335 | 126 | 503 | Wollastonite | Jadeite | Corundum | CaNb2O6 | Cassiterite | Scheelite | Manganotantalite | Rutile | Mn | Magnetite | Zr
BT-twinsector | 2 | 40 | 20 | 80 | 0 | 253 | 0.001584 | 0.00654 | 0 | 0 | 78.5408 | 0 | 0 | 0 | 0 | 0.059144 | 0.009166 | 21.1996 | 99.8169 | 0.003389 | 0.008815 | 0 | 0 | 99.7162 | 0 | 0 | 0 | 0 | 0.076089 | 0.012382 | 2e-06 | 99.8169 | 0.002837 | 0.014307 | 0 | 0 | 33.2828 | 0 | 0 | 0 | 0 | 0.053266 | 0.005054 | 66.6418 | 0.008505 | 0.02145 | 0 | 0 | 99.7952 | 0 | 0 | 0 | 0 | 0.159713 | 0.015154 | 0 | 100 | 2 | O | 8.5e-05 | 0.000429 | 0 | 0 | 0.998857 | 0 | 0 | 0 | 0 | 0.001599 | 0.000152 | 2 | 0.008621 | 0.01457 | 0.004159 | 0.009496 | 0.011609 | 0.027145 | 0.022809 | 0.005863 | 0.009623 | 0.00898 | 0.008556 | 0.018443 | 0.01964 | 0.007859 | 0.013585 | 0.014739 | 0.034233 | 0.027851 | 0.00978 | 0.012425 | 0.011553 | 0.011557 | 379.407 | 158.165 | -13.323 | -44.131 | 0.083339 | -34.474 | -16.101 | -11.126 | -100.46 | 11.2996 | 66.3822 | 28.5124 | 13.6804 | 13.0685 | 1949.92 | 79.98 | 214 | 334 | 319 | 303 | 301 | 332 | 333 | 140 | 335 | 126 | 503 | Wollastonite | Jadeite | Corundum | CaNb2O6 | Cassiterite | Scheelite | Manganotantalite | Rutile | Mn | Magnetite | Zr
BT-twinsector | 2 | 40 | 20 | 80 | 0 | 254 | 0 | 0 | 0 | 0 | 78.1399 | 0 | 0 | 0 | 0 | 0.077961 | 0.005114 | 21.0914 | 99.3144 | 0 | 0 | 0 | 0 | 99.2072 | 0 | 0 | 0 | 0 | 0.100297 | 0.006908 | -1e-05 | 99.3144 | 0 | 0 | 0 | 0 | 33.2835 | 0 | 0 | 0 | 0 | 0.070574 | 0.002834 | 66.6431 | 0 | 0 | 0 | 0 | 99.7799 | 0 | 0 | 0 | 0 | 0.211574 | 0.008496 | 0 | 100 | 2 | O | 0 | 0 | 0 | 0 | 0.998856 | 0 | 0 | 0 | 0 | 0.002118 | 8.5e-05 | 2 | 0.008656 | 0.014629 | 0.004176 | 0.009535 | 0.011656 | 0.027256 | 0.022902 | 0.005887 | 0.009662 | 0.009017 | 0.008591 | 0.018518 | 0.019719 | 0.007891 | 0.01364 | 0.014799 | 0.034372 | 0.027964 | 0.009819 | 0.012476 | 0.0116 | 0.011604 | -96.298 | -20.969 | -15.627 | -27.077 | 0.083897 | -84.465 | -16.742 | -11.679 | -49.499 | 8.74216 | 119.09 | 28.5025 | 13.6786 | 13.0685 | 1959.97 | 79.33 | 214 | 334 | 319 | 303 | 301 | 332 | 333 | 140 | 335 | 126 | 503 | Wollastonite | Jadeite | Corundum | CaNb2O6 | Cassiterite | Scheelite | Manganotantalite | Rutile | Mn | Magnetite | Zr
BT-twinsector | 2 | 40 | 20 | 80 | 0 | 255 | 0.001561 | 0 | 0 | 0 | 78.1747 | 0 | 0 | 0 | 0.019349 | 0.06915 | 0.016168 | 21.1096 | 99.3905 | 0.003339 | 0 | 0 | 0 | 99.2514 | 0 | 0 | 0 | 0.024984 | 0.088962 | 0.02184 | 0 | 99.3905 | 0.002807 | 0 | 0 | 0 | 33.268 | 0 | 0 | 0 | 0.017789 | 0.062542 | 0.008953 | 66.6399 | 0.008415 | 0 | 0 | 0 | 99.724 | 0 | 0 | 0 | 0.053325 | 0.187474 | 0.026836 | 0 | 100 | 2 | O | 8.4e-05 | 0 | 0 | 0 | 0.998442 | 0 | 0 | 0 | 0.000534 | 0.001877 | 0.000269 | 2 | 0.008652 | 0.014621 | 0.004175 | 0.009532 | 0.011653 | 0.027248 | 0.022895 | 0.005885 | 0.009658 | 0.009014 | 0.008588 | 0.018509 | 0.019709 | 0.007889 | 0.013636 | 0.014794 | 0.034362 | 0.027956 | 0.009816 | 0.012471 | 0.011596 | 0.011601 | 386.414 | -24.045 | -12.262 | -25.377 | 0.083859 | -65.631 | -15.385 | -11.624 | 36.0026 | 9.78199 | 37.9887 | 28.4926 | 13.6769 | 13.0685 | 1970.03 | 79.37 | 214 | 334 | 319 | 303 | 301 | 332 | 333 | 140 | 335 | 126 | 503 | Wollastonite | Jadeite | Corundum | CaNb2O6 | Cassiterite | Scheelite | Manganotantalite | Rutile | Mn | Magnetite | Zr
BT-twinsector | 2 | 40 | 20 | 80 | 0 | 256 | 0 | 0 | 0 | 0 | 78.3556 | 0 | 0 | 0 | 0 | 0.053234 | 0.008307 | 21.1436 | 99.5608 | 0 | 0 | 0 | 0 | 99.481 | 0 | 0 | 0 | 0 | 0.068486 | 0.011221 | 2e-06 | 99.5608 | 0 | 0 | 0 | 0 | 33.2967 | 0 | 0 | 0 | 0 | 0.048077 | 0.004593 | 66.6506 | 0 | 0 | 0 | 0 | 99.8421 | 0 | 0 | 0 | 0 | 0.144161 | 0.013772 | 0 | 100 | 2 | O | 0 | 0 | 0 | 0 | 0.999141 | 0 | 0 | 0 | 0 | 0.001443 | 0.000138 | 2 | 0.008653 | 0.014618 | 0.004175 | 0.009531 | 0.011652 | 0.027243 | 0.022891 | 0.005885 | 0.009657 | 0.009013 | 0.008587 | 0.018513 | 0.019705 | 0.007888 | 0.013634 | 0.014793 | 0.034356 | 0.027951 | 0.009816 | 0.01247 | 0.011595 | 0.0116 | -998.99 | -192.01 | -15.094 | -23.856 | 0.083738 | -67.053 | -19.702 | -11.529 | -50.066 | 12.5366 | 73.4705 | 28.4828 | 13.6752 | 13.0685 | 1979.97 | 79.41 | 214 | 334 | 319 | 303 | 301 | 332 | 333 | 140 | 335 | 126 | 503 | Wollastonite | Jadeite | Corundum | CaNb2O6 | Cassiterite | Scheelite | Manganotantalite | Rutile | Mn | Magnetite | Zr
BT-twinsector | 2 | 40 | 20 | 80 | 0 | 257 | 0.003848 | 0 | 0 | 0 | 78.3368 | 0 | 0 | 0 | 0.003645 | 0.044521 | 0.000506 | 21.1388 | 99.5281 | 0.008233 | 0 | 0 | 0 | 99.4572 | 0 | 0 | 0 | 0.004706 | 0.057276 | 0.000684 | 0 | 99.5281 | 0.006913 | 0 | 0 | 0 | 33.2971 | 0 | 0 | 0 | 0.003347 | 0.040218 | 0.00028 | 66.6522 | 0.020729 | 0 | 0 | 0 | 99.8478 | 0 | 0 | 0 | 0.010036 | 0.1206 | 0.00084 | 0 | 100 | 2 | O | 0.000207 | 0 | 0 | 0 | 0.999131 | 0 | 0 | 0 | 0.0001 | 0.001207 | 8e-06 | 2 | 0.008651 | 0.014611 | 0.004173 | 0.009528 | 0.011648 | 0.027235 | 0.022883 | 0.005883 | 0.009654 | 0.00901 | 0.008585 | 0.018507 | 0.019696 | 0.007885 | 0.01363 | 0.014788 | 0.034345 | 0.027942 | 0.009813 | 0.012465 | 0.011591 | 0.011596 | 156.829 | -44.041 | -13.735 | -41.284 | 0.083721 | -32.502 | -19.463 | -14.855 | 187.886 | 14.8742 | 1197.24 | 28.4729 | 13.6735 | 13.0685 | 1990.01 | 79.46 | 214 | 334 | 319 | 303 | 301 | 332 | 333 | 140 | 335 | 126 | 503 | Wollastonite | Jadeite | Corundum | CaNb2O6 | Cassiterite | Scheelite | Manganotantalite | Rutile | Mn | Magnetite | Zr
BT-twinsector | 2 | 40 | 20 | 80 | 0 | 258 | 0 | 0 | 0 | 0 | 78.2227 | 0 | 0 | 0 | 0 | 0.074375 | 0.011675 | 21.115 | 99.4238 | 0 | 0 | 0 | 0 | 99.3123 | 0 | 0 | 0 | 0 | 0.095683 | 0.01577 | -1e-05 | 99.4238 | 0 | 0 | 0 | 0 | 33.282 | 0 | 0 | 0 | 0 | 0.067254 | 0.006463 | 66.6443 | 0 | 0 | 0 | 0 | 99.779 | 0 | 0 | 0 | 0 | 0.201627 | 0.019377 | 0 | 100 | 2 | O | 0 | 0 | 0 | 0 | 0.998797 | 0 | 0 | 0 | 0 | 0.002018 | 0.000194 | 2 | 0.008648 | 0.014606 | 0.004172 | 0.009526 | 0.011646 | 0.02723 | 0.02288 | 0.005881 | 0.009652 | 0.009008 | 0.008583 | 0.018501 | 0.019689 | 0.007884 | 0.013628 | 0.014786 | 0.03434 | 0.027937 | 0.009811 | 0.012463 | 0.011589 | 0.011594 | -240.91 | -17.037 | -13.693 | -118.63 | 0.083774 | -87.86 | -19.793 | -13.523 | -277.59 | 9.12789 | 52.3934 | 28.4631 | 13.6718 | 13.0685 | 1999.95 | 79.48 | 214 | 334 | 319 | 303 | 301 | 332 | 333 | 140 | 335 | 126 | 503 | Wollastonite | Jadeite | Corundum | CaNb2O6 | Cassiterite | Scheelite | Manganotantalite | Rutile | Mn | Magnetite | Zr
BT-twinsector | 2 | 40 | 20 | 80 | 0 | 259 | 0 | 0 | 0 | 0.042261 | 77.9224 | 0 | 0.02651 | 0 | 0 | 0.101064 | 0.016649 | 21.0675 | 99.1764 | 0 | 0 | 0 | 0.060456 | 98.9311 | 0 | 0.032371 | 0 | 0 | 0.130018 | 0.02249 | 0 | 99.1764 | 0 | 0 | 0 | 0.023022 | 33.2275 | 0 | 0.007415 | 0 | 0 | 0.091589 | 0.009238 | 66.6412 | 0 | 0 | 0 | 0.034522 | 99.652 | 0 | 0.011119 | 0 | 0 | 0.274684 | 0.027704 | 0 | 100 | 2 | O | 0 | 0 | 0 | 0.000691 | 0.997207 | 0 | 0.000223 | 0 | 0 | 0.002749 | 0.000277 | 2 | 0.008644 | 0.014597 | 0.00417 | 0.009524 | 0.011644 | 0.027223 | 0.022873 | 0.005879 | 0.009648 | 0.009005 | 0.008582 | 0.018492 | 0.019676 | 0.00788 | 0.013625 | 0.014783 | 0.03433 | 0.02793 | 0.009806 | 0.012458 | 0.011585 | 0.011592 | -436.71 | -15.647 | -17.475 | 16.4294 | 0.083932 | -39.039 | 61.0443 | -14.076 | -53.558 | 6.86033 | 36.8766 | 28.4533 | 13.67 | 13.0685 | 2009.92 | 79.52 | 214 | 334 | 319 | 303 | 301 | 332 | 333 | 140 | 335 | 126 | 503 | Wollastonite | Jadeite | Corundum | CaNb2O6 | Cassiterite | Scheelite | Manganotantalite | Rutile | Mn | Magnetite | Zr
BT-twinsector | 2 | 40 | 20 | 80 | 0 | 260 | 0 | 0 | 0 | 0.012516 | 78.0487 | 0 | 0 | 0 | 0 | 0.110248 | 0.011809 | 21.0838 | 99.267 | 0 | 0 | 0 | 0.017904 | 99.0914 | 0 | 0 | 0 | 0 | 0.141834 | 0.015952 | 6e-06 | 99.267 | 0 | 0 | 0 | 0.006812 | 33.2523 | 0 | 0 | 0 | 0 | 0.099825 | 0.006546 | 66.6345 | 0 | 0 | 0 | 0.010209 | 99.671 | 0 | 0 | 0 | 0 | 0.299218 | 0.019622 | 0 | 100 | 2 | O | 0 | 0 | 0 | 0.000204 | 0.99805 | 0 | 0 | 0 | 0 | 0.002996 | 0.000196 | 2 | 0.008641 | 0.014594 | 0.00417 | 0.009522 | 0.01164 | 0.027216 | 0.022868 | 0.005878 | 0.009646 | 0.009003 | 0.008579 | 0.018486 | 0.019672 | 0.007879 | 0.013621 | 0.014778 | 0.034322 | 0.027923 | 0.009804 | 0.012455 | 0.011582 | 0.011589 | -40.136 | -49.854 | -14.047 | 54.2568 | 0.083836 | -41.826 | -36.542 | -17.235 | -45.954 | 6.33267 | 51.7772 | 28.4434 | 13.6683 | 13.0685 | 2019.97 | 79.55 | 214 | 334 | 319 | 303 | 301 | 332 | 333 | 140 | 335 | 126 | 503 | Wollastonite | Jadeite | Corundum | CaNb2O6 | Cassiterite | Scheelite | Manganotantalite | Rutile | Mn | Magnetite | Zr
BT-twinsector | 2 | 40 | 20 | 80 | 0 | 261 | 0 | 0 | 0 | 0.001871 | 78.2283 | 0 | 0 | 0 | 0 | 0.071405 | 0.021225 | 21.1198 | 99.4426 | 0 | 0 | 0 | 0.002676 | 99.3194 | 0 | 0 | 0 | 0 | 0.091863 | 0.028671 | 0 | 99.4426 | 0 | 0 | 0 | 0.001017 | 33.2774 | 0 | 0 | 0 | 0 | 0.064555 | 0.011748 | 66.6453 | 0 | 0 | 0 | 0.001524 | 99.7697 | 0 | 0 | 0 | 0 | 0.193544 | 0.035222 | 0 | 100 | 2 | O | 0 | 0 | 0 | 3.1e-05 | 0.998641 | 0 | 0 | 0 | 0 | 0.001937 | 0.000353 | 2 | 0.008641 | 0.014589 | 0.004169 | 0.009519 | 0.011638 | 0.027209 | 0.022862 | 0.005877 | 0.009643 | 0.009001 | 0.008577 | 0.018486 | 0.019665 | 0.007877 | 0.013618 | 0.014775 | 0.034313 | 0.027916 | 0.009803 | 0.012452 | 0.01158 | 0.011586 | -207.05 | -29.012 | -14.515 | 359.97 | 0.083711 | -36.836 | -25.819 | -59.426 | -180.9 | 9.47689 | 29.0165 | 28.4335 | 13.6666 | 13.0685 | 2030.01 | 79.6 | 214 | 334 | 319 | 303 | 301 | 332 | 333 | 140 | 335 | 126 | 503 | Wollastonite | Jadeite | Corundum | CaNb2O6 | Cassiterite | Scheelite | Manganotantalite | Rutile | Mn | Magnetite | Zr
BT-twinsector | 2 | 40 | 20 | 80 | 0 | 262 | 0 | 0 | 0 | 0.021417 | 78.228 | 0 | 0 | 0.049859 | 0.00052 | 0.05072 | 0.013598 | 21.153 | 99.5171 | 0 | 0 | 0 | 0.030638 | 99.319 | 0 | 0 | 0.083167 | 0.000671 | 0.065251 | 0.018368 | 8e-06 | 99.5171 | 0 | 0 | 0 | 0.011622 | 33.2289 | 0 | 0 | 0.052478 | 0.000477 | 0.045787 | 0.007515 | 66.6532 | 0 | 0 | 0 | 0.017429 | 99.6639 | 0 | 0 | 0.157397 | 0.001431 | 0.13733 | 0.02254 | 0 | 100 | 2 | O | 0 | 0 | 0 | 0.000349 | 0.99707 | 0 | 0 | 0.001575 | 1.4e-05 | 0.001374 | 0.000226 | 2 | 0.008634 | 0.01458 | 0.004167 | 0.009516 | 0.011633 | 0.027203 | 0.022856 | 0.005875 | 0.00964 | 0.008998 | 0.008575 | 0.018472 | 0.019653 | 0.007874 | 0.013613 | 0.01477 | 0.034305 | 0.027909 | 0.009799 | 0.012448 | 0.011576 | 0.011583 | -95.634 | -17.75 | -11.17 | 31.9005 | 0.083702 | -40.343 | -38.787 | 8.51489 | 1311.13 | 13.1094 | 45.0071 | 28.4237 | 13.6649 | 13.0685 | 2039.95 | 79.62 | 214 | 334 | 319 | 303 | 301 | 332 | 333 | 140 | 335 | 126 | 503 | Wollastonite | Jadeite | Corundum | CaNb2O6 | Cassiterite | Scheelite | Manganotantalite | Rutile | Mn | Magnetite | Zr
BT-twinsector | 2 | 40 | 20 | 80 | 0 | 263 | 0 | 0 | 0 | 0.010917 | 78.1373 | 0 | 0 | 0.006651 | 0 | 0.104365 | 0.007337 | 21.1082 | 99.3748 | 0 | 0 | 0 | 0.015617 | 99.2039 | 0 | 0 | 0.011094 | 0 | 0.134265 | 0.009911 | 0 | 99.3748 | 0 | 0 | 0 | 0.005935 | 33.2524 | 0 | 0 | 0.007013 | 0 | 0.094392 | 0.004063 | 66.6362 | 0 | 0 | 0 | 0.008896 | 99.675 | 0 | 0 | 0.021023 | 0 | 0.282942 | 0.012179 | 0 | 100 | 2 | O | 0 | 0 | 0 | 0.000178 | 0.998028 | 0 | 0 | 0.00021 | 0 | 0.002833 | 0.000122 | 2 | 0.008636 | 0.01458 | 0.004167 | 0.009516 | 0.011633 | 0.027201 | 0.022854 | 0.005874 | 0.009639 | 0.008997 | 0.008575 | 0.018475 | 0.019653 | 0.007874 | 0.013614 | 0.014769 | 0.034302 | 0.027907 | 0.009799 | 0.012447 | 0.011575 | 0.011583 | -257.51 | -25.285 | -15.637 | 62.0939 | 0.08374 | -34.744 | -21.777 | 62.2922 | -53.503 | 6.65519 | 82.9939 | 28.4138 | 13.6632 | 13.0685 | 2050.01 | 79.64 | 214 | 334 | 319 | 303 | 301 | 332 | 333 | 140 | 335 | 126 | 503 | Wollastonite | Jadeite | Corundum | CaNb2O6 | Cassiterite | Scheelite | Manganotantalite | Rutile | Mn | Magnetite | Zr
BT-twinsector | 2 | 40 | 20 | 80 | 0 | 264 | 0.002683 | 0 | 0 | 0 | 77.9887 | 0 | 0 | 0 | 0 | 0.087351 | 0.016853 | 21.0605 | 99.1561 | 0.005741 | 0 | 0 | 0 | 99.0152 | 0 | 0 | 0 | 0 | 0.112377 | 0.022764 | 0 | 99.1561 | 0.004837 | 0 | 0 | 0 | 33.2664 | 0 | 0 | 0 | 0 | 0.079188 | 0.009353 | 66.6403 | 0.0145 | 0 | 0 | 0 | 99.7201 | 0 | 0 | 0 | 0 | 0.237375 | 0.028038 | 0 | 100 | 2 | O | 0.000145 | 0 | 0 | 0 | 0.998386 | 0 | 0 | 0 | 0 | 0.002377 | 0.000281 | 2 | 0.008634 | 0.014573 | 0.004166 | 0.009513 | 0.01163 | 0.027191 | 0.022847 | 0.005873 | 0.009636 | 0.008994 | 0.008572 | 0.018472 | 0.019644 | 0.007872 | 0.013609 | 0.014765 | 0.03429 | 0.027897 | 0.009796 | 0.012443 | 0.011571 | 0.01158 | 224.41 | -49.084 | -15.44 | -239.22 | 0.083789 | -45.453 | -35.028 | -160.55 | -67.539 | 7.84244 | 36.399 | 28.404 | 13.6615 | 13.0685 | 2059.96 | 79.7 | 214 | 334 | 319 | 303 | 301 | 332 | 333 | 140 | 335 | 126 | 503 | Wollastonite | Jadeite | Corundum | CaNb2O6 | Cassiterite | Scheelite | Manganotantalite | Rutile | Mn | Magnetite | Zr
BT-twinsector | 2 | 40 | 20 | 80 | 0 | 265 | 0.003916 | 0 | 0 | 0.053366 | 78.2536 | 0 | 0 | 0 | 0.007709 | 0.065008 | 0.002913 | 21.1473 | 99.5338 | 0.008378 | 0 | 0 | 0.076342 | 99.3516 | 0 | 0 | 0 | 0.009954 | 0.083633 | 0.003934 | 0 | 99.5338 | 0.007031 | 0 | 0 | 0.028966 | 33.2471 | 0 | 0 | 0 | 0.007076 | 0.058699 | 0.00161 | 66.6496 | 0.021092 | 0 | 0 | 0.043445 | 99.7333 | 0 | 0 | 0 | 0.021227 | 0.176083 | 0.00483 | 0 | 100 | 2 | O | 0.000211 | 0 | 0 | 0.000869 | 0.997667 | 0 | 0 | 0 | 0.000212 | 0.001761 | 4.8e-05 | 2 | 0.008628 | 0.014559 | 0.004163 | 0.009507 | 0.011623 | 0.027174 | 0.022832 | 0.005869 | 0.00963 | 0.008989 | 0.008567 | 0.018457 | 0.019626 | 0.007866 | 0.0136 | 0.014757 | 0.034268 | 0.027879 | 0.00979 | 0.012434 | 0.011564 | 0.011572 | 153.703 | -18.774 | -12.876 | 13.0904 | 0.0836 | -26.765 | -77.997 | -60.454 | 88.9911 | 10.3405 | 208.129 | 28.3941 | 13.6598 | 13.0685 | 2069.99 | 79.8 | 214 | 334 | 319 | 303 | 301 | 332 | 333 | 140 | 335 | 126 | 503 | Wollastonite | Jadeite | Corundum | CaNb2O6 | Cassiterite | Scheelite | Manganotantalite | Rutile | Mn | Magnetite | Zr
BT-twinsector | 2 | 40 | 20 | 80 | 0 | 266 | 8.4e-05 | 0 | 0 | 0.02506 | 78.0183 | 0 | 0 | 0.052743 | 0 | 0.05557 | 0.016572 | 21.1024 | 99.2706 | 0.000179 | 0 | 0 | 0.035849 | 99.0528 | 0 | 0 | 0.087979 | 0 | 0.071491 | 0.022385 | 0 | 99.2706 | 0.000151 | 0 | 0 | 0.013631 | 33.2189 | 0 | 0 | 0.055646 | 0 | 0.050286 | 0.009181 | 66.6522 | 0.000451 | 0 | 0 | 0.020442 | 99.6338 | 0 | 0 | 0.1669 | 0 | 0.150822 | 0.027536 | 0 | 100 | 2 | O | 5e-06 | 0 | 0 | 0.000409 | 0.996785 | 0 | 0 | 0.00167 | 0 | 0.001509 | 0.000275 | 2 | 0.008619 | 0.014547 | 0.00416 | 0.009501 | 0.011614 | 0.027158 | 0.022818 | 0.005865 | 0.009623 | 0.008983 | 0.008561 | 0.018439 | 0.019609 | 0.00786 | 0.013591 | 0.014746 | 0.034248 | 0.027862 | 0.009783 | 0.012426 | 0.011557 | 0.011564 | 7168.21 | -28.107 | -12.845 | 27.2931 | 0.083682 | -33.11 | -67.766 | 8.04866 | -51.163 | 11.9941 | 36.9584 | 28.3843 | 13.658 | 13.069 | 2079.95 | 79.88 | 214 | 334 | 319 | 303 | 301 | 332 | 333 | 140 | 335 | 126 | 503 | Wollastonite | Jadeite | Corundum | CaNb2O6 | Cassiterite | Scheelite | Manganotantalite | Rutile | Mn | Magnetite | Zr
BT-twinsector | 2 | 40 | 20 | 80 | 0 | 267 | 0.000319 | 0 | 0 | 0 | 77.8445 | 0 | 0 | 0.026579 | 0.000987 | 0.063458 | 0.009206 | 21.0275 | 98.9726 | 0.000682 | 0 | 0 | 0 | 98.8322 | 0 | 0 | 0.044335 | 0.001275 | 0.081639 | 0.012435 | 0 | 98.9726 | 0.000575 | 0 | 0 | 0 | 33.2605 | 0 | 0 | 0.028139 | 0.000911 | 0.057624 | 0.005118 | 66.6472 | 0.001725 | 0 | 0 | 0 | 99.7231 | 0 | 0 | 0.084368 | 0.002733 | 0.172771 | 0.015344 | 0 | 100 | 2 | O | 1.7e-05 | 0 | 0 | 0 | 0.998107 | 0 | 0 | 0.000844 | 2.7e-05 | 0.001729 | 0.000154 | 2 | 0.008619 | 0.014542 | 0.004159 | 0.009498 | 0.01161 | 0.027146 | 0.022808 | 0.005863 | 0.00962 | 0.008979 | 0.008559 | 0.018439 | 0.019603 | 0.007858 | 0.013587 | 0.01474 | 0.034233 | 0.02785 | 0.00978 | 0.012421 | 0.011552 | 0.011561 | 1884.82 | -14.743 | -13.462 | -342.75 | 0.083729 | -38.431 | -30.244 | 15.7365 | 689.061 | 10.5687 | 66.1238 | 28.3744 | 13.6563 | 13.069 | 2090.01 | 79.96 | 214 | 334 | 319 | 303 | 301 | 332 | 333 | 140 | 335 | 126 | 503 | Wollastonite | Jadeite | Corundum | CaNb2O6 | Cassiterite | Scheelite | Manganotantalite | Rutile | Mn | Magnetite | Zr
BT-twinsector | 2 | 40 | 20 | 80 | 0 | 268 | 0 | 0 | 0 | 0.042809 | 77.9687 | 0 | 0 | 0 | 0 | 0.108022 | 0.00894 | 21.0736 | 99.2021 | 0 | 0 | 0 | 0.061241 | 98.9898 | 0 | 0 | 0 | 0 | 0.13897 | 0.012077 | 0 | 99.2021 | 0 | 0 | 0 | 0.023313 | 33.2359 | 0 | 0 | 0 | 0 | 0.097862 | 0.004959 | 66.6379 | 0 | 0 | 0 | 0.034951 | 99.6568 | 0 | 0 | 0 | 0 | 0.293436 | 0.014868 | 0 | 100 | 2 | O | 0 | 0 | 0 | 0.0007 | 0.997508 | 0 | 0 | 0 | 0 | 0.002937 | 0.000149 | 2 | 0.008615 | 0.014535 | 0.004158 | 0.009495 | 0.011608 | 0.027139 | 0.022802 | 0.005861 | 0.009616 | 0.008976 | 0.008556 | 0.018431 | 0.019593 | 0.007856 | 0.013583 | 0.014737 | 0.034224 | 0.027843 | 0.009777 | 0.012417 | 0.011548 | 0.011558 | -179.5 | -22.752 | -18.137 | 16.1752 | 0.08365 | -43.613 | -40.18 | -46.577 | -37.219 | 6.43321 | 68.0531 | 28.3646 | 13.6546 | 13.069 | 2099.95 | 80 | 214 | 334 | 319 | 303 | 301 | 332 | 333 | 140 | 335 | 126 | 503 | Wollastonite | Jadeite | Corundum | CaNb2O6 | Cassiterite | Scheelite | Manganotantalite | Rutile | Mn | Magnetite | Zr
BT-twinsector | 2 | 40 | 20 | 80 | 0 | 269 | 0 | 0 | 0 | 0.033458 | 78.1083 | 0 | 0 | 0.044843 | 0.012366 | 0.087395 | 0 | 21.1318 | 99.4181 | 0 | 0 | 0 | 0.047863 | 99.167 | 0 | 0 | 0.074801 | 0.015967 | 0.112434 | 0 | 0 | 99.4181 | 0 | 0 | 0 | 0.018171 | 33.2047 | 0 | 0 | 0.047236 | 0.011357 | 0.078959 | 0 | 66.6396 | 0 | 0 | 0 | 0.027241 | 99.5603 | 0 | 0 | 0.141632 | 0.034053 | 0.236751 | 0 | 0 | 100 | 2 | O | 0 | 0 | 0 | 0.000545 | 0.996545 | 0 | 0 | 0.001418 | 0.000341 | 0.00237 | 0 | 2 | 0.008604 | 0.014518 | 0.004153 | 0.009486 | 0.011595 | 0.027114 | 0.022781 | 0.005855 | 0.009607 | 0.008968 | 0.008548 | 0.018407 | 0.01957 | 0.007848 | 0.01357 | 0.014722 | 0.034193 | 0.027817 | 0.009767 | 0.012405 | 0.011537 | 0.011547 | -260.45 | -26.859 | -15.026 | 20.5368 | 0.083502 | -38.637 | -32.952 | 9.4097 | 55.6237 | 7.81601 | -944.04 | 28.3547 | 13.6529 | 13.069 | 2109.99 | 80.13 | 214 | 334 | 319 | 303 | 301 | 332 | 333 | 140 | 335 | 126 | 503 | Wollastonite | Jadeite | Corundum | CaNb2O6 | Cassiterite | Scheelite | Manganotantalite | Rutile | Mn | Magnetite | Zr
BT-twinsector | 2 | 40 | 20 | 80 | 0 | 270 | 0 | 0 | 0 | 0.028909 | 78.1397 | 0 | 0 | 0.069146 | 0 | 0.067047 | 0.00297 | 21.1461 | 99.4539 | 0 | 0 | 0 | 0.041356 | 99.207 | 0 | 0 | 0.11534 | 0 | 0.086256 | 0.004012 | 2e-06 | 99.4539 | 0 | 0 | 0 | 0.015692 | 33.2002 | 0 | 0 | 0.072797 | 0 | 0.060543 | 0.001642 | 66.6491 | 0 | 0 | 0 | 0.023531 | 99.5716 | 0 | 0 | 0.218328 | 0 | 0.181575 | 0.004924 | 0 | 100 | 2 | O | 0 | 0 | 0 | 0.000471 | 0.996269 | 0 | 0 | 0.002184 | 0 | 0.001817 | 4.9e-05 | 2 | 0.008603 | 0.014514 | 0.004153 | 0.009485 | 0.011594 | 0.027112 | 0.022779 | 0.005855 | 0.009606 | 0.008967 | 0.008548 | 0.018404 | 0.019565 | 0.007847 | 0.013569 | 0.01472 | 0.034191 | 0.027815 | 0.009766 | 0.012404 | 0.011537 | 0.011546 | -144.35 | -17.292 | -14.964 | 23.6866 | 0.083479 | -49.533 | -21.253 | 6.18364 | -31.05 | 10.0198 | 203.675 | 28.3449 | 13.6512 | 13.069 | 2119.94 | 80.14 | 214 | 334 | 319 | 303 | 301 | 332 | 333 | 140 | 335 | 126 | 503 | Wollastonite | Jadeite | Corundum | CaNb2O6 | Cassiterite | Scheelite | Manganotantalite | Rutile | Mn | Magnetite | Zr
BT-twinsector | 2 | 40 | 20 | 80 | 0 | 271 | 0.000886 | 0 | 0 | 0.042343 | 77.8733 | 0 | 0 | 0.069904 | 0.010164 | 0.062421 | 0.009273 | 21.0855 | 99.1538 | 0.001894 | 0 | 0 | 0.060573 | 98.8688 | 0 | 0 | 0.116605 | 0.013124 | 0.080305 | 0.012526 | 0 | 99.1538 | 0.001595 | 0 | 0 | 0.02305 | 33.182 | 0 | 0 | 0.073807 | 0.009356 | 0.056527 | 0.005141 | 66.6485 | 0.004783 | 0 | 0 | 0.034568 | 99.5263 | 0 | 0 | 0.221377 | 0.028063 | 0.169549 | 0.01542 | 0 | 100 | 2 | O | 4.8e-05 | 0 | 0 | 0.000692 | 0.99573 | 0 | 0 | 0.002215 | 0.000281 | 0.001696 | 0.000154 | 2 | 0.0086 | 0.01451 | 0.004152 | 0.009484 | 0.011594 | 0.02711 | 0.022778 | 0.005854 | 0.009605 | 0.008967 | 0.008547 | 0.018399 | 0.019559 | 0.007846 | 0.013568 | 0.01472 | 0.034189 | 0.027813 | 0.009765 | 0.012403 | 0.011536 | 0.011545 | 676.968 | -66.382 | -13.615 | 16.33 | 0.083628 | -49.551 | -12.249 | 6.11855 | 67.5068 | 10.7203 | 65.5583 | 28.335 | 13.6495 | 13.069 | 2129.99 | 80.14 | 214 | 334 | 319 | 303 | 301 | 332 | 333 | 140 | 335 | 126 | 503 | Wollastonite | Jadeite | Corundum | CaNb2O6 | Cassiterite | Scheelite | Manganotantalite | Rutile | Mn | Magnetite | Zr
BT-twinsector | 2 | 40 | 20 | 80 | 0 | 272 | 0 | 0 | 0 | 0.071174 | 77.8914 | 0 | 0 | 0.098109 | 0 | 0.106128 | 0.021418 | 21.1344 | 99.3227 | 0 | 0 | 0 | 0.101817 | 98.8917 | 0 | 0 | 0.163651 | 0 | 0.136534 | 0.028932 | 2e-06 | 99.3227 | 0 | 0 | 0 | 0.03865 | 33.1092 | 0 | 0 | 0.103334 | 0 | 0.095875 | 0.011846 | 66.6412 | 0 | 0 | 0 | 0.057964 | 99.309 | 0 | 0 | 0.309945 | 0 | 0.28757 | 0.035531 | 0 | 100 | 2 | O | 0 | 0 | 0 | 0.00116 | 0.993655 | 0 | 0 | 0.003101 | 0 | 0.002877 | 0.000356 | 2 | 0.008593 | 0.014503 | 0.004151 | 0.009483 | 0.011592 | 0.027108 | 0.022776 | 0.005852 | 0.009603 | 0.008965 | 0.008545 | 0.018383 | 0.019549 | 0.007843 | 0.013565 | 0.014717 | 0.034186 | 0.027811 | 0.009761 | 0.0124 | 0.011534 | 0.011543 | -282.72 | -65.47 | -16.74 | 9.91333 | 0.083632 | -45.455 | -25.138 | 4.42383 | -26.122 | 6.5307 | 28.6522 | 28.3252 | 13.6477 | 13.069 | 2139.95 | 80.13 | 214 | 334 | 319 | 303 | 301 | 332 | 333 | 140 | 335 | 126 | 503 | Wollastonite | Jadeite | Corundum | CaNb2O6 | Cassiterite | Scheelite | Manganotantalite | Rutile | Mn | Magnetite | Zr
BT-twinsector | 2 | 40 | 20 | 80 | 0 | 273 | 0.004473 | 0 | 0 | 0.065935 | 77.6855 | 0 | 0 | 0.079675 | 0 | 0.136862 | 0.009609 | 21.0741 | 99.0561 | 0.009569 | 0 | 0 | 0.094322 | 98.6302 | 0 | 0 | 0.132903 | 0 | 0.176073 | 0.01298 | 0 | 99.0561 | 0.008057 | 0 | 0 | 0.035902 | 33.1113 | 0 | 0 | 0.084147 | 0 | 0.123975 | 0.005329 | 66.6313 | 0.024158 | 0 | 0 | 0.053825 | 99.282 | 0 | 0 | 0.25231 | 0 | 0.371731 | 0.015978 | 0 | 100 | 2 | O | 0.000242 | 0 | 0 | 0.001078 | 0.993865 | 0 | 0 | 0.002526 | 0 | 0.003721 | 0.00016 | 2 | 0.008593 | 0.014502 | 0.004151 | 0.009483 | 0.011592 | 0.027108 | 0.022776 | 0.005852 | 0.009602 | 0.008965 | 0.008546 | 0.018384 | 0.019548 | 0.007844 | 0.013566 | 0.014717 | 0.034186 | 0.027811 | 0.009761 | 0.012399 | 0.011533 | 0.011544 | 134.06 | -27.484 | -19.108 | 10.6627 | 0.083743 | -55.025 | -30.08 | 5.39443 | -50.738 | 5.18395 | 63.278 | 28.3153 | 13.646 | 13.069 | 2150 | 80.13 | 214 | 334 | 319 | 303 | 301 | 332 | 333 | 140 | 335 | 126 | 503 | Wollastonite | Jadeite | Corundum | CaNb2O6 | Cassiterite | Scheelite | Manganotantalite | Rutile | Mn | Magnetite | Zr
BT-twinsector | 2 | 40 | 20 | 80 | 0 | 274 | 0.004749 | 0 | 0 | 0.103259 | 77.5493 | 0 | 0.009034 | 0.184446 | 0 | 0.102626 | 0.008099 | 21.1154 | 99.0769 | 0.010161 | 0 | 0 | 0.147716 | 98.4574 | 0 | 0.011031 | 0.307666 | 0 | 0.132029 | 0.01094 | 2e-06 | 99.0769 | 0.00854 | 0 | 0 | 0.056127 | 32.9956 | 0 | 0.002521 | 0.194457 | 0 | 0.092801 | 0.004484 | 66.6455 | 0.025626 | 0 | 0 | 0.084212 | 99.0109 | 0 | 0.003783 | 0.583515 | 0 | 0.27847 | 0.013454 | 0 | 100 | 2 | O | 0.000256 | 0 | 0 | 0.001684 | 0.990181 | 0 | 7.6e-05 | 0.005836 | 0 | 0.002785 | 0.000135 | 2 | 0.00858 | 0.014488 | 0.004148 | 0.009479 | 0.011586 | 0.027102 | 0.02277 | 0.005848 | 0.009599 | 0.008962 | 0.008542 | 0.018356 | 0.019529 | 0.007838 | 0.01356 | 0.01471 | 0.034178 | 0.027803 | 0.009755 | 0.012394 | 0.011529 | 0.011539 | 126.077 | -25.209 | -15.908 | 6.98097 | 0.083825 | -38.57 | 177.707 | 2.4557 | -38.569 | 6.73311 | 74.9502 | 28.3055 | 13.6443 | 13.069 | 2159.94 | 80.13 | 214 | 334 | 319 | 303 | 301 | 332 | 333 | 140 | 335 | 126 | 503 | Wollastonite | Jadeite | Corundum | CaNb2O6 | Cassiterite | Scheelite | Manganotantalite | Rutile | Mn | Magnetite | Zr
BT-twinsector | 2 | 40 | 20 | 80 | 0 | 275 | 0.002195 | 0 | 0 | 0.101189 | 77.7491 | 0 | 0 | 0.184819 | 0 | 0.085877 | 0.012393 | 21.1604 | 99.296 | 0.004696 | 0 | 0 | 0.144755 | 98.711 | 0 | 0 | 0.30829 | 0 | 0.110481 | 0.01674 | 2e-06 | 99.296 | 0.003939 | 0 | 0 | 0.054889 | 33.0124 | 0 | 0 | 0.19445 | 0 | 0.077495 | 0.006847 | 66.65 | 0.011821 | 0 | 0 | 0.08236 | 99.0692 | 0 | 0 | 0.583538 | 0 | 0.232561 | 0.020546 | 0 | 100 | 2 | O | 0.000118 | 0 | 0 | 0.001647 | 0.99062 | 0 | 0 | 0.005835 | 0 | 0.002325 | 0.000205 | 2 | 0.008581 | 0.014487 | 0.004149 | 0.00948 | 0.011587 | 0.027104 | 0.022771 | 0.005849 | 0.009599 | 0.008963 | 0.008543 | 0.018359 | 0.019529 | 0.007839 | 0.013561 | 0.014711 | 0.03418 | 0.027805 | 0.009757 | 0.012395 | 0.01153 | 0.01154 | 272.572 | -17.315 | -15 | 7.11428 | 0.083719 | -34.735 | -42.605 | 2.45151 | -47.07 | 7.94058 | 49.1534 | 28.2956 | 13.6426 | 13.069 | 2169.98 | 80.12 | 214 | 334 | 319 | 303 | 301 | 332 | 333 | 140 | 335 | 126 | 503 | Wollastonite | Jadeite | Corundum | CaNb2O6 | Cassiterite | Scheelite | Manganotantalite | Rutile | Mn | Magnetite | Zr
BT-twinsector | 2 | 40 | 20 | 80 | 0 | 276 | 0 | 0 | 0 | 0.090119 | 77.8435 | 0 | 0 | 0.114209 | 0 | 0.111516 | 0.009947 | 21.1379 | 99.3072 | 0 | 0 | 0 | 0.12892 | 98.8308 | 0 | 0 | 0.190508 | 0 | 0.143465 | 0.013436 | 2e-06 | 99.3072 | 0 | 0 | 0 | 0.04893 | 33.0833 | 0 | 0 | 0.120273 | 0 | 0.100725 | 0.0055 | 66.6413 | 0 | 0 | 0 | 0.073393 | 99.2471 | 0 | 0 | 0.360808 | 0 | 0.302167 | 0.016501 | 0 | 100 | 2 | O | 0 | 0 | 0 | 0.001468 | 0.992878 | 0 | 0 | 0.00361 | 0 | 0.003023 | 0.000165 | 2 | 0.008591 | 0.014493 | 0.004151 | 0.009483 | 0.011592 | 0.027108 | 0.022775 | 0.005852 | 0.009602 | 0.008965 | 0.008546 | 0.018378 | 0.019537 | 0.007843 | 0.013565 | 0.014717 | 0.034186 | 0.02781 | 0.009761 | 0.012398 | 0.011533 | 0.011544 | -431.81 | -24.975 | -16.038 | 7.9314 | 0.083666 | -42.431 | -27.919 | 3.83186 | -96.328 | 6.241 | 61.1434 | 28.2858 | 13.6409 | 13.069 | 2179.93 | 80.12 | 214 | 334 | 319 | 303 | 301 | 332 | 333 | 140 | 335 | 126 | 503 | Wollastonite | Jadeite | Corundum | CaNb2O6 | Cassiterite | Scheelite | Manganotantalite | Rutile | Mn | Magnetite | Zr
BT-twinsector | 2 | 40 | 20 | 80 | 0 | 277 | 0 | 0 | 0 | 0.079263 | 77.6953 | 0 | 0 | 0.157285 | 0 | 0.101178 | 0.014689 | 21.1208 | 99.1685 | 0 | 0 | 0 | 0.113389 | 98.6427 | 0 | 0 | 0.26236 | 0 | 0.130165 | 0.019842 | 0 | 99.1685 | 0 | 0 | 0 | 0.043072 | 33.0482 | 0 | 0 | 0.165775 | 0 | 0.091464 | 0.00813 | 66.6434 | 0 | 0 | 0 | 0.064604 | 99.1393 | 0 | 0 | 0.497298 | 0 | 0.274379 | 0.024388 | 0 | 100 | 2 | O | 0 | 0 | 0 | 0.001293 | 0.991793 | 0 | 0 | 0.004975 | 0 | 0.002745 | 0.000244 | 2 | 0.008585 | 0.014486 | 0.004149 | 0.009481 | 0.011588 | 0.027104 | 0.022771 | 0.00585 | 0.009599 | 0.008963 | 0.008544 | 0.018367 | 0.019527 | 0.00784 | 0.013562 | 0.014712 | 0.03418 | 0.027805 | 0.009758 | 0.012395 | 0.011531 | 0.011541 | -215.14 | -55.71 | -14.793 | 8.9496 | 0.08374 | -34.091 | -27.7 | 2.84268 | -29.665 | 6.82234 | 41.5506 | 28.2759 | 13.6392 | 13.069 | 2189.98 | 80.13 | 214 | 334 | 319 | 303 | 301 | 332 | 333 | 140 | 335 | 126 | 503 | Wollastonite | Jadeite | Corundum | CaNb2O6 | Cassiterite | Scheelite | Manganotantalite | Rutile | Mn | Magnetite | Zr
BT-twinsector | 2 | 40 | 20 | 80 | 0 | 278 | 0 | 0 | 0 | 0.057254 | 77.7753 | 0 | 0 | 0.133992 | 0 | 0.057854 | 0 | 21.0997 | 99.1242 | 0 | 0 | 0 | 0.081904 | 98.7443 | 0 | 0 | 0.223506 | 0 | 0.074429 | 0 | -1e-05 | 99.1242 | 0 | 0 | 0 | 0.031148 | 33.1207 | 0 | 0 | 0.141388 | 0 | 0.052361 | 0 | 66.6544 | 0 | 0 | 0 | 0.046727 | 99.372 | 0 | 0 | 0.424207 | 0 | 0.157098 | 0 | 0 | 100 | 2 | O | 0 | 0 | 0 | 0.000935 | 0.993804 | 0 | 0 | 0.004242 | 0 | 0.001571 | 0 | 2 | 0.008598 | 0.014497 | 0.004153 | 0.009487 | 0.011597 | 0.02712 | 0.022786 | 0.005855 | 0.009606 | 0.008969 | 0.008551 | 0.018393 | 0.019542 | 0.007847 | 0.013572 | 0.014723 | 0.034201 | 0.027822 | 0.009767 | 0.012404 | 0.011538 | 0.01155 | -354.93 | -17.846 | -11.861 | 12.2101 | 0.083725 | -68.494 | -88.78 | 3.30116 | -200.21 | 11.5253 | -2156.9 | 28.2661 | 13.6375 | 13.069 | 2199.93 | 80.06 | 214 | 334 | 319 | 303 | 301 | 332 | 333 | 140 | 335 | 126 | 503 | Wollastonite | Jadeite | Corundum | CaNb2O6 | Cassiterite | Scheelite | Manganotantalite | Rutile | Mn | Magnetite | Zr
BT-twinsector | 2 | 40 | 20 | 80 | 0 | 279 | 0.003834 | 0 | 0 | 0.057496 | 77.7418 | 0 | 0 | 0.109664 | 0.007232 | 0.085915 | 0.005971 | 21.0912 | 99.1031 | 0.008203 | 0 | 0 | 0.08225 | 98.7018 | 0 | 0 | 0.182927 | 0.009338 | 0.110529 | 0.008065 | 0 | 99.1031 | 0.006902 | 0 | 0 | 0.031287 | 33.1146 | 0 | 0 | 0.115747 | 0.006655 | 0.077776 | 0.003309 | 66.6437 | 0.020702 | 0 | 0 | 0.046921 | 99.3221 | 0 | 0 | 0.347165 | 0.019962 | 0.233278 | 0.009925 | 0 | 100 | 2 | O | 0.000207 | 0 | 0 | 0.000939 | 0.993779 | 0 | 0 | 0.003474 | 0.0002 | 0.002334 | 9.9e-05 | 2 | 0.008596 | 0.014494 | 0.004152 | 0.009487 | 0.011596 | 0.027118 | 0.022784 | 0.005855 | 0.009605 | 0.008968 | 0.00855 | 0.018391 | 0.019538 | 0.007846 | 0.013572 | 0.014723 | 0.034198 | 0.02782 | 0.009766 | 0.012402 | 0.011537 | 0.01155 | 156.419 | -25.51 | -13.552 | 12.1604 | 0.083741 | -60.979 | -28.828 | 3.98327 | 94.5715 | 7.94162 | 101.591 | 28.2562 | 13.6357 | 13.069 | 2209.98 | 80.07 | 214 | 334 | 319 | 303 | 301 | 332 | 333 | 140 | 335 | 126 | 503 | Wollastonite | Jadeite | Corundum | CaNb2O6 | Cassiterite | Scheelite | Manganotantalite | Rutile | Mn | Magnetite | Zr
BT-twinsector | 2 | 40 | 20 | 80 | 0 | 280 | 0 | 0 | 0 | 0.141511 | 77.5082 | 0 | 0.11501 | 0.126731 | 0 | 0.121372 | 0.000649 | 21.103 | 99.1165 | 0 | 0 | 0 | 0.202437 | 98.4052 | 0 | 0.140433 | 0.211395 | 0 | 0.156145 | 0.000877 | 4e-06 | 99.1165 | 0 | 0 | 0 | 0.076968 | 32.9988 | 0 | 0.032118 | 0.133694 | 0 | 0.10982 | 0.00036 | 66.6482 | 0 | 0 | 0 | 0.115577 | 99.1038 | 0 | 0.048229 | 0.401518 | 0 | 0.329818 | 0.00108 | 0 | 100 | 2 | O | 0 | 0 | 0 | 0.00231 | 0.990238 | 0 | 0.000964 | 0.004012 | 0 | 0.003296 | 1.1e-05 | 2 | 0.008599 | 0.014485 | 0.004151 | 0.009491 | 0.011602 | 0.02712 | 0.022785 | 0.005854 | 0.009604 | 0.008967 | 0.008554 | 0.018397 | 0.019525 | 0.007843 | 0.013577 | 0.014729 | 0.0342 | 0.027822 | 0.009764 | 0.012401 | 0.011536 | 0.011555 | -58.901 | -23.217 | -14.933 | 5.22761 | 0.083899 | -50.849 | 14.2612 | 3.47644 | -99.885 | 5.77915 | 930.477 | 28.2464 | 13.634 | 13.069 | 2219.93 | 80.08 | 214 | 334 | 319 | 303 | 301 | 332 | 333 | 140 | 335 | 126 | 503 | Wollastonite | Jadeite | Corundum | CaNb2O6 | Cassiterite | Scheelite | Manganotantalite | Rutile | Mn | Magnetite | Zr
BT-twinsector | 2 | 40 | 20 | 80 | 0 | 281 | 0.002562 | 0 | 0 | 0.052716 | 77.6421 | 0 | 0 | 0.135774 | 0.00157 | 0.060909 | 0.005098 | 21.0691 | 98.9698 | 0.005481 | 0 | 0 | 0.075412 | 98.5752 | 0 | 0 | 0.22648 | 0.002027 | 0.07836 | 0.006887 | 4e-06 | 98.9698 | 0.004617 | 0 | 0 | 0.02872 | 33.1111 | 0 | 0 | 0.143474 | 0.001446 | 0.055205 | 0.002829 | 66.6526 | 0.013852 | 0 | 0 | 0.04308 | 99.3342 | 0 | 0 | 0.430426 | 0.004339 | 0.165615 | 0.008487 | 0 | 100 | 2 | O | 0.000139 | 0 | 0 | 0.000862 | 0.993544 | 0 | 0 | 0.004305 | 4.3e-05 | 0.001656 | 8.5e-05 | 2 | 0.008594 | 0.014488 | 0.004152 | 0.009486 | 0.011594 | 0.027114 | 0.02278 | 0.005854 | 0.009603 | 0.008967 | 0.008549 | 0.018387 | 0.019529 | 0.007844 | 0.013569 | 0.01472 | 0.034193 | 0.027816 | 0.009765 | 0.0124 | 0.011536 | 0.011548 | 233.943 | -31.921 | -10.928 | 13.2163 | 0.083784 | -61.869 | -20.494 | 3.26003 | 432.944 | 10.9726 | 118.871 | 28.2365 | 13.6323 | 13.069 | 2229.98 | 80.09 | 214 | 334 | 319 | 303 | 301 | 332 | 333 | 140 | 335 | 126 | 503 | Wollastonite | Jadeite | Corundum | CaNb2O6 | Cassiterite | Scheelite | Manganotantalite | Rutile | Mn | Magnetite | Zr
BT-twinsector | 2 | 40 | 20 | 80 | 0 | 282 | 0.000473 | 0 | 0 | 0.076781 | 77.5931 | 0 | 0 | 0.190228 | 0 | 0.074539 | 0.012612 | 21.1063 | 99.0541 | 0.001011 | 0 | 0 | 0.109839 | 98.513 | 0 | 0 | 0.317311 | 0 | 0.095894 | 0.017036 | 0 | 99.0541 | 0.000851 | 0 | 0 | 0.041757 | 33.0312 | 0 | 0 | 0.200657 | 0 | 0.067437 | 0.006986 | 66.6512 | 0.002552 | 0 | 0 | 0.062645 | 99.1094 | 0 | 0 | 0.602067 | 0 | 0.202343 | 0.020961 | 0 | 100 | 2 | O | 2.6e-05 | 0 | 0 | 0.001253 | 0.991166 | 0 | 0 | 0.006021 | 0 | 0.002024 | 0.00021 | 2 | 0.008585 | 0.014478 | 0.00415 | 0.009483 | 0.01159 | 0.027109 | 0.022775 | 0.005851 | 0.0096 | 0.008964 | 0.008546 | 0.018366 | 0.019516 | 0.007841 | 0.013565 | 0.014715 | 0.034187 | 0.02781 | 0.00976 | 0.012396 | 0.011532 | 0.011545 | 1265.38 | -21.359 | -13.374 | 9.22504 | 0.083816 | -44.818 | -35.062 | 2.38874 | -34.171 | 9.06609 | 48.3277 | 28.2267 | 13.6306 | 13.069 | 2239.93 | 80.09 | 214 | 334 | 319 | 303 | 301 | 332 | 333 | 140 | 335 | 126 | 503 | Wollastonite | Jadeite | Corundum | CaNb2O6 | Cassiterite | Scheelite | Manganotantalite | Rutile | Mn | Magnetite | Zr
BT-twinsector | 2 | 40 | 20 | 80 | 0 | 283 | 0 | 0 | 0 | 0.07923 | 77.4678 | 0 | 0.008772 | 0.136339 | 0 | 0.068411 | 0 | 21.0328 | 98.7934 | 0 | 0 | 0 | 0.113342 | 98.3539 | 0 | 0.010712 | 0.227421 | 0 | 0.088011 | 0 | 0 | 98.7934 | 0 | 0 | 0 | 0.043241 | 33.0943 | 0 | 0.002458 | 0.144321 | 0 | 0.062112 | 0 | 66.6536 | 0 | 0 | 0 | 0.06488 | 99.312 | 0 | 0.003688 | 0.43309 | 0 | 0.18639 | 0 | 0 | 100 | 2 | O | 0 | 0 | 0 | 0.001297 | 0.993024 | 0 | 7.4e-05 | 0.00433 | 0 | 0.001864 | 0 | 2 | 0.008595 | 0.014483 | 0.004152 | 0.009486 | 0.011596 | 0.027115 | 0.022781 | 0.005854 | 0.009603 | 0.008967 | 0.00855 | 0.018387 | 0.019523 | 0.007844 | 0.013571 | 0.014722 | 0.034195 | 0.027817 | 0.009765 | 0.0124 | 0.011536 | 0.01155 | -356.2 | -18.844 | -11.722 | 8.95834 | 0.08389 | -34.435 | 183.095 | 3.24757 | -234.64 | 9.83091 | -711.32 | 28.2168 | 13.6289 | 13.069 | 2249.96 | 80.08 | 214 | 334 | 319 | 303 | 301 | 332 | 333 | 140 | 335 | 126 | 503 | Wollastonite | Jadeite | Corundum | CaNb2O6 | Cassiterite | Scheelite | Manganotantalite | Rutile | Mn | Magnetite | Zr
BT-twinsector | 2 | 40 | 20 | 80 | 0 | 284 | 0 | 0 | 0 | 0.076292 | 77.7403 | 0 | 0 | 0.126963 | 0 | 0.082355 | 0.012074 | 21.105 | 99.143 | 0 | 0 | 0 | 0.109139 | 98.6998 | 0 | 0 | 0.211781 | 0 | 0.105949 | 0.01631 | 0 | 99.143 | 0 | 0 | 0 | 0.041492 | 33.0946 | 0 | 0 | 0.133927 | 0 | 0.07451 | 0.006688 | 66.6487 | 0 | 0 | 0 | 0.062243 | 99.2923 | 0 | 0 | 0.401814 | 0 | 0.223549 | 0.020065 | 0 | 100 | 2 | O | 0 | 0 | 0 | 0.001245 | 0.993106 | 0 | 0 | 0.004019 | 0 | 0.002236 | 0.000201 | 2 | 0.008592 | 0.014479 | 0.004151 | 0.009484 | 0.011593 | 0.02711 | 0.022776 | 0.005853 | 0.009601 | 0.008965 | 0.008548 | 0.018382 | 0.019517 | 0.007843 | 0.013567 | 0.014719 | 0.034188 | 0.027811 | 0.009763 | 0.012397 | 0.011533 | 0.011547 | -252.61 | -43.343 | -13.124 | 9.28244 | 0.083726 | -29.502 | -25.972 | 3.47017 | -169.44 | 8.25838 | 50.4705 | 28.207 | 13.6272 | 13.069 | 2259.91 | 80.11 | 214 | 334 | 319 | 303 | 301 | 332 | 333 | 140 | 335 | 126 | 503 | Wollastonite | Jadeite | Corundum | CaNb2O6 | Cassiterite | Scheelite | Manganotantalite | Rutile | Mn | Magnetite | Zr
BT-twinsector | 2 | 40 | 20 | 80 | 0 | 285 | 0 | 0 | 0 | 0.084367 | 77.5952 | 0 | 0 | 0.142617 | 0 | 0.09103 | 0.020874 | 21.0854 | 99.0195 | 0 | 0 | 0 | 0.120691 | 98.5156 | 0 | 0 | 0.237893 | 0 | 0.11711 | 0.028196 | 2e-06 | 99.0195 | 0 | 0 | 0 | 0.045925 | 33.0627 | 0 | 0 | 0.150575 | 0 | 0.082433 | 0.011573 | 66.6468 | 0 | 0 | 0 | 0.068893 | 99.1973 | 0 | 0 | 0.451767 | 0 | 0.247322 | 0.034721 | 0 | 100 | 2 | O | 0 | 0 | 0 | 0.001378 | 0.992175 | 0 | 0 | 0.004519 | 0 | 0.002474 | 0.000347 | 2 | 0.008588 | 0.014472 | 0.004149 | 0.009482 | 0.011591 | 0.027105 | 0.022772 | 0.005851 | 0.009598 | 0.008963 | 0.008546 | 0.018372 | 0.019508 | 0.00784 | 0.013564 | 0.014715 | 0.034181 | 0.027806 | 0.00976 | 0.012394 | 0.01153 | 0.011545 | -615.34 | -33.629 | -13.842 | 8.43859 | 0.083798 | -96.051 | -28.583 | 3.11283 | -44.574 | 7.52201 | 29.3909 | 28.1971 | 13.6255 | 13.069 | 2269.97 | 80.13 | 214 | 334 | 319 | 303 | 301 | 332 | 333 | 140 | 335 | 126 | 503 | Wollastonite | Jadeite | Corundum | CaNb2O6 | Cassiterite | Scheelite | Manganotantalite | Rutile | Mn | Magnetite | Zr
BT-twinsector | 2 | 40 | 20 | 80 | 0 | 286 | 0 | 0 | 0 | 0.039015 | 77.6587 | 0 | 0 | 0.131477 | 0 | 0.043005 | 0.003409 | 21.0557 | 98.9313 | 0 | 0 | 0 | 0.055813 | 98.5962 | 0 | 0 | 0.219311 | 0 | 0.055326 | 0.004605 | 0 | 98.9313 | 0 | 0 | 0 | 0.021271 | 33.1416 | 0 | 0 | 0.139031 | 0 | 0.039005 | 0.001893 | 66.6572 | 0 | 0 | 0 | 0.031907 | 99.4283 | 0 | 0 | 0.417107 | 0 | 0.117019 | 0.005679 | 0 | 100 | 2 | O | 0 | 0 | 0 | 0.000638 | 0.994389 | 0 | 0 | 0.004172 | 0 | 0.00117 | 5.7e-05 | 2 | 0.008596 | 0.014477 | 0.004151 | 0.009485 | 0.011593 | 0.027109 | 0.022775 | 0.005854 | 0.009601 | 0.008965 | 0.008549 | 0.01839 | 0.019514 | 0.007843 | 0.013568 | 0.014719 | 0.034186 | 0.02781 | 0.009764 | 0.012397 | 0.011533 | 0.011548 | -1217.4 | -20.603 | -13.916 | 17.6806 | 0.083751 | -34.005 | -49.879 | 3.35916 | -28.199 | 15.3025 | 177.524 | 28.1873 | 13.6237 | 13.069 | 2279.93 | 80.13 | 214 | 334 | 319 | 303 | 301 | 332 | 333 | 140 | 335 | 126 | 503 | Wollastonite | Jadeite | Corundum | CaNb2O6 | Cassiterite | Scheelite | Manganotantalite | Rutile | Mn | Magnetite | Zr
BT-twinsector | 2 | 40 | 20 | 80 | 0 | 287 | 0 | 0 | 0 | 0.069785 | 77.8153 | 0 | 0 | 0.142493 | 0 | 0.066928 | 0.005856 | 21.1263 | 99.2266 | 0 | 0 | 0 | 0.09983 | 98.7951 | 0 | 0 | 0.237686 | 0 | 0.086103 | 0.00791 | 0 | 99.2266 | 0 | 0 | 0 | 0.037917 | 33.0954 | 0 | 0 | 0.150167 | 0 | 0.060496 | 0.003241 | 66.6528 | 0 | 0 | 0 | 0.056884 | 99.3013 | 0 | 0 | 0.450569 | 0 | 0.181515 | 0.009724 | 0 | 100 | 2 | O | 0 | 0 | 0 | 0.001138 | 0.993067 | 0 | 0 | 0.004506 | 0 | 0.001815 | 9.7e-05 | 2 | 0.00859 | 0.014468 | 0.004149 | 0.009481 | 0.011589 | 0.027101 | 0.022769 | 0.005851 | 0.009597 | 0.008962 | 0.008546 | 0.018376 | 0.019502 | 0.00784 | 0.013563 | 0.014714 | 0.034177 | 0.027802 | 0.00976 | 0.012392 | 0.011529 | 0.011544 | -806.78 | -48.956 | -12.473 | 10.0996 | 0.083657 | -34.587 | -52.508 | 3.11535 | -954.14 | 10.0309 | 103.516 | 28.1774 | 13.622 | 13.069 | 2289.96 | 80.16 | 214 | 334 | 319 | 303 | 301 | 332 | 333 | 140 | 335 | 126 | 503 | Wollastonite | Jadeite | Corundum | CaNb2O6 | Cassiterite | Scheelite | Manganotantalite | Rutile | Mn | Magnetite | Zr
BT-twinsector | 2 | 40 | 20 | 80 | 0 | 288 | 0 | 0 | 0 | 0.054438 | 77.4179 | 0 | 0 | 0.12769 | 0.006761 | 0.048724 | 0 | 20.9973 | 98.6528 | 0 | 0 | 0 | 0.077875 | 98.2905 | 0 | 0 | 0.212994 | 0.00873 | 0.062684 | 0 | 0 | 98.6528 | 0 | 0 | 0 | 0.029761 | 33.1295 | 0 | 0 | 0.135397 | 0.006251 | 0.044313 | 0 | 66.6548 | 0 | 0 | 0 | 0.044645 | 99.3974 | 0 | 0 | 0.406227 | 0.018754 | 0.132952 | 0 | 0 | 100 | 2 | O | 0 | 0 | 0 | 0.000893 | 0.994063 | 0 | 0 | 0.004063 | 0.000188 | 0.00133 | 0 | 2 | 0.008604 | 0.014488 | 0.004155 | 0.009495 | 0.011606 | 0.027138 | 0.0228 | 0.00586 | 0.009611 | 0.008974 | 0.008559 | 0.018407 | 0.019529 | 0.007852 | 0.013583 | 0.014735 | 0.034223 | 0.02784 | 0.009775 | 0.01241 | 0.011545 | 0.011561 | -70.118 | -37.042 | -13.852 | 12.8266 | 0.08398 | -31.01 | -42.506 | 3.45586 | 101.169 | 13.5875 | -5366.3 | 28.1675 | 13.6203 | 13.069 | 2300.02 | 79.95 | 214 | 334 | 319 | 303 | 301 | 332 | 333 | 140 | 335 | 126 | 503 | Wollastonite | Jadeite | Corundum | CaNb2O6 | Cassiterite | Scheelite | Manganotantalite | Rutile | Mn | Magnetite | Zr
BT-twinsector | 2 | 40 | 20 | 80 | 0 | 289 | 0.002985 | 0 | 0 | 0.122575 | 77.5304 | 0 | 0.015788 | 0.156864 | 0 | 0.094016 | 0.006062 | 21.0965 | 99.0251 | 0.006386 | 0 | 0 | 0.175349 | 98.4333 | 0 | 0.019278 | 0.261658 | 0 | 0.120952 | 0.008188 | 0 | 99.0251 | 0.005372 | 0 | 0 | 0.066691 | 33.0194 | 0 | 0.004411 | 0.165538 | 0 | 0.085097 | 0.003359 | 66.6502 | 0.016126 | 0 | 0 | 0.100094 | 99.1148 | 0 | 0.00662 | 0.496899 | 0 | 0.255438 | 0.010083 | 0 | 100 | 2 | O | 0.000161 | 0 | 0 | 0.002001 | 0.990827 | 0 | 0.000132 | 0.004967 | 0 | 0.002554 | 0.000101 | 2 | 0.008591 | 0.01447 | 0.004151 | 0.009489 | 0.011599 | 0.027122 | 0.022786 | 0.005854 | 0.009603 | 0.008968 | 0.008553 | 0.018379 | 0.019505 | 0.007844 | 0.013574 | 0.014726 | 0.034203 | 0.027823 | 0.009765 | 0.0124 | 0.011537 | 0.011553 | 200.745 | -32.142 | -12.294 | 5.96144 | 0.0839 | -46.453 | 101.895 | 2.85182 | -58.902 | 7.30465 | 100.1 | 28.1577 | 13.6186 | 13.069 | 2309.97 | 80.02 | 214 | 334 | 319 | 303 | 301 | 332 | 333 | 140 | 335 | 126 | 503 | Wollastonite | Jadeite | Corundum | CaNb2O6 | Cassiterite | Scheelite | Manganotantalite | Rutile | Mn | Magnetite | Zr
BT-twinsector | 2 | 40 | 20 | 80 | 0 | 290 | 0 | 0 | 0 | 0.193612 | 77.0913 | 0 | 0.006413 | 0.184414 | 0.000723 | 0.119209 | 0.006325 | 21.0291 | 98.6311 | 0 | 0 | 0 | 0.27697 | 97.8759 | 0 | 0.007831 | 0.307614 | 0.000933 | 0.153362 | 0.008544 | 4e-06 | 98.6311 | 0 | 0 | 0 | 0.105676 | 32.9366 | 0 | 0.001797 | 0.19523 | 0.000667 | 0.108242 | 0.003516 | 66.6483 | 0 | 0 | 0 | 0.158682 | 98.9147 | 0 | 0.002699 | 0.586312 | 0.002003 | 0.325071 | 0.01056 | 0 | 100 | 2 | O | 0 | 0 | 0 | 0.003171 | 0.988371 | 0 | 5.4e-05 | 0.005859 | 2e-05 | 0.003248 | 0.000106 | 2 | 0.008577 | 0.014454 | 0.004148 | 0.009481 | 0.01159 | 0.027105 | 0.022771 | 0.005849 | 0.009595 | 0.008961 | 0.008546 | 0.018349 | 0.019483 | 0.007837 | 0.013563 | 0.014715 | 0.034181 | 0.027805 | 0.009756 | 0.01239 | 0.011528 | 0.011544 | -180.69 | -28.882 | -11.772 | 3.94077 | 0.084119 | -75.589 | 250.226 | 2.45639 | 938.822 | 5.87129 | 95.8739 | 28.1479 | 13.6169 | 13.069 | 2319.91 | 80.09 | 214 | 334 | 319 | 303 | 301 | 332 | 333 | 140 | 335 | 126 | 503 | Wollastonite | Jadeite | Corundum | CaNb2O6 | Cassiterite | Scheelite | Manganotantalite | Rutile | Mn | Magnetite | Zr
BT-twinsector | 2 | 40 | 20 | 80 | 0 | 291 | 0 | 0 | 0 | 0 | 78.0194 | 0 | 0 | 0 | 0.007409 | 0.086215 | 0 | 21.0617 | 99.1747 | 0 | 0 | 0 | 0 | 99.0542 | 0 | 0 | 0 | 0.009567 | 0.110916 | 0 | 4e-06 | 99.1747 | 0 | 0 | 0 | 0 | 33.2767 | 0 | 0 | 0 | 0.006827 | 0.078151 | 0 | 66.6383 | 0 | 0 | 0 | 0 | 99.7453 | 0 | 0 | 0 | 0.020465 | 0.234255 | 0 | 0 | 100 | 2 | O | 0 | 0 | 0 | 0 | 0.998725 | 0 | 0 | 0 | 0.000205 | 0.002346 | 0 | 2 | 0.008611 | 0.014477 | 0.004153 | 0.009488 | 0.011598 | 0.027108 | 0.022776 | 0.005857 | 0.009601 | 0.008965 | 0.008553 | 0.018421 | 0.019515 | 0.007847 | 0.013573 | 0.014724 | 0.034186 | 0.02781 | 0.009769 | 0.012397 | 0.011534 | 0.011554 | -422.57 | -41.274 | -13.698 | -47.288 | 0.083523 | -46.085 | -29.654 | -12.144 | 92.2886 | 7.91295 | -56.006 | 28.138 | 13.6152 | 13.069 | 2329.95 | 80.18 | 214 | 334 | 319 | 303 | 301 | 332 | 333 | 140 | 335 | 126 | 503 | Wollastonite | Jadeite | Corundum | CaNb2O6 | Cassiterite | Scheelite | Manganotantalite | Rutile | Mn | Magnetite | Zr
BT-twinsector | 2 | 40 | 20 | 80 | 0 | 292 | 0 | 0 | 0 | 0 | 77.7874 | 0 | 0 | 0 | 0 | 0.087098 | 0.003067 | 20.9983 | 98.8758 | 0 | 0 | 0 | 0 | 98.7596 | 0 | 0 | 0 | 0 | 0.112052 | 0.004143 | 0 | 98.8758 | 0 | 0 | 0 | 0 | 33.2788 | 0 | 0 | 0 | 0 | 0.079192 | 0.001707 | 66.6403 | 0 | 0 | 0 | 0 | 99.7575 | 0 | 0 | 0 | 0 | 0.237389 | 0.005117 | 0 | 100 | 2 | O | 0 | 0 | 0 | 0 | 0.998761 | 0 | 0 | 0 | 0 | 0.002377 | 5.1e-05 | 2 | 0.00861 | 0.014473 | 0.004153 | 0.009487 | 0.011597 | 0.027105 | 0.022773 | 0.005856 | 0.0096 | 0.008964 | 0.008552 | 0.018419 | 0.01951 | 0.007846 | 0.013571 | 0.014723 | 0.034182 | 0.027807 | 0.009768 | 0.012396 | 0.011532 | 0.011553 | -362.25 | -38.86 | -11.645 | -41.477 | 0.08364 | -43.534 | -39.418 | -11.371 | -79.196 | 7.83736 | 197.359 | 28.1282 | 13.6134 | 13.0695 | 2339.91 | 80.2 | 214 | 334 | 319 | 303 | 301 | 332 | 333 | 140 | 335 | 126 | 503 | Wollastonite | Jadeite | Corundum | CaNb2O6 | Cassiterite | Scheelite | Manganotantalite | Rutile | Mn | Magnetite | Zr
BT-twinsector | 2 | 40 | 20 | 80 | 0 | 293 | 0.006181 | 0 | 0 | 0 | 78.0693 | 0 | 0 | 0 | 0.005278 | 0.086825 | 0 | 21.0817 | 99.2493 | 0.013222 | 0 | 0 | 0 | 99.1175 | 0 | 0 | 0 | 0.006815 | 0.1117 | 0 | -1e-05 | 99.2493 | 0.01113 | 0 | 0 | 0 | 33.2666 | 0 | 0 | 0 | 0.004859 | 0.078629 | 0 | 66.6388 | 0.033361 | 0 | 0 | 0 | 99.7164 | 0 | 0 | 0 | 0.014564 | 0.235691 | 0 | 0 | 100 | 2 | O | 0.000334 | 0 | 0 | 0 | 0.998413 | 0 | 0 | 0 | 0.000146 | 0.00236 | 0 | 2 | 0.008609 | 0.014471 | 0.004153 | 0.009487 | 0.011597 | 0.027106 | 0.022774 | 0.005856 | 0.0096 | 0.008964 | 0.008553 | 0.018418 | 0.019507 | 0.007846 | 0.013572 | 0.014723 | 0.034183 | 0.027808 | 0.009769 | 0.012395 | 0.011533 | 0.011553 | 97.2581 | -18.712 | -13.81 | -86.167 | 0.083492 | -44.22 | -44.046 | -11.536 | 129.251 | 7.86048 | -85.365 | 28.1183 | 13.6117 | 13.0695 | 2349.96 | 80.19 | 214 | 334 | 319 | 303 | 301 | 332 | 333 | 140 | 335 | 126 | 503 | Wollastonite | Jadeite | Corundum | CaNb2O6 | Cassiterite | Scheelite | Manganotantalite | Rutile | Mn | Magnetite | Zr
BT-twinsector | 2 | 40 | 20 | 80 | 0 | 294 | 0 | 0 | 0 | 0 | 78.0842 | 0 | 0 | 0 | 0 | 0.059339 | 0.010432 | 21.0729 | 99.2269 | 0 | 0 | 0 | 0 | 99.1364 | 0 | 0 | 0 | 0 | 0.07634 | 0.014092 | 4e-06 | 99.2269 | 0 | 0 | 0 | 0 | 33.2917 | 0 | 0 | 0 | 0 | 0.053769 | 0.005787 | 66.6487 | 0 | 0 | 0 | 0 | 99.8214 | 0 | 0 | 0 | 0 | 0.161219 | 0.017352 | 0 | 100 | 2 | O | 0 | 0 | 0 | 0 | 0.99902 | 0 | 0 | 0 | 0 | 0.001613 | 0.000174 | 2 | 0.00861 | 0.014468 | 0.004152 | 0.009486 | 0.011597 | 0.027102 | 0.022771 | 0.005856 | 0.009599 | 0.008963 | 0.008552 | 0.018421 | 0.019503 | 0.007845 | 0.01357 | 0.014723 | 0.034178 | 0.027804 | 0.009769 | 0.012394 | 0.011531 | 0.011552 | -92.626 | -29.59 | -12.316 | -57.415 | 0.083469 | -39.678 | -21.517 | -10.094 | -173.96 | 11.2435 | 58.3619 | 28.1084 | 13.61 | 13.0695 | 2360 | 80.22 | 214 | 334 | 319 | 303 | 301 | 332 | 333 | 140 | 335 | 126 | 503 | Wollastonite | Jadeite | Corundum | CaNb2O6 | Cassiterite | Scheelite | Manganotantalite | Rutile | Mn | Magnetite | Zr
BT-twinsector | 2 | 40 | 20 | 80 | 0 | 295 | 0.009539 | 0 | 0 | 0 | 77.956 | 0 | 0 | 0 | 0 | 0.025115 | 0 | 21.0358 | 99.0265 | 0.020406 | 0 | 0 | 0 | 98.9738 | 0 | 0 | 0 | 0 | 0.03231 | 0 | 4e-06 | 99.0265 | 0.017219 | 0 | 0 | 0 | 33.3009 | 0 | 0 | 0 | 0 | 0.022801 | 0 | 66.6591 | 0.051646 | 0 | 0 | 0 | 99.88 | 0 | 0 | 0 | 0 | 0.068386 | 0 | 0 | 100 | 2 | O | 0.000517 | 0 | 0 | 0 | 0.999141 | 0 | 0 | 0 | 0 | 0.000684 | 0 | 2 | 0.008609 | 0.014463 | 0.004151 | 0.009484 | 0.011594 | 0.027096 | 0.022765 | 0.005855 | 0.009597 | 0.008962 | 0.008551 | 0.018418 | 0.019495 | 0.007843 | 0.013568 | 0.01472 | 0.034171 | 0.027798 | 0.009767 | 0.012392 | 0.011529 | 0.01155 | 63.0924 | -39.923 | -10.78 | -57.433 | 0.083517 | -37.129 | -21.374 | -11.343 | -82.936 | 25.785 | -62.736 | 28.0986 | 13.6083 | 13.0695 | 2369.95 | 80.26 | 214 | 334 | 319 | 303 | 301 | 332 | 333 | 140 | 335 | 126 | 503 | Wollastonite | Jadeite | Corundum | CaNb2O6 | Cassiterite | Scheelite | Manganotantalite | Rutile | Mn | Magnetite | Zr
BT-twinsector | 2 | 40 | 20 | 80 | 0 | 296 | 0 | 0 | 0 | 0.00155 | 78.0807 | 0 | 0 | 0 | 0.012102 | 0.037482 | 0.003052 | 21.0673 | 99.2022 | 0 | 0 | 0 | 0.002217 | 99.132 | 0 | 0 | 0 | 0.015627 | 0.04822 | 0.004123 | 0 | 99.2022 | 0 | 0 | 0 | 0.000844 | 33.3006 | 0 | 0 | 0 | 0.011151 | 0.033974 | 0.001694 | 66.6518 | 0 | 0 | 0 | 0.001266 | 99.8584 | 0 | 0 | 0 | 0.033439 | 0.101877 | 0.005079 | 0 | 100 | 2 | O | 0 | 0 | 0 | 2.5e-05 | 0.999241 | 0 | 0 | 0 | 0.000335 | 0.001019 | 5.1e-05 | 2 | 0.008607 | 0.014457 | 0.00415 | 0.009481 | 0.011591 | 0.027088 | 0.022758 | 0.005853 | 0.009593 | 0.008959 | 0.008548 | 0.018413 | 0.019487 | 0.007841 | 0.013563 | 0.014715 | 0.03416 | 0.027789 | 0.009764 | 0.012387 | 0.011525 | 0.011547 | -120.5 | -45.448 | -10.947 | 432.687 | 0.083423 | -64.503 | -25.465 | -12.648 | 56.7386 | 17.4605 | 198.201 | 28.0887 | 13.6066 | 13.0695 | 2380 | 80.31 | 214 | 334 | 319 | 303 | 301 | 332 | 333 | 140 | 335 | 126 | 503 | Wollastonite | Jadeite | Corundum | CaNb2O6 | Cassiterite | Scheelite | Manganotantalite | Rutile | Mn | Magnetite | Zr
BT-twinsector | 2 | 40 | 20 | 80 | 0 | 297 | 0 | 0 | 0 | 0 | 78.1399 | 0 | 0 | 0 | 0 | 0.046877 | 0.004696 | 21.0824 | 99.2739 | 0 | 0 | 0 | 0 | 99.2072 | 0 | 0 | 0 | 0 | 0.060307 | 0.006344 | 0 | 99.2739 | 0 | 0 | 0 | 0 | 33.3024 | 0 | 0 | 0 | 0 | 0.04246 | 0.002604 | 66.6525 | 0 | 0 | 0 | 0 | 99.8649 | 0 | 0 | 0 | 0 | 0.127325 | 0.007809 | 0 | 100 | 2 | O | 0 | 0 | 0 | 0 | 0.999285 | 0 | 0 | 0 | 0 | 0.001274 | 7.8e-05 | 2 | 0.008599 | 0.014442 | 0.004146 | 0.009473 | 0.011581 | 0.027064 | 0.022738 | 0.005848 | 0.009585 | 0.008951 | 0.008541 | 0.018397 | 0.019468 | 0.007834 | 0.013552 | 0.014703 | 0.03413 | 0.027765 | 0.009756 | 0.012376 | 0.011515 | 0.011537 | -105.03 | -36.946 | -12.206 | -146.13 | 0.083318 | -38.533 | -23.635 | -10.826 | -605.18 | 14.0628 | 128.88 | 28.0789 | 13.6049 | 13.0695 | 2389.95 | 80.45 | 214 | 334 | 319 | 303 | 301 | 332 | 333 | 140 | 335 | 126 | 503 | Wollastonite | Jadeite | Corundum | CaNb2O6 | Cassiterite | Scheelite | Manganotantalite | Rutile | Mn | Magnetite | Zr
BT-twinsector | 2 | 40 | 20 | 80 | 0 | 298 | 0 | 0 | 0 | 0 | 78.0202 | 0 | 0 | 0 | 0.003859 | 0.038091 | 0 | 21.0471 | 99.1092 | 0 | 0 | 0 | 0 | 99.0553 | 0 | 0 | 0 | 0.004983 | 0.049003 | 0 | 0 | 99.1092 | 0 | 0 | 0 | 0 | 33.3079 | 0 | 0 | 0 | 0.003559 | 0.03456 | 0 | 66.654 | 0 | 0 | 0 | 0 | 99.8857 | 0 | 0 | 0 | 0.010673 | 0.10364 | 0 | 0 | 100 | 2 | O | 0 | 0 | 0 | 0 | 0.999428 | 0 | 0 | 0 | 0.000107 | 0.001037 | 0 | 2 | 0.008589 | 0.014423 | 0.004141 | 0.009462 | 0.011567 | 0.027031 | 0.02271 | 0.005841 | 0.009573 | 0.00894 | 0.008531 | 0.018375 | 0.019442 | 0.007825 | 0.013535 | 0.014685 | 0.034088 | 0.027731 | 0.009744 | 0.012361 | 0.011501 | 0.011523 | -116.65 | -19.366 | -11.808 | -106.27 | 0.083279 | -30.174 | -36.181 | -12.011 | 176.015 | 17.1545 | -41.36 | 28.069 | 13.6031 | 13.0695 | 2400 | 80.65 | 214 | 334 | 319 | 303 | 301 | 332 | 333 | 140 | 335 | 126 | 503 | Wollastonite | Jadeite | Corundum | CaNb2O6 | Cassiterite | Scheelite | Manganotantalite | Rutile | Mn | Magnetite | Zr
BT-twinsector | 2 | 40 | 20 | 80 | 0 | 299 | 0 | 0 | 0 | 0.074799 | 77.9949 | 0 | 0 | 0 | 0 | 0.053779 | 0.002163 | 21.0766 | 99.2021 | 0 | 0 | 0 | 0.107003 | 99.023 | 0 | 0 | 0 | 0 | 0.069186 | 0.002921 | 0 | 99.2021 | 0 | 0 | 0 | 0.04074 | 33.2521 | 0 | 0 | 0 | 0 | 0.048728 | 0.0012 | 66.6572 | 0 | 0 | 0 | 0.06113 | 99.789 | 0 | 0 | 0 | 0 | 0.146231 | 0.0036 | 0 | 100 | 2 | O | 0 | 0 | 0 | 0.001222 | 0.997705 | 0 | 0 | 0 | 0 | 0.001462 | 3.6e-05 | 2 | 0.008568 | 0.014388 | 0.004132 | 0.009442 | 0.011545 | 0.026977 | 0.022665 | 0.005829 | 0.009553 | 0.008921 | 0.008513 | 0.01833 | 0.019394 | 0.007807 | 0.013507 | 0.014657 | 0.03402 | 0.027675 | 0.009723 | 0.012335 | 0.011477 | 0.011499 | -108.37 | -13.386 | -11.122 | 9.41525 | 0.083149 | -77.122 | -136.93 | -12.378 | -78.188 | 12.2899 | 278.369 | 28.0592 | 13.6014 | 13.0695 | 2409.95 | 80.96 | 214 | 334 | 319 | 303 | 301 | 332 | 333 | 140 | 335 | 126 | 503 | Wollastonite | Jadeite | Corundum | CaNb2O6 | Cassiterite | Scheelite | Manganotantalite | Rutile | Mn | Magnetite | Zr
BT-twinsector | 2 | 40 | 20 | 80 | 0 | 300 | 0.003844 | 0 | 0 | 0.069581 | 77.663 | 0 | 0 | 0 | 0 | 0.048018 | 0 | 20.9868 | 98.7712 | 0.008224 | 0 | 0 | 0.099539 | 98.6017 | 0 | 0 | 0 | 0 | 0.061775 | 0 | 0 | 98.7712 | 0.006956 | 0 | 0 | 0.038061 | 33.2528 | 0 | 0 | 0 | 0 | 0.043695 | 0 | 66.6585 | 0.020875 | 0 | 0 | 0.05711 | 99.7909 | 0 | 0 | 0 | 0 | 0.131129 | 0 | 0 | 100 | 2 | O | 0.000209 | 0 | 0 | 0.001142 | 0.997708 | 0 | 0 | 0 | 0 | 0.001311 | 0 | 2 | 0.008548 | 0.014354 | 0.004123 | 0.009421 | 0.011519 | 0.026917 | 0.022614 | 0.005816 | 0.009531 | 0.008901 | 0.008494 | 0.018288 | 0.019349 | 0.00779 | 0.013477 | 0.014624 | 0.033944 | 0.027613 | 0.009701 | 0.012307 | 0.011452 | 0.011474 | 155.148 | -35.644 | -11.994 | 10.0627 | 0.083144 | -52.696 | -42.394 | -22.015 | -51.314 | 13.6664 | -254.01 | 28.0493 | 13.5997 | 13.0695 | 2420 | 81.32 | 214 | 334 | 319 | 303 | 301 | 332 | 333 | 140 | 335 | 126 | 503 | Wollastonite | Jadeite | Corundum | CaNb2O6 | Cassiterite | Scheelite | Manganotantalite | Rutile | Mn | Magnetite | Zr
BT-twinsector | 2 | 40 | 20 | 80 | 0 | 301 | 0 | 0 | 0 | 0.052613 | 77.4859 | 0 | 0 | 0 | 0 | 0.043202 | 0 | 20.926 | 98.5077 | 0 | 0 | 0 | 0.075265 | 98.3768 | 0 | 0 | 0 | 0 | 0.055579 | 0 | 4e-06 | 98.5077 | 0 | 0 | 0 | 0.028863 | 33.2734 | 0 | 0 | 0 | 0 | 0.039427 | 0 | 66.6583 | 0 | 0 | 0 | 0.043302 | 99.8384 | 0 | 0 | 0 | 0 | 0.118302 | 0 | 0 | 100 | 2 | O | 0 | 0 | 0 | 0.000866 | 0.998326 | 0 | 0 | 0 | 0 | 0.001183 | 0 | 2 | 0.008631 | 0.01449 | 0.004162 | 0.009511 | 0.011629 | 0.027172 | 0.022829 | 0.005872 | 0.009622 | 0.008986 | 0.008575 | 0.018466 | 0.019532 | 0.007865 | 0.013606 | 0.014764 | 0.034267 | 0.027875 | 0.009794 | 0.012424 | 0.011561 | 0.011584 | -1413.2 | -25.636 | -11.367 | 13.276 | 0.084025 | -57.116 | -45.624 | -11.157 | -120.94 | 15.2712 | -131.49 | 28.0395 | 13.598 | 13.0695 | 2429.95 | 79.8 | 214 | 334 | 319 | 303 | 301 | 332 | 333 | 140 | 335 | 126 | 503 | Wollastonite | Jadeite | Corundum | CaNb2O6 | Cassiterite | Scheelite | Manganotantalite | Rutile | Mn | Magnetite | Zr
BT-twinsector | 2 | 40 | 20 | 80 | 0 | 302 | 0 | 0 | 0 | 0.065902 | 77.8217 | 0 | 0 | 0 | 0.004212 | 0.040483 | 0.011239 | 21.0267 | 98.9702 | 0 | 0 | 0 | 0.094276 | 98.8032 | 0 | 0 | 0 | 0.005439 | 0.052082 | 0.015182 | 6e-06 | 98.9702 | 0 | 0 | 0 | 0.035981 | 33.258 | 0 | 0 | 0 | 0.003889 | 0.036769 | 0.00625 | 66.6591 | 0 | 0 | 0 | 0.053988 | 99.8053 | 0 | 0 | 0 | 0.011671 | 0.110343 | 0.018755 | 0 | 100 | 2 | O | 0 | 0 | 0 | 0.00108 | 0.997853 | 0 | 0 | 0 | 0.000117 | 0.001103 | 0.000188 | 2 | 0.008612 | 0.014455 | 0.004153 | 0.00949 | 0.011604 | 0.027114 | 0.02278 | 0.005859 | 0.009601 | 0.008967 | 0.008557 | 0.018425 | 0.019486 | 0.007847 | 0.013576 | 0.014733 | 0.034194 | 0.027816 | 0.009773 | 0.012397 | 0.011536 | 0.011559 | -744.44 | -18.313 | -10.672 | 10.6752 | 0.083668 | -57.777 | -291.99 | -12.748 | 161.78 | 16.2231 | 54.2353 | 28.0296 | 13.5963 | 13.0695 | 2439.98 | 80.14 | 214 | 334 | 319 | 303 | 301 | 332 | 333 | 140 | 335 | 126 | 503 | Wollastonite | Jadeite | Corundum | CaNb2O6 | Cassiterite | Scheelite | Manganotantalite | Rutile | Mn | Magnetite | Zr
BT-twinsector | 2 | 40 | 20 | 80 | 0 | 303 | 0 | 0 | 0 | 0.05951 | 77.7347 | 0 | 0 | 0 | 0 | 0.025332 | 0.015619 | 20.9964 | 98.8315 | 0 | 0 | 0 | 0.085131 | 98.6927 | 0 | 0 | 0 | 0 | 0.03259 | 0.021098 | 4e-06 | 98.8315 | 0 | 0 | 0 | 0.03254 | 33.2713 | 0 | 0 | 0 | 0 | 0.023043 | 0.008698 | 66.6644 | 0 | 0 | 0 | 0.04883 | 99.8559 | 0 | 0 | 0 | 0 | 0.069159 | 0.026106 | 0 | 100 | 2 | O | 0 | 0 | 0 | 0.000976 | 0.998173 | 0 | 0 | 0 | 0 | 0.000691 | 0.000261 | 2 | 0.008597 | 0.014426 | 0.004145 | 0.009473 | 0.011583 | 0.027063 | 0.022737 | 0.005848 | 0.009583 | 0.00895 | 0.008541 | 0.018392 | 0.019446 | 0.007832 | 0.013551 | 0.014705 | 0.034128 | 0.027763 | 0.009755 | 0.012374 | 0.011514 | 0.011537 | -303.76 | -22.074 | -10.77 | 11.747 | 0.083553 | -44.667 | -50.838 | -12.088 | -49.976 | 25.5346 | 39.0914 | 28.0198 | 13.5946 | 13.0695 | 2449.93 | 80.45 | 214 | 334 | 319 | 303 | 301 | 332 | 333 | 140 | 335 | 126 | 503 | Wollastonite | Jadeite | Corundum | CaNb2O6 | Cassiterite | Scheelite | Manganotantalite | Rutile | Mn | Magnetite | Zr
BT-twinsector | 2 | 40 | 20 | 80 | 0 | 304 | 0 | 0 | 0 | 0.064006 | 77.7639 | 0 | 0 | 0 | 0 | 0.041604 | 0.022299 | 21.0132 | 98.9051 | 0 | 0 | 0 | 0.091563 | 98.7299 | 0 | 0 | 0 | 0 | 0.053524 | 0.030121 | 0 | 98.9051 | 0 | 0 | 0 | 0.034968 | 33.2549 | 0 | 0 | 0 | 0 | 0.037812 | 0.012408 | 66.6599 | 0 | 0 | 0 | 0.052468 | 99.7968 | 0 | 0 | 0 | 0 | 0.113472 | 0.037235 | 0 | 100 | 2 | O | 0 | 0 | 0 | 0.001049 | 0.997749 | 0 | 0 | 0 | 0 | 0.001134 | 0.000372 | 2 | 0.00858 | 0.014398 | 0.004138 | 0.009456 | 0.011562 | 0.027015 | 0.022696 | 0.005838 | 0.009565 | 0.008934 | 0.008526 | 0.018356 | 0.019408 | 0.007818 | 0.013527 | 0.014679 | 0.034068 | 0.027713 | 0.009737 | 0.012351 | 0.011493 | 0.011517 | -150.04 | -23.359 | -12.228 | 10.9369 | 0.083395 | -34.822 | -49.82 | -10.535 | -66.057 | 15.7432 | 27.4765 | 28.0099 | 13.5928 | 13.0695 | 2460 | 80.73 | 214 | 334 | 319 | 303 | 301 | 332 | 333 | 140 | 335 | 126 | 503 | Wollastonite | Jadeite | Corundum | CaNb2O6 | Cassiterite | Scheelite | Manganotantalite | Rutile | Mn | Magnetite | Zr
BT-twinsector | 2 | 40 | 20 | 80 | 0 | 305 | 0 | 0 | 0 | 0.072094 | 77.8202 | 0 | 0 | 0 | 0 | 0.037967 | 0 | 21.023 | 98.9533 | 0 | 0 | 0 | 0.103134 | 98.8013 | 0 | 0 | 0 | 0 | 0.048845 | 0 | 0 | 98.9533 | 0 | 0 | 0 | 0.039369 | 33.2644 | 0 | 0 | 0 | 0 | 0.034491 | 0 | 66.6617 | 0 | 0 | 0 | 0.05908 | 99.8374 | 0 | 0 | 0 | 0 | 0.10352 | 0 | 0 | 100 | 2 | O | 0 | 0 | 0 | 0.001181 | 0.998006 | 0 | 0 | 0 | 0 | 0.001035 | 0 | 2 | 0.008565 | 0.014371 | 0.00413 | 0.009439 | 0.011541 | 0.026965 | 0.022655 | 0.005827 | 0.009548 | 0.008917 | 0.008511 | 0.018325 | 0.019371 | 0.007804 | 0.013502 | 0.014652 | 0.034005 | 0.027663 | 0.00972 | 0.012328 | 0.011472 | 0.011496 | -85.841 | -39.906 | -11.598 | 9.74689 | 0.083208 | -33.459 | -308.9 | -12.986 | -295.98 | 17.1654 | -43.444 | 28.0001 | 13.5911 | 13.0695 | 2469.95 | 81.03 | 214 | 334 | 319 | 303 | 301 | 332 | 333 | 140 | 335 | 126 | 503 | Wollastonite | Jadeite | Corundum | CaNb2O6 | Cassiterite | Scheelite | Manganotantalite | Rutile | Mn | Magnetite | Zr
BT-twinsector | 2 | 40 | 20 | 80 | 0 | 306 | 0 | 0 | 0 | 0.073007 | 78.0085 | 0 | 0 | 0 | 0 | 0.039269 | 0.003041 | 21.0756 | 99.1995 | 0 | 0 | 0 | 0.10444 | 99.0404 | 0 | 0 | 0 | 0 | 0.050519 | 0.004108 | 2e-06 | 99.1995 | 0 | 0 | 0 | 0.039768 | 33.2615 | 0 | 0 | 0 | 0 | 0.035584 | 0.001687 | 66.6614 | 0 | 0 | 0 | 0.059679 | 99.8285 | 0 | 0 | 0 | 0 | 0.1068 | 0.005063 | 0 | 100 | 2 | O | 0 | 0 | 0 | 0.001193 | 0.997924 | 0 | 0 | 0 | 0 | 0.001068 | 5.1e-05 | 2 | 0.008569 | 0.014374 | 0.004132 | 0.009443 | 0.011546 | 0.026977 | 0.022664 | 0.00583 | 0.009551 | 0.008921 | 0.008515 | 0.018332 | 0.019376 | 0.007807 | 0.013508 | 0.014659 | 0.03402 | 0.027675 | 0.009724 | 0.012333 | 0.011477 | 0.011502 | -79.546 | -17.03 | -10.006 | 9.63524 | 0.083142 | -39.411 | -52.216 | -14.065 | -68.645 | 16.6222 | 198.163 | 27.9902 | 13.5894 | 13.0695 | 2479.98 | 80.96 | 214 | 334 | 319 | 303 | 301 | 332 | 333 | 140 | 335 | 126 | 503 | Wollastonite | Jadeite | Corundum | CaNb2O6 | Cassiterite | Scheelite | Manganotantalite | Rutile | Mn | Magnetite | Zr
BT-twinsector | 2 | 40 | 20 | 80 | 0 | 307 | 0 | 0 | 0 | 0.077127 | 77.6046 | 0 | 0 | 0 | 0 | 0.041114 | 0 | 20.968 | 98.6908 | 0 | 0 | 0 | 0.110333 | 98.5275 | 0 | 0 | 0 | 0 | 0.052893 | 0 | 2e-06 | 98.6908 | 0 | 0 | 0 | 0.042228 | 33.2591 | 0 | 0 | 0 | 0 | 0.037448 | 0 | 66.6612 | 0 | 0 | 0 | 0.063371 | 99.8242 | 0 | 0 | 0 | 0 | 0.112397 | 0 | 0 | 100 | 2 | O | 0 | 0 | 0 | 0.001267 | 0.997855 | 0 | 0 | 0 | 0 | 0.001124 | 0 | 2 | 0.008586 | 0.014403 | 0.004141 | 0.009463 | 0.01157 | 0.027033 | 0.022712 | 0.005842 | 0.009571 | 0.00894 | 0.008533 | 0.01837 | 0.019414 | 0.007824 | 0.013537 | 0.01469 | 0.034091 | 0.027732 | 0.009744 | 0.012359 | 0.011501 | 0.011526 | -131.92 | -18.719 | -10.288 | 9.16582 | 0.083538 | -43.057 | -85.897 | -10.979 | -37.355 | 15.9347 | -76.314 | 27.9804 | 13.5877 | 13.0695 | 2489.93 | 80.62 | 214 | 334 | 319 | 303 | 301 | 332 | 333 | 140 | 335 | 126 | 503 | Wollastonite | Jadeite | Corundum | CaNb2O6 | Cassiterite | Scheelite | Manganotantalite | Rutile | Mn | Magnetite | Zr
BT-twinsector | 2 | 40 | 20 | 80 | 0 | 308 | 0 | 0 | 0 | 0.074921 | 77.9722 | 0 | 0 | 0 | 0 | 0.041343 | 0.005833 | 21.0682 | 99.1626 | 0 | 0 | 0 | 0.107178 | 98.9943 | 0 | 0 | 0 | 0 | 0.053187 | 0.007879 | 0 | 99.1626 | 0 | 0 | 0 | 0.040825 | 33.2575 | 0 | 0 | 0 | 0 | 0.037477 | 0.003237 | 66.661 | 0 | 0 | 0 | 0.061265 | 99.8165 | 0 | 0 | 0 | 0 | 0.11248 | 0.009716 | 0 | 100 | 2 | O | 0 | 0 | 0 | 0.001225 | 0.99781 | 0 | 0 | 0 | 0 | 0.001124 | 9.7e-05 | 2 | 0.008605 | 0.014431 | 0.004149 | 0.009483 | 0.011595 | 0.027091 | 0.02276 | 0.005854 | 0.009591 | 0.008958 | 0.008551 | 0.018409 | 0.019453 | 0.00784 | 0.013565 | 0.014721 | 0.034163 | 0.027791 | 0.009765 | 0.012385 | 0.011525 | 0.011551 | -169.91 | -30.249 | -11.754 | 9.44126 | 0.083515 | -67.554 | -32.303 | -13.003 | -66.272 | 15.883 | 103.982 | 27.9705 | 13.586 | 13.0695 | 2499.97 | 80.28 | 214 | 334 | 319 | 303 | 301 | 332 | 333 | 140 | 335 | 126 | 503 | Wollastonite | Jadeite | Corundum | CaNb2O6 | Cassiterite | Scheelite | Manganotantalite | Rutile | Mn | Magnetite | Zr
BT-twinsector | 2 | 40 | 20 | 80 | 0 | 309 | 0 | 0 | 0 | 0.070461 | 77.9825 | 0 | 0 | 0 | 0.00117 | 0.024275 | 0.000303 | 21.0626 | 99.1413 | 0 | 0 | 0 | 0.100797 | 99.0073 | 0 | 0 | 0 | 0.001511 | 0.03123 | 0.00041 | 0 | 99.1413 | 0 | 0 | 0 | 0.038407 | 33.273 | 0 | 0 | 0 | 0.001078 | 0.022012 | 0.000168 | 66.6654 | 0 | 0 | 0 | 0.057642 | 99.8725 | 0 | 0 | 0 | 0.003237 | 0.066072 | 0.000506 | 0 | 100 | 2 | O | 0 | 0 | 0 | 0.001152 | 0.998208 | 0 | 0 | 0 | 3.2e-05 | 0.00066 | 5e-06 | 2 | 0.008623 | 0.014457 | 0.004157 | 0.009501 | 0.011617 | 0.027142 | 0.022803 | 0.005866 | 0.00961 | 0.008976 | 0.008568 | 0.018447 | 0.019488 | 0.007855 | 0.013592 | 0.014749 | 0.034228 | 0.027844 | 0.009785 | 0.012408 | 0.011547 | 0.011573 | -416.13 | -32.541 | -12.501 | 10.0274 | 0.083664 | -41.439 | -73.379 | -11.747 | 581.101 | 26.6986 | 1994 | 27.9607 | 13.5843 | 13.0695 | 2509.93 | 79.98 | 214 | 334 | 319 | 303 | 301 | 332 | 333 | 140 | 335 | 126 | 503 | Wollastonite | Jadeite | Corundum | CaNb2O6 | Cassiterite | Scheelite | Manganotantalite | Rutile | Mn | Magnetite | Zr
BT-twinsector | 2 | 40 | 20 | 80 | 0 | 310 | 0 | 0 | 0 | 0.068947 | 77.8834 | 0 | 0 | 0 | 0 | 0.035156 | 0 | 21.0379 | 99.0253 | 0 | 0 | 0 | 0.098631 | 98.8815 | 0 | 0 | 0 | 0 | 0.045228 | 0 | 4e-06 | 99.0253 | 0 | 0 | 0 | 0.037624 | 33.2682 | 0 | 0 | 0 | 0 | 0.031915 | 0 | 66.6623 | 0 | 0 | 0 | 0.056461 | 99.8478 | 0 | 0 | 0 | 0 | 0.095788 | 0 | 0 | 100 | 2 | O | 0 | 0 | 0 | 0.001129 | 0.99811 | 0 | 0 | 0 | 0 | 0.000958 | 0 | 2 | 0.008637 | 0.014479 | 0.004164 | 0.009517 | 0.011637 | 0.027188 | 0.022841 | 0.005876 | 0.009625 | 0.00899 | 0.008582 | 0.018477 | 0.019518 | 0.007868 | 0.013615 | 0.014774 | 0.034286 | 0.027891 | 0.009801 | 0.012429 | 0.011566 | 0.011593 | -1276.2 | -24.554 | -12.553 | 10.2541 | 0.083859 | -34.755 | -88.152 | -13.749 | -112.79 | 18.6442 | -104.43 | 27.9508 | 13.5826 | 13.0695 | 2519.98 | 79.71 | 214 | 334 | 319 | 303 | 301 | 332 | 333 | 140 | 335 | 126 | 503 | Wollastonite | Jadeite | Corundum | CaNb2O6 | Cassiterite | Scheelite | Manganotantalite | Rutile | Mn | Magnetite | Zr
BT-twinsector | 2 | 40 | 20 | 80 | 0 | 311 | 0 | 0 | 0 | 0.070638 | 78.0043 | 0 | 0 | 0 | 0 | 0.022724 | 0 | 21.0677 | 99.1653 | 0 | 0 | 0 | 0.101051 | 99.035 | 0 | 0 | 0 | 0 | 0.029235 | 0 | 4e-06 | 99.1653 | 0 | 0 | 0 | 0.038495 | 33.2747 | 0 | 0 | 0 | 0 | 0.020602 | 0 | 66.6662 | 0 | 0 | 0 | 0.057775 | 99.8804 | 0 | 0 | 0 | 0 | 0.061839 | 0 | 0 | 100 | 2 | O | 0 | 0 | 0 | 0.001155 | 0.998247 | 0 | 0 | 0 | 0 | 0.000618 | 0 | 2 | 0.008649 | 0.014497 | 0.00417 | 0.00953 | 0.011653 | 0.027224 | 0.022872 | 0.005884 | 0.009638 | 0.009003 | 0.008594 | 0.018504 | 0.019542 | 0.007879 | 0.013633 | 0.014794 | 0.034332 | 0.027928 | 0.009815 | 0.012445 | 0.011582 | 0.011609 | -105.18 | -26.043 | -11.062 | 10.0338 | 0.083904 | -36.05 | -405.96 | -11.835 | -443.42 | 28.5664 | -435.54 | 27.941 | 13.5808 | 13.0695 | 2529.94 | 79.5 | 214 | 334 | 319 | 303 | 301 | 332 | 333 | 140 | 335 | 126 | 503 | Wollastonite | Jadeite | Corundum | CaNb2O6 | Cassiterite | Scheelite | Manganotantalite | Rutile | Mn | Magnetite | Zr
BT-twinsector | 2 | 40 | 20 | 80 | 0 | 312 | 0 | 0 | 0 | 0.053164 | 78.1024 | 0 | 0 | 0 | 0 | 0.036755 | 0 | 21.0906 | 99.2829 | 0 | 0 | 0 | 0.076053 | 99.1596 | 0 | 0 | 0 | 0 | 0.047285 | 0 | 0 | 99.2829 | 0 | 0 | 0 | 0.028938 | 33.2774 | 0 | 0 | 0 | 0 | 0.033283 | 0 | 66.6604 | 0 | 0 | 0 | 0.043418 | 99.8567 | 0 | 0 | 0 | 0 | 0.099872 | 0 | 0 | 100 | 2 | O | 0 | 0 | 0 | 0.000868 | 0.998415 | 0 | 0 | 0 | 0 | 0.000999 | 0 | 2 | 0.008659 | 0.014512 | 0.004175 | 0.009541 | 0.011665 | 0.027255 | 0.022898 | 0.00589 | 0.009649 | 0.009013 | 0.008604 | 0.018525 | 0.019562 | 0.007888 | 0.013649 | 0.01481 | 0.03437 | 0.027959 | 0.009825 | 0.012459 | 0.011595 | 0.011622 | -170.69 | -26.484 | -12.234 | 13.1848 | 0.083943 | -33.597 | -33.778 | -15.512 | -117.74 | 17.9019 | -123.69 | 27.9311 | 13.5791 | 13.0695 | 2539.97 | 79.32 | 214 | 334 | 319 | 303 | 301 | 332 | 333 | 140 | 335 | 126 | 503 | Wollastonite | Jadeite | Corundum | CaNb2O6 | Cassiterite | Scheelite | Manganotantalite | Rutile | Mn | Magnetite | Zr
BT-twinsector | 2 | 40 | 20 | 80 | 0 | 313 | 0 | 0 | 0 | 0.100842 | 77.9314 | 0 | 0 | 0 | 0 | 0.048214 | 0 | 21.0683 | 99.1488 | 0 | 0 | 0 | 0.144259 | 98.9425 | 0 | 0 | 0 | 0 | 0.062028 | 0 | 0 | 99.1488 | 0 | 0 | 0 | 0.054949 | 33.2401 | 0 | 0 | 0 | 0 | 0.043706 | 0 | 66.6613 | 0 | 0 | 0 | 0.082479 | 99.7863 | 0 | 0 | 0 | 0 | 0.131204 | 0 | 0 | 100 | 2 | O | 0 | 0 | 0 | 0.001649 | 0.997284 | 0 | 0 | 0 | 0 | 0.001311 | 0 | 2 | 0.008663 | 0.01452 | 0.004178 | 0.009549 | 0.011676 | 0.027279 | 0.022918 | 0.005895 | 0.009656 | 0.00902 | 0.008611 | 0.018534 | 0.019573 | 0.007894 | 0.01366 | 0.014824 | 0.034401 | 0.027984 | 0.009833 | 0.012469 | 0.011604 | 0.011632 | -67.162 | -29.487 | -11.82 | 7.18832 | 0.084126 | -30.342 | -77.374 | -12.616 | -31.811 | 13.7947 | -83.448 | 27.9213 | 13.5774 | 13.0695 | 2549.92 | 79.17 | 214 | 334 | 319 | 303 | 301 | 332 | 333 | 140 | 335 | 126 | 503 | Wollastonite | Jadeite | Corundum | CaNb2O6 | Cassiterite | Scheelite | Manganotantalite | Rutile | Mn | Magnetite | Zr
BT-twinsector | 2 | 40 | 20 | 80 | 0 | 314 | 0.001002 | 0 | 0 | 0.042783 | 77.9 | 0 | 0 | 0 | 0 | 0.026353 | 0 | 21.0297 | 98.9998 | 0.002143 | 0 | 0 | 0.061203 | 98.9026 | 0 | 0 | 0 | 0 | 0.033903 | 0 | 0 | 98.9998 | 0.001809 | 0 | 0 | 0.023356 | 33.2883 | 0 | 0 | 0 | 0 | 0.023933 | 0 | 66.6626 | 0.005429 | 0 | 0 | 0.035042 | 99.8877 | 0 | 0 | 0 | 0 | 0.071816 | 0 | 0 | 100 | 2 | O | 5.4e-05 | 0 | 0 | 0.000701 | 0.998711 | 0 | 0 | 0 | 0 | 0.000718 | 0 | 2 | 0.008675 | 0.014534 | 0.004182 | 0.009558 | 0.011686 | 0.027302 | 0.022937 | 0.005901 | 0.009665 | 0.009028 | 0.00862 | 0.018559 | 0.019591 | 0.007902 | 0.013673 | 0.014836 | 0.03443 | 0.028007 | 0.009843 | 0.01248 | 0.011615 | 0.011643 | 603.549 | -14.508 | -12.318 | 16.2916 | 0.084195 | -57.19 | -221.76 | -14.106 | -163.08 | 24.7826 | -103.05 | 27.9114 | 13.5757 | 13.0695 | 2559.98 | 79.05 | 214 | 334 | 319 | 303 | 301 | 332 | 333 | 140 | 335 | 126 | 503 | Wollastonite | Jadeite | Corundum | CaNb2O6 | Cassiterite | Scheelite | Manganotantalite | Rutile | Mn | Magnetite | Zr
BT-twinsector | 2 | 40 | 20 | 80 | 0 | 315 | 0 | 0 | 0 | 0.057031 | 77.7893 | 0 | 0.003563 | 0 | 0.000358 | 0.039466 | 0 | 21.0095 | 98.8993 | 0 | 0 | 0 | 0.081586 | 98.7621 | 0 | 0.004351 | 0 | 0.000463 | 0.050773 | 0 | 0 | 98.8993 | 0 | 0 | 0 | 0.031163 | 33.2717 | 0 | 0.001 | 0 | 0.000331 | 0.035875 | 0 | 66.66 | 0 | 0 | 0 | 0.046758 | 99.8431 | 0 | 0.0015 | 0 | 0.000993 | 0.107656 | 0 | 0 | 100 | 2 | O | 0 | 0 | 0 | 0.000935 | 0.998251 | 0 | 3e-05 | 0 | 1e-05 | 0.001076 | 0 | 2 | 0.00868 | 0.014542 | 0.004185 | 0.009565 | 0.011694 | 0.027322 | 0.022954 | 0.005905 | 0.009672 | 0.009034 | 0.008626 | 0.01857 | 0.019602 | 0.007907 | 0.013683 | 0.014847 | 0.034455 | 0.028028 | 0.00985 | 0.012488 | 0.011623 | 0.011652 | -591.03 | -21.368 | -11.372 | 12.3552 | 0.084324 | -57.538 | 453.677 | -12.651 | 1908.5 | 16.7522 | -285.35 | 27.9016 | 13.574 | 13.0695 | 2569.92 | 78.93 | 214 | 334 | 319 | 303 | 301 | 332 | 333 | 140 | 335 | 126 | 503 | Wollastonite | Jadeite | Corundum | CaNb2O6 | Cassiterite | Scheelite | Manganotantalite | Rutile | Mn | Magnetite | Zr
BT-twinsector | 2 | 40 | 20 | 80 | 0 | 316 | 0 | 0 | 0 | 0.064428 | 77.9479 | 0 | 0 | 0 | 0 | 0.037207 | 0.006271 | 21.0561 | 99.112 | 0 | 0 | 0 | 0.092167 | 98.9635 | 0 | 0 | 0 | 0 | 0.047866 | 0.008471 | 2e-06 | 99.112 | 0 | 0 | 0 | 0.035127 | 33.2664 | 0 | 0 | 0 | 0 | 0.033747 | 0.003482 | 66.6613 | 0 | 0 | 0 | 0.05271 | 99.8356 | 0 | 0 | 0 | 0 | 0.101278 | 0.010451 | 0 | 100 | 2 | O | 0 | 0 | 0 | 0.001054 | 0.998072 | 0 | 0 | 0 | 0 | 0.001012 | 0.000104 | 2 | 0.008684 | 0.014547 | 0.004187 | 0.00957 | 0.011701 | 0.027337 | 0.022966 | 0.005908 | 0.009677 | 0.009039 | 0.008631 | 0.018579 | 0.019609 | 0.007911 | 0.01369 | 0.014856 | 0.034474 | 0.028043 | 0.009855 | 0.012495 | 0.011629 | 0.011658 | -270.24 | -17.527 | -9.9974 | 10.9996 | 0.084287 | -39.785 | -53.798 | -12.095 | -64.203 | 17.7443 | 97.6503 | 27.8917 | 13.5723 | 13.0695 | 2579.96 | 78.84 | 214 | 334 | 319 | 303 | 301 | 332 | 333 | 140 | 335 | 126 | 503 | Wollastonite | Jadeite | Corundum | CaNb2O6 | Cassiterite | Scheelite | Manganotantalite | Rutile | Mn | Magnetite | Zr
BT-twinsector | 2 | 40 | 20 | 80 | 0 | 317 | 0 | 0 | 0 | 0.064002 | 77.9432 | 0 | 0.003246 | 0 | 0 | 0.035192 | 0.015921 | 21.0582 | 99.1198 | 0 | 0 | 0 | 0.091557 | 98.9575 | 0 | 0.003963 | 0 | 0 | 0.045274 | 0.021506 | 2e-06 | 99.1198 | 0 | 0 | 0 | 0.034892 | 33.2615 | 0 | 0.000909 | 0 | 0 | 0.031917 | 0.00884 | 66.662 | 0 | 0 | 0 | 0.052359 | 99.824 | 0 | 0.001363 | 0 | 0 | 0.095788 | 0.026531 | 0 | 100 | 2 | O | 0 | 0 | 0 | 0.001047 | 0.997913 | 0 | 2.7e-05 | 0 | 0 | 0.000958 | 0.000265 | 2 | 0.008688 | 0.01455 | 0.004188 | 0.009574 | 0.011706 | 0.027347 | 0.022975 | 0.00591 | 0.00968 | 0.009043 | 0.008634 | 0.018586 | 0.019613 | 0.007914 | 0.013696 | 0.014862 | 0.034487 | 0.028054 | 0.009859 | 0.012499 | 0.011633 | 0.011663 | -154.03 | -32.802 | -10.168 | 11.0739 | 0.084324 | -41.51 | 498.495 | -12.573 | -56.465 | 18.734 | 38.7774 | 27.8819 | 13.5705 | 13.0695 | 2589.92 | 78.78 | 214 | 334 | 319 | 303 | 301 | 332 | 333 | 140 | 335 | 126 | 503 | Wollastonite | Jadeite | Corundum | CaNb2O6 | Cassiterite | Scheelite | Manganotantalite | Rutile | Mn | Magnetite | Zr
BT-twinsector | 2 | 40 | 20 | 80 | 0 | 318 | 0 | 0 | 0 | 0.052439 | 77.8487 | 0 | 0 | 0 | 0 | 0.030395 | 0.003391 | 21.0212 | 98.9561 | 0 | 0 | 0 | 0.075017 | 98.8374 | 0 | 0 | 0 | 0 | 0.039103 | 0.00458 | 2e-06 | 98.9561 | 0 | 0 | 0 | 0.028639 | 33.2796 | 0 | 0 | 0 | 0 | 0.027615 | 0.001886 | 66.6622 | 0 | 0 | 0 | 0.042971 | 99.8685 | 0 | 0 | 0 | 0 | 0.08287 | 0.00566 | 0 | 100 | 2 | O | 0 | 0 | 0 | 0.000859 | 0.998455 | 0 | 0 | 0 | 0 | 0.000829 | 5.7e-05 | 2 | 0.008693 | 0.014556 | 0.004191 | 0.009578 | 0.011711 | 0.027359 | 0.022985 | 0.005913 | 0.009685 | 0.009047 | 0.008639 | 0.018597 | 0.019621 | 0.007918 | 0.013702 | 0.014869 | 0.034503 | 0.028067 | 0.009864 | 0.012505 | 0.011639 | 0.011669 | -543 | -26.029 | -11.614 | 13.4126 | 0.084408 | -27.975 | -56.324 | -12.778 | -26.347 | 21.6094 | 180.36 | 27.872 | 13.5688 | 13.07 | 2599.98 | 78.71 | 214 | 334 | 319 | 303 | 301 | 332 | 333 | 140 | 335 | 126 | 503 | Wollastonite | Jadeite | Corundum | CaNb2O6 | Cassiterite | Scheelite | Manganotantalite | Rutile | Mn | Magnetite | Zr
BT-twinsector | 2 | 40 | 20 | 80 | 0 | 319 | 0 | 0 | 0 | 0.049456 | 78.0778 | 0 | 0 | 0 | 0 | 0.020669 | 0 | 21.0778 | 99.2256 | 0 | 0 | 0 | 0.070748 | 99.1283 | 0 | 0 | 0 | 0 | 0.02659 | 0 | 4e-06 | 99.2256 | 0 | 0 | 0 | 0.026938 | 33.2894 | 0 | 0 | 0 | 0 | 0.018729 | 0 | 66.6649 | 0 | 0 | 0 | 0.040421 | 99.9034 | 0 | 0 | 0 | 0 | 0.056205 | 0 | 0 | 100 | 2 | O | 0 | 0 | 0 | 0.000808 | 0.998709 | 0 | 0 | 0 | 0 | 0.000562 | 0 | 2 | 0.008697 | 0.014561 | 0.004192 | 0.009582 | 0.011716 | 0.027371 | 0.022995 | 0.005916 | 0.009689 | 0.009051 | 0.008643 | 0.018607 | 0.019627 | 0.007921 | 0.013708 | 0.014875 | 0.034517 | 0.028078 | 0.009869 | 0.01251 | 0.011644 | 0.011674 | -108.84 | -37.118 | -10.465 | 14.1976 | 0.084313 | -29.629 | -45.526 | -13.346 | -247.43 | 31.5172 | -145.43 | 27.8622 | 13.5671 | 13.07 | 2609.92 | 78.65 | 214 | 334 | 319 | 303 | 301 | 332 | 333 | 140 | 335 | 126 | 503 | Wollastonite | Jadeite | Corundum | CaNb2O6 | Cassiterite | Scheelite | Manganotantalite | Rutile | Mn | Magnetite | Zr
BT-twinsector | 2 | 40 | 20 | 80 | 0 | 320 | 0 | 0 | 0 | 0.04302 | 77.7246 | 0 | 0.004051 | 0 | 0.00136 | 0.025833 | 0 | 20.9826 | 98.7815 | 0 | 0 | 0 | 0.061542 | 98.68 | 0 | 0.004947 | 0 | 0.001756 | 0.033234 | 0 | 2e-06 | 98.7815 | 0 | 0 | 0 | 0.023538 | 33.288 | 0 | 0.001138 | 0 | 0.001259 | 0.023514 | 0 | 66.6625 | 0 | 0 | 0 | 0.035316 | 99.8886 | 0 | 0.001708 | 0 | 0.003777 | 0.070559 | 0 | 0 | 100 | 2 | O | 0 | 0 | 0 | 0.000706 | 0.998703 | 0 | 3.4e-05 | 0 | 3.8e-05 | 0.000705 | 0 | 2 | 0.0087 | 0.014562 | 0.004193 | 0.009585 | 0.011719 | 0.027378 | 0.023001 | 0.005918 | 0.009691 | 0.009053 | 0.008645 | 0.018612 | 0.01963 | 0.007923 | 0.013712 | 0.014879 | 0.034525 | 0.028085 | 0.009871 | 0.012513 | 0.011646 | 0.011678 | -172.03 | -21.793 | -11.042 | 16.2511 | 0.084529 | -45.494 | 399.875 | -13.469 | 504.112 | 25.3391 | -69.976 | 27.8523 | 13.5654 | 13.07 | 2619.96 | 78.61 | 214 | 334 | 319 | 303 | 301 | 332 | 333 | 140 | 335 | 126 | 503 | Wollastonite | Jadeite | Corundum | CaNb2O6 | Cassiterite | Scheelite | Manganotantalite | Rutile | Mn | Magnetite | Zr
BT-twinsector | 2 | 40 | 20 | 80 | 0 | 321 | 0 | 0 | 0 | 0.049764 | 77.6181 | 0 | 0 | 0 | 0 | 0.031335 | 0 | 20.957 | 98.6562 | 0 | 0 | 0 | 0.071189 | 98.5447 | 0 | 0 | 0 | 0 | 0.040312 | 0 | 2e-06 | 98.6562 | 0 | 0 | 0 | 0.027261 | 33.2825 | 0 | 0 | 0 | 0 | 0.028556 | 0 | 66.6617 | 0 | 0 | 0 | 0.040901 | 99.8734 | 0 | 0 | 0 | 0 | 0.085689 | 0 | 0 | 100 | 2 | O | 0 | 0 | 0 | 0.000818 | 0.998549 | 0 | 0 | 0 | 0 | 0.000857 | 0 | 2 | 0.008702 | 0.014565 | 0.004195 | 0.009589 | 0.011723 | 0.027387 | 0.023008 | 0.00592 | 0.009694 | 0.009056 | 0.008648 | 0.018616 | 0.019634 | 0.007926 | 0.013717 | 0.014884 | 0.034537 | 0.028095 | 0.009874 | 0.012517 | 0.01165 | 0.011682 | -899.95 | -17.069 | -10.83 | 14.1218 | 0.084621 | -62.158 | -26.303 | -12.612 | -38.988 | 20.9998 | -235.86 | 27.8425 | 13.5637 | 13.07 | 2629.9 | 78.55 | 214 | 334 | 319 | 303 | 301 | 332 | 333 | 140 | 335 | 126 | 503 | Wollastonite | Jadeite | Corundum | CaNb2O6 | Cassiterite | Scheelite | Manganotantalite | Rutile | Mn | Magnetite | Zr
BT-twinsector | 2 | 40 | 20 | 80 | 0 | 322 | 0.001631 | 0 | 0 | 0.075032 | 77.7026 | 0 | 0.004122 | 0 | 0 | 0.040386 | 0.002102 | 20.9968 | 98.8227 | 0.00349 | 0 | 0 | 0.107337 | 98.652 | 0 | 0.005033 | 0 | 0 | 0.051957 | 0.00284 | 0 | 98.8227 | 0.002951 | 0 | 0 | 0.041025 | 33.2555 | 0 | 0.001157 | 0 | 0 | 0.036735 | 0.001171 | 66.6615 | 0.008856 | 0 | 0 | 0.061566 | 99.8141 | 0 | 0.001736 | 0 | 0 | 0.110257 | 0.003514 | 0 | 100 | 2 | O | 8.9e-05 | 0 | 0 | 0.001231 | 0.997743 | 0 | 3.5e-05 | 0 | 0 | 0.001102 | 3.5e-05 | 2 | 0.008701 | 0.014563 | 0.004195 | 0.009589 | 0.011725 | 0.02739 | 0.023011 | 0.00592 | 0.009694 | 0.009056 | 0.008649 | 0.018614 | 0.01963 | 0.007926 | 0.013718 | 0.014886 | 0.034541 | 0.028097 | 0.009875 | 0.012517 | 0.011651 | 0.011683 | 371.841 | -20.467 | -10.098 | 9.53407 | 0.084592 | -32.12 | 393.257 | -12.191 | -101.93 | 16.4236 | 290.925 | 27.8326 | 13.562 | 13.07 | 2639.96 | 78.53 | 214 | 334 | 319 | 303 | 301 | 332 | 333 | 140 | 335 | 126 | 503 | Wollastonite | Jadeite | Corundum | CaNb2O6 | Cassiterite | Scheelite | Manganotantalite | Rutile | Mn | Magnetite | Zr
BT-twinsector | 2 | 40 | 20 | 80 | 0 | 323 | 0.002088 | 0 | 0 | 0.053611 | 77.9638 | 0 | 0 | 0 | 0 | 0.033766 | 0.005604 | 21.0569 | 99.1158 | 0.004467 | 0 | 0 | 0.076693 | 98.9836 | 0 | 0 | 0 | 0 | 0.04344 | 0.00757 | 0 | 99.1158 | 0.003766 | 0 | 0 | 0.029229 | 33.2719 | 0 | 0 | 0 | 0 | 0.030626 | 0.003112 | 66.6613 | 0.0113 | 0 | 0 | 0.043855 | 99.8436 | 0 | 0 | 0 | 0 | 0.091902 | 0.009338 | 0 | 100 | 2 | O | 0.000113 | 0 | 0 | 0.000877 | 0.998238 | 0 | 0 | 0 | 0 | 0.000919 | 9.3e-05 | 2 | 0.008704 | 0.014565 | 0.004196 | 0.009592 | 0.011727 | 0.027396 | 0.023016 | 0.005922 | 0.009696 | 0.009058 | 0.008651 | 0.018621 | 0.019633 | 0.007928 | 0.013721 | 0.014889 | 0.034548 | 0.028104 | 0.009877 | 0.01252 | 0.011654 | 0.011686 | 290.665 | -20.085 | -11.819 | 13.1483 | 0.08446 | -85.659 | -84.866 | -12.429 | -37.585 | 19.5344 | 109.481 | 27.8228 | 13.5603 | 13.07 | 2649.91 | 78.5 | 214 | 334 | 319 | 303 | 301 | 332 | 333 | 140 | 335 | 126 | 503 | Wollastonite | Jadeite | Corundum | CaNb2O6 | Cassiterite | Scheelite | Manganotantalite | Rutile | Mn | Magnetite | Zr
BT-twinsector | 2 | 40 | 20 | 80 | 0 | 324 | 0 | 0 | 0 | 0.055779 | 78.0436 | 0 | 0.029286 | 0 | 0.007696 | 0.023842 | 0 | 21.0809 | 99.2411 | 0 | 0 | 0 | 0.079794 | 99.085 | 0 | 0.03576 | 0 | 0.009938 | 0.030673 | 0 | 4e-06 | 99.2411 | 0 | 0 | 0 | 0.030377 | 33.2692 | 0 | 0.008189 | 0 | 0.007088 | 0.021601 | 0 | 66.6635 | 0 | 0 | 0 | 0.045588 | 99.856 | 0 | 0.012289 | 0 | 0.021275 | 0.064834 | 0 | 0 | 100 | 2 | O | 0 | 0 | 0 | 0.000911 | 0.998123 | 0 | 0.000246 | 0 | 0.000213 | 0.000648 | 0 | 2 | 0.00871 | 0.014566 | 0.004197 | 0.009595 | 0.011732 | 0.027403 | 0.023022 | 0.005923 | 0.009699 | 0.009061 | 0.008655 | 0.018633 | 0.019635 | 0.00793 | 0.013727 | 0.014895 | 0.034558 | 0.028111 | 0.00988 | 0.012523 | 0.011656 | 0.011691 | -842.97 | -19.025 | -12.946 | 12.6617 | 0.084436 | -34.27 | 55.6478 | -14.118 | 89.7777 | 27.4299 | -320.57 | 27.8129 | 13.5585 | 13.07 | 2659.96 | 78.47 | 214 | 334 | 319 | 303 | 301 | 332 | 333 | 140 | 335 | 126 | 503 | Wollastonite | Jadeite | Corundum | CaNb2O6 | Cassiterite | Scheelite | Manganotantalite | Rutile | Mn | Magnetite | Zr
BT-twinsector | 2 | 40 | 20 | 80 | 0 | 325 | 0 | 0 | 0 | 0.066325 | 77.9899 | 0 | 0.099769 | 0 | 0.003687 | 0.045191 | 0 | 21.0915 | 99.2963 | 0 | 0 | 0 | 0.09488 | 99.0167 | 0 | 0.121823 | 0 | 0.004761 | 0.058138 | 0 | 0 | 99.2963 | 0 | 0 | 0 | 0.036102 | 33.2291 | 0 | 0.027883 | 0 | 0.003394 | 0.040921 | 0 | 66.6626 | 0 | 0 | 0 | 0.054198 | 99.7709 | 0 | 0.041859 | 0 | 0.010191 | 0.122866 | 0 | 0 | 100 | 2 | O | 0 | 0 | 0 | 0.001083 | 0.996936 | 0 | 0.000837 | 0 | 0.000102 | 0.001228 | 0 | 2 | 0.008716 | 0.014564 | 0.004197 | 0.0096 | 0.011737 | 0.027408 | 0.023026 | 0.005924 | 0.0097 | 0.009062 | 0.00866 | 0.018646 | 0.019632 | 0.00793 | 0.013733 | 0.014901 | 0.034564 | 0.028117 | 0.009882 | 0.012525 | 0.011658 | 0.011697 | -93.674 | -24.064 | -11.194 | 10.7325 | 0.084485 | -40.777 | 16.5647 | -13.869 | 186.612 | 14.7469 | -43.685 | 27.803 | 13.5568 | 13.07 | 2670.01 | 78.46 | 214 | 334 | 319 | 303 | 301 | 332 | 333 | 140 | 335 | 126 | 503 | Wollastonite | Jadeite | Corundum | CaNb2O6 | Cassiterite | Scheelite | Manganotantalite | Rutile | Mn | Magnetite | Zr
BT-twinsector | 2 | 40 | 20 | 80 | 0 | 326 | 0.002173 | 0 | 0 | 0.106016 | 77.6489 | 0 | 0.131661 | 0 | 0 | 0.055725 | 0 | 21.0281 | 98.9726 | 0.004648 | 0 | 0 | 0.15166 | 98.5838 | 0 | 0.160765 | 0 | 0 | 0.07169 | 0 | 2e-06 | 98.9726 | 0.003924 | 0 | 0 | 0.057883 | 33.1851 | 0 | 0.036908 | 0 | 0 | 0.050614 | 0 | 66.6656 | 0.011787 | 0 | 0 | 0.086945 | 99.6938 | 0 | 0.055439 | 0 | 0 | 0.152054 | 0 | 0 | 100 | 2 | O | 0.000118 | 0 | 0 | 0.001737 | 0.995569 | 0 | 0.001107 | 0 | 0 | 0.001518 | 0 | 2 | 0.008637 | 0.014428 | 0.004158 | 0.009515 | 0.011633 | 0.027162 | 0.022819 | 0.005871 | 0.009612 | 0.00898 | 0.008583 | 0.018477 | 0.019449 | 0.007857 | 0.013611 | 0.01477 | 0.034254 | 0.027864 | 0.009792 | 0.012411 | 0.011553 | 0.011594 | 277.197 | -19.13 | -10.341 | 6.8361 | 0.083926 | -40.29 | 12.5159 | -38.35 | -76.22 | 11.9581 | -130.6 | 27.7932 | 13.5551 | 13.07 | 2679.96 | 79.89 | 214 | 334 | 319 | 303 | 301 | 332 | 333 | 140 | 335 | 126 | 503 | Wollastonite | Jadeite | Corundum | CaNb2O6 | Cassiterite | Scheelite | Manganotantalite | Rutile | Mn | Magnetite | Zr
BT-twinsector | 2 | 40 | 20 | 80 | 0 | 327 | 0 | 0 | 0 | 0.115202 | 77.8347 | 0 | 0.154281 | 0 | 0.010824 | 0.07278 | 0 | 21.0927 | 99.2805 | 0 | 0 | 0 | 0.164801 | 98.8197 | 0 | 0.188387 | 0 | 0.013976 | 0.093631 | 0 | 2e-06 | 99.2805 | 0 | 0 | 0 | 0.062699 | 33.1593 | 0 | 0.043113 | 0 | 0.009962 | 0.065896 | 0 | 66.659 | 0 | 0 | 0 | 0.094176 | 99.6132 | 0 | 0.064757 | 0 | 0.029928 | 0.197957 | 0 | 0 | 100 | 2 | O | 0 | 0 | 0 | 0.001881 | 0.994894 | 0 | 0.001294 | 0 | 0.000299 | 0.001977 | 0 | 2 | 0.008639 | 0.014428 | 0.004159 | 0.009517 | 0.011636 | 0.027168 | 0.022824 | 0.005871 | 0.009613 | 0.008981 | 0.008585 | 0.018482 | 0.019448 | 0.007858 | 0.013615 | 0.014773 | 0.034261 | 0.027869 | 0.009794 | 0.012413 | 0.011554 | 0.011597 | -428.94 | -78.145 | -11.42 | 6.33073 | 0.083846 | -38.074 | 10.7287 | -38.389 | 63.4832 | 9.28824 | -229.15 | 27.7833 | 13.5534 | 13.07 | 2689.99 | 79.86 | 214 | 334 | 319 | 303 | 301 | 332 | 333 | 140 | 335 | 126 | 503 | Wollastonite | Jadeite | Corundum | CaNb2O6 | Cassiterite | Scheelite | Manganotantalite | Rutile | Mn | Magnetite | Zr
BT-twinsector | 2 | 40 | 20 | 80 | 0 | 328 | 0 | 0 | 0 | 0.084619 | 77.6478 | 0 | 0.084481 | 0.002282 | 0 | 0.042938 | 0.00357 | 21.0048 | 98.8705 | 0 | 0 | 0 | 0.121052 | 98.5824 | 0 | 0.103157 | 0.003807 | 0 | 0.055239 | 0.004822 | 2e-06 | 98.8705 | 0 | 0 | 0 | 0.046252 | 33.2213 | 0 | 0.023709 | 0.00242 | 0 | 0.039043 | 0.001987 | 66.6653 | 0 | 0 | 0 | 0.069448 | 99.7645 | 0 | 0.035599 | 0.007267 | 0 | 0.117247 | 0.005967 | 0 | 100 | 2 | O | 0 | 0 | 0 | 0.001388 | 0.996659 | 0 | 0.000711 | 7.3e-05 | 0 | 0.001171 | 6e-05 | 2 | 0.008636 | 0.014429 | 0.00416 | 0.009515 | 0.011634 | 0.027167 | 0.022823 | 0.005872 | 0.009614 | 0.008982 | 0.008583 | 0.018476 | 0.019451 | 0.00786 | 0.013612 | 0.01477 | 0.034259 | 0.027868 | 0.009795 | 0.012413 | 0.011555 | 0.011594 | -79.989 | -29.279 | -11.292 | 8.44319 | 0.083936 | -32.553 | 19.3327 | 180.982 | -98.384 | 15.3541 | 170.242 | 27.7735 | 13.5517 | 13.07 | 2699.94 | 79.85 | 214 | 334 | 319 | 303 | 301 | 332 | 333 | 140 | 335 | 126 | 503 | Wollastonite | Jadeite | Corundum | CaNb2O6 | Cassiterite | Scheelite | Manganotantalite | Rutile | Mn | Magnetite | Zr
BT-twinsector | 2 | 40 | 20 | 80 | 0 | 329 | 0 | 0 | 0 | 0.186871 | 77.3385 | 0 | 0.230255 | 0.12579 | 0 | 0.11166 | 0.008474 | 21.1016 | 99.1031 | 0 | 0 | 0 | 0.267327 | 98.1897 | 0 | 0.281155 | 0.209824 | 0 | 0.14365 | 0.011447 | 0 | 99.1031 | 0 | 0 | 0 | 0.101665 | 32.9349 | 0 | 0.064318 | 0.132734 | 0 | 0.101058 | 0.004695 | 66.6606 | 0 | 0 | 0 | 0.152851 | 99.0333 | 0 | 0.0967 | 0.399125 | 0 | 0.303877 | 0.014119 | 0 | 100 | 2 | O | 0 | 0 | 0 | 0.00305 | 0.988136 | 0 | 0.00193 | 0.003982 | 0 | 0.003032 | 0.000141 | 2 | 0.008624 | 0.014406 | 0.004155 | 0.009516 | 0.011633 | 0.027163 | 0.02282 | 0.005866 | 0.009608 | 0.008977 | 0.008584 | 0.018449 | 0.01942 | 0.007851 | 0.013613 | 0.014769 | 0.034255 | 0.027864 | 0.009785 | 0.012406 | 0.011549 | 0.011595 | -421.4 | -26.503 | -11.463 | 4.0807 | 0.084157 | -60.684 | 7.29007 | 3.50793 | -49.472 | 6.24255 | 72.0027 | 27.7637 | 13.55 | 13.07 | 2709.88 | 79.84 | 214 | 334 | 319 | 303 | 301 | 332 | 333 | 140 | 335 | 126 | 503 | Wollastonite | Jadeite | Corundum | CaNb2O6 | Cassiterite | Scheelite | Manganotantalite | Rutile | Mn | Magnetite | Zr
BT-twinsector | 2 | 40 | 20 | 80 | 0 | 330 | 0 | 0 | 0 | 0.070345 | 77.611 | 0 | 0.179681 | 0.083688 | 0.013234 | 0.047411 | 0 | 21.068 | 99.0734 | 0 | 0 | 0 | 0.100632 | 98.5356 | 0 | 0.219401 | 0.139596 | 0.017089 | 0.060994 | 0 | 2e-06 | 99.0734 | 0 | 0 | 0 | 0.038333 | 33.1047 | 0 | 0.050272 | 0.088452 | 0.012196 | 0.042979 | 0 | 66.663 | 0 | 0 | 0 | 0.05757 | 99.4355 | 0 | 0.075501 | 0.26568 | 0.036632 | 0.129096 | 0 | 0 | 100 | 2 | O | 0 | 0 | 0 | 0.00115 | 0.993196 | 0 | 0.001508 | 0.002654 | 0.000366 | 0.001289 | 0 | 2 | 0.008636 | 0.014419 | 0.004158 | 0.009519 | 0.011635 | 0.02717 | 0.022826 | 0.005871 | 0.009613 | 0.008981 | 0.008587 | 0.018476 | 0.019437 | 0.007857 | 0.013617 | 0.014772 | 0.034264 | 0.027872 | 0.009793 | 0.012412 | 0.011554 | 0.011599 | -51.725 | -32.508 | -10.274 | 10.0615 | 0.083979 | -148.83 | 9.25698 | 5.16261 | 52.0525 | 13.9585 | -104.42 | 27.7538 | 13.5482 | 13.07 | 2719.96 | 79.83 | 214 | 334 | 319 | 303 | 301 | 332 | 333 | 140 | 335 | 126 | 503 | Wollastonite | Jadeite | Corundum | CaNb2O6 | Cassiterite | Scheelite | Manganotantalite | Rutile | Mn | Magnetite | Zr
BT-twinsector | 2 | 40 | 20 | 80 | 0 | 331 | 0 | 0 | 0 | 0.194197 | 76.9166 | 0 | 0.433351 | 0.042276 | 0 | 0.153979 | 0 | 20.9892 | 98.7296 | 0 | 0 | 0 | 0.277807 | 97.654 | 0 | 0.529147 | 0.07052 | 0 | 0.198094 | 0 | -1e-05 | 98.7296 | 0 | 0 | 0 | 0.106212 | 32.9292 | 0 | 0.121692 | 0.044848 | 0 | 0.1401 | 0 | 66.658 | 0 | 0 | 0 | 0.159823 | 99.1005 | 0 | 0.183116 | 0.134969 | 0 | 0.42163 | 0 | 0 | 100 | 2 | O | 0 | 0 | 0 | 0.003187 | 0.988005 | 0 | 0.003651 | 0.001346 | 0 | 0.004204 | 0 | 2 | 0.008653 | 0.014412 | 0.004157 | 0.009533 | 0.011653 | 0.027183 | 0.022837 | 0.005872 | 0.009615 | 0.008983 | 0.0086 | 0.018512 | 0.019427 | 0.007855 | 0.013637 | 0.014795 | 0.03428 | 0.027885 | 0.009795 | 0.012415 | 0.011557 | 0.011618 | -135.2 | -32.387 | -11.072 | 3.95012 | 0.084438 | -29.759 | 4.01798 | 9.99482 | -42.178 | 4.6748 | -55.667 | 27.7439 | 13.5465 | 13.07 | 2729.99 | 79.82 | 214 | 334 | 319 | 303 | 301 | 332 | 333 | 140 | 335 | 126 | 503 | Wollastonite | Jadeite | Corundum | CaNb2O6 | Cassiterite | Scheelite | Manganotantalite | Rutile | Mn | Magnetite | Zr
BT-twinsector | 2 | 40 | 20 | 80 | 0 | 332 | 0 | 0 | 0 | 0.183364 | 77.5376 | 0 | 0.194986 | 0.047429 | 0 | 0.11589 | 0 | 21.0918 | 99.1711 | 0 | 0 | 0 | 0.26231 | 98.4425 | 0 | 0.238089 | 0.079115 | 0 | 0.149093 | 0 | 6e-06 | 99.1711 | 0 | 0 | 0 | 0.099798 | 33.0333 | 0 | 0.054488 | 0.050069 | 0 | 0.10493 | 0 | 66.6574 | 0 | 0 | 0 | 0.150003 | 99.3022 | 0 | 0.081899 | 0.150513 | 0 | 0.315434 | 0 | 0 | 100 | 2 | O | 0 | 0 | 0 | 0.002994 | 0.991137 | 0 | 0.001635 | 0.001502 | 0 | 0.003148 | 0 | 2 | 0.008633 | 0.014411 | 0.004157 | 0.009519 | 0.011638 | 0.02717 | 0.022826 | 0.00587 | 0.009611 | 0.00898 | 0.008587 | 0.018468 | 0.019426 | 0.007855 | 0.013617 | 0.014776 | 0.034264 | 0.027871 | 0.009791 | 0.01241 | 0.011553 | 0.0116 | -141.72 | -50.936 | -10.876 | 4.1511 | 0.084051 | -85.055 | 8.55483 | 8.93107 | -41.88 | 6.03602 | -463.58 | 27.7341 | 13.5448 | 13.07 | 2739.94 | 79.82 | 214 | 334 | 319 | 303 | 301 | 332 | 333 | 140 | 335 | 126 | 503 | Wollastonite | Jadeite | Corundum | CaNb2O6 | Cassiterite | Scheelite | Manganotantalite | Rutile | Mn | Magnetite | Zr
BT-twinsector | 2 | 40 | 20 | 80 | 0 | 333 | 0 | 0 | 0 | 0.207539 | 77.4253 | 0 | 0.307445 | 0.000224 | 0.000457 | 0.137724 | 0 | 21.0717 | 99.1504 | 0 | 0 | 0 | 0.296894 | 98.2999 | 0 | 0.375408 | 0.000374 | 0.00059 | 0.177182 | 0 | -1e-05 | 99.1504 | 0 | 0 | 0 | 0.113066 | 33.0174 | 0 | 0.085998 | 0.000237 | 0.000421 | 0.12482 | 0 | 66.6581 | 0 | 0 | 0 | 0.170062 | 99.3231 | 0 | 0.12935 | 0.000714 | 0.001265 | 0.375484 | 0 | 0 | 100 | 2 | O | 0 | 0 | 0 | 0.003392 | 0.990648 | 0 | 0.00258 | 7e-06 | 1.3e-05 | 0.003745 | 0 | 2 | 0.008647 | 0.014412 | 0.004158 | 0.009527 | 0.011648 | 0.027179 | 0.022833 | 0.005872 | 0.009614 | 0.008983 | 0.008595 | 0.018499 | 0.019427 | 0.007857 | 0.013629 | 0.014789 | 0.034275 | 0.027881 | 0.009796 | 0.012414 | 0.011556 | 0.01161 | -248.98 | -15.727 | -12.894 | 3.72308 | 0.084138 | -54.887 | 5.53951 | 1837.78 | 1488.49 | 5.16446 | -48.352 | 27.7242 | 13.5431 | 13.07 | 2749.99 | 79.82 | 214 | 334 | 319 | 303 | 301 | 332 | 333 | 140 | 335 | 126 | 503 | Wollastonite | Jadeite | Corundum | CaNb2O6 | Cassiterite | Scheelite | Manganotantalite | Rutile | Mn | Magnetite | Zr
BT-twinsector | 2 | 40 | 20 | 80 | 0 | 334 | 0 | 0 | 0 | 0.18303 | 77.6527 | 0 | 0.243095 | 0 | 0 | 0.122875 | 0.000888 | 21.104 | 99.3066 | 0 | 0 | 0 | 0.261833 | 98.5886 | 0 | 0.296833 | 0 | 0 | 0.158078 | 0.001199 | 0 | 99.3066 | 0 | 0 | 0 | 0.09956 | 33.0634 | 0 | 0.067893 | 0 | 0 | 0.11119 | 0.000492 | 66.6575 | 0 | 0 | 0 | 0.149675 | 99.4125 | 0 | 0.102068 | 0 | 0 | 0.334319 | 0.001479 | 0 | 100 | 2 | O | 0 | 0 | 0 | 0.002987 | 0.992037 | 0 | 0.002037 | 0 | 0 | 0.003336 | 1.5e-05 | 2 | 0.008644 | 0.014413 | 0.004159 | 0.009524 | 0.011645 | 0.027178 | 0.022832 | 0.005873 | 0.009614 | 0.008983 | 0.008593 | 0.018492 | 0.019428 | 0.007858 | 0.013625 | 0.014785 | 0.034274 | 0.027879 | 0.009796 | 0.012414 | 0.011556 | 0.011607 | -99.938 | -144.21 | -11.124 | 4.16002 | 0.084002 | -34.111 | 6.92475 | -21.966 | -109.4 | 5.72463 | 683.703 | 27.7144 | 13.5414 | 13.07 | 2759.94 | 79.81 | 214 | 334 | 319 | 303 | 301 | 332 | 333 | 140 | 335 | 126 | 503 | Wollastonite | Jadeite | Corundum | CaNb2O6 | Cassiterite | Scheelite | Manganotantalite | Rutile | Mn | Magnetite | Zr
BT-twinsector | 2 | 40 | 20 | 80 | 0 | 335 | 0 | 0 | 0 | 0.119236 | 77.8064 | 0 | 0.050849 | 0 | 0 | 0.094961 | 0 | 21.0672 | 99.1386 | 0 | 0 | 0 | 0.170572 | 98.7838 | 0 | 0.06209 | 0 | 0 | 0.122167 | 0 | 0 | 99.1386 | 0 | 0 | 0 | 0.064966 | 33.1836 | 0 | 0.014225 | 0 | 0 | 0.086073 | 0 | 66.6512 | 0 | 0 | 0 | 0.097519 | 99.6227 | 0 | 0.021353 | 0 | 0 | 0.258407 | 0 | 0 | 100 | 2 | O | 0 | 0 | 0 | 0.001949 | 0.995738 | 0 | 0.000427 | 0 | 0 | 0.002583 | 0 | 2 | 0.008632 | 0.014418 | 0.00416 | 0.009516 | 0.011635 | 0.027172 | 0.022827 | 0.005872 | 0.009613 | 0.008982 | 0.008585 | 0.018466 | 0.019435 | 0.007861 | 0.013613 | 0.014772 | 0.034266 | 0.027873 | 0.009795 | 0.012413 | 0.011556 | 0.011596 | -451.72 | -132.73 | -12.483 | 6.13182 | 0.083884 | -32.54 | 31.9148 | -12.377 | -232.78 | 7.24875 | -39.009 | 27.7045 | 13.5397 | 13.07 | 2769.98 | 79.79 | 214 | 334 | 319 | 303 | 301 | 332 | 333 | 140 | 335 | 126 | 503 | Wollastonite | Jadeite | Corundum | CaNb2O6 | Cassiterite | Scheelite | Manganotantalite | Rutile | Mn | Magnetite | Zr
BT-twinsector | 2 | 40 | 20 | 80 | 0 | 336 | 0 | 0 | 0 | 0.213782 | 77.5261 | 0 | 0.190949 | 0 | 0.004011 | 0.141309 | 0.003026 | 21.0788 | 99.158 | 0 | 0 | 0 | 0.305824 | 98.428 | 0 | 0.23316 | 0 | 0.005179 | 0.181793 | 0.004088 | -1e-05 | 99.158 | 0 | 0 | 0 | 0.116415 | 33.0458 | 0 | 0.053388 | 0 | 0.003694 | 0.128012 | 0.001678 | 66.6511 | 0 | 0 | 0 | 0.174986 | 99.3438 | 0 | 0.080249 | 0 | 0.011105 | 0.384836 | 0.005046 | 0 | 100 | 2 | O | 0 | 0 | 0 | 0.003493 | 0.991604 | 0 | 0.001602 | 0 | 0.000111 | 0.003841 | 5e-05 | 2 | 0.008636 | 0.014408 | 0.004158 | 0.009522 | 0.011643 | 0.027176 | 0.02283 | 0.005872 | 0.009612 | 0.008982 | 0.00859 | 0.018476 | 0.019421 | 0.007857 | 0.013621 | 0.014782 | 0.034271 | 0.027877 | 0.009794 | 0.012412 | 0.011555 | 0.011604 | -54.214 | -45.184 | -11.867 | 3.6257 | 0.084081 | -29.492 | 8.73094 | -17.63 | 170.051 | 5.04683 | 200.884 | 27.6947 | 13.5379 | 13.07 | 2779.94 | 79.79 | 214 | 334 | 319 | 303 | 301 | 332 | 333 | 140 | 335 | 126 | 503 | Wollastonite | Jadeite | Corundum | CaNb2O6 | Cassiterite | Scheelite | Manganotantalite | Rutile | Mn | Magnetite | Zr
BT-twinsector | 2 | 40 | 20 | 80 | 0 | 337 | 0 | 0 | 0 | 0.187848 | 77.9853 | 0 | 0 | 0 | 0.003826 | 0.116408 | 0 | 21.141 | 99.4344 | 0 | 0 | 0 | 0.268725 | 99.0109 | 0 | 0 | 0 | 0.00494 | 0.149758 | 0 | -1e-05 | 99.4344 | 0 | 0 | 0 | 0.101986 | 33.1419 | 0 | 0 | 0 | 0.003513 | 0.105138 | 0 | 66.6475 | 0 | 0 | 0 | 0.153125 | 99.5206 | 0 | 0 | 0 | 0.010548 | 0.315716 | 0 | 0 | 100 | 2 | O | 0 | 0 | 0 | 0.00306 | 0.994544 | 0 | 0 | 0 | 0.000105 | 0.003155 | 0 | 2 | 0.008621 | 0.014408 | 0.004159 | 0.009511 | 0.011631 | 0.027166 | 0.022822 | 0.00587 | 0.00961 | 0.00898 | 0.00858 | 0.018443 | 0.019422 | 0.007858 | 0.013606 | 0.014767 | 0.034259 | 0.027867 | 0.009791 | 0.012408 | 0.011553 | 0.01159 | -543.09 | -22.42 | -11.425 | 4.05986 | 0.083792 | -78.948 | -22.014 | -37.769 | 178.195 | 6.01171 | -900.25 | 27.6848 | 13.5362 | 13.07 | 2790 | 79.79 | 214 | 334 | 319 | 303 | 301 | 332 | 333 | 140 | 335 | 126 | 503 | Wollastonite | Jadeite | Corundum | CaNb2O6 | Cassiterite | Scheelite | Manganotantalite | Rutile | Mn | Magnetite | Zr
BT-twinsector | 2 | 40 | 20 | 80 | 0 | 338 | 0 | 0 | 0 | 0.363957 | 77.4406 | 0 | 0.189974 | 0 | 0.003801 | 0.204364 | 0.001374 | 21.1376 | 99.3416 | 0 | 0 | 0 | 0.520656 | 98.3193 | 0 | 0.23197 | 0 | 0.004908 | 0.262914 | 0.001856 | 2e-06 | 99.3416 | 0 | 0 | 0 | 0.197626 | 32.9148 | 0 | 0.052964 | 0 | 0.00349 | 0.184604 | 0.00076 | 66.6457 | 0 | 0 | 0 | 0.297369 | 99.0546 | 0 | 0.079695 | 0 | 0.010503 | 0.555552 | 0.002287 | 0 | 100 | 2 | O | 0 | 0 | 0 | 0.005931 | 0.987755 | 0 | 0.001589 | 0 | 0.000105 | 0.00554 | 2.3e-05 | 2 | 0.008624 | 0.014393 | 0.004156 | 0.009518 | 0.011642 | 0.027172 | 0.022826 | 0.005868 | 0.009608 | 0.008979 | 0.008587 | 0.018449 | 0.019401 | 0.007853 | 0.013616 | 0.014781 | 0.034266 | 0.027872 | 0.009788 | 0.012406 | 0.011551 | 0.0116 | -98.434 | -29.486 | -12.827 | 2.30643 | 0.084165 | -45.041 | 8.77265 | -15.643 | 179.347 | 3.64776 | 441.59 | 27.675 | 13.5345 | 13.07 | 2799.94 | 79.78 | 214 | 334 | 319 | 303 | 301 | 332 | 333 | 140 | 335 | 126 | 503 | Wollastonite | Jadeite | Corundum | CaNb2O6 | Cassiterite | Scheelite | Manganotantalite | Rutile | Mn | Magnetite | Zr
BT-twinsector | 2 | 40 | 20 | 80 | 0 | 339 | 0 | 0 | 0 | 0.377601 | 77.3379 | 0 | 0.218436 | 0 | 0 | 0.19759 | 0.012459 | 21.1229 | 99.2669 | 0 | 0 | 0 | 0.540175 | 98.1889 | 0 | 0.266723 | 0 | 0 | 0.254199 | 0.01683 | 2e-06 | 99.2669 | 0 | 0 | 0 | 0.205195 | 32.8969 | 0 | 0.060946 | 0 | 0 | 0.178625 | 0.006896 | 66.6515 | 0 | 0 | 0 | 0.308884 | 99.0408 | 0 | 0.091744 | 0 | 0 | 0.537776 | 0.020761 | 0 | 100 | 2 | O | 0 | 0 | 0 | 0.006157 | 0.987131 | 0 | 0.001829 | 0 | 0 | 0.00536 | 0.000207 | 2 | 0.008625 | 0.014389 | 0.004155 | 0.009519 | 0.011644 | 0.027171 | 0.022826 | 0.005868 | 0.009608 | 0.008979 | 0.008588 | 0.018452 | 0.019396 | 0.007852 | 0.013618 | 0.014783 | 0.034265 | 0.027872 | 0.009789 | 0.012406 | 0.011551 | 0.011601 | -67.731 | -18.524 | -11.114 | 2.23813 | 0.084226 | -51.383 | 7.66988 | -449.64 | -43.04 | 3.75532 | 49.1507 | 27.6651 | 13.5328 | 13.07 | 2809.98 | 79.79 | 214 | 334 | 319 | 303 | 301 | 332 | 333 | 140 | 335 | 126 | 503 | Wollastonite | Jadeite | Corundum | CaNb2O6 | Cassiterite | Scheelite | Manganotantalite | Rutile | Mn | Magnetite | Zr
BT-twinsector | 2 | 40 | 20 | 80 | 0 | 340 | 0.000595 | 0 | 0 | 0.502265 | 77.1078 | 0 | 0.138162 | 0 | 0.002411 | 0.266638 | 0.00198 | 21.1143 | 99.1341 | 0.001273 | 0 | 0 | 0.718512 | 97.8968 | 0 | 0.168704 | 0 | 0.003113 | 0.343029 | 0.002674 | -1e-05 | 99.1341 | 0.00107 | 0 | 0 | 0.272993 | 32.8055 | 0 | 0.038556 | 0 | 0.002216 | 0.241093 | 0.001096 | 66.6375 | 0.003221 | 0 | 0 | 0.411051 | 98.7917 | 0 | 0.058055 | 0 | 0.006674 | 0.726037 | 0.0033 | 0 | 100 | 2 | O | 3.2e-05 | 0 | 0 | 0.008193 | 0.984596 | 0 | 0.001157 | 0 | 6.7e-05 | 0.007236 | 3.3e-05 | 2 | 0.008605 | 0.014377 | 0.004153 | 0.009511 | 0.011636 | 0.027161 | 0.022816 | 0.005863 | 0.009602 | 0.008974 | 0.00858 | 0.018409 | 0.019379 | 0.007847 | 0.013606 | 0.014773 | 0.034252 | 0.02786 | 0.00978 | 0.012398 | 0.011545 | 0.01159 | 1007.96 | -20.791 | -10.979 | 1.78041 | 0.084365 | -68.833 | 11.9406 | -16.144 | 282.094 | 2.9101 | 306.449 | 27.6553 | 13.5311 | 13.07 | 2819.92 | 79.79 | 214 | 334 | 319 | 303 | 301 | 332 | 333 | 140 | 335 | 126 | 503 | Wollastonite | Jadeite | Corundum | CaNb2O6 | Cassiterite | Scheelite | Manganotantalite | Rutile | Mn | Magnetite | Zr
BT-twinsector | 2 | 40 | 20 | 80 | 0 | 341 | 0 | 0 | 0 | 0.753015 | 76.6414 | 0 | 0.229096 | 0 | 0.01999 | 0.338949 | 0.00165 | 21.1416 | 99.1257 | 0 | 0 | 0 | 1.07722 | 97.3047 | 0 | 0.27974 | 0 | 0.025812 | 0.436057 | 0.002229 | -1e-05 | 99.1257 | 0 | 0 | 0 | 0.408751 | 32.5648 | 0 | 0.06385 | 0 | 0.01835 | 0.306079 | 0.000912 | 66.6373 | 0 | 0 | 0 | 0.616956 | 98.3046 | 0 | 0.096374 | 0 | 0.055394 | 0.923972 | 0.002753 | 0 | 100 | 2 | O | 0 | 0 | 0 | 0.012268 | 0.977374 | 0 | 0.001916 | 0 | 0.000551 | 0.009186 | 2.7e-05 | 2 | 0.008593 | 0.014355 | 0.004148 | 0.00951 | 0.01164 | 0.027156 | 0.022812 | 0.005858 | 0.009597 | 0.00897 | 0.008579 | 0.018383 | 0.01935 | 0.007838 | 0.013605 | 0.014778 | 0.034246 | 0.027854 | 0.009772 | 0.012392 | 0.01154 | 0.011589 | -54.664 | -14.948 | -11.23 | 1.3103 | 0.084692 | -47.98 | 7.3234 | -27.249 | 34.6515 | 2.38958 | 367.601 | 27.6454 | 13.5294 | 13.07 | 2829.98 | 79.79 | 214 | 334 | 319 | 303 | 301 | 332 | 333 | 140 | 335 | 126 | 503 | Wollastonite | Jadeite | Corundum | CaNb2O6 | Cassiterite | Scheelite | Manganotantalite | Rutile | Mn | Magnetite | Zr
BT-twinsector | 2 | 40 | 20 | 80 | 0 | 342 | 0 | 0 | 0 | 0.223935 | 77.5339 | 0 | 0.042097 | 0 | 0 | 0.199113 | 0 | 21.0667 | 99.0657 | 0 | 0 | 0 | 0.320349 | 98.4378 | 0 | 0.051403 | 0 | 0 | 0.256158 | 0 | 4e-06 | 99.0657 | 0 | 0 | 0 | 0.121973 | 33.057 | 0 | 0.011773 | 0 | 0 | 0.18042 | 0 | 66.6288 | 0 | 0 | 0 | 0.183119 | 99.2575 | 0 | 0.017675 | 0 | 0 | 0.541733 | 0 | 0 | 100 | 2 | O | 0 | 0 | 0 | 0.003661 | 0.992274 | 0 | 0.000353 | 0 | 0 | 0.005416 | 0 | 2 | 0.008618 | 0.014394 | 0.004158 | 0.009513 | 0.011632 | 0.027166 | 0.022821 | 0.005868 | 0.009607 | 0.008978 | 0.008582 | 0.018437 | 0.019403 | 0.007856 | 0.013608 | 0.014768 | 0.034259 | 0.027866 | 0.009789 | 0.012405 | 0.011551 | 0.011593 | -230.54 | -31.049 | -14.802 | 3.4787 | 0.084062 | -73.608 | 38.4743 | -19.062 | -38.015 | 3.73061 | -60.419 | 27.6356 | 13.5276 | 13.07 | 2839.94 | 79.78 | 214 | 334 | 319 | 303 | 301 | 332 | 333 | 140 | 335 | 126 | 503 | Wollastonite | Jadeite | Corundum | CaNb2O6 | Cassiterite | Scheelite | Manganotantalite | Rutile | Mn | Magnetite | Zr
BT-twinsector | 2 | 40 | 20 | 80 | 0 | 343 | 0 | 0 | 0 | 0.188985 | 77.5322 | 0 | 0.10824 | 0 | 0.00963 | 0.141193 | 0 | 21.052 | 99.0322 | 0 | 0 | 0 | 0.270351 | 98.4356 | 0 | 0.132167 | 0 | 0.012435 | 0.181644 | 0 | -1e-05 | 99.0322 | 0 | 0 | 0 | 0.103031 | 33.0865 | 0 | 0.030298 | 0 | 0.008879 | 0.128055 | 0 | 66.6432 | 0 | 0 | 0 | 0.154747 | 99.3884 | 0 | 0.045506 | 0 | 0.026671 | 0.384664 | 0 | 0 | 100 | 2 | O | 0 | 0 | 0 | 0.003092 | 0.992944 | 0 | 0.000909 | 0 | 0.000266 | 0.003843 | 0 | 2 | 0.008629 | 0.014395 | 0.004159 | 0.009518 | 0.011638 | 0.027171 | 0.022826 | 0.005871 | 0.009609 | 0.00898 | 0.008587 | 0.018461 | 0.019404 | 0.007857 | 0.013615 | 0.014775 | 0.034265 | 0.027871 | 0.009793 | 0.012408 | 0.011553 | 0.0116 | -14166 | -13.427 | -10.812 | 4.04074 | 0.08406 | -45.625 | 15.1604 | -18.813 | 71.2356 | 5.04985 | -73.046 | 27.6257 | 13.5259 | 13.07 | 2849.99 | 79.79 | 214 | 334 | 319 | 303 | 301 | 332 | 333 | 140 | 335 | 126 | 503 | Wollastonite | Jadeite | Corundum | CaNb2O6 | Cassiterite | Scheelite | Manganotantalite | Rutile | Mn | Magnetite | Zr
BT-twinsector | 2 | 40 | 20 | 80 | 0 | 344 | 0 | 0 | 0 | 0.145259 | 77.751 | 0 | 0 | 0 | 0 | 0.174519 | 0.014865 | 21.0802 | 99.1659 | 0 | 0 | 0 | 0.2078 | 98.7135 | 0 | 0 | 0 | 0 | 0.224518 | 0.02008 | 0 | 99.1659 | 0 | 0 | 0 | 0.079067 | 33.1275 | 0 | 0 | 0 | 0 | 0.15803 | 0.008241 | 66.6272 | 0 | 0 | 0 | 0.118601 | 99.3826 | 0 | 0 | 0 | 0 | 0.474089 | 0.024723 | 0 | 100 | 2 | O | 0 | 0 | 0 | 0.002373 | 0.994414 | 0 | 0 | 0 | 0 | 0.004744 | 0.000247 | 2 | 0.008625 | 0.014405 | 0.004162 | 0.009518 | 0.011638 | 0.027184 | 0.022836 | 0.005873 | 0.009614 | 0.008985 | 0.008588 | 0.018452 | 0.019418 | 0.007863 | 0.013617 | 0.014776 | 0.034282 | 0.027885 | 0.009797 | 0.012414 | 0.011559 | 0.011601 | -322.4 | -21.638 | -13.374 | 5.11929 | 0.08398 | -33.339 | -15.724 | -14.538 | -33.137 | 4.18756 | 41.2738 | 27.6159 | 13.5242 | 13.07 | 2859.92 | 79.67 | 214 | 334 | 319 | 303 | 301 | 332 | 333 | 140 | 335 | 126 | 503 | Wollastonite | Jadeite | Corundum | CaNb2O6 | Cassiterite | Scheelite | Manganotantalite | Rutile | Mn | Magnetite | Zr
BT-twinsector | 2 | 40 | 20 | 80 | 0 | 345 | 0 | 0 | 0 | 0.095089 | 78.0841 | 0 | 0 | 0 | 0 | 0.129559 | 0 | 21.1303 | 99.439 | 0 | 0 | 0 | 0.136029 | 99.1363 | 0 | 0 | 0 | 0 | 0.166677 | 0 | 0 | 99.439 | 0 | 0 | 0 | 0.051643 | 33.1951 | 0 | 0 | 0 | 0 | 0.117056 | 0 | 66.6363 | 0 | 0 | 0 | 0.077454 | 99.5714 | 0 | 0 | 0 | 0 | 0.351118 | 0 | 0 | 100 | 2 | O | 0 | 0 | 0 | 0.00155 | 0.996306 | 0 | 0 | 0 | 0 | 0.003513 | 0 | 2 | 0.008632 | 0.014407 | 0.004163 | 0.009519 | 0.011638 | 0.027185 | 0.022837 | 0.005875 | 0.009615 | 0.008986 | 0.008589 | 0.018466 | 0.019421 | 0.007865 | 0.013618 | 0.014776 | 0.034282 | 0.027885 | 0.0098 | 0.012415 | 0.01156 | 0.011602 | -83.241 | -29.494 | -11.085 | 7.57067 | 0.083774 | -48.96 | -29.518 | -11.697 | -23.697 | 5.45928 | -131.2 | 27.606 | 13.5225 | 13.0705 | 2869.97 | 79.69 | 214 | 334 | 319 | 303 | 301 | 332 | 333 | 140 | 335 | 126 | 503 | Wollastonite | Jadeite | Corundum | CaNb2O6 | Cassiterite | Scheelite | Manganotantalite | Rutile | Mn | Magnetite | Zr
BT-twinsector | 2 | 40 | 20 | 80 | 0 | 346 | 0 | 0 | 0 | 0.310375 | 77.3713 | 0 | 0.074821 | 0 | 0 | 0.19912 | 0.003093 | 21.0684 | 99.0271 | 0 | 0 | 0 | 0.444005 | 98.2314 | 0 | 0.091361 | 0 | 0 | 0.256168 | 0.004178 | 0 | 99.0271 | 0 | 0 | 0 | 0.169066 | 32.9897 | 0 | 0.020926 | 0 | 0 | 0.180438 | 0.001716 | 66.6382 | 0 | 0 | 0 | 0.254106 | 99.1669 | 0 | 0.031452 | 0 | 0 | 0.542396 | 0.005158 | 0 | 100 | 2 | O | 0 | 0 | 0 | 0.005074 | 0.990113 | 0 | 0.000628 | 0 | 0 | 0.005415 | 5.1e-05 | 2 | 0.008619 | 0.014386 | 0.004158 | 0.009517 | 0.011639 | 0.027176 | 0.022829 | 0.00587 | 0.009609 | 0.008981 | 0.008587 | 0.01844 | 0.019392 | 0.007856 | 0.013614 | 0.014778 | 0.034271 | 0.027876 | 0.009791 | 0.012407 | 0.011554 | 0.011599 | -3608 | -23.686 | -12.925 | 2.63204 | 0.084207 | -53.214 | 21.7937 | -22.486 | -61.642 | 3.73154 | 196.486 | 27.5962 | 13.5208 | 13.0705 | 2879.91 | 79.72 | 214 | 334 | 319 | 303 | 301 | 332 | 333 | 140 | 335 | 126 | 503 | Wollastonite | Jadeite | Corundum | CaNb2O6 | Cassiterite | Scheelite | Manganotantalite | Rutile | Mn | Magnetite | Zr
BT-twinsector | 2 | 40 | 20 | 80 | 0 | 347 | 0 | 0 | 0 | 0.327825 | 77.4858 | 0 | 0.074337 | 0 | 0 | 0.233296 | 0 | 21.1154 | 99.2366 | 0 | 0 | 0 | 0.468968 | 98.3768 | 0 | 0.090769 | 0 | 0 | 0.300135 | 0 | 0 | 99.2366 | 0 | 0 | 0 | 0.17815 | 32.9607 | 0 | 0.020741 | 0 | 0 | 0.210909 | 0 | 66.6295 | 0 | 0 | 0 | 0.267726 | 99.0672 | 0 | 0.03117 | 0 | 0 | 0.633912 | 0 | 0 | 100 | 2 | O | 0 | 0 | 0 | 0.005347 | 0.989372 | 0 | 0.000623 | 0 | 0 | 0.006331 | 0 | 2 | 0.008616 | 0.014381 | 0.004157 | 0.009515 | 0.011638 | 0.027173 | 0.022826 | 0.005869 | 0.009607 | 0.008979 | 0.008585 | 0.018432 | 0.019385 | 0.007855 | 0.013612 | 0.014775 | 0.034267 | 0.027872 | 0.009789 | 0.012404 | 0.011551 | 0.011597 | -144.75 | -18.46 | -13.979 | 2.51414 | 0.084142 | -65.951 | 21.9309 | -15.72 | -53.537 | 3.25774 | -33.429 | 27.5863 | 13.5191 | 13.0705 | 2889.97 | 79.73 | 214 | 334 | 319 | 303 | 301 | 332 | 333 | 140 | 335 | 126 | 503 | Wollastonite | Jadeite | Corundum | CaNb2O6 | Cassiterite | Scheelite | Manganotantalite | Rutile | Mn | Magnetite | Zr
BT-twinsector | 2 | 40 | 20 | 80 | 0 | 348 | 0.001445 | 0 | 0 | 0.182926 | 77.4667 | 0 | 0.12227 | 0 | 0.00287 | 0.122426 | 0 | 21.0291 | 98.9277 | 0.003092 | 0 | 0 | 0.261684 | 98.3524 | 0 | 0.149298 | 0 | 0.003706 | 0.1575 | 0 | 0 | 98.9277 | 0.00261 | 0 | 0 | 0.099848 | 33.0984 | 0 | 0.034267 | 0 | 0.002649 | 0.111168 | 0 | 66.6511 | 0.007841 | 0 | 0 | 0.150003 | 99.4487 | 0 | 0.051479 | 0 | 0.00796 | 0.334019 | 0 | 0 | 100 | 2 | O | 7.8e-05 | 0 | 0 | 0.002996 | 0.993184 | 0 | 0.001028 | 0 | 8e-05 | 0.003336 | 0 | 2 | 0.008634 | 0.014389 | 0.004159 | 0.009521 | 0.011642 | 0.027178 | 0.022831 | 0.005873 | 0.009611 | 0.008982 | 0.008592 | 0.018472 | 0.019396 | 0.007859 | 0.013621 | 0.014781 | 0.034273 | 0.027878 | 0.009797 | 0.01241 | 0.011556 | 0.011605 | 416.462 | -22.125 | -11.428 | 4.16101 | 0.084114 | -28.278 | 13.4601 | -14.972 | 237.326 | 5.74387 | -715.5 | 27.5765 | 13.5174 | 13.0705 | 2899.92 | 79.76 | 214 | 334 | 319 | 303 | 301 | 332 | 333 | 140 | 335 | 126 | 503 | Wollastonite | Jadeite | Corundum | CaNb2O6 | Cassiterite | Scheelite | Manganotantalite | Rutile | Mn | Magnetite | Zr
BT-twinsector | 2 | 40 | 20 | 80 | 0 | 349 | 0 | 0 | 0 | 0.247739 | 77.3809 | 0 | 0.075553 | 0 | 0 | 0.145818 | 0 | 21.0278 | 98.8778 | 0 | 0 | 0 | 0.354402 | 98.2435 | 0 | 0.092255 | 0 | 0 | 0.187594 | 0 | 6e-06 | 98.8778 | 0 | 0 | 0 | 0.135229 | 33.0626 | 0 | 0.021175 | 0 | 0 | 0.132412 | 0 | 66.6486 | 0 | 0 | 0 | 0.203209 | 99.367 | 0 | 0.031819 | 0 | 0 | 0.397954 | 0 | 0 | 100 | 2 | O | 0 | 0 | 0 | 0.004058 | 0.992147 | 0 | 0.000635 | 0 | 0 | 0.003973 | 0 | 2 | 0.008624 | 0.014382 | 0.004158 | 0.009516 | 0.011638 | 0.027171 | 0.022825 | 0.005871 | 0.009608 | 0.00898 | 0.008587 | 0.01845 | 0.019386 | 0.007856 | 0.013614 | 0.014776 | 0.034264 | 0.02787 | 0.009793 | 0.012406 | 0.011552 | 0.011599 | -891.9 | -62.538 | -11.6 | 3.18799 | 0.084162 | -44.523 | 21.5817 | -33.226 | -60.492 | 4.9063 | -457.25 | 27.5666 | 13.5156 | 13.0705 | 2909.97 | 79.77 | 214 | 334 | 319 | 303 | 301 | 332 | 333 | 140 | 335 | 126 | 503 | Wollastonite | Jadeite | Corundum | CaNb2O6 | Cassiterite | Scheelite | Manganotantalite | Rutile | Mn | Magnetite | Zr
BT-twinsector | 2 | 40 | 20 | 80 | 0 | 350 | 0 | 0 | 0 | 0.424807 | 76.4641 | 0 | 0.33055 | 0 | 0.009213 | 0.238022 | 0 | 20.9423 | 98.409 | 0 | 0 | 0 | 0.607705 | 97.0796 | 0 | 0.40362 | 0 | 0.011896 | 0.306214 | 0 | 6e-06 | 98.409 | 0 | 0 | 0 | 0.232818 | 32.8028 | 0 | 0.093015 | 0 | 0.008539 | 0.217013 | 0 | 66.6458 | 0 | 0 | 0 | 0.350721 | 98.8296 | 0 | 0.140119 | 0 | 0.025725 | 0.653823 | 0 | 0 | 100 | 2 | O | 0 | 0 | 0 | 0.006987 | 0.984393 | 0 | 0.002791 | 0 | 0.000256 | 0.006512 | 0 | 2 | 0.00863 | 0.014363 | 0.004154 | 0.009526 | 0.011651 | 0.027174 | 0.022827 | 0.005868 | 0.009605 | 0.008978 | 0.008596 | 0.018463 | 0.019361 | 0.007849 | 0.013627 | 0.014792 | 0.034268 | 0.027874 | 0.009788 | 0.012403 | 0.01155 | 0.011611 | -72.356 | -16.863 | -11.564 | 2.03573 | 0.084743 | -49.914 | 5.17266 | -15.975 | 74.3994 | 3.2019 | -126.85 | 27.5568 | 13.5139 | 13.0705 | 2919.91 | 79.79 | 214 | 334 | 319 | 303 | 301 | 332 | 333 | 140 | 335 | 126 | 503 | Wollastonite | Jadeite | Corundum | CaNb2O6 | Cassiterite | Scheelite | Manganotantalite | Rutile | Mn | Magnetite | Zr
BT-twinsector | 2 | 40 | 20 | 80 | 0 | 351 | 0.001252 | 0 | 0 | 0.205291 | 77.581 | 0 | 0.098268 | 0 | 0 | 0.117313 | 0.000119 | 21.0618 | 99.065 | 0.002677 | 0 | 0 | 0.293677 | 98.4976 | 0 | 0.119991 | 0 | 0 | 0.150923 | 0.000161 | 2e-06 | 99.065 | 0.002256 | 0 | 0 | 0.111887 | 33.0975 | 0 | 0.027499 | 0 | 0 | 0.106365 | 6.6e-05 | 66.6544 | 0.006781 | 0 | 0 | 0.16812 | 99.4639 | 0 | 0.041319 | 0 | 0 | 0.319647 | 0.000199 | 0 | 100 | 2 | O | 6.8e-05 | 0 | 0 | 0.003357 | 0.993107 | 0 | 0.000825 | 0 | 0 | 0.003192 | 2e-06 | 2 | 0.008629 | 0.014379 | 0.004158 | 0.009517 | 0.011638 | 0.027169 | 0.022824 | 0.005871 | 0.009607 | 0.008979 | 0.008588 | 0.018461 | 0.019382 | 0.007857 | 0.013615 | 0.014776 | 0.034262 | 0.027869 | 0.009794 | 0.012405 | 0.011552 | 0.011601 | 480.61 | -26.492 | -11.465 | 3.75557 | 0.084031 | -42.747 | 16.6652 | -14.356 | -50.207 | 5.96898 | 5090.15 | 27.5469 | 13.5122 | 13.0705 | 2929.97 | 79.8 | 214 | 334 | 319 | 303 | 301 | 332 | 333 | 140 | 335 | 126 | 503 | Wollastonite | Jadeite | Corundum | CaNb2O6 | Cassiterite | Scheelite | Manganotantalite | Rutile | Mn | Magnetite | Zr
BT-twinsector | 2 | 40 | 20 | 80 | 0 | 352 | 0 | 0 | 0 | 0.268498 | 77.6166 | 0 | 0.159201 | 0 | 0 | 0.16259 | 0 | 21.1236 | 99.3304 | 0 | 0 | 0 | 0.384098 | 98.5428 | 0 | 0.194394 | 0 | 0 | 0.209171 | 0 | 2e-06 | 99.3304 | 0 | 0 | 0 | 0.145897 | 33.0133 | 0 | 0.044416 | 0 | 0 | 0.146975 | 0 | 66.6494 | 0 | 0 | 0 | 0.219358 | 99.2719 | 0 | 0.06678 | 0 | 0 | 0.441957 | 0 | 0 | 100 | 2 | O | 0 | 0 | 0 | 0.004378 | 0.990656 | 0 | 0.001333 | 0 | 0 | 0.00441 | 0 | 2 | 0.00863 | 0.014372 | 0.004157 | 0.00952 | 0.011642 | 0.027172 | 0.022826 | 0.005871 | 0.009607 | 0.008979 | 0.008591 | 0.018462 | 0.019373 | 0.007855 | 0.013619 | 0.014781 | 0.034266 | 0.027871 | 0.009793 | 0.012404 | 0.011551 | 0.011604 | -140.73 | -44.583 | -15.243 | 2.97621 | 0.08404 | -74.043 | 10.4078 | -15.354 | -50.69 | 4.45354 | -246.58 | 27.5371 | 13.5105 | 13.0705 | 2939.92 | 79.79 | 214 | 334 | 319 | 303 | 301 | 332 | 333 | 140 | 335 | 126 | 503 | Wollastonite | Jadeite | Corundum | CaNb2O6 | Cassiterite | Scheelite | Manganotantalite | Rutile | Mn | Magnetite | Zr
BT-twinsector | 2 | 40 | 20 | 80 | 0 | 353 | 0 | 0 | 0 | 0.221461 | 77.5357 | 0 | 0.014967 | 0 | 0 | 0.152343 | 0.010592 | 21.0504 | 98.9854 | 0 | 0 | 0 | 0.316809 | 98.44 | 0 | 0.018275 | 0 | 0 | 0.195989 | 0.014307 | 0 | 98.9854 | 0 | 0 | 0 | 0.120742 | 33.0896 | 0 | 0.00419 | 0 | 0 | 0.138174 | 0.005881 | 66.6414 | 0 | 0 | 0 | 0.181315 | 99.3798 | 0 | 0.006291 | 0 | 0 | 0.414985 | 0.017664 | 0 | 100 | 2 | O | 0 | 0 | 0 | 0.003624 | 0.993063 | 0 | 0.000126 | 0 | 0 | 0.004147 | 0.000177 | 2 | 0.008617 | 0.014371 | 0.004157 | 0.009511 | 0.011631 | 0.02716 | 0.022816 | 0.005869 | 0.009603 | 0.008976 | 0.008582 | 0.018435 | 0.019372 | 0.007854 | 0.013606 | 0.014767 | 0.034251 | 0.027859 | 0.009789 | 0.0124 | 0.011548 | 0.011593 | -74.659 | -27.877 | -12.766 | 3.51187 | 0.084043 | -68.772 | 107.61 | -13.691 | -80.949 | 4.71696 | 57.6926 | 27.5272 | 13.5088 | 13.0705 | 2949.95 | 79.81 | 214 | 334 | 319 | 303 | 301 | 332 | 333 | 140 | 335 | 126 | 503 | Wollastonite | Jadeite | Corundum | CaNb2O6 | Cassiterite | Scheelite | Manganotantalite | Rutile | Mn | Magnetite | Zr
BT-twinsector | 2 | 40 | 20 | 80 | 0 | 354 | 0 | 0 | 0 | 0.288532 | 77.6033 | 0 | 0.032888 | 0 | 0 | 0.197818 | 0 | 21.1108 | 99.2334 | 0 | 0 | 0 | 0.412757 | 98.526 | 0 | 0.040158 | 0 | 0 | 0.254492 | 0 | 0 | 99.2334 | 0 | 0 | 0 | 0.156843 | 33.0204 | 0 | 0.009179 | 0 | 0 | 0.178888 | 0 | 66.6347 | 0 | 0 | 0 | 0.235626 | 99.2131 | 0 | 0.01379 | 0 | 0 | 0.537487 | 0 | 0 | 100 | 2 | O | 0 | 0 | 0 | 0.004708 | 0.991087 | 0 | 0.000276 | 0 | 0 | 0.005369 | 0 | 2 | 0.008612 | 0.014364 | 0.004156 | 0.00951 | 0.011631 | 0.027158 | 0.022814 | 0.005867 | 0.009601 | 0.008975 | 0.008582 | 0.018425 | 0.019362 | 0.007852 | 0.013605 | 0.014767 | 0.034249 | 0.027857 | 0.009786 | 0.012397 | 0.011546 | 0.011592 | -152.86 | -35.257 | -13.012 | 2.79704 | 0.084021 | -58.054 | 49.1426 | -18.595 | -60.083 | 3.75038 | -87.374 | 27.5174 | 13.5071 | 13.0705 | 2959.89 | 79.81 | 214 | 334 | 319 | 303 | 301 | 332 | 333 | 140 | 335 | 126 | 503 | Wollastonite | Jadeite | Corundum | CaNb2O6 | Cassiterite | Scheelite | Manganotantalite | Rutile | Mn | Magnetite | Zr
BT-twinsector | 2 | 40 | 20 | 80 | 0 | 355 | 0 | 0 | 0 | 0.231845 | 77.4404 | 0 | 0.067233 | 0 | 0.007931 | 0.210764 | 0 | 21.0561 | 99.0142 | 0 | 0 | 0 | 0.331664 | 98.319 | 0 | 0.082096 | 0 | 0.010241 | 0.271148 | 0 | 0 | 99.0142 | 0 | 0 | 0 | 0.126337 | 33.0318 | 0 | 0.018811 | 0 | 0.007309 | 0.191063 | 0 | 66.6247 | 0 | 0 | 0 | 0.18968 | 99.1864 | 0 | 0.028242 | 0 | 0.021947 | 0.573715 | 0 | 0 | 100 | 2 | O | 0 | 0 | 0 | 0.003793 | 0.991576 | 0 | 0.000565 | 0 | 0.000219 | 0.005735 | 0 | 2 | 0.008618 | 0.014365 | 0.004156 | 0.009513 | 0.011632 | 0.027161 | 0.022816 | 0.005868 | 0.009602 | 0.008975 | 0.008585 | 0.018436 | 0.019363 | 0.007853 | 0.013609 | 0.014768 | 0.034252 | 0.02786 | 0.009787 | 0.012398 | 0.011547 | 0.011596 | -631568 | -14.048 | -13.66 | 3.37526 | 0.084106 | -353.07 | 24.2038 | -14.643 | 86.2713 | 3.55112 | -77.193 | 27.5075 | 13.5054 | 13.0705 | 2969.95 | 79.81 | 214 | 334 | 319 | 303 | 301 | 332 | 333 | 140 | 335 | 126 | 503 | Wollastonite | Jadeite | Corundum | CaNb2O6 | Cassiterite | Scheelite | Manganotantalite | Rutile | Mn | Magnetite | Zr
BT-twinsector | 2 | 40 | 20 | 80 | 0 | 356 | 0 | 0 | 0 | 0.202781 | 77.5231 | 0 | 0 | 0 | 0 | 0.142505 | 0.004887 | 21.0309 | 98.9041 | 0 | 0 | 0 | 0.290087 | 98.4241 | 0 | 0 | 0 | 0 | 0.183332 | 0.006602 | 0 | 98.9041 | 0 | 0 | 0 | 0.110661 | 33.1153 | 0 | 0 | 0 | 0 | 0.129372 | 0.002716 | 66.642 | 0 | 0 | 0 | 0.166145 | 99.4372 | 0 | 0 | 0 | 0 | 0.388474 | 0.008157 | 0 | 100 | 2 | O | 0 | 0 | 0 | 0.003321 | 0.993826 | 0 | 0 | 0 | 0 | 0.003883 | 8.2e-05 | 2 | 0.008617 | 0.014367 | 0.004157 | 0.009511 | 0.011631 | 0.02716 | 0.022815 | 0.005869 | 0.009603 | 0.008976 | 0.008583 | 0.018435 | 0.019366 | 0.007855 | 0.013606 | 0.014766 | 0.034251 | 0.027859 | 0.00979 | 0.012399 | 0.011548 | 0.011593 | -66.365 | -19.732 | -13.221 | 3.79411 | 0.084043 | -62.778 | -29.083 | -15.312 | -1275.8 | 5.0064 | 124.466 | 27.4977 | 13.5036 | 13.0705 | 2979.91 | 79.81 | 214 | 334 | 319 | 303 | 301 | 332 | 333 | 140 | 335 | 126 | 503 | Wollastonite | Jadeite | Corundum | CaNb2O6 | Cassiterite | Scheelite | Manganotantalite | Rutile | Mn | Magnetite | Zr
BT-twinsector | 2 | 40 | 20 | 80 | 0 | 357 | 1.6e-05 | 0 | 0 | 0.257816 | 77.5932 | 0 | 0.050134 | 0 | 0 | 0.214504 | 0.001765 | 21.1041 | 99.2215 | 3.5e-05 | 0 | 0 | 0.368817 | 98.5131 | 0 | 0.061217 | 0 | 0 | 0.275959 | 0.002385 | 2e-06 | 99.2215 | 2.9e-05 | 0 | 0 | 0.140177 | 33.0231 | 0 | 0.013996 | 0 | 0 | 0.194019 | 0.000978 | 66.6277 | 8.8e-05 | 0 | 0 | 0.210505 | 99.1827 | 0 | 0.021017 | 0 | 0 | 0.582723 | 0.002936 | 0 | 100 | 2 | O | 1e-06 | 0 | 0 | 0.004208 | 0.991273 | 0 | 0.00042 | 0 | 0 | 0.005824 | 2.9e-05 | 2 | 0.008615 | 0.01436 | 0.004156 | 0.009512 | 0.011632 | 0.027161 | 0.022816 | 0.005868 | 0.009601 | 0.008975 | 0.008584 | 0.018431 | 0.019357 | 0.007853 | 0.013608 | 0.014769 | 0.034252 | 0.02786 | 0.009787 | 0.012397 | 0.011546 | 0.011596 | 37142.9 | -22.33 | -15.883 | 3.07937 | 0.08403 | -53.732 | 32.3499 | -15.441 | -65.222 | 3.498 | 343.773 | 27.4878 | 13.5019 | 13.0705 | 2989.95 | 79.8 | 214 | 334 | 319 | 303 | 301 | 332 | 333 | 140 | 335 | 126 | 503 | Wollastonite | Jadeite | Corundum | CaNb2O6 | Cassiterite | Scheelite | Manganotantalite | Rutile | Mn | Magnetite | Zr
BT-twinsector | 2 | 40 | 20 | 80 | 0 | 358 | 0 | 0 | 0 | 0.23001 | 77.3709 | 0 | 0.030233 | 0 | 0 | 0.152674 | 0.002214 | 21.0102 | 98.7962 | 0 | 0 | 0 | 0.329039 | 98.2308 | 0 | 0.036916 | 0 | 0 | 0.196415 | 0.00299 | 0 | 98.7962 | 0 | 0 | 0 | 0.125645 | 33.0831 | 0 | 0.00848 | 0 | 0 | 0.138743 | 0.001232 | 66.6428 | 0 | 0 | 0 | 0.188712 | 99.3781 | 0 | 0.012736 | 0 | 0 | 0.416767 | 0.0037 | 0 | 100 | 2 | O | 0 | 0 | 0 | 0.003771 | 0.99285 | 0 | 0.000254 | 0 | 0 | 0.004164 | 3.7e-05 | 2 | 0.008618 | 0.014361 | 0.004157 | 0.009512 | 0.011633 | 0.027161 | 0.022816 | 0.005869 | 0.009602 | 0.008976 | 0.008584 | 0.018437 | 0.019358 | 0.007854 | 0.013608 | 0.014769 | 0.034252 | 0.027859 | 0.00979 | 0.012399 | 0.011547 | 0.011596 | -221.98 | -18.98 | -11.729 | 3.3983 | 0.084138 | -49.954 | 53.4344 | -13.157 | -46.663 | 4.70773 | 274.258 | 27.4779 | 13.5002 | 13.0705 | 3000 | 79.81 | 214 | 334 | 319 | 303 | 301 | 332 | 333 | 140 | 335 | 126 | 503 | Wollastonite | Jadeite | Corundum | CaNb2O6 | Cassiterite | Scheelite | Manganotantalite | Rutile | Mn | Magnetite | Zr
BT-twinsector | 2 | 40 | 20 | 80 | 0 | 359 | 0 | 0 | 0 | 0.279758 | 77.5451 | 0 | 0 | 0 | 1e-05 | 0.158728 | 0 | 21.0729 | 99.0565 | 0 | 0 | 0 | 0.400206 | 98.4521 | 0 | 0 | 0 | 1.3e-05 | 0.204203 | 0 | 0 | 99.0565 | 0 | 0 | 0 | 0.152369 | 33.0597 | 0 | 0 | 0 | 1e-05 | 0.143817 | 0 | 66.6441 | 0 | 0 | 0 | 0.228922 | 99.3389 | 0 | 0 | 0 | 2.9e-05 | 0.432147 | 0 | 0 | 100 | 2 | O | 0 | 0 | 0 | 0.004573 | 0.992126 | 0 | 0 | 0 | 0 | 0.004316 | 0 | 2 | 0.008612 | 0.014356 | 0.004156 | 0.009509 | 0.011631 | 0.027157 | 0.022813 | 0.005868 | 0.0096 | 0.008975 | 0.008582 | 0.018424 | 0.019351 | 0.007853 | 0.013604 | 0.014766 | 0.034248 | 0.027856 | 0.009788 | 0.012396 | 0.011546 | 0.011592 | -213.11 | -28.619 | -12.723 | 2.87103 | 0.084046 | -40.569 | -85.568 | -14.802 | 65376.3 | 4.5476 | -84.96 | 27.4681 | 13.4985 | 13.0705 | 3009.95 | 79.81 | 214 | 334 | 319 | 303 | 301 | 332 | 333 | 140 | 335 | 126 | 503 | Wollastonite | Jadeite | Corundum | CaNb2O6 | Cassiterite | Scheelite | Manganotantalite | Rutile | Mn | Magnetite | Zr
BT-twinsector | 2 | 40 | 20 | 80 | 0 | 360 | 0 | 0 | 0 | 0.224832 | 77.7919 | 0 | 0 | 0 | 0 | 0.126401 | 0.009937 | 21.11 | 99.2631 | 0 | 0 | 0 | 0.321632 | 98.7654 | 0 | 0 | 0 | 0 | 0.162614 | 0.013423 | -1e-05 | 99.2631 | 0 | 0 | 0 | 0.122247 | 33.109 | 0 | 0 | 0 | 0 | 0.114334 | 0.005503 | 66.6489 | 0 | 0 | 0 | 0.18361 | 99.4564 | 0 | 0 | 0 | 0 | 0.343449 | 0.01653 | 0 | 100 | 2 | O | 0 | 0 | 0 | 0.003668 | 0.993534 | 0 | 0 | 0 | 0 | 0.003431 | 0.000165 | 2 | 0.008617 | 0.014357 | 0.004157 | 0.00951 | 0.011631 | 0.027158 | 0.022814 | 0.005869 | 0.009601 | 0.008975 | 0.008583 | 0.018435 | 0.019353 | 0.007854 | 0.013605 | 0.014767 | 0.034249 | 0.027857 | 0.00979 | 0.012397 | 0.011547 | 0.011594 | -270.31 | -24.148 | -13.415 | 3.46569 | 0.083896 | -79.114 | -24.918 | -12.698 | -554.33 | 5.57622 | 61.4663 | 27.4583 | 13.4968 | 13.0705 | 3019.9 | 79.82 | 214 | 334 | 319 | 303 | 301 | 332 | 333 | 140 | 335 | 126 | 503 | Wollastonite | Jadeite | Corundum | CaNb2O6 | Cassiterite | Scheelite | Manganotantalite | Rutile | Mn | Magnetite | Zr
BT-twinsector | 2 | 40 | 20 | 80 | 0 | 361 | 0 | 0 | 0 | 0.172759 | 77.4459 | 0 | 0 | 0 | 0 | 0.103485 | 0.014667 | 20.9893 | 98.7261 | 0 | 0 | 0 | 0.247139 | 98.326 | 0 | 0 | 0 | 0 | 0.133133 | 0.019812 | 0 | 98.7261 | 0 | 0 | 0 | 0.094477 | 33.1522 | 0 | 0 | 0 | 0 | 0.094147 | 0.008169 | 66.651 | 0 | 0 | 0 | 0.14185 | 99.5509 | 0 | 0 | 0 | 0 | 0.282709 | 0.02453 | 0 | 100 | 2 | O | 0 | 0 | 0 | 0.002835 | 0.994799 | 0 | 0 | 0 | 0 | 0.002825 | 0.000245 | 2 | 0.008622 | 0.014361 | 0.004158 | 0.009513 | 0.011633 | 0.027163 | 0.022818 | 0.005871 | 0.009604 | 0.008977 | 0.008585 | 0.018445 | 0.019358 | 0.007856 | 0.013609 | 0.01477 | 0.034255 | 0.027862 | 0.009793 | 0.0124 | 0.011549 | 0.011597 | -116.72 | -17.219 | -12.431 | 4.37535 | 0.084087 | -53.85 | -32.835 | -11.345 | -46.565 | 6.69342 | 41.813 | 27.4484 | 13.4951 | 13.0705 | 3029.93 | 79.8 | 214 | 334 | 319 | 303 | 301 | 332 | 333 | 140 | 335 | 126 | 503 | Wollastonite | Jadeite | Corundum | CaNb2O6 | Cassiterite | Scheelite | Manganotantalite | Rutile | Mn | Magnetite | Zr
BT-twinsector | 2 | 40 | 20 | 80 | 0 | 362 | 0 | 0 | 0 | 0.057989 | 77.8995 | 0.003196 | 0 | 0 | 0 | 0.072964 | 0.018944 | 21.0558 | 99.1084 | 0 | 0 | 0 | 0.082956 | 98.9019 | 0.00403 | 0 | 0 | 0 | 0.093867 | 0.025589 | 2e-06 | 99.1084 | 0 | 0 | 0 | 0.031612 | 33.2407 | 0.00088 | 0 | 0 | 0 | 0.066169 | 0.010518 | 66.6502 | 0 | 0 | 0 | 0.047417 | 99.7199 | 0.002641 | 0 | 0 | 0 | 0.198503 | 0.031553 | 0 | 100 | 2 | O | 0 | 0 | 0 | 0.000949 | 0.997466 | 2.6e-05 | 0 | 0 | 0 | 0.001986 | 0.000316 | 2 | 0.008631 | 0.014366 | 0.00416 | 0.009515 | 0.011634 | 0.027166 | 0.022821 | 0.005873 | 0.009606 | 0.008979 | 0.008588 | 0.018465 | 0.019365 | 0.00786 | 0.013612 | 0.01477 | 0.034259 | 0.027865 | 0.009797 | 0.012403 | 0.011552 | 0.011601 | -901.99 | -25.751 | -12.089 | 12.0965 | 0.08381 | 598.961 | -27.477 | -10.88 | -118.26 | 9.26499 | 32.4917 | 27.4386 | 13.4933 | 13.0705 | 3039.9 | 79.81 | 214 | 334 | 319 | 303 | 301 | 332 | 333 | 140 | 335 | 126 | 503 | Wollastonite | Jadeite | Corundum | CaNb2O6 | Cassiterite | Scheelite | Manganotantalite | Rutile | Mn | Magnetite | Zr
BT-twinsector | 2 | 40 | 20 | 80 | 0 | 363 | 0 | 0 | 0 | 0.078308 | 77.7933 | 0 | 0 | 0 | 0.004908 | 0.075962 | 0.027056 | 21.0402 | 99.0198 | 0 | 0 | 0 | 0.112023 | 98.7671 | 0 | 0 | 0 | 0.006338 | 0.097724 | 0.036547 | 8e-06 | 99.0198 | 0 | 0 | 0 | 0.04272 | 33.2195 | 0 | 0 | 0 | 0.004528 | 0.068938 | 0.015032 | 66.6493 | 0 | 0 | 0 | 0.064087 | 99.6704 | 0 | 0 | 0 | 0.013586 | 0.206839 | 0.045103 | 0 | 100 | 2 | O | 0 | 0 | 0 | 0.001282 | 0.996844 | 0 | 0 | 0 | 0.000136 | 0.002069 | 0.000451 | 2 | 0.008627 | 0.01436 | 0.004159 | 0.009513 | 0.011632 | 0.027161 | 0.022816 | 0.005872 | 0.009603 | 0.008977 | 0.008586 | 0.018456 | 0.019357 | 0.007858 | 0.013609 | 0.014768 | 0.034252 | 0.02786 | 0.009795 | 0.0124 | 0.011549 | 0.011598 | -384.52 | -53.135 | -13.128 | 9.08311 | 0.083863 | -72.437 | -22.096 | -12.067 | 138.98 | 8.9195 | 22.8897 | 27.4287 | 13.4916 | 13.0705 | 3049.95 | 79.83 | 214 | 334 | 319 | 303 | 301 | 332 | 333 | 140 | 335 | 126 | 503 | Wollastonite | Jadeite | Corundum | CaNb2O6 | Cassiterite | Scheelite | Manganotantalite | Rutile | Mn | Magnetite | Zr
BT-twinsector | 2 | 40 | 20 | 80 | 0 | 364 | 0 | 0 | 0 | 0.101882 | 77.7171 | 0 | 0 | 0 | 0 | 0.101809 | 0.011889 | 21.0305 | 98.9632 | 0 | 0 | 0 | 0.145746 | 98.6705 | 0 | 0 | 0 | 0 | 0.130977 | 0.01606 | -1e-05 | 98.9632 | 0 | 0 | 0 | 0.055602 | 33.2002 | 0 | 0 | 0 | 0 | 0.092433 | 0.006608 | 66.6451 | 0 | 0 | 0 | 0.083419 | 99.6194 | 0 | 0 | 0 | 0 | 0.277351 | 0.019829 | 0 | 100 | 2 | O | 0 | 0 | 0 | 0.001669 | 0.996329 | 0 | 0 | 0 | 0 | 0.002774 | 0.000198 | 2 | 0.008626 | 0.014358 | 0.004159 | 0.009514 | 0.011632 | 0.027162 | 0.022817 | 0.005872 | 0.009603 | 0.008977 | 0.008587 | 0.018453 | 0.019354 | 0.007857 | 0.01361 | 0.014768 | 0.034253 | 0.02786 | 0.009794 | 0.0124 | 0.011549 | 0.011599 | -59.624 | -47.298 | -12.005 | 7.09345 | 0.083913 | -60.59 | -21.03 | -11.337 | -49.67 | 6.79427 | 51.4756 | 27.4188 | 13.4899 | 13.0705 | 3059.99 | 79.82 | 214 | 334 | 319 | 303 | 301 | 332 | 333 | 140 | 335 | 126 | 503 | Wollastonite | Jadeite | Corundum | CaNb2O6 | Cassiterite | Scheelite | Manganotantalite | Rutile | Mn | Magnetite | Zr
BT-twinsector | 2 | 40 | 20 | 80 | 0 | 365 | 0 | 0 | 0 | 0.137733 | 77.7487 | 0 | 0 | 0 | 0 | 0.115011 | 0.012486 | 21.0584 | 99.0723 | 0 | 0 | 0 | 0.197032 | 98.7105 | 0 | 0 | 0 | 0 | 0.147961 | 0.016866 | 2e-06 | 99.0723 | 0 | 0 | 0 | 0.075067 | 33.1693 | 0 | 0 | 0 | 0 | 0.104279 | 0.006931 | 66.6444 | 0 | 0 | 0 | 0.112652 | 99.5536 | 0 | 0 | 0 | 0 | 0.312981 | 0.020802 | 0 | 100 | 2 | O | 0 | 0 | 0 | 0.002253 | 0.995411 | 0 | 0 | 0 | 0 | 0.003129 | 0.000208 | 2 | 0.008623 | 0.014353 | 0.004158 | 0.009513 | 0.011632 | 0.02716 | 0.022816 | 0.005871 | 0.009602 | 0.008976 | 0.008586 | 0.018448 | 0.019348 | 0.007856 | 0.013608 | 0.014768 | 0.034252 | 0.027859 | 0.009793 | 0.012398 | 0.011548 | 0.011598 | -119.14 | -18.632 | -13.173 | 5.37001 | 0.083903 | -91.896 | -65.481 | -12.93 | -229.55 | 6.07592 | 49.0331 | 27.409 | 13.4882 | 13.0705 | 3069.93 | 79.82 | 214 | 334 | 319 | 303 | 301 | 332 | 333 | 140 | 335 | 126 | 503 | Wollastonite | Jadeite | Corundum | CaNb2O6 | Cassiterite | Scheelite | Manganotantalite | Rutile | Mn | Magnetite | Zr
BT-twinsector | 2 | 40 | 20 | 80 | 0 | 366 | 0 | 0 | 0 | 0.203442 | 77.5276 | 0 | 0.131318 | 0 | 0 | 0.127974 | 0.011831 | 21.0596 | 99.0618 | 0 | 0 | 0 | 0.291033 | 98.4298 | 0 | 0.160347 | 0 | 0 | 0.164638 | 0.015981 | 0 | 99.0618 | 0 | 0 | 0 | 0.110888 | 33.0772 | 0 | 0.03675 | 0 | 0 | 0.11604 | 0.006568 | 66.6526 | 0 | 0 | 0 | 0.16663 | 99.4097 | 0 | 0.055224 | 0 | 0 | 0.348744 | 0.019738 | 0 | 100 | 2 | O | 0 | 0 | 0 | 0.003327 | 0.992524 | 0 | 0.001103 | 0 | 0 | 0.003482 | 0.000197 | 2 | 0.008631 | 0.014347 | 0.004157 | 0.009519 | 0.011641 | 0.027166 | 0.022821 | 0.005872 | 0.009603 | 0.008977 | 0.008592 | 0.018465 | 0.019339 | 0.007854 | 0.013618 | 0.014779 | 0.034259 | 0.027865 | 0.009794 | 0.012399 | 0.011549 | 0.011606 | -195.7 | -70.712 | -11.776 | 3.78624 | 0.08406 | -43.768 | 12.5485 | -16.055 | -75.661 | 5.51492 | 51.7608 | 27.3991 | 13.4865 | 13.0705 | 3079.99 | 79.82 | 214 | 334 | 319 | 303 | 301 | 332 | 333 | 140 | 335 | 126 | 503 | Wollastonite | Jadeite | Corundum | CaNb2O6 | Cassiterite | Scheelite | Manganotantalite | Rutile | Mn | Magnetite | Zr
BT-twinsector | 2 | 40 | 20 | 80 | 0 | 367 | 0 | 0 | 0 | 0.497893 | 77.2289 | 0 | 0.046781 | 0 | 0 | 0.251249 | 0.010318 | 21.122 | 99.1571 | 0 | 0 | 0 | 0.712258 | 98.0505 | 0 | 0.057122 | 0 | 0 | 0.323232 | 0.013938 | -1e-05 | 99.1571 | 0 | 0 | 0 | 0.270521 | 32.8454 | 0 | 0.01305 | 0 | 0 | 0.227098 | 0.00571 | 66.6382 | 0 | 0 | 0 | 0.407167 | 98.8724 | 0 | 0.019642 | 0 | 0 | 0.68362 | 0.017188 | 0 | 100 | 2 | O | 0 | 0 | 0 | 0.008119 | 0.985782 | 0 | 0.000392 | 0 | 0 | 0.006816 | 0.000171 | 2 | 0.008597 | 0.014322 | 0.004152 | 0.009507 | 0.011632 | 0.027151 | 0.022806 | 0.005863 | 0.009593 | 0.008969 | 0.00858 | 0.018393 | 0.019306 | 0.007844 | 0.0136 | 0.014768 | 0.034239 | 0.027848 | 0.00978 | 0.012387 | 0.011539 | 0.01159 | -57.993 | -17.733 | -13.929 | 1.79195 | 0.084277 | -99.871 | 34.6313 | -12.24 | -58.142 | 3.05739 | 59.1937 | 27.3893 | 13.4848 | 13.0705 | 3089.93 | 79.81 | 214 | 334 | 319 | 303 | 301 | 332 | 333 | 140 | 335 | 126 | 503 | Wollastonite | Jadeite | Corundum | CaNb2O6 | Cassiterite | Scheelite | Manganotantalite | Rutile | Mn | Magnetite | Zr
BT-twinsector | 2 | 40 | 20 | 80 | 0 | 368 | 0.005459 | 0 | 0 | 0.289987 | 77.2416 | 0.011864 | 0 | 0 | 0 | 0.199619 | 0.025219 | 21.0253 | 98.799 | 0.011678 | 0 | 0 | 0.414839 | 98.0666 | 0.014962 | 0 | 0 | 0 | 0.256809 | 0.034066 | 0 | 98.799 | 0.009855 | 0 | 0 | 0.158273 | 32.9996 | 0.003272 | 0 | 0 | 0 | 0.181248 | 0.014019 | 66.6337 | 0.029607 | 0 | 0 | 0.237739 | 99.1362 | 0.00983 | 0 | 0 | 0 | 0.544499 | 0.042115 | 0 | 100 | 2 | O | 0.000296 | 0 | 0 | 0.004751 | 0.990478 | 9.8e-05 | 0 | 0 | 0 | 0.00544 | 0.000421 | 2 | 0.008606 | 0.014333 | 0.004154 | 0.009509 | 0.01163 | 0.027153 | 0.022808 | 0.005866 | 0.009596 | 0.008972 | 0.008582 | 0.018412 | 0.01932 | 0.007849 | 0.013603 | 0.014765 | 0.034242 | 0.02785 | 0.009785 | 0.01239 | 0.011542 | 0.011593 | 110.058 | -18.717 | -15.074 | 2.78483 | 0.084221 | 161.512 | -18.378 | -12.181 | -292.66 | 3.72019 | 24.5107 | 27.3794 | 13.4831 | 13.0705 | 3099.97 | 79.82 | 214 | 334 | 319 | 303 | 301 | 332 | 333 | 140 | 335 | 126 | 503 | Wollastonite | Jadeite | Corundum | CaNb2O6 | Cassiterite | Scheelite | Manganotantalite | Rutile | Mn | Magnetite | Zr
BT-twinsector | 2 | 40 | 20 | 80 | 0 | 369 | 0 | 0 | 0 | 0.238415 | 77.381 | 0.049622 | 0 | 0 | 0 | 0.220481 | 0.023308 | 21.0496 | 98.9624 | 0 | 0 | 0 | 0.341062 | 98.2437 | 0.062577 | 0 | 0 | 0 | 0.283649 | 0.031485 | 0 | 98.9624 | 0 | 0 | 0 | 0.12996 | 33.0173 | 0.013669 | 0 | 0 | 0 | 0.199937 | 0.01294 | 66.6262 | 0 | 0 | 0 | 0.195084 | 99.1248 | 0.041037 | 0 | 0 | 0 | 0.600253 | 0.038849 | 0 | 100 | 2 | O | 0 | 0 | 0 | 0.003901 | 0.991119 | 0.00041 | 0 | 0 | 0 | 0.006002 | 0.000388 | 2 | 0.008612 | 0.014335 | 0.004155 | 0.009512 | 0.011632 | 0.027156 | 0.022812 | 0.005867 | 0.009597 | 0.008973 | 0.008586 | 0.018424 | 0.019323 | 0.007851 | 0.013608 | 0.014768 | 0.034247 | 0.027854 | 0.009787 | 0.012392 | 0.011543 | 0.011598 | -766.74 | -19.892 | -17.568 | 3.29415 | 0.084139 | 38.8811 | -47.072 | -12.719 | -114.95 | 3.41593 | 26.4911 | 27.3696 | 13.4813 | 13.0705 | 3109.93 | 79.82 | 214 | 334 | 319 | 303 | 301 | 332 | 333 | 140 | 335 | 126 | 503 | Wollastonite | Jadeite | Corundum | CaNb2O6 | Cassiterite | Scheelite | Manganotantalite | Rutile | Mn | Magnetite | Zr
BT-twinsector | 2 | 40 | 20 | 80 | 0 | 370 | 0 | 0 | 0 | 0.259319 | 77.4862 | 0 | 0.215831 | 0 | 0 | 0.158537 | 0.015226 | 21.1012 | 99.2362 | 0 | 0 | 0 | 0.370966 | 98.3772 | 0 | 0.263543 | 0 | 0 | 0.203958 | 0.020567 | 0 | 99.2362 | 0 | 0 | 0 | 0.141065 | 32.9944 | 0 | 0.060282 | 0 | 0 | 0.14347 | 0.008436 | 66.6524 | 0 | 0 | 0 | 0.212148 | 99.2403 | 0 | 0.090659 | 0 | 0 | 0.431529 | 0.025373 | 0 | 100 | 2 | O | 0 | 0 | 0 | 0.004233 | 0.990042 | 0 | 0.001809 | 0 | 0 | 0.004305 | 0.000253 | 2 | 0.008633 | 0.014332 | 0.004155 | 0.009522 | 0.011644 | 0.027165 | 0.02282 | 0.005871 | 0.0096 | 0.008975 | 0.008595 | 0.01847 | 0.01932 | 0.007851 | 0.013622 | 0.014784 | 0.034258 | 0.027864 | 0.009793 | 0.012396 | 0.011547 | 0.011611 | -95.485 | -25.163 | -10.996 | 3.06663 | 0.084099 | -52.687 | 7.7564 | -11.386 | -62.368 | 4.55229 | 40.3407 | 27.3597 | 13.4796 | 13.0705 | 3119.99 | 79.84 | 214 | 334 | 319 | 303 | 301 | 332 | 333 | 140 | 335 | 126 | 503 | Wollastonite | Jadeite | Corundum | CaNb2O6 | Cassiterite | Scheelite | Manganotantalite | Rutile | Mn | Magnetite | Zr
BT-twinsector | 2 | 40 | 20 | 80 | 0 | 371 | 0.001002 | 0 | 0 | 0.082117 | 77.6413 | 0.039146 | 0 | 0 | 0 | 0.139748 | 0.025835 | 21.0287 | 98.9578 | 0.002143 | 0 | 0 | 0.117472 | 98.5741 | 0.049366 | 0 | 0 | 0 | 0.179785 | 0.034898 | 6e-06 | 98.9578 | 0.001808 | 0 | 0 | 0.044813 | 33.1659 | 0.010795 | 0 | 0 | 0 | 0.12687 | 0.014359 | 66.6354 | 0.005423 | 0 | 0 | 0.067202 | 99.4714 | 0.032377 | 0 | 0 | 0 | 0.38051 | 0.043066 | 0 | 100 | 2 | O | 5.4e-05 | 0 | 0 | 0.001345 | 0.995443 | 0.000324 | 0 | 0 | 0 | 0.003808 | 0.000431 | 2 | 0.008625 | 0.014341 | 0.004158 | 0.009515 | 0.011632 | 0.027159 | 0.022814 | 0.005871 | 0.0096 | 0.008975 | 0.008589 | 0.018451 | 0.019332 | 0.007856 | 0.013612 | 0.014769 | 0.034249 | 0.027857 | 0.009793 | 0.012396 | 0.011546 | 0.011602 | 600.104 | -21.706 | -13.011 | 8.68578 | 0.083952 | 49.1998 | -13.092 | -12.217 | -232.2 | 5.09401 | 23.9558 | 27.3499 | 13.4779 | 13.071 | 3129.94 | 79.84 | 214 | 334 | 319 | 303 | 301 | 332 | 333 | 140 | 335 | 126 | 503 | Wollastonite | Jadeite | Corundum | CaNb2O6 | Cassiterite | Scheelite | Manganotantalite | Rutile | Mn | Magnetite | Zr
BT-twinsector | 2 | 40 | 20 | 80 | 0 | 372 | 0.001667 | 0 | 0 | 0.045883 | 77.6478 | 0.048393 | 0 | 0 | 0 | 0.143465 | 0.021383 | 21.0175 | 98.9261 | 0.003567 | 0 | 0 | 0.065638 | 98.5824 | 0.061027 | 0 | 0 | 0 | 0.184567 | 0.028884 | 2e-06 | 98.9261 | 0.003011 | 0 | 0 | 0.025051 | 33.1845 | 0.013352 | 0 | 0 | 0 | 0.130306 | 0.011891 | 66.6319 | 0.009027 | 0 | 0 | 0.037552 | 99.4871 | 0.040028 | 0 | 0 | 0 | 0.390658 | 0.035648 | 0 | 100 | 2 | O | 9e-05 | 0 | 0 | 0.000752 | 0.996056 | 0.000401 | 0 | 0 | 0 | 0.003911 | 0.000357 | 2 | 0.008628 | 0.014342 | 0.004158 | 0.009516 | 0.011633 | 0.02716 | 0.022815 | 0.005871 | 0.0096 | 0.008976 | 0.00859 | 0.018458 | 0.019333 | 0.007857 | 0.013614 | 0.014769 | 0.034252 | 0.027859 | 0.009794 | 0.012396 | 0.011547 | 0.011604 | 360.776 | -16.81 | -16.104 | 15.1585 | 0.083942 | 39.8658 | -23.769 | -13.75 | -249.21 | 4.97589 | 28.8479 | 27.34 | 13.4762 | 13.071 | 3139.97 | 79.84 | 214 | 334 | 319 | 303 | 301 | 332 | 333 | 140 | 335 | 126 | 503 | Wollastonite | Jadeite | Corundum | CaNb2O6 | Cassiterite | Scheelite | Manganotantalite | Rutile | Mn | Magnetite | Zr
BT-twinsector | 2 | 40 | 20 | 80 | 0 | 373 | 0 | 0 | 0 | 0.038802 | 77.5069 | 0.073857 | 0 | 0 | 0 | 0.135928 | 0.024891 | 20.9803 | 98.7607 | 0 | 0 | 0 | 0.055507 | 98.4036 | 0.09314 | 0 | 0 | 0 | 0.174871 | 0.033623 | 0 | 98.7607 | 0 | 0 | 0 | 0.021224 | 33.185 | 0.020415 | 0 | 0 | 0 | 0.123687 | 0.013867 | 66.6358 | 0 | 0 | 0 | 0.031816 | 99.4946 | 0.061207 | 0 | 0 | 0 | 0.370836 | 0.041575 | 0 | 100 | 2 | O | 0 | 0 | 0 | 0.000637 | 0.996012 | 0.000613 | 0 | 0 | 0 | 0.003712 | 0.000416 | 2 | 0.00863 | 0.014341 | 0.004158 | 0.009518 | 0.011635 | 0.027162 | 0.022817 | 0.005872 | 0.009601 | 0.008976 | 0.008593 | 0.018463 | 0.019331 | 0.007857 | 0.013616 | 0.014772 | 0.034254 | 0.027861 | 0.009795 | 0.012397 | 0.011548 | 0.011607 | -124.41 | -70.735 | -15.491 | 17.8374 | 0.084023 | 26.2399 | -32.182 | -11.91 | -26.831 | 5.22279 | 24.8559 | 27.3302 | 13.4745 | 13.071 | 3149.92 | 79.84 | 214 | 334 | 319 | 303 | 301 | 332 | 333 | 140 | 335 | 126 | 503 | Wollastonite | Jadeite | Corundum | CaNb2O6 | Cassiterite | Scheelite | Manganotantalite | Rutile | Mn | Magnetite | Zr
BT-twinsector | 2 | 40 | 20 | 80 | 0 | 374 | 0 | 0 | 0 | 0.030948 | 77.6038 | 0.062592 | 0 | 0 | 0.011794 | 0.142789 | 0.016909 | 21.0027 | 98.8716 | 0 | 0 | 0 | 0.044272 | 98.5266 | 0.078934 | 0 | 0 | 0.015229 | 0.183698 | 0.02284 | 0 | 98.8716 | 0 | 0 | 0 | 0.016908 | 33.1874 | 0.017281 | 0 | 0 | 0.010897 | 0.129777 | 0.009409 | 66.6284 | 0 | 0 | 0 | 0.025339 | 99.473 | 0.051796 | 0 | 0 | 0.032661 | 0.388984 | 0.028201 | 0 | 100 | 2 | O | 0 | 0 | 0 | 0.000508 | 0.996194 | 0.000519 | 0 | 0 | 0.000327 | 0.003896 | 0.000282 | 2 | 0.008629 | 0.014339 | 0.004158 | 0.009518 | 0.011633 | 0.027161 | 0.022816 | 0.005872 | 0.0096 | 0.008976 | 0.008592 | 0.018461 | 0.019329 | 0.007857 | 0.013615 | 0.01477 | 0.034252 | 0.02786 | 0.009794 | 0.012396 | 0.011547 | 0.011606 | -92.293 | -37.422 | -17.338 | 22.2351 | 0.083965 | 30.9 | -17.432 | -11.673 | 58.2455 | 4.99695 | 36.3603 | 27.3203 | 13.4727 | 13.071 | 3159.99 | 79.84 | 214 | 334 | 319 | 303 | 301 | 332 | 333 | 140 | 335 | 126 | 503 | Wollastonite | Jadeite | Corundum | CaNb2O6 | Cassiterite | Scheelite | Manganotantalite | Rutile | Mn | Magnetite | Zr
BT-twinsector | 2 | 40 | 20 | 80 | 0 | 375 | 0 | 0 | 0 | 0.02569 | 77.7182 | 0.028008 | 0 | 0 | 0 | 0.123012 | 0.033828 | 21.0191 | 98.9478 | 0 | 0 | 0 | 0.03675 | 98.6718 | 0.035321 | 0 | 0 | 0 | 0.158255 | 0.045695 | -1e-05 | 98.9478 | 0 | 0 | 0 | 0.014026 | 33.2134 | 0.007727 | 0 | 0 | 0 | 0.111726 | 0.01881 | 66.6343 | 0 | 0 | 0 | 0.021022 | 99.5645 | 0.023164 | 0 | 0 | 0 | 0.334922 | 0.056388 | 0 | 100 | 2 | O | 0 | 0 | 0 | 0.000421 | 0.996885 | 0.000232 | 0 | 0 | 0 | 0.003353 | 0.000565 | 2 | 0.008629 | 0.014337 | 0.004158 | 0.009516 | 0.011633 | 0.02716 | 0.022815 | 0.005872 | 0.0096 | 0.008976 | 0.00859 | 0.01846 | 0.019327 | 0.007857 | 0.013613 | 0.014769 | 0.034251 | 0.027858 | 0.009795 | 0.012396 | 0.011547 | 0.011604 | -61.102 | -15.226 | -13.361 | 26.678 | 0.083898 | 68.6309 | -18.225 | -15.94 | -95.537 | 5.7151 | 18.4115 | 27.3105 | 13.471 | 13.071 | 3169.94 | 79.84 | 214 | 334 | 319 | 303 | 301 | 332 | 333 | 140 | 335 | 126 | 503 | Wollastonite | Jadeite | Corundum | CaNb2O6 | Cassiterite | Scheelite | Manganotantalite | Rutile | Mn | Magnetite | Zr
BT-twinsector | 2 | 40 | 20 | 80 | 0 | 376 | 0 | 0 | 0 | 0.055555 | 77.6595 | 0.033125 | 0 | 0 | 0 | 0.124958 | 0.033103 | 21.0178 | 98.924 | 0 | 0 | 0 | 0.079474 | 98.5973 | 0.041773 | 0 | 0 | 0 | 0.160759 | 0.044715 | 0 | 98.924 | 0 | 0 | 0 | 0.030334 | 33.1917 | 0.00914 | 0 | 0 | 0 | 0.113505 | 0.018409 | 66.6369 | 0 | 0 | 0 | 0.045481 | 99.5316 | 0.027408 | 0 | 0 | 0 | 0.340366 | 0.055202 | 0 | 100 | 2 | O | 0 | 0 | 0 | 0.00091 | 0.996195 | 0.000274 | 0 | 0 | 0 | 0.003407 | 0.000553 | 2 | 0.008627 | 0.014334 | 0.004158 | 0.009516 | 0.011633 | 0.027159 | 0.022814 | 0.005872 | 0.009599 | 0.008975 | 0.00859 | 0.018457 | 0.019321 | 0.007856 | 0.013613 | 0.01477 | 0.03425 | 0.027858 | 0.009794 | 0.012395 | 0.011547 | 0.011604 | -1978.4 | -26.169 | -15.96 | 12.6051 | 0.083937 | 58.0811 | -21.143 | -14.528 | -149.29 | 5.63417 | 18.8043 | 27.3006 | 13.4693 | 13.071 | 3179.97 | 79.84 | 214 | 334 | 319 | 303 | 301 | 332 | 333 | 140 | 335 | 126 | 503 | Wollastonite | Jadeite | Corundum | CaNb2O6 | Cassiterite | Scheelite | Manganotantalite | Rutile | Mn | Magnetite | Zr
BT-twinsector | 2 | 40 | 20 | 80 | 0 | 377 | 0.003437 | 0 | 0 | 0.2297 | 77.2579 | 0 | 0.173909 | 0 | 0 | 0.135692 | 0.006428 | 21.0119 | 98.819 | 0.007353 | 0 | 0 | 0.328595 | 98.0874 | 0 | 0.212353 | 0 | 0 | 0.174567 | 0.008683 | 2e-06 | 98.819 | 0.006211 | 0 | 0 | 0.125488 | 33.038 | 0 | 0.048781 | 0 | 0 | 0.123322 | 0.003577 | 66.6546 | 0.018676 | 0 | 0 | 0.188657 | 99.3378 | 0 | 0.073337 | 0 | 0 | 0.3708 | 0.010755 | 0 | 100 | 2 | O | 0.000186 | 0 | 0 | 0.003765 | 0.99132 | 0 | 0.001464 | 0 | 0 | 0.0037 | 0.000107 | 2 | 0.008632 | 0.014321 | 0.004156 | 0.009521 | 0.011643 | 0.027163 | 0.022818 | 0.005871 | 0.009599 | 0.008975 | 0.008596 | 0.018467 | 0.019305 | 0.007852 | 0.01362 | 0.014782 | 0.034255 | 0.027862 | 0.009793 | 0.012394 | 0.011546 | 0.011611 | 175.195 | -16.242 | -11.64 | 3.40506 | 0.084213 | -50.733 | 9.55076 | -11.642 | -158.73 | 5.23025 | 94.8869 | 27.2908 | 13.4676 | 13.071 | 3189.92 | 79.84 | 214 | 334 | 319 | 303 | 301 | 332 | 333 | 140 | 335 | 126 | 503 | Wollastonite | Jadeite | Corundum | CaNb2O6 | Cassiterite | Scheelite | Manganotantalite | Rutile | Mn | Magnetite | Zr
BT-twinsector | 2 | 40 | 20 | 80 | 0 | 378 | 0 | 0 | 0 | 0.234641 | 77.502 | 0 | 0.1563 | 0 | 0.006189 | 0.124712 | 0 | 21.0684 | 99.0923 | 0 | 0 | 0 | 0.335663 | 98.3973 | 0 | 0.190851 | 0 | 0.007992 | 0.160442 | 0 | 0 | 99.0923 | 0 | 0 | 0 | 0.127845 | 33.054 | 0 | 0.043725 | 0 | 0.005703 | 0.113041 | 0 | 66.6557 | 0 | 0 | 0 | 0.192199 | 99.385 | 0 | 0.065735 | 0 | 0.017146 | 0.339884 | 0 | 0 | 100 | 2 | O | 0 | 0 | 0 | 0.003836 | 0.991784 | 0 | 0.001312 | 0 | 0.000171 | 0.003392 | 0 | 2 | 0.008631 | 0.014319 | 0.004155 | 0.00952 | 0.011641 | 0.027161 | 0.022816 | 0.005871 | 0.009598 | 0.008974 | 0.008594 | 0.018465 | 0.019302 | 0.007852 | 0.013618 | 0.01478 | 0.034252 | 0.027859 | 0.009793 | 0.012393 | 0.011545 | 0.011609 | -286.37 | -16.089 | -11.314 | 3.34219 | 0.084069 | -29.861 | 10.5907 | -12.519 | 110.307 | 5.64357 | -520.13 | 27.2809 | 13.4659 | 13.071 | 3199.97 | 79.85 | 214 | 334 | 319 | 303 | 301 | 332 | 333 | 140 | 335 | 126 | 503 | Wollastonite | Jadeite | Corundum | CaNb2O6 | Cassiterite | Scheelite | Manganotantalite | Rutile | Mn | Magnetite | Zr
BT-twinsector | 2 | 40 | 20 | 80 | 0 | 379 | 0 | 0 | 0 | 0.219219 | 77.3845 | 0 | 0.125211 | 0 | 0.003778 | 0.136388 | 0.014183 | 21.0308 | 98.9141 | 0 | 0 | 0 | 0.313602 | 98.2481 | 0 | 0.15289 | 0 | 0.004879 | 0.175463 | 0.019159 | 0 | 98.9141 | 0 | 0 | 0 | 0.119646 | 33.0601 | 0 | 0.035087 | 0 | 0.003487 | 0.123834 | 0.007884 | 66.65 | 0 | 0 | 0 | 0.179797 | 99.3611 | 0 | 0.052727 | 0 | 0.010481 | 0.37218 | 0.023695 | 0 | 100 | 2 | O | 0 | 0 | 0 | 0.00359 | 0.992049 | 0 | 0.001053 | 0 | 0.000105 | 0.003716 | 0.000237 | 2 | 0.008627 | 0.014317 | 0.004155 | 0.009518 | 0.011639 | 0.027159 | 0.022814 | 0.00587 | 0.009597 | 0.008974 | 0.008593 | 0.018457 | 0.019299 | 0.007851 | 0.013616 | 0.014777 | 0.034249 | 0.027857 | 0.009792 | 0.012392 | 0.011544 | 0.011607 | -96.625 | -40.553 | -10.861 | 3.54543 | 0.084128 | -41.673 | 13.1414 | -11.694 | 180.2 | 5.20557 | 43.258 | 27.2711 | 13.4642 | 13.071 | 3209.92 | 79.85 | 214 | 334 | 319 | 303 | 301 | 332 | 333 | 140 | 335 | 126 | 503 | Wollastonite | Jadeite | Corundum | CaNb2O6 | Cassiterite | Scheelite | Manganotantalite | Rutile | Mn | Magnetite | Zr
BT-twinsector | 2 | 40 | 20 | 80 | 0 | 380 | 0 | 0 | 0 | 0.229093 | 77.7287 | 0 | 0.128164 | 0 | 0 | 0.139491 | 0 | 21.1234 | 99.3488 | 0 | 0 | 0 | 0.327728 | 98.6852 | 0 | 0.156496 | 0 | 0 | 0.179455 | 0 | -1e-05 | 99.3488 | 0 | 0 | 0 | 0.12449 | 33.0623 | 0 | 0.035758 | 0 | 0 | 0.126099 | 0 | 66.6513 | 0 | 0 | 0 | 0.187099 | 99.3801 | 0 | 0.053742 | 0 | 0 | 0.379034 | 0 | 0 | 100 | 2 | O | 0 | 0 | 0 | 0.003736 | 0.992097 | 0 | 0.001073 | 0 | 0 | 0.003784 | 0 | 2 | 0.008629 | 0.014315 | 0.004155 | 0.009518 | 0.011639 | 0.02716 | 0.022814 | 0.005871 | 0.009597 | 0.008974 | 0.008593 | 0.01846 | 0.019297 | 0.007852 | 0.013616 | 0.014777 | 0.034251 | 0.027858 | 0.009793 | 0.012392 | 0.011545 | 0.011608 | -895.47 | -150.23 | -10.718 | 3.41192 | 0.083939 | -67.973 | 12.846 | -10.919 | -354.27 | 5.10155 | -348.65 | 27.2612 | 13.4625 | 13.071 | 3219.96 | 79.85 | 214 | 334 | 319 | 303 | 301 | 332 | 333 | 140 | 335 | 126 | 503 | Wollastonite | Jadeite | Corundum | CaNb2O6 | Cassiterite | Scheelite | Manganotantalite | Rutile | Mn | Magnetite | Zr
BT-twinsector | 2 | 40 | 20 | 80 | 0 | 381 | 0 | 0 | 0 | 0.460456 | 77.1334 | 0 | 0.03659 | 0 | 0.010226 | 0.233832 | 0.00667 | 21.0746 | 98.9558 | 0 | 0 | 0 | 0.658701 | 97.9293 | 0 | 0.044678 | 0 | 0.013204 | 0.300824 | 0.00901 | 4e-06 | 98.9558 | 0 | 0 | 0 | 0.250736 | 32.8777 | 0 | 0.01023 | 0 | 0.009417 | 0.211825 | 0.003699 | 66.6364 | 0 | 0 | 0 | 0.377238 | 98.9305 | 0 | 0.015391 | 0 | 0.028335 | 0.63739 | 0.011131 | 0 | 100 | 2 | O | 0 | 0 | 0 | 0.007525 | 0.986778 | 0 | 0.000307 | 0 | 0.000283 | 0.006358 | 0.000111 | 2 | 0.008597 | 0.014293 | 0.00415 | 0.009506 | 0.011629 | 0.027142 | 0.022798 | 0.005862 | 0.009587 | 0.008966 | 0.008581 | 0.018392 | 0.019267 | 0.007842 | 0.013598 | 0.014765 | 0.034228 | 0.027838 | 0.009779 | 0.012379 | 0.011534 | 0.011591 | -195.32 | -18.1 | -13.344 | 1.90546 | 0.084297 | -71.754 | 44.1727 | -12.683 | 66.977 | 3.24726 | 91.3139 | 27.2514 | 13.4607 | 13.071 | 3229.92 | 79.86 | 214 | 334 | 319 | 303 | 301 | 332 | 333 | 140 | 335 | 126 | 503 | Wollastonite | Jadeite | Corundum | CaNb2O6 | Cassiterite | Scheelite | Manganotantalite | Rutile | Mn | Magnetite | Zr
BT-twinsector | 2 | 40 | 20 | 80 | 0 | 382 | 0 | 0 | 0 | 0.155256 | 77.6631 | 0 | 0.189069 | 0 | 0.013368 | 0.120357 | 0.003529 | 21.087 | 99.2317 | 0 | 0 | 0 | 0.2221 | 98.6018 | 0 | 0.230865 | 0 | 0.017261 | 0.154839 | 0.004767 | 0 | 99.2317 | 0 | 0 | 0 | 0.084509 | 33.0903 | 0 | 0.052841 | 0 | 0.012305 | 0.108986 | 0.001956 | 66.6491 | 0 | 0 | 0 | 0.126959 | 99.4234 | 0 | 0.079383 | 0 | 0.036972 | 0.327461 | 0.005878 | 0 | 100 | 2 | O | 0 | 0 | 0 | 0.002536 | 0.99297 | 0 | 0.001586 | 0 | 0.000369 | 0.00327 | 5.9e-05 | 2 | 0.008638 | 0.014315 | 0.004156 | 0.009523 | 0.011643 | 0.027163 | 0.022817 | 0.005872 | 0.009598 | 0.008975 | 0.008598 | 0.018481 | 0.019297 | 0.007853 | 0.013623 | 0.014782 | 0.034255 | 0.027861 | 0.009795 | 0.012394 | 0.011546 | 0.011614 | -105.99 | -26.398 | -10.399 | 4.82116 | 0.083966 | -29.316 | 8.80958 | -11.784 | 51.4633 | 5.8286 | 172.488 | 27.2415 | 13.459 | 13.071 | 3239.96 | 79.86 | 214 | 334 | 319 | 303 | 301 | 332 | 333 | 140 | 335 | 126 | 503 | Wollastonite | Jadeite | Corundum | CaNb2O6 | Cassiterite | Scheelite | Manganotantalite | Rutile | Mn | Magnetite | Zr
BT-twinsector | 2 | 40 | 20 | 80 | 0 | 383 | 0 | 0 | 0 | 0.355794 | 77.6486 | 0 | 0 | 0 | 0 | 0.210588 | 0.002895 | 21.1494 | 99.3672 | 0 | 0 | 0 | 0.508978 | 98.5834 | 0 | 0 | 0 | 0 | 0.270921 | 0.003911 | 4e-06 | 99.3672 | 0 | 0 | 0 | 0.193056 | 32.9798 | 0 | 0 | 0 | 0 | 0.190091 | 0.0016 | 66.6355 | 0 | 0 | 0 | 0.290152 | 99.1336 | 0 | 0 | 0 | 0 | 0.571394 | 0.00481 | 0 | 100 | 2 | O | 0 | 0 | 0 | 0.005794 | 0.989856 | 0 | 0 | 0 | 0 | 0.005705 | 4.8e-05 | 2 | 0.008603 | 0.014298 | 0.004152 | 0.009506 | 0.011628 | 0.027144 | 0.0228 | 0.005865 | 0.009589 | 0.008967 | 0.008582 | 0.018404 | 0.019273 | 0.007846 | 0.013599 | 0.014763 | 0.034231 | 0.02784 | 0.009782 | 0.012381 | 0.011537 | 0.011593 | -222.31 | -17.874 | -12.396 | 2.34713 | 0.083984 | -162.48 | -26.596 | -10.882 | -212.32 | 3.55116 | 209.747 | 27.2317 | 13.4573 | 13.071 | 3249.9 | 79.86 | 214 | 334 | 319 | 303 | 301 | 332 | 333 | 140 | 335 | 126 | 503 | Wollastonite | Jadeite | Corundum | CaNb2O6 | Cassiterite | Scheelite | Manganotantalite | Rutile | Mn | Magnetite | Zr
BT-twinsector | 2 | 40 | 20 | 80 | 0 | 384 | 0 | 0 | 0 | 0.257278 | 77.6631 | 0 | 0.156506 | 0 | 0 | 0.158045 | 0 | 21.1294 | 99.3643 | 0 | 0 | 0 | 0.368047 | 98.6018 | 0 | 0.191103 | 0 | 0 | 0.203325 | 0 | 0 | 99.3643 | 0 | 0 | 0 | 0.139762 | 33.0241 | 0 | 0.043652 | 0 | 0 | 0.142828 | 0 | 66.6496 | 0 | 0 | 0 | 0.210114 | 99.2948 | 0 | 0.065626 | 0 | 0 | 0.429446 | 0 | 0 | 100 | 2 | O | 0 | 0 | 0 | 0.004194 | 0.990977 | 0 | 0.00131 | 0 | 0 | 0.004286 | 0 | 2 | 0.008647 | 0.014336 | 0.004164 | 0.00954 | 0.011666 | 0.027218 | 0.022863 | 0.005883 | 0.009616 | 0.008992 | 0.008613 | 0.018499 | 0.019324 | 0.007867 | 0.013647 | 0.014811 | 0.034324 | 0.027917 | 0.009813 | 0.012417 | 0.011568 | 0.011635 | -190.27 | -36.713 | -12.554 | 3.09332 | 0.084166 | -44.646 | 10.5989 | -10.224 | -123.45 | 4.57357 | -47.58 | 27.2218 | 13.4556 | 13.071 | 3259.96 | 79.51 | 214 | 334 | 319 | 303 | 301 | 332 | 333 | 140 | 335 | 126 | 503 | Wollastonite | Jadeite | Corundum | CaNb2O6 | Cassiterite | Scheelite | Manganotantalite | Rutile | Mn | Magnetite | Zr
BT-twinsector | 2 | 40 | 20 | 80 | 0 | 385 | 0 | 0 | 0 | 0.043881 | 77.7766 | 0.011345 | 0 | 0 | 0 | 0.098722 | 0.00999 | 21.023 | 98.9635 | 0 | 0 | 0 | 0.062774 | 98.7459 | 0.014307 | 0 | 0 | 0 | 0.127006 | 0.013494 | 2e-06 | 98.9635 | 0 | 0 | 0 | 0.023956 | 33.2359 | 0.00313 | 0 | 0 | 0 | 0.089657 | 0.005554 | 66.6418 | 0 | 0 | 0 | 0.03592 | 99.6692 | 0.009386 | 0 | 0 | 0 | 0.268869 | 0.016656 | 0 | 100 | 2 | O | 0 | 0 | 0 | 0.000719 | 0.997448 | 9.4e-05 | 0 | 0 | 0 | 0.002691 | 0.000167 | 2 | 0.008647 | 0.014347 | 0.004166 | 0.009535 | 0.011656 | 0.027212 | 0.022859 | 0.005884 | 0.009617 | 0.008993 | 0.008609 | 0.018499 | 0.019339 | 0.007872 | 0.01364 | 0.014799 | 0.034317 | 0.027912 | 0.009816 | 0.012417 | 0.011569 | 0.011629 | -152.15 | -19.701 | -15.188 | 15.858 | 0.084027 | 169.256 | -26.232 | -10.585 | -672.01 | 7.00187 | 61.3297 | 27.212 | 13.4539 | 13.071 | 3269.91 | 79.53 | 214 | 334 | 319 | 303 | 301 | 332 | 333 | 140 | 335 | 126 | 503 | Wollastonite | Jadeite | Corundum | CaNb2O6 | Cassiterite | Scheelite | Manganotantalite | Rutile | Mn | Magnetite | Zr
BT-twinsector | 2 | 40 | 20 | 80 | 0 | 386 | 0 | 0 | 0 | 0.068068 | 77.8068 | 0.033826 | 0 | 0 | 0.002604 | 0.135717 | 0 | 21.0553 | 99.1022 | 0 | 0 | 0 | 0.097374 | 98.7842 | 0.042657 | 0 | 0 | 0.003363 | 0.1746 | 0 | 0 | 99.1022 | 0 | 0 | 0 | 0.037098 | 33.194 | 0.009316 | 0 | 0 | 0.002401 | 0.123053 | 0 | 66.6341 | 0 | 0 | 0 | 0.055624 | 99.5402 | 0.027937 | 0 | 0 | 0.007199 | 0.369004 | 0 | 0 | 100 | 2 | O | 0 | 0 | 0 | 0.001113 | 0.996306 | 0.00028 | 0 | 0 | 7.2e-05 | 0.003693 | 0 | 2 | 0.008643 | 0.014339 | 0.004165 | 0.009533 | 0.011653 | 0.027205 | 0.022853 | 0.005882 | 0.009613 | 0.00899 | 0.008607 | 0.01849 | 0.019329 | 0.007869 | 0.013637 | 0.014795 | 0.034308 | 0.027904 | 0.009812 | 0.012413 | 0.011565 | 0.011627 | -400.22 | -22.508 | -12.098 | 10.3974 | 0.083998 | 56.9806 | -37.527 | -9.8627 | 261.524 | 5.23805 | -108.7 | 27.2021 | 13.4522 | 13.071 | 3279.94 | 79.57 | 214 | 334 | 319 | 303 | 301 | 332 | 333 | 140 | 335 | 126 | 503 | Wollastonite | Jadeite | Corundum | CaNb2O6 | Cassiterite | Scheelite | Manganotantalite | Rutile | Mn | Magnetite | Zr
BT-twinsector | 2 | 40 | 20 | 80 | 0 | 387 | 0 | 0 | 0 | 0.094244 | 77.6128 | 0.052037 | 0 | 0 | 0 | 0.181375 | 0.016657 | 21.0372 | 98.9943 | 0 | 0 | 0 | 0.13482 | 98.538 | 0.065622 | 0 | 0 | 0 | 0.233338 | 0.0225 | 0 | 98.9943 | 0 | 0 | 0 | 0.051402 | 33.1353 | 0.014342 | 0 | 0 | 0 | 0.164569 | 0.009253 | 66.6252 | 0 | 0 | 0 | 0.077067 | 99.3587 | 0.043006 | 0 | 0 | 0 | 0.493473 | 0.027745 | 0 | 100 | 2 | O | 0 | 0 | 0 | 0.001543 | 0.994678 | 0.000431 | 0 | 0 | 0 | 0.00494 | 0.000278 | 2 | 0.008639 | 0.014335 | 0.004164 | 0.009534 | 0.011655 | 0.027207 | 0.022853 | 0.005881 | 0.009612 | 0.008989 | 0.008608 | 0.018482 | 0.019323 | 0.007868 | 0.013639 | 0.014797 | 0.03431 | 0.027905 | 0.00981 | 0.012412 | 0.011565 | 0.011628 | -134.81 | -23.985 | -13.609 | 7.64554 | 0.084127 | 37.1614 | -17.982 | -12.185 | -119.09 | 4.05074 | 36.9735 | 27.1923 | 13.4504 | 13.071 | 3289.91 | 79.55 | 214 | 334 | 319 | 303 | 301 | 332 | 333 | 140 | 335 | 126 | 503 | Wollastonite | Jadeite | Corundum | CaNb2O6 | Cassiterite | Scheelite | Manganotantalite | Rutile | Mn | Magnetite | Zr
BT-twinsector | 2 | 40 | 20 | 80 | 0 | 388 | 0 | 0 | 0 | 0.208389 | 77.4645 | 0.004317 | 0 | 0 | 0 | 0.209421 | 0.002446 | 21.0369 | 98.926 | 0 | 0 | 0 | 0.298109 | 98.3497 | 0.005444 | 0 | 0 | 0 | 0.269419 | 0.003304 | 4e-06 | 98.926 | 0 | 0 | 0 | 0.113656 | 33.0711 | 0.00119 | 0 | 0 | 0 | 0.190011 | 0.001359 | 66.6227 | 0 | 0 | 0 | 0.170549 | 99.2515 | 0.003571 | 0 | 0 | 0 | 0.570254 | 0.004077 | 0 | 100 | 2 | O | 0 | 0 | 0 | 0.003412 | 0.992789 | 3.6e-05 | 0 | 0 | 0 | 0.005704 | 4.1e-05 | 2 | 0.008625 | 0.014319 | 0.004161 | 0.009524 | 0.011646 | 0.027188 | 0.022837 | 0.005876 | 0.009605 | 0.008982 | 0.008599 | 0.018451 | 0.019302 | 0.007862 | 0.013625 | 0.014786 | 0.034287 | 0.027886 | 0.009801 | 0.012402 | 0.011556 | 0.011616 | -76.4 | -35.625 | -12.768 | 3.70932 | 0.084185 | 443.872 | -32.307 | -13.345 | -159.3 | 3.57396 | 248.699 | 27.1824 | 13.4487 | 13.071 | 3299.96 | 79.62 | 214 | 334 | 319 | 303 | 301 | 332 | 333 | 140 | 335 | 126 | 503 | Wollastonite | Jadeite | Corundum | CaNb2O6 | Cassiterite | Scheelite | Manganotantalite | Rutile | Mn | Magnetite | Zr
BT-twinsector | 2 | 40 | 20 | 80 | 0 | 389 | 0 | 0 | 0 | 0.193496 | 77.3682 | 0.035248 | 0 | 0 | 0 | 0.260521 | 0 | 21.0264 | 98.8839 | 0 | 0 | 0 | 0.276804 | 98.2274 | 0.04445 | 0 | 0 | 0 | 0.33516 | 0 | 4e-06 | 98.8839 | 0 | 0 | 0 | 0.105564 | 33.0396 | 0.009718 | 0 | 0 | 0 | 0.236445 | 0 | 66.6087 | 0 | 0 | 0 | 0.158321 | 99.1033 | 0.029148 | 0 | 0 | 0 | 0.709223 | 0 | 0 | 100 | 2 | O | 0 | 0 | 0 | 0.00317 | 0.992051 | 0.000292 | 0 | 0 | 0 | 0.0071 | 0 | 2 | 0.008621 | 0.014313 | 0.004159 | 0.009523 | 0.011643 | 0.027181 | 0.022832 | 0.005873 | 0.009601 | 0.00898 | 0.008599 | 0.018444 | 0.019294 | 0.007859 | 0.013624 | 0.014782 | 0.034278 | 0.027879 | 0.009797 | 0.012397 | 0.011552 | 0.011615 | -66.695 | -27.325 | -12.454 | 3.95973 | 0.08422 | 54.6486 | -16.572 | -11.465 | -97.765 | 2.96909 | -52.347 | 27.1726 | 13.447 | 13.071 | 3309.91 | 79.66 | 214 | 334 | 319 | 303 | 301 | 332 | 333 | 140 | 335 | 126 | 503 | Wollastonite | Jadeite | Corundum | CaNb2O6 | Cassiterite | Scheelite | Manganotantalite | Rutile | Mn | Magnetite | Zr
BT-twinsector | 2 | 40 | 20 | 80 | 0 | 390 | 0.001999 | 0 | 0 | 0.086692 | 77.7615 | 0 | 0.094522 | 0 | 0.009629 | 0.070356 | 0.001668 | 21.0493 | 99.0757 | 0.004276 | 0 | 0 | 0.124016 | 98.7268 | 0 | 0.115417 | 0 | 0.012433 | 0.090512 | 0.002253 | 4e-06 | 99.0757 | 0.003606 | 0 | 0 | 0.047277 | 33.1943 | 0 | 0.026466 | 0 | 0.00888 | 0.063828 | 0.000926 | 66.6547 | 0.010825 | 0 | 0 | 0.070968 | 99.6574 | 0 | 0.039729 | 0 | 0.02666 | 0.191627 | 0.002781 | 0 | 100 | 2 | O | 0.000108 | 0 | 0 | 0.001419 | 0.996007 | 0 | 0.000794 | 0 | 0.000266 | 0.001915 | 2.8e-05 | 2 | 0.008646 | 0.014321 | 0.004162 | 0.00953 | 0.011651 | 0.027189 | 0.022839 | 0.00588 | 0.009607 | 0.008984 | 0.008606 | 0.018497 | 0.019304 | 0.007864 | 0.013634 | 0.014793 | 0.034288 | 0.027888 | 0.009808 | 0.012405 | 0.011558 | 0.011625 | 301.598 | -23.414 | -9.6487 | 8.26603 | 0.083972 | -27.316 | 17.3248 | -10.078 | 71.2318 | 9.59339 | 364.803 | 27.1627 | 13.4453 | 13.071 | 3319.94 | 79.69 | 214 | 334 | 319 | 303 | 301 | 332 | 333 | 140 | 335 | 126 | 503 | Wollastonite | Jadeite | Corundum | CaNb2O6 | Cassiterite | Scheelite | Manganotantalite | Rutile | Mn | Magnetite | Zr
BT-twinsector | 2 | 40 | 20 | 80 | 0 | 391 | 0.006795 | 0 | 0 | 0.165997 | 77.789 | 0 | 0 | 0 | 0.005139 | 0.223978 | 0 | 21.1176 | 99.3085 | 0.014538 | 0 | 0 | 0.237466 | 98.7617 | 0 | 0 | 0 | 0.006636 | 0.288147 | 0 | 2e-06 | 99.3085 | 0.012211 | 0 | 0 | 0.090176 | 33.0778 | 0 | 0 | 0 | 0.004721 | 0.202413 | 0 | 66.6127 | 0.036623 | 0 | 0 | 0.135228 | 99.2069 | 0 | 0 | 0 | 0.014161 | 0.607076 | 0 | 0 | 100 | 2 | O | 0.000367 | 0 | 0 | 0.002707 | 0.99314 | 0 | 0 | 0 | 0.000142 | 0.006077 | 0 | 2 | 0.008619 | 0.014305 | 0.004158 | 0.009519 | 0.011637 | 0.027171 | 0.022823 | 0.005872 | 0.009597 | 0.008976 | 0.008595 | 0.018439 | 0.019283 | 0.007857 | 0.013617 | 0.014774 | 0.034264 | 0.027868 | 0.009795 | 0.012393 | 0.011548 | 0.01161 | 88.5776 | -53.522 | -16.386 | 4.53772 | 0.083946 | -152.76 | -22.647 | -12.058 | 132.679 | 3.37197 | -160.91 | 27.1528 | 13.4436 | 13.071 | 3330 | 79.72 | 214 | 334 | 319 | 303 | 301 | 332 | 333 | 140 | 335 | 126 | 503 | Wollastonite | Jadeite | Corundum | CaNb2O6 | Cassiterite | Scheelite | Manganotantalite | Rutile | Mn | Magnetite | Zr
BT-twinsector | 2 | 40 | 20 | 80 | 0 | 392 | 0.004651 | 0 | 0 | 0.050802 | 77.7791 | 0 | 0 | 0 | 0.007349 | 0.083896 | 0.00204 | 21.0241 | 98.9519 | 0.00995 | 0 | 0 | 0.072674 | 98.7491 | 0 | 0 | 0 | 0.009489 | 0.107931 | 0.002755 | -1e-05 | 98.9519 | 0.008399 | 0 | 0 | 0.027733 | 33.2361 | 0 | 0 | 0 | 0.006784 | 0.076191 | 0.001134 | 66.6436 | 0.025189 | 0 | 0 | 0.041588 | 99.681 | 0 | 0 | 0 | 0.020348 | 0.228509 | 0.003401 | 0 | 100 | 2 | O | 0.000252 | 0 | 0 | 0.000832 | 0.997429 | 0 | 0 | 0 | 0.000204 | 0.002287 | 3.4e-05 | 2 | 0.008634 | 0.014313 | 0.00416 | 0.009522 | 0.01164 | 0.027173 | 0.022825 | 0.005876 | 0.009601 | 0.008979 | 0.008598 | 0.018471 | 0.019293 | 0.007861 | 0.013621 | 0.014778 | 0.034268 | 0.027871 | 0.009802 | 0.012398 | 0.011552 | 0.011614 | 129.556 | -21.075 | -13.11 | 13.7466 | 0.08391 | -50.231 | -28.01 | -9.614 | 93.0475 | 8.13038 | 298.08 | 27.143 | 13.4419 | 13.071 | 3339.94 | 79.75 | 214 | 334 | 319 | 303 | 301 | 332 | 333 | 140 | 335 | 126 | 503 | Wollastonite | Jadeite | Corundum | CaNb2O6 | Cassiterite | Scheelite | Manganotantalite | Rutile | Mn | Magnetite | Zr
BT-twinsector | 2 | 40 | 20 | 80 | 0 | 393 | 0 | 0 | 0 | 0.015348 | 78.0853 | 0 | 0 | 0 | 0 | 0.038195 | 0 | 21.0701 | 99.209 | 0 | 0 | 0 | 0.021956 | 99.1379 | 0 | 0 | 0 | 0 | 0.049138 | 0 | 2e-06 | 99.209 | 0 | 0 | 0 | 0.008362 | 33.3005 | 0 | 0 | 0 | 0 | 0.034618 | 0 | 66.6565 | 0 | 0 | 0 | 0.012541 | 99.8836 | 0 | 0 | 0 | 0 | 0.103835 | 0 | 0 | 100 | 2 | O | 0 | 0 | 0 | 0.000251 | 0.999167 | 0 | 0 | 0 | 0 | 0.001039 | 0 | 2 | 0.008639 | 0.014313 | 0.00416 | 0.009521 | 0.01164 | 0.02717 | 0.022823 | 0.005877 | 0.009601 | 0.008979 | 0.008598 | 0.018482 | 0.019293 | 0.007861 | 0.01362 | 0.014778 | 0.034264 | 0.027868 | 0.009804 | 0.012398 | 0.011552 | 0.011614 | -62.437 | -95.676 | -11.508 | 44.3357 | 0.083713 | -38.199 | -44.24 | -10.167 | -85.767 | 17.1854 | -908.96 | 27.1332 | 13.4402 | 13.071 | 3349.89 | 79.79 | 214 | 334 | 319 | 303 | 301 | 332 | 333 | 140 | 335 | 126 | 503 | Wollastonite | Jadeite | Corundum | CaNb2O6 | Cassiterite | Scheelite | Manganotantalite | Rutile | Mn | Magnetite | Zr
BT-twinsector | 2 | 40 | 20 | 80 | 0 | 394 | 0 | 0 | 0 | 0.048588 | 77.9349 | 0 | 0 | 0 | 0 | 0.068869 | 0 | 21.0527 | 99.105 | 0 | 0 | 0 | 0.069507 | 98.9469 | 0 | 0 | 0 | 0 | 0.0886 | 0 | 0 | 99.105 | 0 | 0 | 0 | 0.026491 | 33.2608 | 0 | 0 | 0 | 0 | 0.062466 | 0 | 66.6503 | 0 | 0 | 0 | 0.039733 | 99.7729 | 0 | 0 | 0 | 0 | 0.187379 | 0 | 0 | 100 | 2 | O | 0 | 0 | 0 | 0.000795 | 0.998069 | 0 | 0 | 0 | 0 | 0.001874 | 0 | 2 | 0.008632 | 0.014303 | 0.004158 | 0.009517 | 0.011635 | 0.02716 | 0.022814 | 0.005874 | 0.009597 | 0.008975 | 0.008594 | 0.018467 | 0.01928 | 0.007857 | 0.013615 | 0.014772 | 0.03425 | 0.027857 | 0.009798 | 0.012391 | 0.011546 | 0.011609 | -470.1 | -20.169 | -11.656 | 14.3434 | 0.083776 | -28.981 | -149.18 | -11.296 | -252.24 | 9.7784 | -36.931 | 27.1233 | 13.4384 | 13.071 | 3359.94 | 79.84 | 214 | 334 | 319 | 303 | 301 | 332 | 333 | 140 | 335 | 126 | 503 | Wollastonite | Jadeite | Corundum | CaNb2O6 | Cassiterite | Scheelite | Manganotantalite | Rutile | Mn | Magnetite | Zr
BT-twinsector | 2 | 40 | 20 | 80 | 0 | 395 | 0 | 0 | 0 | 0.095737 | 77.6008 | 0 | 0.273721 | 0 | 0.001547 | 0.092564 | 0 | 21.0506 | 99.115 | 0 | 0 | 0 | 0.136956 | 98.5228 | 0 | 0.334229 | 0 | 0.001997 | 0.119084 | 0 | -1e-05 | 99.115 | 0 | 0 | 0 | 0.05221 | 33.1261 | 0 | 0.076643 | 0 | 0.001426 | 0.083977 | 0 | 66.6597 | 0 | 0 | 0 | 0.07845 | 99.5497 | 0 | 0.115163 | 0 | 0.004287 | 0.252366 | 0 | 0 | 100 | 2 | O | 0 | 0 | 0 | 0.001566 | 0.993886 | 0 | 0.0023 | 0 | 4.3e-05 | 0.00252 | 0 | 2 | 0.008652 | 0.014292 | 0.004156 | 0.009529 | 0.011648 | 0.027164 | 0.022818 | 0.005875 | 0.009597 | 0.008975 | 0.008606 | 0.01851 | 0.019265 | 0.007853 | 0.013632 | 0.014789 | 0.034256 | 0.027862 | 0.0098 | 0.012392 | 0.011546 | 0.011625 | -51.78 | -16.639 | -10.248 | 7.52911 | 0.083982 | -34.716 | 6.18023 | -12.427 | 439.101 | 7.41566 | -979.99 | 27.1134 | 13.4367 | 13.071 | 3370 | 79.9 | 214 | 334 | 319 | 303 | 301 | 332 | 333 | 140 | 335 | 126 | 503 | Wollastonite | Jadeite | Corundum | CaNb2O6 | Cassiterite | Scheelite | Manganotantalite | Rutile | Mn | Magnetite | Zr
BT-twinsector | 2 | 40 | 20 | 80 | 0 | 396 | 0 | 0 | 0 | 0.151167 | 77.5126 | 0 | 0.129356 | 0 | 0 | 0.121179 | 0 | 21.0266 | 98.9408 | 0 | 0 | 0 | 0.216251 | 98.4107 | 0 | 0.157951 | 0 | 0 | 0.155896 | 0 | 0 | 98.9408 | 0 | 0 | 0 | 0.082521 | 33.1214 | 0 | 0.036256 | 0 | 0 | 0.110047 | 0 | 66.6498 | 0 | 0 | 0 | 0.12394 | 99.491 | 0 | 0.054454 | 0 | 0 | 0.330561 | 0 | 0 | 100 | 2 | O | 0 | 0 | 0 | 0.002476 | 0.993894 | 0 | 0.001088 | 0 | 0 | 0.003302 | 0 | 2 | 0.008633 | 0.014286 | 0.004155 | 0.009519 | 0.011639 | 0.027154 | 0.022809 | 0.005871 | 0.009592 | 0.008971 | 0.008597 | 0.018468 | 0.019258 | 0.007851 | 0.013618 | 0.014777 | 0.034244 | 0.027851 | 0.009794 | 0.012386 | 0.011542 | 0.011612 | -72.24 | -22.351 | -10.339 | 4.93716 | 0.084024 | -38.929 | 12.7277 | -14.237 | -33.569 | 5.79074 | -42.516 | 27.1036 | 13.435 | 13.071 | 3379.94 | 79.89 | 214 | 334 | 319 | 303 | 301 | 332 | 333 | 140 | 335 | 126 | 503 | Wollastonite | Jadeite | Corundum | CaNb2O6 | Cassiterite | Scheelite | Manganotantalite | Rutile | Mn | Magnetite | Zr
BT-twinsector | 2 | 40 | 20 | 80 | 0 | 397 | 0 | 0 | 0 | 0.156566 | 77.8879 | 0 | 0 | 0 | 0.013292 | 0.161918 | 0.004859 | 21.1187 | 99.3433 | 0 | 0 | 0 | 0.223974 | 98.8873 | 0 | 0 | 0 | 0.017163 | 0.208307 | 0.006563 | 0 | 99.3433 | 0 | 0 | 0 | 0.085067 | 33.1257 | 0 | 0 | 0 | 0.012213 | 0.146354 | 0.002689 | 66.628 | 0 | 0 | 0 | 0.127615 | 99.3886 | 0 | 0 | 0 | 0.036642 | 0.439112 | 0.008067 | 0 | 100 | 2 | O | 0 | 0 | 0 | 0.002553 | 0.994348 | 0 | 0 | 0 | 0.000367 | 0.004393 | 8.1e-05 | 2 | 0.008616 | 0.014282 | 0.004154 | 0.00951 | 0.011628 | 0.027144 | 0.0228 | 0.005868 | 0.009588 | 0.008968 | 0.008588 | 0.018432 | 0.019251 | 0.00785 | 0.013605 | 0.014763 | 0.034231 | 0.027841 | 0.009788 | 0.01238 | 0.011537 | 0.011601 | -137.54 | -21.561 | -12.382 | 4.77884 | 0.0838 | -74.514 | -139.15 | -11.711 | 51.6998 | 4.46505 | 125.276 | 27.0938 | 13.4333 | 13.0715 | 3389.89 | 79.89 | 214 | 334 | 319 | 303 | 301 | 332 | 333 | 140 | 335 | 126 | 503 | Wollastonite | Jadeite | Corundum | CaNb2O6 | Cassiterite | Scheelite | Manganotantalite | Rutile | Mn | Magnetite | Zr
BT-twinsector | 2 | 40 | 20 | 80 | 0 | 398 | 0.001204 | 0 | 0 | 0.125028 | 77.9166 | 0 | 0 | 0 | 0 | 0.113209 | 0.010914 | 21.0986 | 99.2655 | 0.002575 | 0 | 0 | 0.178858 | 98.9237 | 0 | 0 | 0 | 0 | 0.145644 | 0.014742 | 0 | 99.2655 | 0.002166 | 0 | 0 | 0.068013 | 33.1775 | 0 | 0 | 0 | 0 | 0.10245 | 0.006047 | 66.6439 | 0.006501 | 0 | 0 | 0.102054 | 99.5659 | 0 | 0 | 0 | 0 | 0.307452 | 0.018146 | 0 | 100 | 2 | O | 6.5e-05 | 0 | 0 | 0.002041 | 0.995665 | 0 | 0 | 0 | 0 | 0.003075 | 0.000181 | 2 | 0.008621 | 0.014283 | 0.004155 | 0.009512 | 0.01163 | 0.027147 | 0.022803 | 0.00587 | 0.00959 | 0.00897 | 0.00859 | 0.018444 | 0.019254 | 0.007851 | 0.013607 | 0.014766 | 0.034234 | 0.027843 | 0.009791 | 0.012383 | 0.011539 | 0.011603 | 499.189 | -26.852 | -13.394 | 5.86725 | 0.083778 | -43.611 | -21.002 | -10.806 | -147.62 | 6.1597 | 56.0531 | 27.0839 | 13.4316 | 13.0715 | 3399.93 | 79.89 | 214 | 334 | 319 | 303 | 301 | 332 | 333 | 140 | 335 | 126 | 503 | Wollastonite | Jadeite | Corundum | CaNb2O6 | Cassiterite | Scheelite | Manganotantalite | Rutile | Mn | Magnetite | Zr
BT-twinsector | 2 | 40 | 20 | 80 | 0 | 399 | 0 | 0 | 0 | 0.078533 | 78.9049 | 0 | 0.148524 | 0 | 0.0013 | 0.072378 | 0 | 21.3613 | 100.567 | 0 | 0 | 0 | 0.112345 | 100.178 | 0 | 0.181356 | 0 | 0.001679 | 0.093115 | 0 | 0 | 100.567 | 0 | 0 | 0 | 0.042205 | 33.1924 | 0 | 0.040982 | 0 | 0.001181 | 0.064708 | 0 | 66.6586 | 0 | 0 | 0 | 0.06337 | 99.6772 | 0 | 0.061534 | 0 | 0.003548 | 0.194319 | 0 | 0 | 100 | 2 | O | 0 | 0 | 0 | 0.001266 | 0.995892 | 0 | 0.00123 | 0 | 3.5e-05 | 0.001941 | 0 | 2 | 0.008644 | 0.014287 | 0.004157 | 0.009523 | 0.011642 | 0.02716 | 0.022815 | 0.005875 | 0.009595 | 0.008974 | 0.008601 | 0.018493 | 0.019258 | 0.007854 | 0.013623 | 0.014781 | 0.034251 | 0.027858 | 0.0098 | 0.012389 | 0.011545 | 0.011618 | -45.737 | -28.516 | -10.134 | 9.06688 | 0.083256 | -42.315 | 11.1274 | -12.928 | 522.215 | 9.32945 | -216.82 | 27.074 | 13.4299 | 13.0715 | 3409.98 | 79.89 | 214 | 334 | 319 | 303 | 301 | 332 | 333 | 140 | 335 | 126 | 503 | Wollastonite | Jadeite | Corundum | CaNb2O6 | Cassiterite | Scheelite | Manganotantalite | Rutile | Mn | Magnetite | Zr
BT-twinsector | 2 | 40 | 20 | 80 | 0 | 400 | 0.001491 | 0 | 0 | 0.247992 | 77.471 | 0 | 0 | 0 | 0 | 0.22095 | 0.020715 | 21.066 | 99.0281 | 0.003191 | 0 | 0 | 0.354762 | 98.358 | 0 | 0 | 0 | 0 | 0.284251 | 0.027981 | 4e-06 | 99.0281 | 0.002687 | 0 | 0 | 0.135068 | 33.0281 | 0 | 0 | 0 | 0 | 0.200195 | 0.011491 | 66.6224 | 0.008066 | 0 | 0 | 0.202743 | 99.1537 | 0 | 0 | 0 | 0 | 0.601004 | 0.034496 | 0 | 100 | 2 | O | 8.1e-05 | 0 | 0 | 0.004055 | 0.991501 | 0 | 0 | 0 | 0 | 0.00601 | 0.000345 | 2 | 0.0086 | 0.014257 | 0.004149 | 0.009501 | 0.011619 | 0.02712 | 0.02278 | 0.005861 | 0.009577 | 0.008959 | 0.00858 | 0.018398 | 0.019219 | 0.00784 | 0.013592 | 0.014751 | 0.034201 | 0.027815 | 0.009777 | 0.012367 | 0.011525 | 0.01159 | 401.977 | -20.183 | -14.643 | 3.18023 | 0.083994 | -52.237 | -57.37 | -33.034 | -2733.9 | 3.40488 | 29.7271 | 27.0642 | 13.4281 | 13.0715 | 3419.95 | 80 | 214 | 334 | 319 | 303 | 301 | 332 | 333 | 140 | 335 | 126 | 503 | Wollastonite | Jadeite | Corundum | CaNb2O6 | Cassiterite | Scheelite | Manganotantalite | Rutile | Mn | Magnetite | Zr
BT-twinsector | 2 | 40 | 20 | 80 | 0 | 401 | 0 | 0 | 0 | 0.184956 | 77.6524 | 0 | 0.172972 | 0.028446 | 0 | 0.119154 | 0.008536 | 21.1099 | 99.2764 | 0 | 0 | 0 | 0.264588 | 98.5883 | 0 | 0.211209 | 0.04745 | 0 | 0.153291 | 0.011531 | 0 | 99.2764 | 0 | 0 | 0 | 0.100576 | 33.0531 | 0 | 0.048294 | 0.030002 | 0 | 0.10779 | 0.004728 | 66.6556 | 0 | 0 | 0 | 0.151152 | 99.3479 | 0 | 0.072579 | 0.090179 | 0 | 0.323986 | 0.01421 | 0 | 100 | 2 | O | 0 | 0 | 0 | 0.003018 | 0.991757 | 0 | 0.001449 | 0.0009 | 0 | 0.003234 | 0.000142 | 2 | 0.008623 | 0.014258 | 0.00415 | 0.009511 | 0.011629 | 0.027128 | 0.022787 | 0.005865 | 0.009581 | 0.008962 | 0.00859 | 0.018448 | 0.019219 | 0.007841 | 0.013607 | 0.014765 | 0.034211 | 0.027824 | 0.009784 | 0.012372 | 0.011529 | 0.011604 | -210.94 | -25.369 | -10.298 | 4.11581 | 0.083884 | -45.672 | 9.58778 | 14.7231 | -25.293 | 5.87385 | 71.5296 | 27.0543 | 13.4264 | 13.0715 | 3429.98 | 80.04 | 214 | 334 | 319 | 303 | 301 | 332 | 333 | 140 | 335 | 126 | 503 | Wollastonite | Jadeite | Corundum | CaNb2O6 | Cassiterite | Scheelite | Manganotantalite | Rutile | Mn | Magnetite | Zr
BT-twinsector | 2 | 40 | 20 | 80 | 0 | 402 | 0 | 0 | 0 | 0.169227 | 77.2983 | 0 | 0.15605 | 0 | 0 | 0.119414 | 0.001195 | 20.9824 | 98.7266 | 0 | 0 | 0 | 0.242086 | 98.1387 | 0 | 0.190547 | 0 | 0 | 0.153626 | 0.001615 | 0 | 98.7266 | 0 | 0 | 0 | 0.092579 | 33.1011 | 0 | 0.043833 | 0 | 0 | 0.108678 | 0.000666 | 66.6532 | 0 | 0 | 0 | 0.139096 | 99.4665 | 0 | 0.065857 | 0 | 0 | 0.326571 | 0.002002 | 0 | 100 | 2 | O | 0 | 0 | 0 | 0.002778 | 0.993233 | 0 | 0.001315 | 0 | 0 | 0.003261 | 2e-05 | 2 | 0.00863 | 0.014266 | 0.004153 | 0.009516 | 0.011635 | 0.027141 | 0.022798 | 0.005869 | 0.009586 | 0.008967 | 0.008595 | 0.018463 | 0.01923 | 0.007846 | 0.013614 | 0.014772 | 0.034227 | 0.027838 | 0.00979 | 0.012378 | 0.011535 | 0.01161 | -52.875 | -20.092 | -11.358 | 4.45814 | 0.08411 | -37.518 | 10.5989 | -270.44 | -61.239 | 5.86522 | 508.08 | 27.0445 | 13.4247 | 13.0715 | 3439.93 | 79.97 | 214 | 334 | 319 | 303 | 301 | 332 | 333 | 140 | 335 | 126 | 503 | Wollastonite | Jadeite | Corundum | CaNb2O6 | Cassiterite | Scheelite | Manganotantalite | Rutile | Mn | Magnetite | Zr
BT-twinsector | 2 | 40 | 20 | 80 | 0 | 403 | 0 | 0 | 0 | 0.365632 | 77.3061 | 0 | 0.063821 | 0 | 0 | 0.187209 | 0.008021 | 21.0705 | 99.0012 | 0 | 0 | 0 | 0.523052 | 98.1485 | 0 | 0.077929 | 0 | 0 | 0.240844 | 0.010835 | 0 | 99.0012 | 0 | 0 | 0 | 0.199169 | 32.9626 | 0 | 0.01785 | 0 | 0 | 0.169648 | 0.00445 | 66.6463 | 0 | 0 | 0 | 0.299546 | 99.1499 | 0 | 0.026846 | 0 | 0 | 0.510294 | 0.013386 | 0 | 100 | 2 | O | 0 | 0 | 0 | 0.005977 | 0.98918 | 0 | 0.000536 | 0 | 0 | 0.005091 | 0.000134 | 2 | 0.008601 | 0.014243 | 0.004147 | 0.009502 | 0.011623 | 0.027118 | 0.022777 | 0.005861 | 0.009575 | 0.008957 | 0.008581 | 0.0184 | 0.0192 | 0.007836 | 0.013593 | 0.014757 | 0.034198 | 0.027813 | 0.009776 | 0.012364 | 0.011524 | 0.011592 | -95.972 | -42.432 | -12.466 | 2.29384 | 0.084101 | -36.834 | 25.4378 | -17.544 | -44.452 | 3.92698 | 76.0157 | 27.0346 | 13.423 | 13.0715 | 3449.98 | 80.03 | 214 | 334 | 319 | 303 | 301 | 332 | 333 | 140 | 335 | 126 | 503 | Wollastonite | Jadeite | Corundum | CaNb2O6 | Cassiterite | Scheelite | Manganotantalite | Rutile | Mn | Magnetite | Zr
BT-twinsector | 2 | 40 | 20 | 80 | 0 | 404 | 0 | 0 | 0 | 0.516066 | 77.1087 | 0 | 0 | 0 | 0 | 0.22646 | 0.007168 | 21.0789 | 98.9372 | 0 | 0 | 0 | 0.738254 | 97.8979 | 0 | 0 | 0 | 0 | 0.29134 | 0.009682 | 2e-06 | 98.9372 | 0 | 0 | 0 | 0.280998 | 32.8648 | 0 | 0 | 0 | 0 | 0.205132 | 0.003975 | 66.6451 | 0 | 0 | 0 | 0.423006 | 98.9474 | 0 | 0 | 0 | 0 | 0.6176 | 0.011967 | 0 | 100 | 2 | O | 0 | 0 | 0 | 0.008433 | 0.986262 | 0 | 0 | 0 | 0 | 0.006156 | 0.000119 | 2 | 0.008581 | 0.014227 | 0.004144 | 0.009492 | 0.011615 | 0.027102 | 0.022763 | 0.005855 | 0.009568 | 0.008951 | 0.008572 | 0.018357 | 0.019178 | 0.007829 | 0.013579 | 0.014747 | 0.034177 | 0.027795 | 0.009766 | 0.012354 | 0.011516 | 0.011579 | -934.82 | -27.288 | -11.282 | 1.73972 | 0.084209 | -58.711 | -62.383 | -34.008 | -389.84 | 3.33168 | 84.9167 | 27.0248 | 13.4213 | 13.0715 | 3459.93 | 80.07 | 214 | 334 | 319 | 303 | 301 | 332 | 333 | 140 | 335 | 126 | 503 | Wollastonite | Jadeite | Corundum | CaNb2O6 | Cassiterite | Scheelite | Manganotantalite | Rutile | Mn | Magnetite | Zr
BT-twinsector | 2 | 40 | 20 | 80 | 0 | 405 | 0 | 0 | 0 | 0.683714 | 76.4926 | 0 | 0.018122 | 0.131838 | 0.00834 | 0.337025 | 0.005249 | 21.1105 | 98.7874 | 0 | 0 | 0 | 0.978082 | 97.1158 | 0 | 0.022128 | 0.219913 | 0.010769 | 0.433582 | 0.00709 | 0 | 98.7874 | 0 | 0 | 0 | 0.371614 | 32.5437 | 0 | 0.005057 | 0.138985 | 0.007666 | 0.304737 | 0.002905 | 66.6253 | 0 | 0 | 0 | 0.55989 | 98.0636 | 0 | 0.007619 | 0.4188 | 0.0231 | 0.918258 | 0.008755 | 0 | 100 | 2 | O | 0 | 0 | 0 | 0.011155 | 0.976918 | 0 | 0.000152 | 0.004172 | 0.00023 | 0.009148 | 8.7e-05 | 2 | 0.008545 | 0.014196 | 0.004137 | 0.009482 | 0.011602 | 0.027083 | 0.022746 | 0.005844 | 0.009556 | 0.008941 | 0.008562 | 0.018282 | 0.019136 | 0.007816 | 0.013564 | 0.01473 | 0.034153 | 0.027774 | 0.009748 | 0.012339 | 0.011503 | 0.011565 | -1151.8 | -16.26 | -12.409 | 1.40333 | 0.084585 | -115.38 | 88.66 | 3.3455 | 81.6891 | 2.39439 | 115.651 | 27.0149 | 13.4196 | 13.0715 | 3469.96 | 80.08 | 214 | 334 | 319 | 303 | 301 | 332 | 333 | 140 | 335 | 126 | 503 | Wollastonite | Jadeite | Corundum | CaNb2O6 | Cassiterite | Scheelite | Manganotantalite | Rutile | Mn | Magnetite | Zr
BT-twinsector | 2 | 40 | 20 | 80 | 0 | 406 | 0 | 0 | 0 | 0.340429 | 77.119 | 0 | 0.257733 | 0.053892 | 0 | 0.172549 | 0.00048 | 21.0812 | 99.0253 | 0 | 0 | 0 | 0.486998 | 97.9111 | 0 | 0.314707 | 0.089896 | 0 | 0.221984 | 0.000648 | 4e-06 | 99.0253 | 0 | 0 | 0 | 0.185377 | 32.8716 | 0 | 0.072059 | 0.05692 | 0 | 0.15631 | 0.000266 | 66.6575 | 0 | 0 | 0 | 0.279066 | 98.9697 | 0 | 0.108478 | 0.171375 | 0 | 0.470617 | 0.000801 | 0 | 100 | 2 | O | 0 | 0 | 0 | 0.005562 | 0.986284 | 0 | 0.002162 | 0.001708 | 0 | 0.00469 | 8e-06 | 2 | 0.008612 | 0.014228 | 0.004145 | 0.009508 | 0.011627 | 0.027113 | 0.022774 | 0.005859 | 0.009573 | 0.008955 | 0.008588 | 0.018423 | 0.019179 | 0.007831 | 0.013602 | 0.014762 | 0.034192 | 0.027808 | 0.009774 | 0.012361 | 0.01152 | 0.0116 | -54.089 | -29.869 | -11.475 | 2.43414 | 0.084188 | -25.348 | 6.53258 | 7.87414 | -115.26 | 4.21548 | 1264.51 | 27.0051 | 13.4178 | 13.0715 | 3479.93 | 80.11 | 214 | 334 | 319 | 303 | 301 | 332 | 333 | 140 | 335 | 126 | 503 | Wollastonite | Jadeite | Corundum | CaNb2O6 | Cassiterite | Scheelite | Manganotantalite | Rutile | Mn | Magnetite | Zr
BT-twinsector | 2 | 40 | 20 | 80 | 0 | 407 | 0 | 0 | 0 | 0.23613 | 77.3374 | 0 | 0.155819 | 0.066757 | 0.01555 | 0.153135 | 0 | 21.08 | 99.0449 | 0 | 0 | 0 | 0.337795 | 98.1884 | 0 | 0.190264 | 0.111355 | 0.020078 | 0.197008 | 0 | 0 | 99.0449 | 0 | 0 | 0 | 0.128564 | 32.96 | 0 | 0.043559 | 0.070498 | 0.014317 | 0.138703 | 0 | 66.6444 | 0 | 0 | 0 | 0.193216 | 99.0695 | 0 | 0.065464 | 0.211899 | 0.043034 | 0.416907 | 0 | 0 | 100 | 2 | O | 0 | 0 | 0 | 0.003858 | 0.989132 | 0 | 0.001307 | 0.002116 | 0.00043 | 0.004162 | 0 | 2 | 0.008603 | 0.014226 | 0.004144 | 0.0095 | 0.011615 | 0.027099 | 0.022762 | 0.005857 | 0.009568 | 0.008951 | 0.00858 | 0.018405 | 0.019176 | 0.007831 | 0.01359 | 0.014746 | 0.034174 | 0.027793 | 0.009769 | 0.012355 | 0.011515 | 0.01159 | -352.05 | -21.218 | -11.843 | 3.31711 | 0.083997 | -38.146 | 10.5975 | 6.39856 | 44.2066 | 4.68232 | -42.598 | 26.9952 | 13.4161 | 13.0715 | 3489.98 | 80.17 | 214 | 334 | 319 | 303 | 301 | 332 | 333 | 140 | 335 | 126 | 503 | Wollastonite | Jadeite | Corundum | CaNb2O6 | Cassiterite | Scheelite | Manganotantalite | Rutile | Mn | Magnetite | Zr
BT-twinsector | 2 | 40 | 20 | 80 | 0 | 408 | 0 | 0 | 0 | 0.151619 | 77.6183 | 0 | 0 | 0.062967 | 0.002797 | 0.112271 | 0 | 21.067 | 99.015 | 0 | 0 | 0 | 0.216898 | 98.545 | 0 | 0 | 0.105033 | 0.003611 | 0.144437 | 0 | 2e-06 | 99.015 | 0 | 0 | 0 | 0.082604 | 33.1009 | 0 | 0 | 0.066537 | 0.002577 | 0.101756 | 0 | 66.6457 | 0 | 0 | 0 | 0.123981 | 99.3631 | 0 | 0 | 0.199734 | 0.007735 | 0.305453 | 0 | 0 | 100 | 2 | O | 0 | 0 | 0 | 0.002479 | 0.993339 | 0 | 0 | 0.001997 | 7.7e-05 | 0.003054 | 0 | 2 | 0.008594 | 0.014226 | 0.004144 | 0.00949 | 0.011602 | 0.027084 | 0.022749 | 0.005855 | 0.009564 | 0.008947 | 0.008571 | 0.018385 | 0.019177 | 0.007831 | 0.013575 | 0.01473 | 0.034155 | 0.027777 | 0.009767 | 0.01235 | 0.011511 | 0.011578 | -289.21 | -23.314 | -11.304 | 4.90901 | 0.083768 | -29.075 | -85.423 | 6.76826 | 242.35 | 6.19171 | -69.469 | 26.9854 | 13.4144 | 13.0715 | 3499.93 | 80.23 | 214 | 334 | 319 | 303 | 301 | 332 | 333 | 140 | 335 | 126 | 503 | Wollastonite | Jadeite | Corundum | CaNb2O6 | Cassiterite | Scheelite | Manganotantalite | Rutile | Mn | Magnetite | Zr
BT-twinsector | 2 | 40 | 20 | 80 | 0 | 409 | 0 | 0 | 0 | 0.081746 | 77.8373 | 0 | 0 | 0.03186 | 0 | 0.070364 | 0.006327 | 21.0646 | 99.0922 | 0 | 0 | 0 | 0.116941 | 98.823 | 0 | 0 | 0.053145 | 0 | 0.090523 | 0.008547 | 0 | 99.0922 | 0 | 0 | 0 | 0.044546 | 33.2017 | 0 | 0 | 0.033674 | 0 | 0.063788 | 0.003512 | 66.6528 | 0 | 0 | 0 | 0.066836 | 99.6302 | 0 | 0 | 0.101049 | 0 | 0.191412 | 0.010538 | 0 | 100 | 2 | O | 0 | 0 | 0 | 0.001337 | 0.996256 | 0 | 0 | 0.00101 | 0 | 0.001914 | 0.000105 | 2 | 0.008603 | 0.01423 | 0.004146 | 0.009491 | 0.011604 | 0.027084 | 0.022749 | 0.005858 | 0.009566 | 0.008948 | 0.008573 | 0.018406 | 0.019182 | 0.007833 | 0.013578 | 0.014732 | 0.034155 | 0.027778 | 0.009771 | 0.012352 | 0.011512 | 0.01158 | -96.47 | -26.571 | -10.854 | 8.70127 | 0.08362 | -23.721 | -143.41 | 13.154 | -93.488 | 9.5546 | 96.1376 | 26.9755 | 13.4127 | 13.0715 | 3509.96 | 80.26 | 214 | 334 | 319 | 303 | 301 | 332 | 333 | 140 | 335 | 126 | 503 | Wollastonite | Jadeite | Corundum | CaNb2O6 | Cassiterite | Scheelite | Manganotantalite | Rutile | Mn | Magnetite | Zr
BT-twinsector | 2 | 40 | 20 | 80 | 0 | 410 | 0 | 0 | 0 | 0.079818 | 77.8467 | 0 | 0.024251 | 0.008494 | 0 | 0.063259 | 0.001471 | 21.0523 | 99.0763 | 0 | 0 | 0 | 0.114183 | 98.835 | 0 | 0.029612 | 0.014168 | 0 | 0.081383 | 0.001986 | 0 | 99.0763 | 0 | 0 | 0 | 0.043523 | 33.2266 | 0 | 0.006789 | 0.008983 | 0 | 0.057383 | 0.000817 | 66.6559 | 0 | 0 | 0 | 0.065312 | 99.7229 | 0 | 0.010189 | 0.026962 | 0 | 0.172223 | 0.002451 | 0 | 100 | 2 | O | 0 | 0 | 0 | 0.001306 | 0.996958 | 0 | 0.000204 | 0.00027 | 0 | 0.001722 | 2.5e-05 | 2 | 0.008609 | 0.014229 | 0.004146 | 0.009492 | 0.011605 | 0.027083 | 0.022748 | 0.005858 | 0.009566 | 0.008948 | 0.008574 | 0.018417 | 0.01918 | 0.007833 | 0.013579 | 0.014734 | 0.034153 | 0.027777 | 0.009772 | 0.012351 | 0.011512 | 0.011582 | -79.186 | -51.432 | -11.808 | 8.90059 | 0.083602 | -36.748 | 66.3393 | 48.6932 | -112.19 | 10.5645 | 412.108 | 26.9657 | 13.411 | 13.0715 | 3519.91 | 80.29 | 214 | 334 | 319 | 303 | 301 | 332 | 333 | 140 | 335 | 126 | 503 | Wollastonite | Jadeite | Corundum | CaNb2O6 | Cassiterite | Scheelite | Manganotantalite | Rutile | Mn | Magnetite | Zr
BT-twinsector | 2 | 40 | 20 | 80 | 0 | 411 | 0 | 0 | 0 | 0.127088 | 77.5386 | 0 | 0.02655 | 0.008425 | 0 | 0.084158 | 0.000448 | 20.9956 | 98.7809 | 0 | 0 | 0 | 0.181804 | 98.4437 | 0 | 0.032419 | 0.014053 | 0 | 0.108268 | 0.000605 | 4e-06 | 98.7809 | 0 | 0 | 0 | 0.069483 | 33.1834 | 0 | 0.007453 | 0.008934 | 0 | 0.076544 | 0.000249 | 66.654 | 0 | 0 | 0 | 0.104305 | 99.6271 | 0 | 0.011188 | 0.026822 | 0 | 0.229809 | 0.000749 | 0 | 100 | 2 | O | 0 | 0 | 0 | 0.002085 | 0.99569 | 0 | 0.000224 | 0.000268 | 0 | 0.002297 | 7e-06 | 2 | 0.008602 | 0.014221 | 0.004144 | 0.00949 | 0.011603 | 0.027075 | 0.022742 | 0.005856 | 0.009562 | 0.008945 | 0.008572 | 0.018404 | 0.019169 | 0.00783 | 0.013575 | 0.014731 | 0.034144 | 0.027769 | 0.009768 | 0.012347 | 0.011508 | 0.011579 | -1188.3 | -121.26 | -13.418 | 5.76607 | 0.083765 | -25.143 | 60.6068 | 49.0727 | -36.708 | 8.07622 | 1352 | 26.9558 | 13.4093 | 13.0715 | 3529.96 | 80.32 | 214 | 334 | 319 | 303 | 301 | 332 | 333 | 140 | 335 | 126 | 503 | Wollastonite | Jadeite | Corundum | CaNb2O6 | Cassiterite | Scheelite | Manganotantalite | Rutile | Mn | Magnetite | Zr
BT-twinsector | 2 | 40 | 20 | 80 | 0 | 412 | 0 | 0 | 0 | 0.097602 | 77.9277 | 0 | 0.001726 | 0 | 0 | 0.072171 | 0 | 21.0732 | 99.1724 | 0 | 0 | 0 | 0.139623 | 98.9378 | 0 | 0.002107 | 0 | 0 | 0.092848 | 0 | 0 | 99.1724 | 0 | 0 | 0 | 0.053165 | 33.2272 | 0 | 0.000483 | 0 | 0 | 0.0654 | 0 | 66.6538 | 0 | 0 | 0 | 0.079781 | 99.7232 | 0 | 0.000724 | 0 | 0 | 0.196283 | 0 | 0 | 100 | 2 | O | 0 | 0 | 0 | 0.001595 | 0.997007 | 0 | 1.4e-05 | 0 | 0 | 0.001962 | 0 | 2 | 0.008603 | 0.014219 | 0.004144 | 0.009488 | 0.0116 | 0.027071 | 0.022738 | 0.005856 | 0.009561 | 0.008944 | 0.00857 | 0.018404 | 0.019167 | 0.00783 | 0.013572 | 0.014728 | 0.034139 | 0.027765 | 0.009768 | 0.012345 | 0.011507 | 0.011576 | -850.17 | -28.691 | -11.082 | 7.36301 | 0.083527 | -32.834 | 927.529 | -91.686 | -16.446 | 9.32461 | -80.211 | 26.946 | 13.4076 | 13.0715 | 3539.91 | 80.35 | 214 | 334 | 319 | 303 | 301 | 332 | 333 | 140 | 335 | 126 | 503 | Wollastonite | Jadeite | Corundum | CaNb2O6 | Cassiterite | Scheelite | Manganotantalite | Rutile | Mn | Magnetite | Zr
BT-twinsector | 2 | 40 | 20 | 80 | 0 | 413 | 0.000692 | 0 | 0 | 0.124899 | 77.9481 | 0 | 0 | 0.012301 | 0.00595 | 0.093364 | 0.009038 | 21.11 | 99.3043 | 0.00148 | 0 | 0 | 0.178673 | 98.9636 | 0 | 0 | 0.020519 | 0.007683 | 0.120113 | 0.012208 | 0 | 99.3043 | 0.001244 | 0 | 0 | 0.06791 | 33.1749 | 0 | 0 | 0.012973 | 0.005471 | 0.08445 | 0.005005 | 66.648 | 0.003735 | 0 | 0 | 0.101912 | 99.5705 | 0 | 0 | 0.038935 | 0.01642 | 0.253466 | 0.015022 | 0 | 100 | 2 | O | 3.7e-05 | 0 | 0 | 0.002038 | 0.995527 | 0 | 0 | 0.000389 | 0.000164 | 0.002534 | 0.00015 | 2 | 0.008595 | 0.014209 | 0.004142 | 0.009483 | 0.011595 | 0.027061 | 0.02273 | 0.005852 | 0.009556 | 0.00894 | 0.008566 | 0.018387 | 0.019154 | 0.007826 | 0.013567 | 0.014722 | 0.034126 | 0.027755 | 0.009762 | 0.012339 | 0.011502 | 0.011571 | 865.7 | -26.113 | -12.78 | 5.85518 | 0.083502 | -28.343 | -81.125 | 33.6637 | 114.214 | 7.32979 | 67.4006 | 26.9361 | 13.4058 | 13.0715 | 3549.96 | 80.39 | 214 | 334 | 319 | 303 | 301 | 332 | 333 | 140 | 335 | 126 | 503 | Wollastonite | Jadeite | Corundum | CaNb2O6 | Cassiterite | Scheelite | Manganotantalite | Rutile | Mn | Magnetite | Zr
BT-twinsector | 2 | 40 | 20 | 80 | 0 | 414 | 0.004053 | 0 | 0 | 0.206855 | 77.6196 | 0 | 0 | 0.018272 | 0 | 0.118264 | 0.000558 | 21.067 | 99.0346 | 0.008672 | 0 | 0 | 0.295914 | 98.5466 | 0 | 0 | 0.030479 | 0 | 0.152146 | 0.000753 | 2e-06 | 99.0346 | 0.007306 | 0 | 0 | 0.112704 | 33.1035 | 0 | 0 | 0.01931 | 0 | 0.107193 | 0.00031 | 66.6497 | 0.021943 | 0 | 0 | 0.169255 | 99.4279 | 0 | 0 | 0.057997 | 0 | 0.32196 | 0.00093 | 0 | 100 | 2 | O | 0.000219 | 0 | 0 | 0.003382 | 0.993356 | 0 | 0 | 0.000579 | 0 | 0.003217 | 9e-06 | 2 | 0.008586 | 0.014199 | 0.00414 | 0.00948 | 0.011593 | 0.027054 | 0.022724 | 0.00585 | 0.009553 | 0.008937 | 0.008563 | 0.018369 | 0.01914 | 0.007822 | 0.013562 | 0.014718 | 0.034118 | 0.027747 | 0.009758 | 0.012335 | 0.011498 | 0.011567 | 147.794 | -31.612 | -11.517 | 3.71607 | 0.083687 | -41.02 | -111.65 | 22.7299 | -149.1 | 5.89848 | 1084.34 | 26.9263 | 13.4041 | 13.0715 | 3559.91 | 80.41 | 214 | 334 | 319 | 303 | 301 | 332 | 333 | 140 | 335 | 126 | 503 | Wollastonite | Jadeite | Corundum | CaNb2O6 | Cassiterite | Scheelite | Manganotantalite | Rutile | Mn | Magnetite | Zr
BT-twinsector | 2 | 40 | 20 | 80 | 0 | 415 | 0.003855 | 0 | 0 | 0.194812 | 77.7624 | 0 | 0 | 0.015333 | 0.011384 | 0.119547 | 0 | 21.1016 | 99.2089 | 0.008247 | 0 | 0 | 0.278688 | 98.7279 | 0 | 0 | 0.025576 | 0.014699 | 0.153797 | 0 | 8e-06 | 99.2089 | 0.006936 | 0 | 0 | 0.105961 | 33.1075 | 0 | 0 | 0.016176 | 0.010471 | 0.108171 | 0 | 66.6448 | 0.020827 | 0 | 0 | 0.159089 | 99.4153 | 0 | 0 | 0.048573 | 0.031442 | 0.324815 | 0 | 0 | 100 | 2 | O | 0.000208 | 0 | 0 | 0.00318 | 0.993551 | 0 | 0 | 0.000485 | 0.000314 | 0.003246 | 0 | 2 | 0.008585 | 0.014195 | 0.004139 | 0.009479 | 0.01159 | 0.027049 | 0.02272 | 0.005849 | 0.009551 | 0.008935 | 0.008562 | 0.018366 | 0.019134 | 0.00782 | 0.01356 | 0.014715 | 0.034111 | 0.027742 | 0.009756 | 0.012332 | 0.011495 | 0.011566 | 155.367 | -26.678 | -11.914 | 3.91736 | 0.083591 | -33.824 | -26260 | 27.0364 | 60.0087 | 5.83971 | -233.83 | 26.9164 | 13.4024 | 13.0715 | 3569.95 | 80.44 | 214 | 334 | 319 | 303 | 301 | 332 | 333 | 140 | 335 | 126 | 503 | Wollastonite | Jadeite | Corundum | CaNb2O6 | Cassiterite | Scheelite | Manganotantalite | Rutile | Mn | Magnetite | Zr
BT-twinsector | 2 | 40 | 20 | 80 | 0 | 416 | 0 | 0 | 0 | 0.177369 | 78.0401 | 0 | 0 | 0.014211 | 0 | 0.108652 | 0.004577 | 21.159 | 99.5039 | 0 | 0 | 0 | 0.253734 | 99.0805 | 0 | 0 | 0.023705 | 0 | 0.139781 | 0.006183 | 0 | 99.5039 | 0 | 0 | 0 | 0.096219 | 33.1382 | 0 | 0 | 0.014953 | 0 | 0.098054 | 0.002529 | 66.65 | 0 | 0 | 0 | 0.144464 | 99.5086 | 0 | 0 | 0.0449 | 0 | 0.294439 | 0.007594 | 0 | 100 | 2 | O | 0 | 0 | 0 | 0.002887 | 0.994395 | 0 | 0 | 0.000449 | 0 | 0.002942 | 7.6e-05 | 2 | 0.008587 | 0.014193 | 0.004139 | 0.009478 | 0.01159 | 0.027046 | 0.022717 | 0.005849 | 0.00955 | 0.008935 | 0.008562 | 0.018371 | 0.019132 | 0.00782 | 0.013559 | 0.014714 | 0.034107 | 0.027739 | 0.009756 | 0.012331 | 0.011494 | 0.011565 | -1159.2 | -22.99 | -11.337 | 4.2576 | 0.083421 | -31.084 | -51.471 | 29.1523 | -38.117 | 6.37083 | 132.543 | 26.9066 | 13.4007 | 13.0715 | 3579.9 | 80.47 | 214 | 334 | 319 | 303 | 301 | 332 | 333 | 140 | 335 | 126 | 503 | Wollastonite | Jadeite | Corundum | CaNb2O6 | Cassiterite | Scheelite | Manganotantalite | Rutile | Mn | Magnetite | Zr
BT-twinsector | 2 | 40 | 20 | 80 | 0 | 417 | 0.00326 | 0 | 0 | 0.220429 | 77.6297 | 0 | 0 | 0.012238 | 0 | 0.106663 | 0.001714 | 21.0677 | 99.0417 | 0.006973 | 0 | 0 | 0.315332 | 98.5595 | 0 | 0 | 0.020414 | 0 | 0.137222 | 0.002315 | -1e-05 | 99.0417 | 0.005875 | 0 | 0 | 0.120104 | 33.109 | 0 | 0 | 0.012933 | 0 | 0.096682 | 0.000951 | 66.6545 | 0.01765 | 0 | 0 | 0.180414 | 99.4698 | 0 | 0 | 0.038855 | 0 | 0.290463 | 0.002857 | 0 | 100 | 2 | O | 0.000176 | 0 | 0 | 0.003604 | 0.993452 | 0 | 0 | 0.000388 | 0 | 0.002901 | 2.9e-05 | 2 | 0.008583 | 0.014186 | 0.004138 | 0.009476 | 0.011589 | 0.027041 | 0.022713 | 0.005847 | 0.009548 | 0.008933 | 0.00856 | 0.018362 | 0.019123 | 0.007818 | 0.013556 | 0.014713 | 0.034101 | 0.027734 | 0.009754 | 0.012328 | 0.011492 | 0.011563 | 183.675 | -35.331 | -10.369 | 3.51307 | 0.083643 | -50.24 | -139.94 | 33.8071 | -3315.3 | 6.47839 | 353.089 | 26.8967 | 13.399 | 13.0715 | 3589.95 | 80.49 | 214 | 334 | 319 | 303 | 301 | 332 | 333 | 140 | 335 | 126 | 503 | Wollastonite | Jadeite | Corundum | CaNb2O6 | Cassiterite | Scheelite | Manganotantalite | Rutile | Mn | Magnetite | Zr
BT-twinsector | 2 | 40 | 20 | 80 | 0 | 418 | 3e-05 | 0 | 0 | 0.10403 | 77.6891 | 0 | 0.025089 | 0 | 0.002552 | 0.077363 | 0 | 21.019 | 98.9173 | 6.4e-05 | 0 | 0 | 0.14882 | 98.6349 | 0 | 0.030636 | 0 | 0.003295 | 0.099527 | 0 | 0 | 98.9173 | 5.4e-05 | 0 | 0 | 0.056812 | 33.2104 | 0 | 0.007035 | 0 | 0.002357 | 0.070285 | 0 | 66.6531 | 0.000163 | 0 | 0 | 0.085266 | 99.686 | 0 | 0.010558 | 0 | 0.007075 | 0.210971 | 0 | 0 | 100 | 2 | O | 2e-06 | 0 | 0 | 0.001705 | 0.996514 | 0 | 0.000211 | 0 | 7.1e-05 | 0.002109 | 0 | 2 | 0.008595 | 0.014192 | 0.004139 | 0.009479 | 0.01159 | 0.027043 | 0.022714 | 0.00585 | 0.009549 | 0.008934 | 0.008563 | 0.018388 | 0.01913 | 0.007821 | 0.01356 | 0.014715 | 0.034103 | 0.027735 | 0.009758 | 0.012331 | 0.011494 | 0.011567 | 19925.9 | -19.117 | -11.003 | 6.93141 | 0.083575 | -23.596 | 64.0372 | -27.752 | 265.101 | 8.72629 | -128.31 | 26.8869 | 13.3973 | 13.0715 | 3599.9 | 80.52 | 214 | 334 | 319 | 303 | 301 | 332 | 333 | 140 | 335 | 126 | 503 | Wollastonite | Jadeite | Corundum | CaNb2O6 | Cassiterite | Scheelite | Manganotantalite | Rutile | Mn | Magnetite | Zr
BT-twinsector | 2 | 40 | 20 | 80 | 0 | 419 | 0 | 0 | 0 | 0 | 78.2744 | 0 | 0 | 0 | 0.000633 | 0.035645 | 0 | 21.1139 | 99.4246 | 0 | 0 | 0 | 0 | 99.3779 | 0 | 0 | 0 | 0.000818 | 0.045857 | 0 | -1e-05 | 99.4246 | 0 | 0 | 0 | 0 | 33.3115 | 0 | 0 | 0 | 0.000582 | 0.03224 | 0 | 66.6557 | 0 | 0 | 0 | 0 | 99.9016 | 0 | 0 | 0 | 0.001747 | 0.096687 | 0 | 0 | 100 | 2 | O | 0 | 0 | 0 | 0 | 0.999508 | 0 | 0 | 0 | 1.7e-05 | 0.000967 | 0 | 2 | 0.008602 | 0.014197 | 0.004141 | 0.00948 | 0.011589 | 0.027044 | 0.022716 | 0.005852 | 0.009551 | 0.008936 | 0.008564 | 0.018402 | 0.019138 | 0.007824 | 0.013562 | 0.014713 | 0.034105 | 0.027737 | 0.009761 | 0.012333 | 0.011496 | 0.011569 | -277.24 | -19.025 | -11.409 | -1461.1 | 0.083227 | -25.288 | -31.129 | -15.363 | 1066.01 | 18.285 | -178.36 | 26.877 | 13.3955 | 13.0715 | 3609.95 | 80.53 | 214 | 334 | 319 | 303 | 301 | 332 | 333 | 140 | 335 | 126 | 503 | Wollastonite | Jadeite | Corundum | CaNb2O6 | Cassiterite | Scheelite | Manganotantalite | Rutile | Mn | Magnetite | Zr
BT-twinsector | 2 | 40 | 20 | 80 | 0 | 420 | 0 | 0 | 0 | 0 | 78.2665 | 0 | 0 | 0 | 0 | 0.028796 | 0 | 21.1097 | 99.405 | 0 | 0 | 0 | 0 | 99.368 | 0 | 0 | 0 | 0 | 0.037046 | 0 | 2e-06 | 99.405 | 0 | 0 | 0 | 0 | 33.316 | 0 | 0 | 0 | 0 | 0.026051 | 0 | 66.658 | 0 | 0 | 0 | 0 | 99.9219 | 0 | 0 | 0 | 0 | 0.078133 | 0 | 0 | 100 | 2 | O | 0 | 0 | 0 | 0 | 0.999609 | 0 | 0 | 0 | 0 | 0.000782 | 0 | 2 | 0.008612 | 0.014211 | 0.004145 | 0.009491 | 0.011602 | 0.027074 | 0.022741 | 0.005859 | 0.009562 | 0.008946 | 0.008574 | 0.018424 | 0.019157 | 0.007833 | 0.013577 | 0.01473 | 0.034143 | 0.027768 | 0.009773 | 0.012347 | 0.011509 | 0.011582 | -43.325 | -17.404 | -11.098 | -55.71 | 0.083324 | -41.623 | -18.748 | -15.023 | -32.645 | 22.5231 | -109.61 | 26.8672 | 13.3938 | 13.0715 | 3619.9 | 80.35 | 214 | 334 | 319 | 303 | 301 | 332 | 333 | 140 | 335 | 126 | 503 | Wollastonite | Jadeite | Corundum | CaNb2O6 | Cassiterite | Scheelite | Manganotantalite | Rutile | Mn | Magnetite | Zr
BT-twinsector | 2 | 40 | 20 | 80 | 0 | 421 | 0 | 0 | 0 | 0 | 78.0888 | 0 | 0 | 0 | 0 | 0.017879 | 0 | 21.0586 | 99.1653 | 0 | 0 | 0 | 0 | 99.1423 | 0 | 0 | 0 | 0 | 0.023002 | 0 | 0 | 99.1653 | 0 | 0 | 0 | 0 | 33.3225 | 0 | 0 | 0 | 0 | 0.016215 | 0 | 66.6613 | 0 | 0 | 0 | 0 | 99.9514 | 0 | 0 | 0 | 0 | 0.048637 | 0 | 0 | 100 | 2 | O | 0 | 0 | 0 | 0 | 0.999757 | 0 | 0 | 0 | 0 | 0.000486 | 0 | 2 | 0.008605 | 0.014197 | 0.004142 | 0.009483 | 0.011593 | 0.027051 | 0.022722 | 0.005854 | 0.009554 | 0.008938 | 0.008567 | 0.018409 | 0.019138 | 0.007826 | 0.013566 | 0.014718 | 0.034114 | 0.027744 | 0.009765 | 0.012336 | 0.011499 | 0.011573 | -107.94 | -17.182 | -12.227 | -27.883 | 0.083348 | -38.303 | -31.856 | -10.449 | -79.496 | 35.8918 | -198.67 | 26.8573 | 13.3921 | 13.0715 | 3629.95 | 80.49 | 214 | 334 | 319 | 303 | 301 | 332 | 333 | 140 | 335 | 126 | 503 | Wollastonite | Jadeite | Corundum | CaNb2O6 | Cassiterite | Scheelite | Manganotantalite | Rutile | Mn | Magnetite | Zr
BT-twinsector | 2 | 40 | 20 | 80 | 0 | 422 | 0 | 0 | 0 | 0.05866 | 77.5737 | 0 | 0.009828 | 0.071732 | 0 | 0.097841 | 0.005029 | 21.0198 | 98.8365 | 0 | 0 | 0 | 0.083916 | 98.4883 | 0 | 0.012 | 0.119654 | 0 | 0.125872 | 0.006794 | 2e-06 | 98.8365 | 0 | 0 | 0 | 0.032029 | 33.1547 | 0 | 0.002755 | 0.075967 | 0 | 0.088872 | 0.002797 | 66.6428 | 0 | 0 | 0 | 0.048034 | 99.445 | 0 | 0.004132 | 0.227857 | 0 | 0.266566 | 0.008389 | 0 | 100 | 2 | O | 0 | 0 | 0 | 0.000961 | 0.994998 | 0 | 8.3e-05 | 0.00228 | 0 | 0.002667 | 8.4e-05 | 2 | 0.008583 | 0.014176 | 0.004137 | 0.009474 | 0.011581 | 0.027032 | 0.022705 | 0.005846 | 0.009544 | 0.00893 | 0.008559 | 0.018363 | 0.019109 | 0.007817 | 0.013553 | 0.014703 | 0.034089 | 0.027724 | 0.009751 | 0.012323 | 0.011488 | 0.011562 | -271.23 | -29.469 | -12.556 | 11.9122 | 0.083612 | -28.461 | 162.916 | 5.95961 | -50.547 | 7.01127 | 120.638 | 26.8475 | 13.3904 | 13.0715 | 3639.9 | 80.55 | 214 | 334 | 319 | 303 | 301 | 332 | 333 | 140 | 335 | 126 | 503 | Wollastonite | Jadeite | Corundum | CaNb2O6 | Cassiterite | Scheelite | Manganotantalite | Rutile | Mn | Magnetite | Zr
BT-twinsector | 2 | 40 | 20 | 80 | 0 | 423 | 0 | 0 | 0 | 0.069151 | 77.5876 | 0 | 0.082551 | 0.035049 | 0.001857 | 0.121647 | 0.005663 | 21.0272 | 98.9306 | 0 | 0 | 0 | 0.098924 | 98.5059 | 0 | 0.100799 | 0.058463 | 0.002398 | 0.156498 | 0.00765 | 0 | 98.9306 | 0 | 0 | 0 | 0.037742 | 33.1473 | 0 | 0.023133 | 0.037103 | 0.001714 | 0.110451 | 0.003148 | 66.6394 | 0 | 0 | 0 | 0.056619 | 99.4514 | 0 | 0.034703 | 0.111319 | 0.005142 | 0.331385 | 0.009445 | 0 | 100 | 2 | O | 0 | 0 | 0 | 0.001133 | 0.994825 | 0 | 0.000694 | 0.001114 | 5.1e-05 | 0.003315 | 9.4e-05 | 2 | 0.008592 | 0.014174 | 0.004137 | 0.009478 | 0.011585 | 0.027032 | 0.022705 | 0.005846 | 0.009544 | 0.008929 | 0.008563 | 0.018381 | 0.019106 | 0.007816 | 0.013559 | 0.014709 | 0.03409 | 0.027725 | 0.009752 | 0.012323 | 0.011488 | 0.011567 | -104.53 | -14.838 | -13.076 | 10.1829 | 0.083604 | -26.813 | 19.6758 | 11.9556 | 363.854 | 5.74401 | 107.239 | 26.8376 | 13.3887 | 13.0715 | 3649.94 | 80.58 | 214 | 334 | 319 | 303 | 301 | 332 | 333 | 140 | 335 | 126 | 503 | Wollastonite | Jadeite | Corundum | CaNb2O6 | Cassiterite | Scheelite | Manganotantalite | Rutile | Mn | Magnetite | Zr
BT-twinsector | 2 | 40 | 20 | 80 | 0 | 424 | 0 | 0 | 0 | 0.08774 | 77.5137 | 0 | 0.061987 | 0.060241 | 0.003313 | 0.156259 | 0 | 21.0359 | 98.9192 | 0 | 0 | 0 | 0.125516 | 98.4122 | 0 | 0.07569 | 0.100485 | 0.004278 | 0.201026 | 0 | 4e-06 | 98.9192 | 0 | 0 | 0 | 0.047861 | 33.0969 | 0 | 0.017361 | 0.063735 | 0.003056 | 0.141797 | 0 | 66.6293 | 0 | 0 | 0 | 0.071781 | 99.2765 | 0 | 0.026037 | 0.191178 | 0.009166 | 0.42533 | 0 | 0 | 100 | 2 | O | 0 | 0 | 0 | 0.001437 | 0.993466 | 0 | 0.000521 | 0.001913 | 9.2e-05 | 0.004256 | 0 | 2 | 0.008582 | 0.014167 | 0.004135 | 0.009474 | 0.01158 | 0.027026 | 0.0227 | 0.005844 | 0.00954 | 0.008927 | 0.00856 | 0.018361 | 0.019096 | 0.007814 | 0.013553 | 0.014702 | 0.034082 | 0.027718 | 0.009747 | 0.012319 | 0.011484 | 0.011562 | -74.883 | -39.78 | -12.97 | 8.12534 | 0.08364 | -37.654 | 26.0918 | 7.04983 | 204.205 | 4.58697 | -72.618 | 26.8278 | 13.387 | 13.072 | 3659.88 | 80.59 | 214 | 334 | 319 | 303 | 301 | 332 | 333 | 140 | 335 | 126 | 503 | Wollastonite | Jadeite | Corundum | CaNb2O6 | Cassiterite | Scheelite | Manganotantalite | Rutile | Mn | Magnetite | Zr
BT-twinsector | 2 | 40 | 20 | 80 | 0 | 425 | 7.2e-05 | 0 | 0 | 0.053295 | 77.8826 | 0 | 0 | 0.041353 | 0 | 0.150451 | 0 | 21.0917 | 99.2194 | 0.000154 | 0 | 0 | 0.07624 | 98.8805 | 0 | 0 | 0.068979 | 0 | 0.193555 | 0 | 2e-06 | 99.2194 | 0.00013 | 0 | 0 | 0.028993 | 33.165 | 0 | 0 | 0.043634 | 0 | 0.13616 | 0 | 66.6261 | 0.000389 | 0 | 0 | 0.043456 | 99.4172 | 0 | 0 | 0.130799 | 0 | 0.40816 | 0 | 0 | 100 | 2 | O | 4e-06 | 0 | 0 | 0.00087 | 0.995555 | 0 | 0 | 0.00131 | 0 | 0.004087 | 0 | 2 | 0.008581 | 0.014167 | 0.004136 | 0.009471 | 0.011576 | 0.027022 | 0.022696 | 0.005844 | 0.009539 | 0.008926 | 0.008557 | 0.018358 | 0.019097 | 0.007815 | 0.013549 | 0.014698 | 0.034077 | 0.027713 | 0.009747 | 0.012317 | 0.011483 | 0.011559 | 8290.55 | -33.424 | -12.562 | 13.0574 | 0.083411 | -64.198 | -50.55 | 10.1638 | -76.299 | 4.74352 | -966.21 | 26.8179 | 13.3853 | 13.072 | 3669.94 | 80.61 | 214 | 334 | 319 | 303 | 301 | 332 | 333 | 140 | 335 | 126 | 503 | Wollastonite | Jadeite | Corundum | CaNb2O6 | Cassiterite | Scheelite | Manganotantalite | Rutile | Mn | Magnetite | Zr
BT-twinsector | 2 | 40 | 20 | 80 | 0 | 426 | 0.001667 | 0 | 0 | 0.097687 | 77.5752 | 0 | 0 | 0.029611 | 0.002448 | 0.229585 | 0.012929 | 21.0498 | 98.9989 | 0.003566 | 0 | 0 | 0.139746 | 98.4902 | 0 | 0 | 0.049392 | 0.003161 | 0.29536 | 0.017465 | -1e-05 | 98.9989 | 0.003005 | 0 | 0 | 0.053232 | 33.0895 | 0 | 0 | 0.031296 | 0.002256 | 0.208125 | 0.007176 | 66.6054 | 0.009005 | 0 | 0 | 0.079766 | 99.1654 | 0 | 0 | 0.093791 | 0.006761 | 0.623728 | 0.021505 | 0 | 100 | 2 | O | 9e-05 | 0 | 0 | 0.001598 | 0.993598 | 0 | 0 | 0.00094 | 6.8e-05 | 0.00625 | 0.000215 | 2 | 0.008572 | 0.014159 | 0.004134 | 0.009469 | 0.011573 | 0.027016 | 0.022691 | 0.00584 | 0.009535 | 0.008923 | 0.008555 | 0.018339 | 0.019086 | 0.007811 | 0.013545 | 0.014694 | 0.034069 | 0.027707 | 0.009742 | 0.012312 | 0.011479 | 0.011555 | 358.52 | -23.772 | -16.607 | 7.34265 | 0.083587 | -47.242 | -103.47 | 14.0944 | 275.926 | 3.28238 | 47.1961 | 26.8081 | 13.3835 | 13.072 | 3679.9 | 80.62 | 214 | 334 | 319 | 303 | 301 | 332 | 333 | 140 | 335 | 126 | 503 | Wollastonite | Jadeite | Corundum | CaNb2O6 | Cassiterite | Scheelite | Manganotantalite | Rutile | Mn | Magnetite | Zr
BT-twinsector | 2 | 40 | 20 | 80 | 0 | 427 | 0 | 0 | 0 | 0.056567 | 77.9814 | 0 | 0.013717 | 0 | 0.000303 | 0.249901 | 0.006806 | 21.126 | 99.4346 | 0 | 0 | 0 | 0.080922 | 99.0059 | 0 | 0.01675 | 0 | 0.000391 | 0.321497 | 0.009193 | 6e-06 | 99.4346 | 0 | 0 | 0 | 0.03071 | 33.1386 | 0 | 0.003824 | 0 | 0.000278 | 0.225697 | 0.003763 | 66.5971 | 0 | 0 | 0 | 0.045993 | 99.2601 | 0 | 0.005726 | 0 | 0.000834 | 0.676031 | 0.011272 | 0 | 100 | 2 | O | 0 | 0 | 0 | 0.000922 | 0.995198 | 0 | 0.000115 | 0 | 8e-06 | 0.006778 | 0.000113 | 2 | 0.00858 | 0.014162 | 0.004135 | 0.009471 | 0.011575 | 0.027018 | 0.022693 | 0.005842 | 0.009536 | 0.008924 | 0.008557 | 0.018355 | 0.01909 | 0.007814 | 0.013549 | 0.014696 | 0.034072 | 0.02771 | 0.009745 | 0.012314 | 0.01148 | 0.011559 | -97.574 | -299.51 | -18.405 | 12.3302 | 0.083354 | -32.763 | 116.75 | -21.118 | 2223.35 | 3.05549 | 89.2494 | 26.7982 | 13.3818 | 13.072 | 3689.94 | 80.63 | 214 | 334 | 319 | 303 | 301 | 332 | 333 | 140 | 335 | 126 | 503 | Wollastonite | Jadeite | Corundum | CaNb2O6 | Cassiterite | Scheelite | Manganotantalite | Rutile | Mn | Magnetite | Zr
BT-twinsector | 2 | 40 | 20 | 80 | 0 | 428 | 0.000513 | 0 | 0 | 0.092593 | 77.2511 | 0 | 0.017482 | 0.013863 | 0.01143 | 0.377254 | 0.002053 | 20.9934 | 98.7597 | 0.001097 | 0 | 0 | 0.132459 | 98.0788 | 0 | 0.021347 | 0.023124 | 0.014758 | 0.485337 | 0.002773 | 0 | 98.7597 | 0.000926 | 0 | 0 | 0.050556 | 33.0164 | 0 | 0.004901 | 0.014681 | 0.010553 | 0.342668 | 0.001142 | 66.5582 | 0.002771 | 0 | 0 | 0.075651 | 98.8098 | 0 | 0.007334 | 0.043937 | 0.031584 | 1.02552 | 0.003416 | 0 | 100 | 2 | O | 2.8e-05 | 0 | 0 | 0.001519 | 0.992107 | 0 | 0.000147 | 0.000441 | 0.000317 | 0.010297 | 3.4e-05 | 2 | 0.008588 | 0.014189 | 0.004144 | 0.009492 | 0.011599 | 0.027081 | 0.022745 | 0.005852 | 0.009556 | 0.008943 | 0.008576 | 0.018372 | 0.019126 | 0.00783 | 0.013579 | 0.014727 | 0.034152 | 0.027773 | 0.009761 | 0.012339 | 0.011505 | 0.011585 | 1167.34 | -17.708 | -36.696 | 7.73976 | 0.083982 | -33.969 | 91.8899 | 29.8968 | 59.8034 | 2.18731 | 295.432 | 26.7883 | 13.3801 | 13.072 | 3699.99 | 80.21 | 214 | 334 | 319 | 303 | 301 | 332 | 333 | 140 | 335 | 126 | 503 | Wollastonite | Jadeite | Corundum | CaNb2O6 | Cassiterite | Scheelite | Manganotantalite | Rutile | Mn | Magnetite | Zr
BT-twinsector | 2 | 40 | 20 | 80 | 0 | 429 | 0 | 0 | 0 | 0 | 77.7567 | 0 | 0 | 0 | 0.000168 | 0.132669 | 0.00926 | 21.0053 | 98.904 | 0 | 0 | 0 | 0 | 98.7206 | 0 | 0 | 0 | 0.000217 | 0.170679 | 0.012508 | -1e-05 | 98.904 | 0 | 0 | 0 | 0 | 33.2477 | 0 | 0 | 0 | 0.000155 | 0.120562 | 0.005152 | 66.6264 | 0 | 0 | 0 | 0 | 99.6229 | 0 | 0 | 0 | 0.000465 | 0.361248 | 0.015436 | 0 | 100 | 2 | O | 0 | 0 | 0 | 0 | 0.998034 | 0 | 0 | 0 | 5e-06 | 0.003619 | 0.000155 | 2 | 0.00861 | 0.0142 | 0.004147 | 0.009496 | 0.011607 | 0.027088 | 0.022752 | 0.00586 | 0.009563 | 0.008948 | 0.00858 | 0.018419 | 0.019141 | 0.007836 | 0.013585 | 0.014736 | 0.03416 | 0.027781 | 0.009774 | 0.012348 | 0.011512 | 0.01159 | -277.28 | -17.864 | -12.549 | -132.69 | 0.083664 | -30.795 | -18.813 | -74.571 | 4022.36 | 5.3221 | 65.9065 | 26.7785 | 13.3784 | 13.072 | 3709.94 | 80.24 | 214 | 334 | 319 | 303 | 301 | 332 | 333 | 140 | 335 | 126 | 503 | Wollastonite | Jadeite | Corundum | CaNb2O6 | Cassiterite | Scheelite | Manganotantalite | Rutile | Mn | Magnetite | Zr
BT-twinsector | 2 | 40 | 20 | 80 | 0 | 430 | 0 | 0 | 0 | 0 | 77.7532 | 0 | 0 | 0 | 0.00095 | 0.145838 | 0.003013 | 21.0062 | 98.9092 | 0 | 0 | 0 | 0 | 98.7162 | 0 | 0 | 0 | 0.001227 | 0.187621 | 0.00407 | 0 | 98.9092 | 0 | 0 | 0 | 0 | 33.2427 | 0 | 0 | 0 | 0.000878 | 0.132515 | 0.001676 | 66.6222 | 0 | 0 | 0 | 0 | 99.5953 | 0 | 0 | 0 | 0.002629 | 0.397015 | 0.005022 | 0 | 100 | 2 | O | 0 | 0 | 0 | 0 | 0.997947 | 0 | 0 | 0 | 2.6e-05 | 0.003978 | 5e-05 | 2 | 0.008608 | 0.014196 | 0.004146 | 0.009495 | 0.011605 | 0.027084 | 0.022748 | 0.005859 | 0.009561 | 0.008947 | 0.008579 | 0.018415 | 0.019136 | 0.007835 | 0.013583 | 0.014734 | 0.034155 | 0.027777 | 0.009773 | 0.012346 | 0.01151 | 0.011589 | -652.24 | -43.075 | -13.522 | -98.111 | 0.083655 | -29.194 | -21.882 | -110.07 | 711.78 | 4.8883 | 201.51 | 26.7687 | 13.3767 | 13.072 | 3719.88 | 80.26 | 214 | 334 | 319 | 303 | 301 | 332 | 333 | 140 | 335 | 126 | 503 | Wollastonite | Jadeite | Corundum | CaNb2O6 | Cassiterite | Scheelite | Manganotantalite | Rutile | Mn | Magnetite | Zr
BT-twinsector | 2 | 40 | 20 | 80 | 0 | 431 | 0.003048 | 0 | 0 | 0 | 77.8212 | 0 | 0 | 0 | 0 | 0.170996 | 0 | 21.0338 | 99.029 | 0.00652 | 0 | 0 | 0 | 98.8025 | 0 | 0 | 0 | 0 | 0.219986 | 0 | -1e-05 | 99.029 | 0.005499 | 0 | 0 | 0 | 33.2244 | 0 | 0 | 0 | 0 | 0.155153 | 0 | 66.615 | 0.01647 | 0 | 0 | 0 | 99.5188 | 0 | 0 | 0 | 0 | 0.464739 | 0 | 0 | 100 | 2 | O | 0.000165 | 0 | 0 | 0 | 0.997506 | 0 | 0 | 0 | 0 | 0.004658 | 0 | 2 | 0.008606 | 0.014193 | 0.004146 | 0.009495 | 0.011604 | 0.027083 | 0.022747 | 0.005858 | 0.00956 | 0.008946 | 0.008579 | 0.018411 | 0.019132 | 0.007834 | 0.013583 | 0.014733 | 0.034154 | 0.027776 | 0.009772 | 0.012344 | 0.011509 | 0.011589 | 196.967 | -19.6 | -16.548 | -52.375 | 0.083618 | -35.51 | -16.798 | -53.482 | -1145.1 | 4.24523 | -2045.4 | 26.7588 | 13.375 | 13.072 | 3729.92 | 80.26 | 214 | 334 | 319 | 303 | 301 | 332 | 333 | 140 | 335 | 126 | 503 | Wollastonite | Jadeite | Corundum | CaNb2O6 | Cassiterite | Scheelite | Manganotantalite | Rutile | Mn | Magnetite | Zr
BT-twinsector | 2 | 40 | 20 | 80 | 0 | 432 | 0 | 0 | 0 | 0 | 77.633 | 0 | 0 | 0 | 0 | 0.162675 | 0.000714 | 20.9775 | 98.7738 | 0 | 0 | 0 | 0 | 98.5636 | 0 | 0 | 0 | 0 | 0.20928 | 0.000964 | 0 | 98.7738 | 0 | 0 | 0 | 0 | 33.2343 | 0 | 0 | 0 | 0 | 0.148004 | 0.000398 | 66.6173 | 0 | 0 | 0 | 0 | 99.5555 | 0 | 0 | 0 | 0 | 0.443356 | 0.001191 | 0 | 100 | 2 | O | 0 | 0 | 0 | 0 | 0.997766 | 0 | 0 | 0 | 0 | 0.004443 | 1.2e-05 | 2 | 0.008606 | 0.014191 | 0.004146 | 0.009494 | 0.011604 | 0.027082 | 0.022746 | 0.005858 | 0.00956 | 0.008946 | 0.008579 | 0.018412 | 0.019129 | 0.007834 | 0.013582 | 0.014732 | 0.034152 | 0.027775 | 0.009772 | 0.012344 | 0.011509 | 0.011589 | -261.16 | -63.484 | -13.552 | -66.98 | 0.083716 | -36.494 | -26.773 | -28.19 | -223.83 | 4.4358 | 848.749 | 26.7489 | 13.3732 | 13.072 | 3739.99 | 80.27 | 214 | 334 | 319 | 303 | 301 | 332 | 333 | 140 | 335 | 126 | 503 | Wollastonite | Jadeite | Corundum | CaNb2O6 | Cassiterite | Scheelite | Manganotantalite | Rutile | Mn | Magnetite | Zr
BT-twinsector | 2 | 40 | 20 | 80 | 0 | 433 | 0 | 0 | 0 | 0.00765 | 77.5862 | 0 | 0 | 0 | 0 | 0.186119 | 0 | 20.9746 | 98.7546 | 0 | 0 | 0 | 0.010943 | 98.5043 | 0 | 0 | 0 | 0 | 0.239442 | 0 | 2e-06 | 98.7546 | 0 | 0 | 0 | 0.004184 | 33.2156 | 0 | 0 | 0 | 0 | 0.169341 | 0 | 66.6109 | 0 | 0 | 0 | 0.006266 | 99.4865 | 0 | 0 | 0 | 0 | 0.507207 | 0 | 0 | 100 | 2 | O | 0 | 0 | 0 | 0.000126 | 0.997301 | 0 | 0 | 0 | 0 | 0.005084 | 0 | 2 | 0.008603 | 0.014186 | 0.004145 | 0.009493 | 0.011602 | 0.027077 | 0.022742 | 0.005857 | 0.009557 | 0.008944 | 0.008578 | 0.018406 | 0.019122 | 0.007832 | 0.01358 | 0.01473 | 0.034146 | 0.02777 | 0.009769 | 0.012341 | 0.011506 | 0.011587 | -119.08 | -27.257 | -13.291 | 88.1757 | 0.083733 | -29.502 | -37.575 | -88.249 | -135.84 | 3.94096 | -62.96 | 26.7391 | 13.3715 | 13.072 | 3749.94 | 80.29 | 214 | 334 | 319 | 303 | 301 | 332 | 333 | 140 | 335 | 126 | 503 | Wollastonite | Jadeite | Corundum | CaNb2O6 | Cassiterite | Scheelite | Manganotantalite | Rutile | Mn | Magnetite | Zr
BT-twinsector | 2 | 40 | 20 | 80 | 0 | 434 | 0 | 0 | 0 | 0 | 77.8965 | 0 | 0 | 0 | 0 | 0.158162 | 0.005151 | 21.0488 | 99.1086 | 0 | 0 | 0 | 0 | 98.8982 | 0 | 0 | 0 | 0 | 0.203475 | 0.006958 | 0 | 99.1086 | 0 | 0 | 0 | 0 | 33.2349 | 0 | 0 | 0 | 0 | 0.143414 | 0.002859 | 66.6189 | 0 | 0 | 0 | 0 | 99.5618 | 0 | 0 | 0 | 0 | 0.429626 | 0.008566 | 0 | 100 | 2 | O | 0 | 0 | 0 | 0 | 0.997761 | 0 | 0 | 0 | 0 | 0.004306 | 8.6e-05 | 2 | 0.008605 | 0.014184 | 0.004145 | 0.009493 | 0.011602 | 0.027077 | 0.022742 | 0.005857 | 0.009558 | 0.008944 | 0.008578 | 0.01841 | 0.01912 | 0.007832 | 0.01358 | 0.01473 | 0.034146 | 0.027769 | 0.00977 | 0.012341 | 0.011506 | 0.011587 | -117.76 | -41.678 | -15.502 | -29.005 | 0.083557 | -29.108 | -22.816 | -16.854 | -24.595 | 4.54668 | 118.058 | 26.7292 | 13.3698 | 13.072 | 3759.97 | 80.3 | 214 | 334 | 319 | 303 | 301 | 332 | 333 | 140 | 335 | 126 | 503 | Wollastonite | Jadeite | Corundum | CaNb2O6 | Cassiterite | Scheelite | Manganotantalite | Rutile | Mn | Magnetite | Zr
BT-twinsector | 2 | 40 | 20 | 80 | 0 | 435 | 0 | 0 | 0 | 0 | 77.5982 | 0 | 0 | 0 | 0.002024 | 0.257657 | 0 | 20.9957 | 98.8535 | 0 | 0 | 0 | 0 | 98.5194 | 0 | 0 | 0 | 0.002613 | 0.331475 | 0 | 0 | 98.8535 | 0 | 0 | 0 | 0 | 33.176 | 0 | 0 | 0 | 0.001869 | 0.234115 | 0 | 66.588 | 0 | 0 | 0 | 0 | 99.2937 | 0 | 0 | 0 | 0.005595 | 0.70069 | 0 | 0 | 100 | 2 | O | 0 | 0 | 0 | 0 | 0.996456 | 0 | 0 | 0 | 5.6e-05 | 0.007032 | 0 | 2 | 0.008598 | 0.014179 | 0.004144 | 0.009491 | 0.011598 | 0.027073 | 0.022739 | 0.005854 | 0.009554 | 0.008941 | 0.008577 | 0.018395 | 0.019113 | 0.007831 | 0.013578 | 0.014725 | 0.034141 | 0.027765 | 0.009766 | 0.012337 | 0.011503 | 0.011585 | -107.65 | -51.997 | -17.857 | -45.179 | 0.083721 | -51.64 | -23.932 | -11.282 | 334.301 | 2.98416 | -125.84 | 26.7194 | 13.3681 | 13.072 | 3769.92 | 80.3 | 214 | 334 | 319 | 303 | 301 | 332 | 333 | 140 | 335 | 126 | 503 | Wollastonite | Jadeite | Corundum | CaNb2O6 | Cassiterite | Scheelite | Manganotantalite | Rutile | Mn | Magnetite | Zr
BT-twinsector | 2 | 40 | 20 | 80 | 0 | 436 | 0 | 0 | 0 | 0.171628 | 77.9043 | 0.013075 | 0 | 0 | 0 | 0.188227 | 0.007662 | 21.1377 | 99.4225 | 0 | 0 | 0 | 0.245521 | 98.908 | 0.016489 | 0 | 0 | 0 | 0.242154 | 0.010349 | 4e-06 | 99.4225 | 0 | 0 | 0 | 0.093166 | 33.1023 | 0.003587 | 0 | 0 | 0 | 0.169978 | 0.004236 | 66.6267 | 0 | 0 | 0 | 0.139776 | 99.3267 | 0.010762 | 0 | 0 | 0 | 0.510037 | 0.01271 | 0 | 100 | 2 | O | 0 | 0 | 0 | 0.002797 | 0.993664 | 0.000108 | 0 | 0 | 0 | 0.005102 | 0.000127 | 2 | 0.008593 | 0.014167 | 0.004142 | 0.009489 | 0.011602 | 0.027069 | 0.022735 | 0.005854 | 0.009552 | 0.00894 | 0.008574 | 0.018384 | 0.019096 | 0.007826 | 0.013574 | 0.014729 | 0.034136 | 0.027761 | 0.009764 | 0.012334 | 0.011501 | 0.011582 | -363.84 | -25.526 | -16.97 | 4.38978 | 0.08358 | 146.129 | -22.657 | -12.205 | -50.848 | 3.90103 | 79.493 | 26.7095 | 13.3664 | 13.072 | 3779.97 | 80.32 | 214 | 334 | 319 | 303 | 301 | 332 | 333 | 140 | 335 | 126 | 503 | Wollastonite | Jadeite | Corundum | CaNb2O6 | Cassiterite | Scheelite | Manganotantalite | Rutile | Mn | Magnetite | Zr
BT-twinsector | 2 | 40 | 20 | 80 | 0 | 437 | 0 | 0 | 0 | 0.037903 | 77.8957 | 0 | 0 | 0 | 0.000165 | 0.16459 | 0.000733 | 21.0652 | 99.1643 | 0 | 0 | 0 | 0.054222 | 98.8971 | 0 | 0 | 0 | 0.000213 | 0.211745 | 0.00099 | 0 | 99.1643 | 0 | 0 | 0 | 0.020644 | 33.2093 | 0 | 0 | 0 | 0.000152 | 0.14913 | 0.000407 | 66.6204 | 0 | 0 | 0 | 0.030932 | 99.5205 | 0 | 0 | 0 | 0.000455 | 0.446907 | 0.001219 | 0 | 100 | 2 | O | 0 | 0 | 0 | 0.00062 | 0.996972 | 0 | 0 | 0 | 5e-06 | 0.004477 | 1.2e-05 | 2 | 0.008602 | 0.014173 | 0.004144 | 0.009491 | 0.0116 | 0.027071 | 0.022737 | 0.005856 | 0.009554 | 0.008941 | 0.008576 | 0.018402 | 0.019106 | 0.00783 | 0.013577 | 0.014728 | 0.034138 | 0.027763 | 0.009768 | 0.012337 | 0.011503 | 0.011585 | -46.587 | -15.324 | -15.865 | 18.1953 | 0.083549 | -30.12 | -79.247 | -9.6547 | 4097.37 | 4.38818 | 826.203 | 26.6997 | 13.3647 | 13.072 | 3789.92 | 80.33 | 214 | 334 | 319 | 303 | 301 | 332 | 333 | 140 | 335 | 126 | 503 | Wollastonite | Jadeite | Corundum | CaNb2O6 | Cassiterite | Scheelite | Manganotantalite | Rutile | Mn | Magnetite | Zr
BT-twinsector | 2 | 40 | 20 | 80 | 0 | 438 | 0.002801 | 0 | 0 | 0 | 78.2847 | 0 | 0 | 0 | 0 | 0.091358 | 0 | 21.1357 | 99.5145 | 0.005992 | 0 | 0 | 0 | 99.391 | 0 | 0 | 0 | 0 | 0.117532 | 0 | 8e-06 | 99.5145 | 0.005031 | 0 | 0 | 0 | 33.2733 | 0 | 0 | 0 | 0 | 0.082524 | 0 | 66.6392 | 0.015079 | 0 | 0 | 0 | 99.7376 | 0 | 0 | 0 | 0 | 0.247369 | 0 | 0 | 100 | 2 | O | 0.000151 | 0 | 0 | 0 | 0.998611 | 0 | 0 | 0 | 0 | 0.002477 | 0 | 2 | 0.008608 | 0.014175 | 0.004145 | 0.009492 | 0.011602 | 0.027073 | 0.022739 | 0.005858 | 0.009556 | 0.008943 | 0.008578 | 0.018416 | 0.019108 | 0.007831 | 0.013579 | 0.01473 | 0.034141 | 0.027765 | 0.009772 | 0.012339 | 0.011505 | 0.011587 | 214.357 | -35.302 | -15.153 | -72.124 | 0.083325 | -33.152 | -52.484 | -10.853 | -115.72 | 7.481 | -53.429 | 26.6898 | 13.363 | 13.072 | 3799.96 | 80.34 | 214 | 334 | 319 | 303 | 301 | 332 | 333 | 140 | 335 | 126 | 503 | Wollastonite | Jadeite | Corundum | CaNb2O6 | Cassiterite | Scheelite | Manganotantalite | Rutile | Mn | Magnetite | Zr
BT-twinsector | 2 | 40 | 20 | 80 | 0 | 439 | 0 | 0 | 0 | 0 | 77.8707 | 0 | 0 | 0.00451 | 0 | 0.076284 | 0 | 21.0196 | 98.9711 | 0 | 0 | 0 | 0 | 98.8654 | 0 | 0 | 0.007522 | 0 | 0.09814 | 0 | 2e-06 | 98.9711 | 0 | 0 | 0 | 0 | 33.2824 | 0 | 0 | 0.004776 | 0 | 0.069293 | 0 | 66.6436 | 0 | 0 | 0 | 0 | 99.7779 | 0 | 0 | 0.014318 | 0 | 0.207735 | 0 | 0 | 100 | 2 | O | 0 | 0 | 0 | 0 | 0.998817 | 0 | 0 | 0.000143 | 0 | 0.00208 | 0 | 2 | 0.008608 | 0.014173 | 0.004144 | 0.009492 | 0.011602 | 0.02707 | 0.022737 | 0.005858 | 0.009556 | 0.008943 | 0.008578 | 0.018415 | 0.019104 | 0.007831 | 0.013578 | 0.01473 | 0.034138 | 0.027763 | 0.009771 | 0.012339 | 0.011505 | 0.011587 | -821.71 | -23.381 | -12.261 | -66.1 | 0.083544 | -26.387 | -15.457 | 91.4988 | -190.11 | 8.85037 | -20.013 | 26.68 | 13.3612 | 13.072 | 3809.92 | 80.35 | 214 | 334 | 319 | 303 | 301 | 332 | 333 | 140 | 335 | 126 | 503 | Wollastonite | Jadeite | Corundum | CaNb2O6 | Cassiterite | Scheelite | Manganotantalite | Rutile | Mn | Magnetite | Zr
BT-twinsector | 2 | 40 | 20 | 80 | 0 | 440 | 0 | 0 | 0 | 0 | 77.8805 | 0 | 0 | 0.023105 | 0 | 0.067882 | 0 | 21.0322 | 99.0037 | 0 | 0 | 0 | 0 | 98.8779 | 0 | 0 | 0.038541 | 0 | 0.087331 | 0 | 0 | 99.0037 | 0 | 0 | 0 | 0 | 33.2678 | 0 | 0 | 0.024456 | 0 | 0.061626 | 0 | 66.6461 | 0 | 0 | 0 | 0 | 99.7419 | 0 | 0 | 0.073322 | 0 | 0.184765 | 0 | 0 | 100 | 2 | O | 0 | 0 | 0 | 0 | 0.998341 | 0 | 0 | 0.000734 | 0 | 0.001849 | 0 | 2 | 0.008614 | 0.014182 | 0.004148 | 0.009499 | 0.011611 | 0.027093 | 0.022756 | 0.005863 | 0.009563 | 0.00895 | 0.008585 | 0.018428 | 0.019116 | 0.007837 | 0.013589 | 0.014742 | 0.034167 | 0.027786 | 0.009779 | 0.012348 | 0.011514 | 0.011596 | -405.58 | -23.506 | -11.343 | -133.52 | 0.083611 | -31.709 | -36.09 | 18.0643 | -54.501 | 9.8853 | -375.01 | 26.6701 | 13.3595 | 13.072 | 3819.97 | 80.21 | 214 | 334 | 319 | 303 | 301 | 332 | 333 | 140 | 335 | 126 | 503 | Wollastonite | Jadeite | Corundum | CaNb2O6 | Cassiterite | Scheelite | Manganotantalite | Rutile | Mn | Magnetite | Zr
BT-twinsector | 2 | 40 | 20 | 80 | 0 | 441 | 0 | 0 | 0 | 0 | 77.9518 | 0 | 0 | 0.005116 | 0 | 0.104352 | 0 | 21.0499 | 99.1112 | 0 | 0 | 0 | 0 | 98.9684 | 0 | 0 | 0.008533 | 0 | 0.134249 | 0 | 0 | 99.1112 | 0 | 0 | 0 | 0 | 33.2648 | 0 | 0 | 0.005409 | 0 | 0.09464 | 0 | 66.6351 | 0 | 0 | 0 | 0 | 99.7001 | 0 | 0 | 0.016212 | 0 | 0.283652 | 0 | 0 | 100 | 2 | O | 0 | 0 | 0 | 0 | 0.998417 | 0 | 0 | 0.000162 | 0 | 0.002841 | 0 | 2 | 0.008612 | 0.014177 | 0.004147 | 0.009497 | 0.011608 | 0.027086 | 0.02275 | 0.005861 | 0.00956 | 0.008947 | 0.008583 | 0.018423 | 0.01911 | 0.007835 | 0.013586 | 0.014738 | 0.034158 | 0.027779 | 0.009776 | 0.012345 | 0.011511 | 0.011594 | -116.16 | -33.805 | -13.732 | -53.13 | 0.083552 | -38.953 | -17.609 | 80.7318 | -93.915 | 6.62043 | -91.674 | 26.6603 | 13.3578 | 13.072 | 3829.92 | 80.25 | 214 | 334 | 319 | 303 | 301 | 332 | 333 | 140 | 335 | 126 | 503 | Wollastonite | Jadeite | Corundum | CaNb2O6 | Cassiterite | Scheelite | Manganotantalite | Rutile | Mn | Magnetite | Zr
BT-twinsector | 2 | 40 | 20 | 80 | 0 | 442 | 0.006022 | 0 | 0 | 0 | 78.106 | 0 | 0 | 0.036701 | 0 | 0.112467 | 0 | 21.1218 | 99.383 | 0.012883 | 0 | 0 | 0 | 99.1642 | 0 | 0 | 0.061219 | 0 | 0.144689 | 0 | 0 | 99.383 | 0.010822 | 0 | 0 | 0 | 33.2161 | 0 | 0 | 0.038674 | 0 | 0.101649 | 0 | 66.6328 | 0.032434 | 0 | 0 | 0 | 99.547 | 0 | 0 | 0.115903 | 0 | 0.304638 | 0 | 0 | 100 | 2 | O | 0.000325 | 0 | 0 | 0 | 0.996989 | 0 | 0 | 0.001161 | 0 | 0.003051 | 0 | 2 | 0.008604 | 0.014167 | 0.004145 | 0.009493 | 0.011603 | 0.027077 | 0.022742 | 0.005858 | 0.009556 | 0.008944 | 0.00858 | 0.018407 | 0.019096 | 0.007831 | 0.013581 | 0.014731 | 0.034147 | 0.02777 | 0.009771 | 0.012339 | 0.011506 | 0.011589 | 99.7549 | -42.053 | -14.408 | -116.92 | 0.083449 | -57.127 | -35.609 | 11.4502 | -33.05 | 6.17923 | -64.701 | 26.6504 | 13.3561 | 13.072 | 3839.95 | 80.29 | 214 | 334 | 319 | 303 | 301 | 332 | 333 | 140 | 335 | 126 | 503 | Wollastonite | Jadeite | Corundum | CaNb2O6 | Cassiterite | Scheelite | Manganotantalite | Rutile | Mn | Magnetite | Zr
BT-twinsector | 2 | 40 | 20 | 80 | 0 | 443 | 0 | 0 | 0 | 0 | 77.9488 | 0 | 0 | 0.118857 | 0 | 0.063087 | 0.004281 | 21.1147 | 99.2497 | 0 | 0 | 0 | 0 | 98.9645 | 0 | 0 | 0.198261 | 0 | 0.081161 | 0.005783 | 0 | 99.2497 | 0 | 0 | 0 | 0 | 33.1676 | 0 | 0 | 0.125317 | 0 | 0.05705 | 0.00237 | 66.6477 | 0 | 0 | 0 | 0 | 99.4461 | 0 | 0 | 0.375736 | 0 | 0.171053 | 0.007107 | 0 | 100 | 2 | O | 0 | 0 | 0 | 0 | 0.995312 | 0 | 0 | 0.003761 | 0 | 0.001712 | 7.1e-05 | 2 | 0.008595 | 0.014155 | 0.004142 | 0.009488 | 0.011596 | 0.027066 | 0.022733 | 0.005854 | 0.009552 | 0.00894 | 0.008575 | 0.018387 | 0.019081 | 0.007826 | 0.013574 | 0.014722 | 0.034133 | 0.027758 | 0.009766 | 0.012334 | 0.011501 | 0.011583 | -606.39 | -24.733 | -12.371 | -135.28 | 0.083511 | -27.833 | -14.24 | 3.69212 | -1422.3 | 10.583 | 141.885 | 26.6406 | 13.3544 | 13.072 | 3849.9 | 80.33 | 214 | 334 | 319 | 303 | 301 | 332 | 333 | 140 | 335 | 126 | 503 | Wollastonite | Jadeite | Corundum | CaNb2O6 | Cassiterite | Scheelite | Manganotantalite | Rutile | Mn | Magnetite | Zr
BT-twinsector | 2 | 40 | 20 | 80 | 0 | 444 | 0 | 0 | 0 | 0 | 77.8499 | 0 | 0 | 0.104233 | 0 | 0.069967 | 0 | 21.0788 | 99.1028 | 0 | 0 | 0 | 0 | 98.839 | 0 | 0 | 0.173867 | 0 | 0.090013 | 0 | 4e-06 | 99.1028 | 0 | 0 | 0 | 0 | 33.181 | 0 | 0 | 0.110082 | 0 | 0.063378 | 0 | 66.6456 | 0 | 0 | 0 | 0 | 99.48 | 0 | 0 | 0.330038 | 0 | 0.190015 | 0 | 0 | 100 | 2 | O | 0 | 0 | 0 | 0 | 0.995746 | 0 | 0 | 0.003304 | 0 | 0.001902 | 0 | 2 | 0.008594 | 0.014151 | 0.004141 | 0.009487 | 0.011594 | 0.02706 | 0.022728 | 0.005854 | 0.00955 | 0.008938 | 0.008574 | 0.018386 | 0.019076 | 0.007825 | 0.013571 | 0.01472 | 0.034125 | 0.027752 | 0.009764 | 0.012331 | 0.011499 | 0.011581 | -186.5 | -14.742 | -12.645 | -107.22 | 0.083544 | -29.164 | -21.965 | 4.17783 | -39.686 | 9.59492 | -62.47 | 26.6307 | 13.3527 | 13.072 | 3859.96 | 80.37 | 214 | 334 | 319 | 303 | 301 | 332 | 333 | 140 | 335 | 126 | 503 | Wollastonite | Jadeite | Corundum | CaNb2O6 | Cassiterite | Scheelite | Manganotantalite | Rutile | Mn | Magnetite | Zr
BT-twinsector | 2 | 40 | 20 | 80 | 0 | 445 | 0 | 0 | 0 | 0 | 77.8347 | 0 | 0 | 0.082399 | 0 | 0.052497 | 0 | 21.0551 | 99.0246 | 0 | 0 | 0 | 0 | 98.8196 | 0 | 0 | 0.137447 | 0 | 0.067537 | 0 | 0 | 99.0246 | 0 | 0 | 0 | 0 | 33.2145 | 0 | 0 | 0.087128 | 0 | 0.04761 | 0 | 66.6508 | 0 | 0 | 0 | 0 | 99.596 | 0 | 0 | 0.261259 | 0 | 0.142763 | 0 | 0 | 100 | 2 | O | 0 | 0 | 0 | 0 | 0.996671 | 0 | 0 | 0.002614 | 0 | 0.001429 | 0 | 2 | 0.008598 | 0.014151 | 0.004142 | 0.009487 | 0.011596 | 0.027061 | 0.022728 | 0.005855 | 0.00955 | 0.008938 | 0.008575 | 0.018394 | 0.019076 | 0.007826 | 0.013572 | 0.014722 | 0.034126 | 0.027752 | 0.009766 | 0.012331 | 0.011499 | 0.011583 | -102.25 | -18.194 | -12.674 | -109.78 | 0.083547 | -32.429 | -22.865 | 5.22555 | -6157.6 | 12.6023 | -41.253 | 26.6209 | 13.3509 | 13.072 | 3869.92 | 80.38 | 214 | 334 | 319 | 303 | 301 | 332 | 333 | 140 | 335 | 126 | 503 | Wollastonite | Jadeite | Corundum | CaNb2O6 | Cassiterite | Scheelite | Manganotantalite | Rutile | Mn | Magnetite | Zr
BT-twinsector | 2 | 40 | 20 | 80 | 0 | 446 | 0 | 0 | 0 | 0 | 78.1598 | 0 | 0 | 0.087237 | 0 | 0.05193 | 0.000359 | 21.1459 | 99.4452 | 0 | 0 | 0 | 0 | 99.2324 | 0 | 0 | 0.145516 | 0 | 0.066808 | 0.000485 | 4e-06 | 99.4452 | 0 | 0 | 0 | 0 | 33.21 | 0 | 0 | 0.091847 | 0 | 0.046894 | 0.000198 | 66.651 | 0 | 0 | 0 | 0 | 99.5834 | 0 | 0 | 0.275411 | 0 | 0.140616 | 0.000595 | 0 | 100 | 2 | O | 0 | 0 | 0 | 0 | 0.996535 | 0 | 0 | 0.002756 | 0 | 0.001407 | 6e-06 | 2 | 0.008597 | 0.014148 | 0.004141 | 0.009487 | 0.011595 | 0.027059 | 0.022727 | 0.005854 | 0.009549 | 0.008938 | 0.008574 | 0.018393 | 0.019072 | 0.007825 | 0.013571 | 0.014721 | 0.034124 | 0.027751 | 0.009765 | 0.01233 | 0.011498 | 0.011582 | -578.83 | -19.087 | -11.246 | -463.32 | 0.083366 | -37.668 | -17.001 | 4.94803 | -57.001 | 12.7326 | 1687.01 | 26.611 | 13.3492 | 13.072 | 3879.95 | 80.39 | 214 | 334 | 319 | 303 | 301 | 332 | 333 | 140 | 335 | 126 | 503 | Wollastonite | Jadeite | Corundum | CaNb2O6 | Cassiterite | Scheelite | Manganotantalite | Rutile | Mn | Magnetite | Zr
BT-twinsector | 2 | 40 | 20 | 80 | 0 | 447 | 0.000191 | 0 | 0 | 0.054094 | 77.7882 | 0 | 0 | 0.046993 | 0 | 0.077017 | 0 | 21.0494 | 99.0159 | 0.000408 | 0 | 0 | 0.077384 | 98.7606 | 0 | 0 | 0.078386 | 0 | 0.099082 | 0 | 8e-06 | 99.0159 | 0.000344 | 0 | 0 | 0.029497 | 33.2023 | 0 | 0 | 0.049701 | 0 | 0.069865 | 0 | 66.6483 | 0.001032 | 0 | 0 | 0.04424 | 99.5961 | 0 | 0 | 0.149086 | 0 | 0.209571 | 0 | 0 | 100 | 2 | O | 1e-05 | 0 | 0 | 0.000885 | 0.996344 | 0 | 0 | 0.001491 | 0 | 0.002097 | 0 | 2 | 0.008597 | 0.014146 | 0.004141 | 0.009487 | 0.011597 | 0.027059 | 0.022727 | 0.005854 | 0.009549 | 0.008938 | 0.008575 | 0.018393 | 0.019069 | 0.007825 | 0.013572 | 0.014724 | 0.034124 | 0.027751 | 0.009765 | 0.01233 | 0.011498 | 0.011582 | 3140.74 | -30.576 | -12.005 | 12.8933 | 0.08358 | -33.623 | -28.971 | 8.98854 | -265.93 | 8.76682 | -50.204 | 26.6012 | 13.3475 | 13.072 | 3889.9 | 80.39 | 214 | 334 | 319 | 303 | 301 | 332 | 333 | 140 | 335 | 126 | 503 | Wollastonite | Jadeite | Corundum | CaNb2O6 | Cassiterite | Scheelite | Manganotantalite | Rutile | Mn | Magnetite | Zr
BT-twinsector | 2 | 40 | 20 | 80 | 0 | 448 | 0 | 0 | 0 | 0.095308 | 77.6388 | 0 | 0.023616 | 0.0095 | 0.001867 | 0.07235 | 0.000935 | 21.0064 | 98.8487 | 0 | 0 | 0 | 0.136343 | 98.571 | 0 | 0.028836 | 0.015847 | 0.002411 | 0.093078 | 0.001263 | 0 | 98.8487 | 0 | 0 | 0 | 0.052081 | 33.2093 | 0 | 0.006626 | 0.010069 | 0.001725 | 0.065771 | 0.00052 | 66.654 | 0 | 0 | 0 | 0.078161 | 99.6775 | 0 | 0.009944 | 0.030222 | 0.005179 | 0.19741 | 0.001562 | 0 | 100 | 2 | O | 0 | 0 | 0 | 0.001563 | 0.996468 | 0 | 0.000199 | 0.000302 | 5.2e-05 | 0.001973 | 1.6e-05 | 2 | 0.008602 | 0.014144 | 0.004141 | 0.009489 | 0.011601 | 0.027061 | 0.022728 | 0.005855 | 0.009549 | 0.008938 | 0.008576 | 0.018403 | 0.019066 | 0.007825 | 0.013574 | 0.014729 | 0.034126 | 0.027752 | 0.009767 | 0.01233 | 0.011499 | 0.011585 | -126.04 | -22.827 | -10.134 | 7.52951 | 0.083669 | -37.528 | 68.0547 | 43.5409 | 362.107 | 9.29698 | 648.158 | 26.5913 | 13.3458 | 13.072 | 3899.96 | 80.4 | 214 | 334 | 319 | 303 | 301 | 332 | 333 | 140 | 335 | 126 | 503 | Wollastonite | Jadeite | Corundum | CaNb2O6 | Cassiterite | Scheelite | Manganotantalite | Rutile | Mn | Magnetite | Zr
BT-twinsector | 2 | 40 | 20 | 80 | 0 | 449 | 0.000468 | 0 | 0 | 0 | 77.6159 | 0 | 0 | 0.092833 | 0.006924 | 0.020996 | 0 | 20.9966 | 98.7338 | 0.001001 | 0 | 0 | 0 | 98.542 | 0 | 0 | 0.154851 | 0.008941 | 0.027011 | 0 | 2e-06 | 98.7338 | 0.000846 | 0 | 0 | 0 | 33.217 | 0 | 0 | 0.098445 | 0.006402 | 0.019097 | 0 | 66.6582 | 0.002539 | 0 | 0 | 0 | 99.6257 | 0 | 0 | 0.295259 | 0.019202 | 0.057275 | 0 | 0 | 100 | 2 | O | 2.5e-05 | 0 | 0 | 0 | 0.996638 | 0 | 0 | 0.002954 | 0.000192 | 0.000573 | 0 | 2 | 0.008597 | 0.014141 | 0.004141 | 0.009486 | 0.011594 | 0.027055 | 0.022723 | 0.005854 | 0.009548 | 0.008937 | 0.008574 | 0.018391 | 0.019061 | 0.007824 | 0.01357 | 0.01472 | 0.034119 | 0.027747 | 0.009765 | 0.012328 | 0.011497 | 0.011582 | 1280.1 | -25.774 | -10.94 | -134 | 0.083651 | -36.302 | -52.066 | 4.66326 | 98.1536 | 30.6463 | -133.42 | 26.5815 | 13.3441 | 13.072 | 3909.9 | 80.41 | 214 | 334 | 319 | 303 | 301 | 332 | 333 | 140 | 335 | 126 | 503 | Wollastonite | Jadeite | Corundum | CaNb2O6 | Cassiterite | Scheelite | Manganotantalite | Rutile | Mn | Magnetite | Zr
BT-twinsector | 2 | 40 | 20 | 80 | 0 | 450 | 0 | 0 | 0 | 0.006874 | 77.6318 | 0 | 0 | 0.107192 | 0 | 0.035572 | 0.005941 | 21.0172 | 98.8046 | 0 | 0 | 0 | 0.009834 | 98.5622 | 0 | 0 | 0.178802 | 0 | 0.045764 | 0.008025 | 2e-06 | 98.8046 | 0 | 0 | 0 | 0.003755 | 33.1905 | 0 | 0 | 0.113557 | 0 | 0.032322 | 0.003305 | 66.6565 | 0 | 0 | 0 | 0.005631 | 99.5469 | 0 | 0 | 0.340587 | 0 | 0.096943 | 0.009912 | 0 | 100 | 2 | O | 0 | 0 | 0 | 0.000113 | 0.995868 | 0 | 0 | 0.003407 | 0 | 0.00097 | 9.9e-05 | 2 | 0.008592 | 0.014135 | 0.00414 | 0.009484 | 0.011591 | 0.027051 | 0.022719 | 0.005852 | 0.009545 | 0.008935 | 0.008572 | 0.018382 | 0.019053 | 0.007822 | 0.013567 | 0.014717 | 0.034113 | 0.027741 | 0.009762 | 0.012325 | 0.011494 | 0.011579 | -149.09 | -38.986 | -11.975 | 97.9719 | 0.083635 | -45.077 | -30.556 | 4.06786 | -24.388 | 18.3202 | 102.349 | 26.5716 | 13.3424 | 13.0725 | 3919.95 | 80.43 | 214 | 334 | 319 | 303 | 301 | 332 | 333 | 140 | 335 | 126 | 503 | Wollastonite | Jadeite | Corundum | CaNb2O6 | Cassiterite | Scheelite | Manganotantalite | Rutile | Mn | Magnetite | Zr
BT-twinsector | 2 | 40 | 20 | 80 | 0 | 451 | 0.001978 | 0 | 0 | 0.010902 | 77.9856 | 0 | 0 | 0.076064 | 0 | 0.022913 | 0 | 21.09 | 99.1875 | 0.004232 | 0 | 0 | 0.015596 | 99.0113 | 0 | 0 | 0.12688 | 0 | 0.029477 | 0 | 0 | 99.1875 | 0.003562 | 0 | 0 | 0.005935 | 33.2287 | 0 | 0 | 0.080308 | 0 | 0.020749 | 0 | 66.6607 | 0.010685 | 0 | 0 | 0.008901 | 99.6773 | 0 | 0 | 0.240903 | 0 | 0.062241 | 0 | 0 | 100 | 2 | O | 0.000107 | 0 | 0 | 0.000178 | 0.99695 | 0 | 0 | 0.002409 | 0 | 0.000623 | 0 | 2 | 0.008597 | 0.014135 | 0.00414 | 0.009485 | 0.011594 | 0.027052 | 0.02272 | 0.005854 | 0.009546 | 0.008935 | 0.008573 | 0.018393 | 0.019054 | 0.007823 | 0.013569 | 0.014719 | 0.034115 | 0.027743 | 0.009764 | 0.012326 | 0.011495 | 0.011581 | 303.027 | -14.763 | -11.038 | 61.9713 | 0.083437 | -32.533 | -56.162 | 5.64063 | -380.15 | 28.1261 | -419.95 | 26.5618 | 13.3406 | 13.0725 | 3929.9 | 80.44 | 214 | 334 | 319 | 303 | 301 | 332 | 333 | 140 | 335 | 126 | 503 | Wollastonite | Jadeite | Corundum | CaNb2O6 | Cassiterite | Scheelite | Manganotantalite | Rutile | Mn | Magnetite | Zr
BT-twinsector | 2 | 40 | 20 | 80 | 0 | 452 | 0.000797 | 0 | 0 | 0.018648 | 77.7473 | 0 | 0 | 0.09885 | 0.009343 | 0.032912 | 0 | 21.0486 | 98.9564 | 0.001705 | 0 | 0 | 0.026676 | 98.7088 | 0 | 0 | 0.164887 | 0.012064 | 0.042341 | 0 | -1e-05 | 98.9564 | 0.001437 | 0 | 0 | 0.01017 | 33.1898 | 0 | 0 | 0.104562 | 0.008617 | 0.02986 | 0 | 66.6555 | 0.004311 | 0 | 0 | 0.015252 | 99.5514 | 0 | 0 | 0.31363 | 0.025846 | 0.089563 | 0 | 0 | 100 | 2 | O | 4.3e-05 | 0 | 0 | 0.000305 | 0.995861 | 0 | 0 | 0.003137 | 0.000259 | 0.000896 | 0 | 2 | 0.008592 | 0.01413 | 0.004139 | 0.009484 | 0.011591 | 0.027049 | 0.022718 | 0.005852 | 0.009544 | 0.008934 | 0.008572 | 0.018382 | 0.019047 | 0.007821 | 0.013567 | 0.014716 | 0.034111 | 0.02774 | 0.009762 | 0.012324 | 0.011493 | 0.011579 | 751.524 | -23.566 | -12.576 | 36.4373 | 0.083568 | -28.317 | -379.49 | 4.39187 | 72.9082 | 19.7533 | -62.387 | 26.5519 | 13.3389 | 13.0725 | 3939.95 | 80.44 | 214 | 334 | 319 | 303 | 301 | 332 | 333 | 140 | 335 | 126 | 503 | Wollastonite | Jadeite | Corundum | CaNb2O6 | Cassiterite | Scheelite | Manganotantalite | Rutile | Mn | Magnetite | Zr
BT-twinsector | 2 | 40 | 20 | 80 | 0 | 453 | 0 | 0 | 0 | 0.059017 | 77.6183 | 0 | 0.087459 | 0.117762 | 0 | 0.049274 | 0.020102 | 21.0713 | 99.0232 | 0 | 0 | 0 | 0.084426 | 98.545 | 0 | 0.106792 | 0.196434 | 0 | 0.063391 | 0.027154 | 0 | 99.0232 | 0 | 0 | 0 | 0.032154 | 33.1019 | 0 | 0.024465 | 0.124444 | 0 | 0.044661 | 0.011155 | 66.6612 | 0 | 0 | 0 | 0.048264 | 99.3739 | 0 | 0.036723 | 0.373588 | 0 | 0.134074 | 0.033487 | 0 | 100 | 2 | O | 0 | 0 | 0 | 0.000965 | 0.993139 | 0 | 0.000734 | 0.003734 | 0 | 0.00134 | 0.000335 | 2 | 0.008594 | 0.014122 | 0.004138 | 0.009486 | 0.011595 | 0.02705 | 0.022718 | 0.005851 | 0.009543 | 0.008933 | 0.008575 | 0.018386 | 0.019035 | 0.007818 | 0.013571 | 0.014721 | 0.034112 | 0.02774 | 0.00976 | 0.012323 | 0.011492 | 0.011583 | -2154.1 | -19.236 | -10.792 | 11.8579 | 0.08366 | -32.007 | 18.5999 | 3.72216 | -172.95 | 13.3815 | 30.5986 | 26.5421 | 13.3372 | 13.0725 | 3949.89 | 80.45 | 214 | 334 | 319 | 303 | 301 | 332 | 333 | 140 | 335 | 126 | 503 | Wollastonite | Jadeite | Corundum | CaNb2O6 | Cassiterite | Scheelite | Manganotantalite | Rutile | Mn | Magnetite | Zr
BT-twinsector | 2 | 40 | 20 | 80 | 0 | 454 | 0.009482 | 0 | 0 | 0.058324 | 77.7916 | 0 | 0.013876 | 0.0851 | 0 | 0.048044 | 0.013716 | 21.0878 | 99.108 | 0.020285 | 0 | 0 | 0.083434 | 98.765 | 0 | 0.016943 | 0.141952 | 0 | 0.061809 | 0.018528 | 0 | 99.108 | 0.017075 | 0 | 0 | 0.03175 | 33.1482 | 0 | 0.003878 | 0.089854 | 0 | 0.043509 | 0.007605 | 66.6581 | 0.051238 | 0 | 0 | 0.047638 | 99.4723 | 0 | 0.005819 | 0.269636 | 0 | 0.130564 | 0.022821 | 0 | 100 | 2 | O | 0.000512 | 0 | 0 | 0.000953 | 0.994575 | 0 | 0.000116 | 0.002696 | 0 | 0.001305 | 0.000228 | 2 | 0.00859 | 0.014122 | 0.004138 | 0.009483 | 0.011592 | 0.027047 | 0.022716 | 0.005851 | 0.009542 | 0.008933 | 0.008572 | 0.018377 | 0.019036 | 0.007819 | 0.013566 | 0.014718 | 0.034109 | 0.027738 | 0.00976 | 0.012322 | 0.011492 | 0.011579 | 63.3234 | -22.061 | -11.02 | 11.9893 | 0.083554 | -36.622 | 115.537 | 5.06408 | -65.179 | 13.7091 | 44.6055 | 26.5322 | 13.3355 | 13.0725 | 3959.95 | 80.45 | 214 | 334 | 319 | 303 | 301 | 332 | 333 | 140 | 335 | 126 | 503 | Wollastonite | Jadeite | Corundum | CaNb2O6 | Cassiterite | Scheelite | Manganotantalite | Rutile | Mn | Magnetite | Zr
BT-twinsector | 2 | 40 | 20 | 80 | 0 | 455 | 0 | 0 | 0 | 0.097023 | 77.7926 | 0 | 0 | 0.088079 | 0 | 0.059352 | 0 | 21.0913 | 99.1283 | 0 | 0 | 0 | 0.138795 | 98.7662 | 0 | 0 | 0.146921 | 0 | 0.076356 | 0 | 6e-06 | 99.1283 | 0 | 0 | 0 | 0.052808 | 33.1429 | 0 | 0 | 0.092983 | 0 | 0.053741 | 0 | 66.6576 | 0 | 0 | 0 | 0.079253 | 99.4804 | 0 | 0 | 0.279094 | 0 | 0.161306 | 0 | 0 | 100 | 2 | O | 0 | 0 | 0 | 0.001584 | 0.994423 | 0 | 0 | 0.00279 | 0 | 0.001612 | 0 | 2 | 0.008588 | 0.014118 | 0.004138 | 0.009482 | 0.011591 | 0.027044 | 0.022713 | 0.005851 | 0.009541 | 0.008932 | 0.00857 | 0.018372 | 0.019031 | 0.007818 | 0.013564 | 0.014716 | 0.034105 | 0.027734 | 0.009759 | 0.01232 | 0.01149 | 0.011577 | -650.77 | -28.083 | -11.54 | 7.39943 | 0.08355 | -59.829 | -102.76 | 4.89984 | -72.901 | 11.2032 | -91.177 | 26.5224 | 13.3338 | 13.0725 | 3969.89 | 80.46 | 214 | 334 | 319 | 303 | 301 | 332 | 333 | 140 | 335 | 126 | 503 | Wollastonite | Jadeite | Corundum | CaNb2O6 | Cassiterite | Scheelite | Manganotantalite | Rutile | Mn | Magnetite | Zr
BT-twinsector | 2 | 40 | 20 | 80 | 0 | 456 | 0 | 0 | 0 | 0 | 78.0422 | 0 | 0 | 0.084368 | 0 | 0.028145 | 0 | 21.1054 | 99.26 | 0 | 0 | 0 | 0 | 99.0831 | 0 | 0 | 0.140731 | 0 | 0.036208 | 0 | 4e-06 | 99.26 | 0 | 0 | 0 | 0 | 33.2274 | 0 | 0 | 0.089007 | 0 | 0.025467 | 0 | 66.6582 | 0 | 0 | 0 | 0 | 99.6567 | 0 | 0 | 0.266953 | 0 | 0.076382 | 0 | 0 | 100 | 2 | O | 0 | 0 | 0 | 0 | 0.996948 | 0 | 0 | 0.002671 | 0 | 0.000764 | 0 | 2 | 0.008595 | 0.014123 | 0.004139 | 0.009484 | 0.011591 | 0.027046 | 0.022715 | 0.005853 | 0.009543 | 0.008933 | 0.008573 | 0.018389 | 0.019038 | 0.007821 | 0.013567 | 0.014716 | 0.034107 | 0.027737 | 0.009762 | 0.012322 | 0.011492 | 0.01158 | -1321.5 | -21.636 | -10.481 | -1412.6 | 0.083389 | -32.712 | -31.772 | 5.10701 | -38.755 | 22.9992 | -1861.4 | 26.5125 | 13.3321 | 13.0725 | 3979.93 | 80.47 | 214 | 334 | 319 | 303 | 301 | 332 | 333 | 140 | 335 | 126 | 503 | Wollastonite | Jadeite | Corundum | CaNb2O6 | Cassiterite | Scheelite | Manganotantalite | Rutile | Mn | Magnetite | Zr
BT-twinsector | 2 | 40 | 20 | 80 | 0 | 457 | 0.004762 | 0 | 0 | 0 | 77.8063 | 0 | 0 | 0.061453 | 0 | 0.031705 | 0 | 21.0329 | 98.9372 | 0.010187 | 0 | 0 | 0 | 98.7837 | 0 | 0 | 0.102507 | 0 | 0.040789 | 0 | 0 | 98.9372 | 0.008597 | 0 | 0 | 0 | 33.2405 | 0 | 0 | 0.065054 | 0 | 0.028787 | 0 | 66.6571 | 0.025783 | 0 | 0 | 0 | 99.6928 | 0 | 0 | 0.195106 | 0 | 0.086336 | 0 | 0 | 100 | 2 | O | 0.000258 | 0 | 0 | 0 | 0.997358 | 0 | 0 | 0.001952 | 0 | 0.000864 | 0 | 2 | 0.008597 | 0.014122 | 0.004139 | 0.009484 | 0.011593 | 0.027047 | 0.022716 | 0.005853 | 0.009543 | 0.008933 | 0.008574 | 0.018392 | 0.019037 | 0.007821 | 0.013568 | 0.014718 | 0.034108 | 0.027737 | 0.009763 | 0.012322 | 0.011493 | 0.011581 | 126.007 | -17.185 | -10.125 | -1229.5 | 0.083519 | -36.048 | -22.812 | 6.92653 | -55.036 | 20.4817 | -141.53 | 26.5027 | 13.3303 | 13.0725 | 3989.89 | 80.47 | 214 | 334 | 319 | 303 | 301 | 332 | 333 | 140 | 335 | 126 | 503 | Wollastonite | Jadeite | Corundum | CaNb2O6 | Cassiterite | Scheelite | Manganotantalite | Rutile | Mn | Magnetite | Zr
BT-twinsector | 2 | 40 | 20 | 80 | 0 | 458 | 0 | 0 | 0 | 0.051393 | 77.7587 | 0 | 0 | 0.072149 | 0 | 0.054853 | 0.001683 | 21.0511 | 98.9899 | 0 | 0 | 0 | 0.073519 | 98.7232 | 0 | 0 | 0.120349 | 0 | 0.070568 | 0.002273 | 0 | 98.9899 | 0 | 0 | 0 | 0.028024 | 33.1902 | 0 | 0 | 0.076308 | 0 | 0.04976 | 0.000935 | 66.6548 | 0 | 0 | 0 | 0.042039 | 99.5769 | 0 | 0 | 0.228938 | 0 | 0.149288 | 0.002804 | 0 | 100 | 2 | O | 0 | 0 | 0 | 0.000841 | 0.995885 | 0 | 0 | 0.00229 | 0 | 0.001493 | 2.8e-05 | 2 | 0.008591 | 0.014114 | 0.004138 | 0.009482 | 0.01159 | 0.027041 | 0.022711 | 0.005851 | 0.00954 | 0.008931 | 0.008571 | 0.018379 | 0.019026 | 0.007819 | 0.013564 | 0.014715 | 0.034101 | 0.027731 | 0.00976 | 0.012318 | 0.011489 | 0.011578 | -79.792 | -39.979 | -10.715 | 13.5371 | 0.083545 | -57.837 | -121.36 | 5.93158 | -42.356 | 12.0749 | 360.098 | 26.4928 | 13.3286 | 13.0725 | 3999.95 | 80.49 | 214 | 334 | 319 | 303 | 301 | 332 | 333 | 140 | 335 | 126 | 503 | Wollastonite | Jadeite | Corundum | CaNb2O6 | Cassiterite | Scheelite | Manganotantalite | Rutile | Mn | Magnetite | Zr
BT-twinsector | 2 | 40 | 20 | 80 | 0 | 459 | 0 | 0 | 0 | 0 | 77.7268 | 0 | 0 | 0.082253 | 0 | 0.040201 | 0 | 21.0224 | 98.8717 | 0 | 0 | 0 | 0 | 98.6828 | 0 | 0 | 0.137203 | 0 | 0.051718 | 0 | 0 | 98.8717 | 0 | 0 | 0 | 0 | 33.2219 | 0 | 0 | 0.087113 | 0 | 0.036518 | 0 | 66.6545 | 0 | 0 | 0 | 0 | 99.6292 | 0 | 0 | 0.261245 | 0 | 0.109513 | 0 | 0 | 100 | 2 | O | 0 | 0 | 0 | 0 | 0.996838 | 0 | 0 | 0.002614 | 0 | 0.001096 | 0 | 2 | 0.008594 | 0.014115 | 0.004139 | 0.009483 | 0.01159 | 0.027042 | 0.022712 | 0.005852 | 0.009541 | 0.008931 | 0.008572 | 0.018385 | 0.019027 | 0.00782 | 0.013565 | 0.014715 | 0.034102 | 0.027732 | 0.009761 | 0.012319 | 0.01149 | 0.011579 | -141.53 | -122.97 | -9.9873 | -150.64 | 0.083552 | -44.801 | -50.211 | 5.2317 | -99.793 | 16.2707 | -190.14 | 26.483 | 13.3269 | 13.0725 | 4009.9 | 80.49 | 214 | 334 | 319 | 303 | 301 | 332 | 333 | 140 | 335 | 126 | 503 | Wollastonite | Jadeite | Corundum | CaNb2O6 | Cassiterite | Scheelite | Manganotantalite | Rutile | Mn | Magnetite | Zr
BT-twinsector | 2 | 40 | 20 | 80 | 0 | 460 | 0.000964 | 0 | 0 | 0 | 77.6421 | 0 | 0 | 0.065098 | 0 | 0.037902 | 0 | 20.9885 | 98.7346 | 0.002061 | 0 | 0 | 0 | 98.5752 | 0 | 0 | 0.108588 | 0 | 0.048761 | 0 | 0 | 98.7346 | 0.001743 | 0 | 0 | 0 | 33.2395 | 0 | 0 | 0.069057 | 0 | 0.034486 | 0 | 66.6552 | 0.005228 | 0 | 0 | 0 | 99.6843 | 0 | 0 | 0.207099 | 0 | 0.103422 | 0 | 0 | 100 | 2 | O | 5.2e-05 | 0 | 0 | 0 | 0.997358 | 0 | 0 | 0.002072 | 0 | 0.001035 | 0 | 2 | 0.008595 | 0.014114 | 0.004139 | 0.009483 | 0.01159 | 0.027041 | 0.022711 | 0.005852 | 0.00954 | 0.008931 | 0.008573 | 0.018388 | 0.019026 | 0.00782 | 0.013566 | 0.014715 | 0.034101 | 0.027732 | 0.009761 | 0.012319 | 0.01149 | 0.01158 | 621.728 | -33.797 | -11.899 | -742.92 | 0.083593 | -40.085 | -38.429 | 6.55036 | -61.809 | 17.2225 | -32.735 | 26.4731 | 13.3252 | 13.0725 | 4019.93 | 80.5 | 214 | 334 | 319 | 303 | 301 | 332 | 333 | 140 | 335 | 126 | 503 | Wollastonite | Jadeite | Corundum | CaNb2O6 | Cassiterite | Scheelite | Manganotantalite | Rutile | Mn | Magnetite | Zr
BT-twinsector | 2 | 40 | 20 | 80 | 0 | 461 | 0.004294 | 0 | 0 | 0 | 77.8422 | 0 | 0 | 0.087345 | 0 | 0.046243 | 0 | 21.0635 | 99.0437 | 0.009186 | 0 | 0 | 0 | 98.8293 | 0 | 0 | 0.145697 | 0 | 0.059492 | 0 | 0 | 99.0437 | 0.00774 | 0 | 0 | 0 | 33.2053 | 0 | 0 | 0.092323 | 0 | 0.041923 | 0 | 66.6527 | 0.023211 | 0 | 0 | 0 | 99.5742 | 0 | 0 | 0.276854 | 0 | 0.125717 | 0 | 0 | 100 | 2 | O | 0.000232 | 0 | 0 | 0 | 0.996369 | 0 | 0 | 0.00277 | 0 | 0.001258 | 0 | 2 | 0.008591 | 0.014108 | 0.004138 | 0.009481 | 0.011588 | 0.027038 | 0.022708 | 0.00585 | 0.009538 | 0.00893 | 0.008571 | 0.018378 | 0.019018 | 0.007818 | 0.013563 | 0.014712 | 0.034097 | 0.027728 | 0.009759 | 0.012316 | 0.011488 | 0.011578 | 139.615 | -22.872 | -13.214 | -76.482 | 0.083479 | -42.669 | -21.892 | 4.93899 | -87.895 | 14.2162 | -95.527 | 26.4632 | 13.3235 | 13.0725 | 4029.99 | 80.51 | 214 | 334 | 319 | 303 | 301 | 332 | 333 | 140 | 335 | 126 | 503 | Wollastonite | Jadeite | Corundum | CaNb2O6 | Cassiterite | Scheelite | Manganotantalite | Rutile | Mn | Magnetite | Zr
BT-twinsector | 2 | 40 | 20 | 80 | 0 | 462 | 0 | 0 | 0 | 0.002579 | 77.8161 | 0 | 0 | 0.078885 | 0.005006 | 0.038582 | 0.006178 | 21.0485 | 98.9958 | 0 | 0 | 0 | 0.00369 | 98.7961 | 0 | 0 | 0.131586 | 0.006464 | 0.049636 | 0.008345 | 2e-06 | 98.9958 | 0 | 0 | 0 | 0.001407 | 33.2184 | 0 | 0 | 0.083442 | 0.004617 | 0.035004 | 0.003432 | 66.6537 | 0 | 0 | 0 | 0.002109 | 99.6186 | 0 | 0 | 0.250234 | 0.013844 | 0.104973 | 0.010291 | 0 | 100 | 2 | O | 0 | 0 | 0 | 4.2e-05 | 0.996746 | 0 | 0 | 0.002504 | 0.000139 | 0.00105 | 0.000103 | 2 | 0.008592 | 0.014107 | 0.004138 | 0.009482 | 0.011589 | 0.027038 | 0.022708 | 0.005851 | 0.009539 | 0.00893 | 0.008572 | 0.018382 | 0.019017 | 0.007818 | 0.013564 | 0.014713 | 0.034097 | 0.027728 | 0.00976 | 0.012317 | 0.011488 | 0.011579 | -96.077 | -18.874 | -10.022 | 260.197 | 0.083495 | -27.527 | -39.865 | 5.44467 | 135.369 | 16.9264 | 98.4357 | 26.4534 | 13.3218 | 13.0725 | 4039.93 | 80.51 | 214 | 334 | 319 | 303 | 301 | 332 | 333 | 140 | 335 | 126 | 503 | Wollastonite | Jadeite | Corundum | CaNb2O6 | Cassiterite | Scheelite | Manganotantalite | Rutile | Mn | Magnetite | Zr
BT-twinsector | 2 | 40 | 20 | 80 | 0 | 463 | 0.001267 | 0 | 0 | 0 | 77.8917 | 0 | 0 | 0.075568 | 0.002284 | 0.032962 | 0 | 21.0624 | 99.0662 | 0.002711 | 0 | 0 | 0 | 98.8921 | 0 | 0 | 0.126051 | 0.00295 | 0.042406 | 0 | 0 | 99.0662 | 0.002285 | 0 | 0 | 0 | 33.2298 | 0 | 0 | 0.079882 | 0.002105 | 0.029886 | 0 | 66.656 | 0.006852 | 0 | 0 | 0 | 99.6576 | 0 | 0 | 0.239571 | 0.006314 | 0.089629 | 0 | 0 | 100 | 2 | O | 6.9e-05 | 0 | 0 | 0 | 0.997055 | 0 | 0 | 0.002397 | 6.3e-05 | 0.000897 | 0 | 2 | 0.008593 | 0.014106 | 0.004138 | 0.009481 | 0.011589 | 0.027037 | 0.022707 | 0.005851 | 0.009538 | 0.00893 | 0.008572 | 0.018383 | 0.019014 | 0.007818 | 0.013564 | 0.014713 | 0.034096 | 0.027727 | 0.00976 | 0.012316 | 0.011488 | 0.011579 | 472.723 | -67.597 | -12.524 | -55.816 | 0.083447 | -24.288 | -18.872 | 5.67377 | 295.751 | 19.7145 | -71.436 | 26.4436 | 13.3201 | 13.0725 | 4049.88 | 80.52 | 214 | 334 | 319 | 303 | 301 | 332 | 333 | 140 | 335 | 126 | 503 | Wollastonite | Jadeite | Corundum | CaNb2O6 | Cassiterite | Scheelite | Manganotantalite | Rutile | Mn | Magnetite | Zr
BT-twinsector | 2 | 40 | 20 | 80 | 0 | 464 | 0.000993 | 0 | 0 | 0 | 78.1863 | 0 | 0 | 0.052958 | 0 | 0.034655 | 0.004344 | 21.1278 | 99.4071 | 0.002124 | 0 | 0 | 0 | 99.2662 | 0 | 0 | 0.088337 | 0 | 0.044584 | 0.005867 | 2e-06 | 99.4071 | 0.001784 | 0 | 0 | 0 | 33.2525 | 0 | 0 | 0.055809 | 0 | 0.031324 | 0.002404 | 66.6562 | 0.005351 | 0 | 0 | 0 | 99.7261 | 0 | 0 | 0.167374 | 0 | 0.093943 | 0.007208 | 0 | 100 | 2 | O | 5.4e-05 | 0 | 0 | 0 | 0.99773 | 0 | 0 | 0.001675 | 0 | 0.00094 | 7.2e-05 | 2 | 0.008596 | 0.014106 | 0.004138 | 0.009482 | 0.011591 | 0.027039 | 0.022709 | 0.005852 | 0.009539 | 0.00893 | 0.008573 | 0.01839 | 0.019014 | 0.007819 | 0.013565 | 0.014715 | 0.034098 | 0.027729 | 0.009762 | 0.012317 | 0.011489 | 0.01158 | 603.598 | -15.457 | -9.1721 | -122.87 | 0.083288 | -21.858 | -15.716 | 7.99895 | -98.203 | 18.7804 | 139.827 | 26.4337 | 13.3183 | 13.0725 | 4059.93 | 80.52 | 214 | 334 | 319 | 303 | 301 | 332 | 333 | 140 | 335 | 126 | 503 | Wollastonite | Jadeite | Corundum | CaNb2O6 | Cassiterite | Scheelite | Manganotantalite | Rutile | Mn | Magnetite | Zr
BT-twinsector | 2 | 40 | 20 | 80 | 0 | 465 | 0 | 0 | 0 | 0.047014 | 77.5535 | 0 | 0 | 0.088354 | 0.013245 | 0.047688 | 0 | 21.006 | 98.7558 | 0 | 0 | 0 | 0.067255 | 98.4628 | 0 | 0 | 0.14738 | 0.017102 | 0.06135 | 0 | 2e-06 | 98.7558 | 0 | 0 | 0 | 0.025691 | 33.1727 | 0 | 0 | 0.093645 | 0.012239 | 0.043351 | 0 | 66.6524 | 0 | 0 | 0 | 0.038534 | 99.5138 | 0 | 0 | 0.280923 | 0.036717 | 0.130048 | 0 | 0 | 100 | 2 | O | 0 | 0 | 0 | 0.000771 | 0.995392 | 0 | 0 | 0.00281 | 0.000367 | 0.001301 | 0 | 2 | 0.008586 | 0.014095 | 0.004136 | 0.009479 | 0.011586 | 0.027031 | 0.022702 | 0.005849 | 0.009534 | 0.008927 | 0.008569 | 0.018368 | 0.019 | 0.007815 | 0.013559 | 0.014709 | 0.034088 | 0.02772 | 0.009756 | 0.012311 | 0.011484 | 0.011575 | -232.13 | -21.61 | -11.679 | 14.7471 | 0.083631 | -34.89 | -82.617 | 4.88369 | 51.5924 | 13.7983 | -1487.7 | 26.4238 | 13.3166 | 13.0725 | 4069.99 | 80.54 | 214 | 334 | 319 | 303 | 301 | 332 | 333 | 140 | 335 | 126 | 503 | Wollastonite | Jadeite | Corundum | CaNb2O6 | Cassiterite | Scheelite | Manganotantalite | Rutile | Mn | Magnetite | Zr
BT-twinsector | 2 | 40 | 20 | 80 | 0 | 466 | 0 | 0 | 0 | 0.029288 | 77.7421 | 0 | 0 | 0.059221 | 0 | 0.044071 | 0 | 21.0248 | 98.8995 | 0 | 0 | 0 | 0.041898 | 98.7021 | 0 | 0 | 0.098785 | 0 | 0.056697 | 0 | 0 | 98.8995 | 0 | 0 | 0 | 0.015991 | 33.2253 | 0 | 0 | 0.062715 | 0 | 0.040029 | 0 | 66.656 | 0 | 0 | 0 | 0.023984 | 99.6678 | 0 | 0 | 0.188129 | 0 | 0.120079 | 0 | 0 | 100 | 2 | O | 0 | 0 | 0 | 0.00048 | 0.996918 | 0 | 0 | 0.001882 | 0 | 0.001201 | 0 | 2 | 0.008592 | 0.014097 | 0.004137 | 0.00948 | 0.011588 | 0.027032 | 0.022703 | 0.00585 | 0.009536 | 0.008928 | 0.008571 | 0.018382 | 0.019002 | 0.007817 | 0.013562 | 0.014712 | 0.03409 | 0.027722 | 0.009759 | 0.012313 | 0.011486 | 0.011578 | -1171.4 | -16.745 | -11.292 | 23.3738 | 0.08352 | -61.725 | -109.11 | 7.17525 | -218.07 | 14.8856 | -86.182 | 26.414 | 13.3149 | 13.0725 | 4079.93 | 80.55 | 214 | 334 | 319 | 303 | 301 | 332 | 333 | 140 | 335 | 126 | 503 | Wollastonite | Jadeite | Corundum | CaNb2O6 | Cassiterite | Scheelite | Manganotantalite | Rutile | Mn | Magnetite | Zr
BT-twinsector | 2 | 40 | 20 | 80 | 0 | 467 | 0 | 0 | 0 | 0.061002 | 77.4163 | 0 | 0.070651 | 0.101046 | 0 | 0.058599 | 0.010316 | 21.002 | 98.7199 | 0 | 0 | 0 | 0.087266 | 98.2885 | 0 | 0.086269 | 0.16855 | 0 | 0.075387 | 0.013935 | 4e-06 | 98.7199 | 0 | 0 | 0 | 0.033343 | 33.1229 | 0 | 0.019828 | 0.107125 | 0 | 0.053284 | 0.005743 | 66.6578 | 0 | 0 | 0 | 0.050042 | 99.4215 | 0 | 0.029758 | 0.321546 | 0 | 0.159938 | 0.017238 | 0 | 100 | 2 | O | 0 | 0 | 0 | 0.001 | 0.99382 | 0 | 0.000595 | 0.003214 | 0 | 0.001599 | 0.000172 | 2 | 0.008589 | 0.014087 | 0.004135 | 0.009481 | 0.011589 | 0.02703 | 0.022701 | 0.005848 | 0.009533 | 0.008926 | 0.008572 | 0.018375 | 0.018989 | 0.007813 | 0.013563 | 0.014713 | 0.034087 | 0.02772 | 0.009755 | 0.01231 | 0.011483 | 0.011579 | -148.73 | -25.866 | -10.978 | 11.4814 | 0.083713 | -46.591 | 22.9325 | 4.29843 | -29.954 | 11.3328 | 59.1471 | 26.4041 | 13.3132 | 13.0725 | 4089.97 | 80.56 | 214 | 334 | 319 | 303 | 301 | 332 | 333 | 140 | 335 | 126 | 503 | Wollastonite | Jadeite | Corundum | CaNb2O6 | Cassiterite | Scheelite | Manganotantalite | Rutile | Mn | Magnetite | Zr
BT-twinsector | 2 | 40 | 20 | 80 | 0 | 468 | 0 | 0 | 0 | 0.058638 | 77.6036 | 0 | 0.114593 | 0.105266 | 0 | 0.059389 | 0 | 21.0606 | 99.0021 | 0 | 0 | 0 | 0.083884 | 98.5263 | 0 | 0.139925 | 0.175591 | 0 | 0.076403 | 0 | 0 | 99.0021 | 0 | 0 | 0 | 0.031963 | 33.1114 | 0 | 0.032071 | 0.111292 | 0 | 0.053854 | 0 | 66.6594 | 0 | 0 | 0 | 0.04798 | 99.4081 | 0 | 0.048143 | 0.334125 | 0 | 0.161681 | 0 | 0 | 100 | 2 | O | 0 | 0 | 0 | 0.000959 | 0.993452 | 0 | 0.000962 | 0.003339 | 0 | 0.001616 | 0 | 2 | 0.008594 | 0.014085 | 0.004135 | 0.009484 | 0.011591 | 0.027033 | 0.022704 | 0.005849 | 0.009534 | 0.008927 | 0.008575 | 0.018385 | 0.018987 | 0.007813 | 0.013567 | 0.014716 | 0.034091 | 0.027723 | 0.009756 | 0.012311 | 0.011484 | 0.011583 | -57.056 | -31.578 | -11.258 | 11.9278 | 0.083615 | -33.54 | 14.2609 | 4.13552 | -93.38 | 11.1901 | -43.148 | 26.3943 | 13.3115 | 13.0725 | 4099.91 | 80.56 | 214 | 334 | 319 | 303 | 301 | 332 | 333 | 140 | 335 | 126 | 503 | Wollastonite | Jadeite | Corundum | CaNb2O6 | Cassiterite | Scheelite | Manganotantalite | Rutile | Mn | Magnetite | Zr
BT-twinsector | 2 | 40 | 20 | 80 | 0 | 469 | 0.001533 | 0 | 0 | 0.039062 | 77.7315 | 0 | 0 | 0.122741 | 0.001267 | 0.037563 | 0 | 21.0689 | 99.0025 | 0.00328 | 0 | 0 | 0.05588 | 98.6887 | 0 | 0 | 0.204739 | 0.001637 | 0.048324 | 0 | 0 | 99.0025 | 0.002763 | 0 | 0 | 0.021284 | 33.1526 | 0 | 0 | 0.129714 | 0.001168 | 0.034048 | 0 | 66.6585 | 0.008289 | 0 | 0 | 0.031928 | 99.465 | 0 | 0 | 0.389171 | 0.003504 | 0.102151 | 0 | 0 | 100 | 2 | O | 8.3e-05 | 0 | 0 | 0.000639 | 0.994699 | 0 | 0 | 0.003892 | 3.5e-05 | 0.001022 | 0 | 2 | 0.008582 | 0.014083 | 0.004135 | 0.009476 | 0.011582 | 0.027024 | 0.022696 | 0.005847 | 0.009531 | 0.008924 | 0.008568 | 0.018359 | 0.018983 | 0.007812 | 0.013556 | 0.014705 | 0.03408 | 0.027713 | 0.009753 | 0.012307 | 0.011481 | 0.011573 | 390.283 | -14.988 | -11.836 | 17.6436 | 0.083517 | -26.143 | -102.86 | 3.57773 | 532.073 | 17.3597 | -1781.8 | 26.3844 | 13.3098 | 13.0725 | 4109.97 | 80.57 | 214 | 334 | 319 | 303 | 301 | 332 | 333 | 140 | 335 | 126 | 503 | Wollastonite | Jadeite | Corundum | CaNb2O6 | Cassiterite | Scheelite | Manganotantalite | Rutile | Mn | Magnetite | Zr
BT-twinsector | 2 | 40 | 20 | 80 | 0 | 470 | 0 | 0 | 0 | 0.036528 | 77.4365 | 0 | 0.027007 | 0.137993 | 0 | 0.056806 | 0.018983 | 21.0145 | 98.7282 | 0 | 0 | 0 | 0.052255 | 98.3141 | 0 | 0.032977 | 0.230181 | 0 | 0.073081 | 0.025643 | 2e-06 | 98.7282 | 0 | 0 | 0 | 0.019953 | 33.1101 | 0 | 0.007574 | 0.146201 | 0 | 0.05162 | 0.010561 | 66.6541 | 0 | 0 | 0 | 0.029931 | 99.3336 | 0 | 0.011362 | 0.438618 | 0 | 0.154867 | 0.031684 | 0 | 100 | 2 | O | 0 | 0 | 0 | 0.000599 | 0.993489 | 0 | 0.000227 | 0.004387 | 0 | 0.001549 | 0.000317 | 2 | 0.00858 | 0.014077 | 0.004134 | 0.009476 | 0.011582 | 0.027022 | 0.022694 | 0.005846 | 0.00953 | 0.008923 | 0.008568 | 0.018355 | 0.018975 | 0.00781 | 0.013556 | 0.014704 | 0.034077 | 0.027711 | 0.009751 | 0.012305 | 0.011479 | 0.011573 | -130.6 | -25.415 | -9.5623 | 18.8329 | 0.083681 | -33.297 | 59.4602 | 3.20624 | -65.913 | 11.6691 | 32.347 | 26.3746 | 13.3081 | 13.0725 | 4119.91 | 80.58 | 214 | 334 | 319 | 303 | 301 | 332 | 333 | 140 | 335 | 126 | 503 | Wollastonite | Jadeite | Corundum | CaNb2O6 | Cassiterite | Scheelite | Manganotantalite | Rutile | Mn | Magnetite | Zr
BT-twinsector | 2 | 40 | 20 | 80 | 0 | 471 | 0.006574 | 0 | 0 | 0.055015 | 77.3739 | 0 | 0.048486 | 0.117824 | 0 | 0.078497 | 0 | 21.0039 | 98.6842 | 0.014065 | 0 | 0 | 0.078701 | 98.2347 | 0 | 0.059205 | 0.196538 | 0 | 0.100986 | 0 | 2e-06 | 98.6842 | 0.011885 | 0 | 0 | 0.030065 | 33.098 | 0 | 0.013605 | 0.124888 | 0 | 0.071363 | 0 | 66.6502 | 0.035659 | 0 | 0 | 0.045104 | 99.31 | 0 | 0.02041 | 0.374724 | 0 | 0.214125 | 0 | 0 | 100 | 2 | O | 0.000357 | 0 | 0 | 0.000902 | 0.993187 | 0 | 0.000408 | 0.003748 | 0 | 0.002141 | 0 | 2 | 0.008581 | 0.014074 | 0.004133 | 0.009477 | 0.011583 | 0.027021 | 0.022694 | 0.005846 | 0.009529 | 0.008922 | 0.008569 | 0.018358 | 0.018972 | 0.00781 | 0.013558 | 0.014706 | 0.034076 | 0.02771 | 0.009751 | 0.012304 | 0.011479 | 0.011575 | 91.1498 | -20.147 | -11.899 | 12.6726 | 0.083716 | -34.98 | 33.2598 | 3.71682 | -612.03 | 8.59779 | -182.7 | 26.3647 | 13.3063 | 13.0725 | 4129.96 | 80.59 | 214 | 334 | 319 | 303 | 301 | 332 | 333 | 140 | 335 | 126 | 503 | Wollastonite | Jadeite | Corundum | CaNb2O6 | Cassiterite | Scheelite | Manganotantalite | Rutile | Mn | Magnetite | Zr
BT-twinsector | 2 | 40 | 20 | 80 | 0 | 472 | 0 | 0 | 0 | 0.082592 | 77.1679 | 0 | 0.056448 | 0.151864 | 0 | 0.099032 | 0.009539 | 20.9864 | 98.5538 | 0 | 0 | 0 | 0.118152 | 97.9732 | 0 | 0.068927 | 0.253318 | 0 | 0.127404 | 0.012886 | 0 | 98.5538 | 0 | 0 | 0 | 0.045171 | 33.0357 | 0 | 0.015851 | 0.161094 | 0 | 0.090102 | 0.005314 | 66.6468 | 0 | 0 | 0 | 0.067778 | 99.1387 | 0 | 0.023784 | 0.483436 | 0 | 0.270393 | 0.015946 | 0 | 100 | 2 | O | 0 | 0 | 0 | 0.001356 | 0.991365 | 0 | 0.000476 | 0.004834 | 0 | 0.002704 | 0.000159 | 2 | 0.008575 | 0.014067 | 0.004132 | 0.009475 | 0.011581 | 0.027018 | 0.02269 | 0.005844 | 0.009527 | 0.008921 | 0.008567 | 0.018345 | 0.018962 | 0.007807 | 0.013555 | 0.014703 | 0.034072 | 0.027706 | 0.009747 | 0.012301 | 0.011476 | 0.011573 | -127.37 | -26.109 | -9.9713 | 8.60278 | 0.083837 | -25.312 | 28.6099 | 2.93258 | -69.086 | 6.9272 | 63.8907 | 26.3549 | 13.3046 | 13.0725 | 4139.91 | 80.59 | 214 | 334 | 319 | 303 | 301 | 332 | 333 | 140 | 335 | 126 | 503 | Wollastonite | Jadeite | Corundum | CaNb2O6 | Cassiterite | Scheelite | Manganotantalite | Rutile | Mn | Magnetite | Zr
BT-twinsector | 2 | 40 | 20 | 80 | 0 | 473 | 0.007554 | 0 | 0 | 0.048607 | 77.2855 | 0 | 0 | 0.177679 | 0 | 0.088183 | 0.020303 | 21.0176 | 98.6454 | 0.01616 | 0 | 0 | 0.069534 | 98.1225 | 0 | 0 | 0.296378 | 0 | 0.113447 | 0.027425 | -1e-05 | 98.6454 | 0.013645 | 0 | 0 | 0.026543 | 33.0358 | 0 | 0 | 0.188192 | 0 | 0.080109 | 0.011292 | 66.6444 | 0.040924 | 0 | 0 | 0.039804 | 99.0807 | 0 | 0 | 0.564423 | 0 | 0.240264 | 0.033867 | 0 | 100 | 2 | O | 0.000409 | 0 | 0 | 0.000797 | 0.991406 | 0 | 0 | 0.005648 | 0 | 0.002404 | 0.000339 | 2 | 0.008567 | 0.014064 | 0.004132 | 0.009472 | 0.011575 | 0.027015 | 0.022687 | 0.005842 | 0.009525 | 0.00892 | 0.008564 | 0.018328 | 0.018958 | 0.007807 | 0.01355 | 0.014696 | 0.034068 | 0.027703 | 0.009745 | 0.012299 | 0.011475 | 0.011568 | 79.2277 | -70.897 | -11.958 | 14.2707 | 0.083764 | -25.566 | -303.89 | 2.53792 | -33.118 | 7.71187 | 30.2635 | 26.345 | 13.3029 | 13.0725 | 4149.97 | 80.58 | 214 | 334 | 319 | 303 | 301 | 332 | 333 | 140 | 335 | 126 | 503 | Wollastonite | Jadeite | Corundum | CaNb2O6 | Cassiterite | Scheelite | Manganotantalite | Rutile | Mn | Magnetite | Zr
BT-twinsector | 2 | 40 | 20 | 80 | 0 | 474 | 0.00707 | 0 | 0 | 0.051456 | 77.6916 | 0 | 0 | 0.196465 | 0 | 0.091519 | 0.013284 | 21.1388 | 99.1901 | 0.015126 | 0 | 0 | 0.07361 | 98.638 | 0 | 0 | 0.327715 | 0 | 0.117739 | 0.017944 | 0 | 99.1901 | 0.012698 | 0 | 0 | 0.027938 | 33.0187 | 0 | 0 | 0.206895 | 0 | 0.082663 | 0.007346 | 66.6438 | 0.038085 | 0 | 0 | 0.041895 | 99.0295 | 0 | 0 | 0.620518 | 0 | 0.247923 | 0.022031 | 0 | 100 | 2 | O | 0.000381 | 0 | 0 | 0.000838 | 0.990901 | 0 | 0 | 0.006209 | 0 | 0.002481 | 0.00022 | 2 | 0.008565 | 0.01406 | 0.004131 | 0.009471 | 0.011574 | 0.027012 | 0.022685 | 0.005842 | 0.009524 | 0.008918 | 0.008563 | 0.018323 | 0.018952 | 0.007806 | 0.013549 | 0.014694 | 0.034065 | 0.0277 | 0.009744 | 0.012297 | 0.011474 | 0.011567 | 84.6039 | -21.771 | -11.519 | 13.5063 | 0.083535 | -43.957 | -189.33 | 2.31557 | -28.78 | 7.44971 | 45.9946 | 26.3352 | 13.3012 | 13.0725 | 4159.92 | 80.59 | 214 | 334 | 319 | 303 | 301 | 332 | 333 | 140 | 335 | 126 | 503 | Wollastonite | Jadeite | Corundum | CaNb2O6 | Cassiterite | Scheelite | Manganotantalite | Rutile | Mn | Magnetite | Zr
BT-twinsector | 2 | 40 | 20 | 80 | 0 | 475 | 0.010927 | 0 | 0 | 0.067744 | 77.3016 | 0 | 0.024976 | 0.190843 | 0 | 0.093818 | 0.001474 | 21.0433 | 98.7347 | 0.023376 | 0 | 0 | 0.09691 | 98.1429 | 0 | 0.030497 | 0.318338 | 0 | 0.120696 | 0.001991 | 0 | 98.7347 | 0.019714 | 0 | 0 | 0.036949 | 33.0029 | 0 | 0.006994 | 0.201892 | 0 | 0.085126 | 0.000819 | 66.6456 | 0.059143 | 0 | 0 | 0.055425 | 99.0114 | 0 | 0.010492 | 0.605693 | 0 | 0.255386 | 0.002457 | 0 | 100 | 2 | O | 0.000592 | 0 | 0 | 0.001109 | 0.9904 | 0 | 0.00021 | 0.006059 | 0 | 0.002555 | 2.5e-05 | 2 | 0.008565 | 0.014055 | 0.00413 | 0.009471 | 0.011574 | 0.02701 | 0.022683 | 0.005841 | 0.009522 | 0.008917 | 0.008564 | 0.018324 | 0.018946 | 0.007804 | 0.013549 | 0.014694 | 0.034062 | 0.027697 | 0.009743 | 0.012296 | 0.011472 | 0.011568 | 54.821 | -31.419 | -11.939 | 10.3775 | 0.083745 | -24.134 | 64.2391 | 2.3772 | -663.12 | 7.27971 | 410.647 | 26.3253 | 13.2995 | 13.0725 | 4169.95 | 80.61 | 214 | 334 | 319 | 303 | 301 | 332 | 333 | 140 | 335 | 126 | 503 | Wollastonite | Jadeite | Corundum | CaNb2O6 | Cassiterite | Scheelite | Manganotantalite | Rutile | Mn | Magnetite | Zr
BT-twinsector | 2 | 40 | 20 | 80 | 0 | 476 | 0 | 0 | 0 | 0.046298 | 76.9977 | 0 | 0.002787 | 0.106817 | 6.7e-05 | 0.062771 | 0.000472 | 20.8694 | 98.0863 | 0 | 0 | 0 | 0.066231 | 97.757 | 0 | 0.003403 | 0.178178 | 8.7e-05 | 0.080755 | 0.000637 | 6e-06 | 98.0863 | 0 | 0 | 0 | 0.025465 | 33.1502 | 0 | 0.000787 | 0.113954 | 6.3e-05 | 0.057436 | 0.000264 | 66.6519 | 0 | 0 | 0 | 0.038195 | 99.4455 | 0 | 0.001181 | 0.341844 | 0.000188 | 0.172299 | 0.000792 | 0 | 100 | 2 | O | 0 | 0 | 0 | 0.000764 | 0.994725 | 0 | 2.4e-05 | 0.003419 | 2e-06 | 0.001723 | 8e-06 | 2 | 0.00858 | 0.014066 | 0.004133 | 0.009475 | 0.011581 | 0.027017 | 0.022689 | 0.005846 | 0.009527 | 0.008921 | 0.008567 | 0.018355 | 0.018961 | 0.00781 | 0.013554 | 0.014703 | 0.03407 | 0.027705 | 0.009751 | 0.012302 | 0.011477 | 0.011573 | -105.05 | -19.417 | -8.0377 | 14.9616 | 0.083903 | -80.987 | 573.264 | 4.07677 | 10004.9 | 10.6114 | 1283.23 | 26.3155 | 13.2978 | 13.073 | 4179.89 | 80.61 | 214 | 334 | 319 | 303 | 301 | 332 | 333 | 140 | 335 | 126 | 503 | Wollastonite | Jadeite | Corundum | CaNb2O6 | Cassiterite | Scheelite | Manganotantalite | Rutile | Mn | Magnetite | Zr
BT-twinsector | 2 | 40 | 20 | 80 | 0 | 477 | 4.88152 | 0.103436 | 0 | 0 | 9.72054 | 0 | 0 | 0 | 0 | 0.400565 | 0 | 8.33331 | 23.4394 | 10.4433 | 0.139429 | 0 | 0 | 12.3413 | 0 | 0 | 0 | 0 | 0.515326 | 0 | 1e-06 | 23.4394 | 22.0508 | 0.570809 | 0 | 0 | 10.3905 | 0 | 0 | 0 | 0 | 0.909981 | 0 | 66.0779 | 65.5559 | 0.848492 | 0 | 0 | 30.8903 | 0 | 0 | 0 | 0 | 2.70533 | 0 | 0 | 100 | 2 | O | 0.667418 | 0.017277 | 0 | 0 | 0.314491 | 0 | 0 | 0 | 0 | 0.027543 | 0 | 2 | 0.00421 | 0.010147 | 0.003231 | 0.00866 | 0.009682 | 0.024171 | 0.02013 | 0.004685 | 0.008086 | 0.007717 | 0.007789 | 0.009006 | 0.013678 | 0.006104 | 0.012389 | 0.012293 | 0.030481 | 0.02458 | 0.007814 | 0.010441 | 0.009928 | 0.010521 | 0.216072 | 7.6755 | -2.262 | -17.831 | 0.254694 | -3.3376 | -3.1278 | -1.1352 | -8.6196 | 1.95131 | -14.303 | 26.3056 | 13.296 | 13.073 | 4189.97 | 80.62 | 214 | 334 | 319 | 303 | 301 | 332 | 333 | 140 | 335 | 126 | 503 | Wollastonite | Jadeite | Corundum | CaNb2O6 | Cassiterite | Scheelite | Manganotantalite | Rutile | Mn | Magnetite | Zr
BT-twinsector | 2 | 40 | 20 | 80 | 0 | 478 | 4.54797 | 0.089205 | 1.71267 | 0.38726 | 32.5904 | 0 | 0 | 0 | 0 | 1.65 | 0 | 16.1623 | 57.1398 | 9.72974 | 0.120247 | 3.23605 | 0.553993 | 41.3771 | 0 | 0 | 0 | 0 | 2.12272 | 0 | 0 | 57.1398 | 10.4625 | 0.250701 | 4.10114 | 0.269318 | 17.7411 | 0 | 0 | 0 | 0 | 1.90893 | 0 | 65.2664 | 32.2686 | 0.38661 | 6.32441 | 0.415318 | 54.7176 | 0 | 0 | 0 | 0 | 5.88755 | 0 | 0 | 100 | 2 | O | 0.320608 | 0.007682 | 0.125674 | 0.008253 | 0.543652 | 0 | 0 | 0 | 0 | 0.058496 | 0 | 2 | 0.006168 | 0.011961 | 0.003643 | 0.009064 | 0.010557 | 0.025674 | 0.021463 | 0.005194 | 0.008758 | 0.008292 | 0.008169 | 0.013195 | 0.016123 | 0.006884 | 0.012966 | 0.013404 | 0.032377 | 0.026207 | 0.008664 | 0.011308 | 0.010668 | 0.011035 | 0.24469 | 10.2044 | 0.347075 | 2.14384 | 0.132912 | -3.0826 | -2.6946 | -15.36 | -8.3748 | 0.766644 | -10.684 | 26.2958 | 13.2943 | 13.073 | 4199.91 | 80.63 | 214 | 334 | 319 | 303 | 301 | 332 | 333 | 140 | 335 | 126 | 503 | Wollastonite | Jadeite | Corundum | CaNb2O6 | Cassiterite | Scheelite | Manganotantalite | Rutile | Mn | Magnetite | Zr
BT-twinsector | 2 | 40 | 20 | 80 | 0 | 479 | 0.343283 | 0.172135 | 0.242758 | 0.317323 | 63.1021 | 0 | 0 | 0.15517 | 0 | 0.350262 | 0 | 18.0206 | 82.7036 | 0.734406 | 0.232034 | 0.458687 | 0.453945 | 80.1151 | 0 | 0 | 0.258832 | 0 | 0.450611 | 0 | 0 | 82.7036 | 0.719156 | 0.440544 | 0.52937 | 0.200964 | 31.2817 | 0 | 0 | 0.190604 | 0 | 0.369023 | 0 | 66.2687 | 2.16967 | 0.664553 | 0.798545 | 0.303151 | 94.3757 | 0 | 0 | 0.575044 | 0 | 1.11333 | 0 | 0 | 100 | 2 | O | 0.021704 | 0.013296 | 0.015976 | 0.006065 | 0.944087 | 0 | 0 | 0.005752 | 0 | 0.011137 | 0 | 2 | 0.008346 | 0.013866 | 0.00409 | 0.009432 | 0.01149 | 0.026895 | 0.022576 | 0.00578 | 0.009456 | 0.008864 | 0.008526 | 0.017855 | 0.018691 | 0.007727 | 0.013494 | 0.014588 | 0.033917 | 0.027567 | 0.009641 | 0.01221 | 0.011403 | 0.011516 | 1.8927 | 6.37843 | 1.47243 | 2.56532 | 0.093038 | -7.446 | -5.9498 | 2.85001 | -24.162 | 2.30714 | -27.781 | 26.2859 | 13.2926 | 13.073 | 4209.95 | 80.62 | 214 | 334 | 319 | 303 | 301 | 332 | 333 | 140 | 335 | 126 | 503 | Wollastonite | Jadeite | Corundum | CaNb2O6 | Cassiterite | Scheelite | Manganotantalite | Rutile | Mn | Magnetite | Zr
BT-twinsector | 2 | 40 | 20 | 80 | 0 | 480 | 0.030129 | 0 | 0 | 0.069174 | 77.8068 | 0 | 0 | 0.227835 | 0.007957 | 0.137835 | 0 | 21.2356 | 99.5154 | 0.064457 | 0 | 0 | 0.098956 | 98.7843 | 0 | 0 | 0.380042 | 0.010274 | 0.177324 | 0 | 0 | 99.5154 | 0.053854 | 0 | 0 | 0.037378 | 32.9096 | 0 | 0 | 0.238784 | 0.007271 | 0.123902 | 0 | 66.6292 | 0.16147 | 0 | 0 | 0.056035 | 98.6733 | 0 | 0 | 0.715947 | 0.0218 | 0.371497 | 0 | 0 | 100 | 2 | O | 0.001617 | 0 | 0 | 0.001122 | 0.987845 | 0 | 0 | 0.007168 | 0.000218 | 0.003719 | 0 | 2 | 0.00855 | 0.014036 | 0.004128 | 0.009466 | 0.011565 | 0.026999 | 0.022673 | 0.005836 | 0.009516 | 0.008912 | 0.00856 | 0.018291 | 0.01892 | 0.007799 | 0.013542 | 0.014683 | 0.034048 | 0.027686 | 0.009735 | 0.012287 | 0.011466 | 0.011562 | 19.9724 | -340.86 | -71.664 | 10.168 | 0.083458 | -20.149 | -258.84 | 2.02463 | 85.2305 | 5.12351 | -77.044 | 26.2761 | 13.2909 | 13.073 | 4219.89 | 80.63 | 214 | 334 | 319 | 303 | 301 | 332 | 333 | 140 | 335 | 126 | 503 | Wollastonite | Jadeite | Corundum | CaNb2O6 | Cassiterite | Scheelite | Manganotantalite | Rutile | Mn | Magnetite | Zr
BT-twinsector | 2 | 40 | 20 | 80 | 0 | 481 | 0.003899 | 0 | 0 | 0.060645 | 77.7989 | 0 | 0.050739 | 0.202321 | 0 | 0.099695 | 0.000491 | 21.181 | 99.3977 | 0.008341 | 0 | 0 | 0.086755 | 98.7742 | 0 | 0.061955 | 0.337483 | 0 | 0.128258 | 0.000663 | 0 | 99.3977 | 0.006989 | 0 | 0 | 0.032862 | 32.9987 | 0 | 0.014116 | 0.212639 | 0 | 0.08987 | 0.000271 | 66.6445 | 0.020967 | 0 | 0 | 0.049294 | 99.0002 | 0 | 0.021176 | 0.637944 | 0 | 0.26962 | 0.000813 | 0 | 100 | 2 | O | 0.00021 | 0 | 0 | 0.000986 | 0.99029 | 0 | 0.000424 | 0.006381 | 0 | 0.002697 | 8e-06 | 2 | 0.008568 | 0.014043 | 0.00413 | 0.009472 | 0.011574 | 0.027008 | 0.022682 | 0.005841 | 0.00952 | 0.008916 | 0.008566 | 0.01833 | 0.01893 | 0.007803 | 0.01355 | 0.014695 | 0.03406 | 0.027696 | 0.009743 | 0.012293 | 0.011471 | 0.01157 | 153.305 | -23.779 | -14.119 | 11.5357 | 0.083465 | -33.493 | 31.7802 | 2.25445 | -46.294 | 6.88157 | 1232.67 | 26.2662 | 13.2892 | 13.073 | 4229.95 | 80.63 | 214 | 334 | 319 | 303 | 301 | 332 | 333 | 140 | 335 | 126 | 503 | Wollastonite | Jadeite | Corundum | CaNb2O6 | Cassiterite | Scheelite | Manganotantalite | Rutile | Mn | Magnetite | Zr
BT-twinsector | 2 | 40 | 20 | 80 | 0 | 482 | 0.001652 | 0 | 0 | 0.097594 | 77.6166 | 0 | 0 | 0.243379 | 0 | 0.127859 | 0.003641 | 21.1706 | 99.2613 | 0.003533 | 0 | 0 | 0.139612 | 98.5428 | 0 | 0 | 0.405971 | 0 | 0.16449 | 0.004918 | 0 | 99.2613 | 0.002962 | 0 | 0 | 0.052903 | 32.9339 | 0 | 0 | 0.255888 | 0 | 0.115301 | 0.00201 | 66.6371 | 0.008884 | 0 | 0 | 0.079347 | 98.7923 | 0 | 0 | 0.767592 | 0 | 0.345871 | 0.00603 | 0 | 100 | 2 | O | 8.9e-05 | 0 | 0 | 0.001588 | 0.988456 | 0 | 0 | 0.00768 | 0 | 0.003461 | 6e-05 | 2 | 0.008553 | 0.014033 | 0.004128 | 0.009466 | 0.011567 | 0.026998 | 0.022673 | 0.005837 | 0.009516 | 0.008912 | 0.008559 | 0.018297 | 0.018916 | 0.007799 | 0.013541 | 0.014685 | 0.034047 | 0.027685 | 0.009736 | 0.012287 | 0.011466 | 0.011562 | 360.992 | -41.105 | -13.252 | 7.34716 | 0.083559 | -48.11 | -32.78 | 1.90897 | -107.75 | 5.48195 | 166.449 | 26.2564 | 13.2875 | 13.073 | 4239.9 | 80.64 | 214 | 334 | 319 | 303 | 301 | 332 | 333 | 140 | 335 | 126 | 503 | Wollastonite | Jadeite | Corundum | CaNb2O6 | Cassiterite | Scheelite | Manganotantalite | Rutile | Mn | Magnetite | Zr
BT-twinsector | 2 | 40 | 20 | 80 | 0 | 483 | 0.004741 | 0 | 0 | 0.05991 | 77.5363 | 0 | 0 | 0.195511 | 0 | 0.085033 | 0 | 21.0907 | 98.9722 | 0.010142 | 0 | 0 | 0.085704 | 98.4409 | 0 | 0 | 0.326124 | 0 | 0.109395 | 0 | -1e-05 | 98.9722 | 0.008534 | 0 | 0 | 0.032603 | 33.0291 | 0 | 0 | 0.206368 | 0 | 0.076983 | 0 | 66.6464 | 0.025599 | 0 | 0 | 0.048899 | 99.0756 | 0 | 0 | 0.61903 | 0 | 0.230921 | 0 | 0 | 100 | 2 | O | 0.000256 | 0 | 0 | 0.000978 | 0.991173 | 0 | 0 | 0.006193 | 0 | 0.00231 | 0 | 2 | 0.008563 | 0.014038 | 0.00413 | 0.009469 | 0.011571 | 0.027002 | 0.022676 | 0.00584 | 0.009518 | 0.008915 | 0.008562 | 0.018319 | 0.018923 | 0.007803 | 0.013545 | 0.01469 | 0.034052 | 0.027689 | 0.009742 | 0.01229 | 0.011469 | 0.011566 | 126.062 | -20.712 | -12.804 | 11.6669 | 0.08359 | -29.366 | -54.916 | 2.32523 | -151.45 | 7.97287 | -1061 | 26.2465 | 13.2857 | 13.073 | 4249.95 | 80.65 | 214 | 334 | 319 | 303 | 301 | 332 | 333 | 140 | 335 | 126 | 503 | Wollastonite | Jadeite | Corundum | CaNb2O6 | Cassiterite | Scheelite | Manganotantalite | Rutile | Mn | Magnetite | Zr
BT-twinsector | 2 | 40 | 20 | 80 | 0 | 484 | 0 | 0 | 0 | 0.522076 | 76.6688 | 0 | 0.43365 | 0.077203 | 0.011885 | 0.231908 | 0.002492 | 21.1137 | 99.0617 | 0 | 0 | 0 | 0.746852 | 97.3395 | 0 | 0.529512 | 0.12878 | 0.015347 | 0.298349 | 0.003366 | 2e-06 | 99.0617 | 0 | 0 | 0 | 0.283867 | 32.631 | 0 | 0.121063 | 0.081419 | 0.010928 | 0.209769 | 0.00138 | 66.6606 | 0 | 0 | 0 | 0.428325 | 98.4731 | 0 | 0.182671 | 0.245705 | 0.03298 | 0.633037 | 0.004164 | 0 | 100 | 2 | O | 0 | 0 | 0 | 0.008517 | 0.979019 | 0 | 0.003632 | 0.002443 | 0.000328 | 0.006294 | 4.1e-05 | 2 | 0.008585 | 0.014014 | 0.004125 | 0.009488 | 0.011605 | 0.027019 | 0.022691 | 0.005841 | 0.009519 | 0.008915 | 0.008581 | 0.018366 | 0.018891 | 0.007794 | 0.013573 | 0.014734 | 0.034074 | 0.027707 | 0.009742 | 0.012292 | 0.01147 | 0.011591 | -296.74 | -32.819 | -11.743 | 1.72248 | 0.084237 | -55.726 | 3.99019 | 5.54809 | 57.3196 | 3.25189 | 243.619 | 26.2367 | 13.284 | 13.073 | 4259.9 | 80.65 | 214 | 334 | 319 | 303 | 301 | 332 | 333 | 140 | 335 | 126 | 503 | Wollastonite | Jadeite | Corundum | CaNb2O6 | Cassiterite | Scheelite | Manganotantalite | Rutile | Mn | Magnetite | Zr
BT-twinsector | 2 | 40 | 20 | 80 | 0 | 485 | 0.000892 | 0 | 0 | 0.058481 | 77.6542 | 0 | 0 | 0.155172 | 0 | 0.146413 | 0 | 21.1081 | 99.1233 | 0.001909 | 0 | 0 | 0.083659 | 98.5905 | 0 | 0 | 0.258835 | 0 | 0.18836 | 0 | 6e-06 | 99.1233 | 0.001605 | 0 | 0 | 0.03179 | 33.0428 | 0 | 0 | 0.163607 | 0 | 0.132405 | 0 | 66.6278 | 0.004811 | 0 | 0 | 0.047653 | 99.0601 | 0 | 0 | 0.490484 | 0 | 0.396943 | 0 | 0 | 100 | 2 | O | 4.8e-05 | 0 | 0 | 0.000954 | 0.991861 | 0 | 0 | 0.004911 | 0 | 0.003974 | 0 | 2 | 0.008565 | 0.014037 | 0.00413 | 0.00947 | 0.011572 | 0.027003 | 0.022677 | 0.00584 | 0.009518 | 0.008914 | 0.008564 | 0.018324 | 0.018922 | 0.007804 | 0.013547 | 0.014692 | 0.034053 | 0.02769 | 0.009742 | 0.01229 | 0.011468 | 0.011568 | 668.948 | -20.974 | -13.305 | 11.9413 | 0.083526 | -42.387 | -35.352 | 2.87322 | -62.466 | 4.85481 | -183.58 | 26.2268 | 13.2823 | 13.073 | 4269.94 | 80.65 | 214 | 334 | 319 | 303 | 301 | 332 | 333 | 140 | 335 | 126 | 503 | Wollastonite | Jadeite | Corundum | CaNb2O6 | Cassiterite | Scheelite | Manganotantalite | Rutile | Mn | Magnetite | Zr
BT-twinsector | 2 | 40 | 20 | 80 | 0 | 486 | 0.002585 | 0 | 0 | 0.06043 | 77.5487 | 0 | 0.02194 | 0.084895 | 0 | 0.258458 | 0.011438 | 21.0765 | 99.0649 | 0.00553 | 0 | 0 | 0.086448 | 98.4566 | 0 | 0.02679 | 0.14161 | 0 | 0.332506 | 0.015451 | -1e-05 | 99.0649 | 0.004653 | 0 | 0 | 0.032883 | 33.0313 | 0 | 0.00613 | 0.089601 | 0 | 0.233967 | 0.006339 | 66.5952 | 0.013938 | 0 | 0 | 0.049248 | 98.9395 | 0 | 0.00918 | 0.268384 | 0 | 0.700809 | 0.018988 | 0 | 100 | 2 | O | 0.00014 | 0 | 0 | 0.000988 | 0.992001 | 0 | 0.000184 | 0.002691 | 0 | 0.007027 | 0.00019 | 2 | 0.008568 | 0.014037 | 0.00413 | 0.009471 | 0.011573 | 0.027003 | 0.022677 | 0.00584 | 0.009517 | 0.008914 | 0.008565 | 0.018329 | 0.018921 | 0.007804 | 0.013549 | 0.014694 | 0.034053 | 0.02769 | 0.009741 | 0.012288 | 0.011467 | 0.01157 | 231.123 | -22.128 | -15.147 | 11.5738 | 0.083588 | -36.746 | 73.064 | 5.06595 | -100.5 | 2.96791 | 53.3521 | 26.217 | 13.2806 | 13.073 | 4279.9 | 80.66 | 214 | 334 | 319 | 303 | 301 | 332 | 333 | 140 | 335 | 126 | 503 | Wollastonite | Jadeite | Corundum | CaNb2O6 | Cassiterite | Scheelite | Manganotantalite | Rutile | Mn | Magnetite | Zr
BT-twinsector | 2 | 40 | 20 | 80 | 0 | 487 | 0.025575 | 0 | 0 | 0.162774 | 76.5235 | 0.73688 | 0 | 0.171986 | 0.018206 | 0.30231 | 0.022929 | 21.1379 | 99.102 | 0.054715 | 0 | 0 | 0.232856 | 97.1549 | 0.929266 | 0 | 0.286883 | 0.023508 | 0.388921 | 0.030972 | 4e-06 | 99.102 | 0.045941 | 0 | 0 | 0.088392 | 32.5276 | 0.202211 | 0 | 0.181147 | 0.016719 | 0.273102 | 0.012681 | 66.6522 | 0.137946 | 0 | 0 | 0.132707 | 97.6699 | 0.607175 | 0 | 0.543925 | 0.050201 | 0.820037 | 0.038077 | 0 | 100 | 2 | O | 0.001379 | 0 | 0 | 0.002652 | 0.97604 | 0.006068 | 0 | 0.005436 | 0.000502 | 0.008195 | 0.000381 | 2 | 0.008583 | 0.014013 | 0.004126 | 0.009508 | 0.011612 | 0.027033 | 0.022703 | 0.005842 | 0.009522 | 0.008918 | 0.008601 | 0.018363 | 0.018889 | 0.007796 | 0.013602 | 0.014742 | 0.034091 | 0.027722 | 0.009745 | 0.012295 | 0.011473 | 0.011619 | 23.5773 | -20.314 | -30.128 | 4.61189 | 0.084302 | 2.90488 | -21.563 | 2.61361 | 37.6798 | 2.60691 | 26.9666 | 26.2071 | 13.2789 | 13.073 | 4289.94 | 80.67 | 214 | 334 | 319 | 303 | 301 | 332 | 333 | 140 | 335 | 126 | 503 | Wollastonite | Jadeite | Corundum | CaNb2O6 | Cassiterite | Scheelite | Manganotantalite | Rutile | Mn | Magnetite | Zr
BT-twinsector | 2 | 40 | 20 | 80 | 0 | 488 | 0 | 0 | 0 | 0.993386 | 75.5117 | 0.000266 | 0.454797 | 0.122599 | 0 | 0.393989 | 0.009036 | 21.085 | 98.5707 | 0 | 0 | 0 | 1.42108 | 95.8704 | 0.000336 | 0.555333 | 0.204503 | 0 | 0.506866 | 0.012206 | 6e-06 | 98.5707 | 0 | 0 | 0 | 0.540855 | 32.1815 | 7.3e-05 | 0.127136 | 0.129467 | 0 | 0.356854 | 0.005011 | 66.6591 | 0 | 0 | 0 | 0.819306 | 97.4993 | 0.000222 | 0.192591 | 0.392242 | 0 | 1.08115 | 0.015181 | 0 | 100 | 2 | O | 0 | 0 | 0 | 0.016228 | 0.965556 | 2e-06 | 0.003815 | 0.003884 | 0 | 0.010707 | 0.00015 | 2 | 0.00854 | 0.013965 | 0.004115 | 0.009475 | 0.011598 | 0.026996 | 0.022669 | 0.005827 | 0.009503 | 0.008903 | 0.008568 | 0.01827 | 0.018825 | 0.007775 | 0.013554 | 0.014725 | 0.034044 | 0.027681 | 0.00972 | 0.012271 | 0.011454 | 0.011574 | -141.82 | -20.486 | -11.807 | 1.07064 | 0.084984 | 7128.57 | 3.81548 | 3.57001 | -355.56 | 2.10518 | 67.4249 | 26.1973 | 13.2772 | 13.073 | 4299.89 | 80.67 | 214 | 334 | 319 | 303 | 301 | 332 | 333 | 140 | 335 | 126 | 503 | Wollastonite | Jadeite | Corundum | CaNb2O6 | Cassiterite | Scheelite | Manganotantalite | Rutile | Mn | Magnetite | Zr
BT-twinsector | 2 | 40 | 20 | 80 | 0 | 489 | 0 | 0 | 0 | 0.916169 | 75.9968 | 0 | 0.608022 | 0.089018 | 0.001846 | 0.389715 | 0.001879 | 21.1907 | 99.1942 | 0 | 0 | 0 | 1.31062 | 96.4863 | 0 | 0.74243 | 0.148488 | 0.002384 | 0.501368 | 0.002538 | 0 | 99.1942 | 0 | 0 | 0 | 0.496331 | 32.2271 | 0 | 0.169124 | 0.093537 | 0.001692 | 0.351227 | 0.001037 | 66.6599 | 0 | 0 | 0 | 0.75185 | 97.6362 | 0 | 0.256192 | 0.283383 | 0.005125 | 1.06409 | 0.003141 | 0 | 100 | 2 | O | 0 | 0 | 0 | 0.014891 | 0.966911 | 0 | 0.005074 | 0.002806 | 5.1e-05 | 0.010538 | 3.1e-05 | 2 | 0.008566 | 0.013973 | 0.004117 | 0.009488 | 0.011611 | 0.02701 | 0.022682 | 0.005833 | 0.009509 | 0.008908 | 0.008581 | 0.018325 | 0.018835 | 0.007779 | 0.013572 | 0.014741 | 0.034062 | 0.027696 | 0.009729 | 0.012279 | 0.01146 | 0.011591 | -53.065 | -21.092 | -11.468 | 1.13439 | 0.084715 | -72.791 | 2.92852 | 4.8355 | 364.63 | 2.12384 | 322.863 | 26.1874 | 13.2754 | 13.073 | 4309.94 | 80.67 | 214 | 334 | 319 | 303 | 301 | 332 | 333 | 140 | 335 | 126 | 503 | Wollastonite | Jadeite | Corundum | CaNb2O6 | Cassiterite | Scheelite | Manganotantalite | Rutile | Mn | Magnetite | Zr
BT-twinsector | 2 | 40 | 20 | 80 | 0 | 490 | 0 | 0 | 0 | 1.01583 | 75.8107 | 0 | 0.581376 | 0.086964 | 0.008413 | 0.413233 | 0.003596 | 21.1854 | 99.1054 | 0 | 0 | 0 | 1.45319 | 96.25 | 0 | 0.709893 | 0.14506 | 0.010863 | 0.531623 | 0.004858 | 6e-06 | 99.1054 | 0 | 0 | 0 | 0.550451 | 32.1556 | 0 | 0.16175 | 0.091399 | 0.007709 | 0.372508 | 0.001985 | 66.6586 | 0 | 0 | 0 | 0.834389 | 97.4846 | 0 | 0.245185 | 0.277091 | 0.023372 | 1.12932 | 0.006017 | 0 | 100 | 2 | O | 0 | 0 | 0 | 0.016516 | 0.964783 | 0 | 0.004853 | 0.002742 | 0.000231 | 0.011177 | 6e-05 | 2 | 0.008554 | 0.013962 | 0.004115 | 0.009482 | 0.011607 | 0.027001 | 0.022675 | 0.005829 | 0.009505 | 0.008904 | 0.008576 | 0.0183 | 0.01882 | 0.007775 | 0.013565 | 0.014736 | 0.034051 | 0.027687 | 0.009724 | 0.012273 | 0.011455 | 0.011584 | -48.034 | -39.313 | -10.614 | 1.05467 | 0.084827 | -209.12 | 3.04868 | 4.94179 | 80.5556 | 2.02777 | 168.843 | 26.1776 | 13.2737 | 13.073 | 4319.89 | 80.69 | 214 | 334 | 319 | 303 | 301 | 332 | 333 | 140 | 335 | 126 | 503 | Wollastonite | Jadeite | Corundum | CaNb2O6 | Cassiterite | Scheelite | Manganotantalite | Rutile | Mn | Magnetite | Zr
BT-twinsector | 2 | 40 | 20 | 80 | 0 | 491 | 0 | 0 | 0 | 0.399844 | 76.7746 | 0.374534 | 0 | 0.072908 | 0 | 0.258078 | 0 | 21.0918 | 98.9717 | 0 | 0 | 0 | 0.571994 | 97.4738 | 0.472318 | 0 | 0.121615 | 0 | 0.332016 | 0 | 0 | 98.9717 | 0 | 0 | 0 | 0.217628 | 32.7093 | 0.103014 | 0 | 0.076968 | 0 | 0.233679 | 0 | 66.6594 | 0 | 0 | 0 | 0.32744 | 98.4278 | 0.309986 | 0 | 0.231609 | 0 | 0.703178 | 0 | 0 | 100 | 2 | O | 0 | 0 | 0 | 0.00653 | 0.981387 | 0.003091 | 0 | 0.002309 | 0 | 0.007011 | 0 | 2 | 0.00857 | 0.014005 | 0.004125 | 0.009486 | 0.011598 | 0.027011 | 0.022684 | 0.00584 | 0.009516 | 0.008913 | 0.00858 | 0.018334 | 0.018879 | 0.007795 | 0.01357 | 0.014725 | 0.034063 | 0.027699 | 0.009742 | 0.012287 | 0.011466 | 0.01159 | -78.969 | -23.176 | -13.93 | 2.12824 | 0.084123 | 5.40951 | -123.74 | 5.86073 | -40.242 | 2.97085 | -40.889 | 26.1677 | 13.272 | 13.073 | 4329.94 | 80.7 | 214 | 334 | 319 | 303 | 301 | 332 | 333 | 140 | 335 | 126 | 503 | Wollastonite | Jadeite | Corundum | CaNb2O6 | Cassiterite | Scheelite | Manganotantalite | Rutile | Mn | Magnetite | Zr
BT-twinsector | 2 | 40 | 20 | 80 | 0 | 492 | 0 | 0 | 0 | 0.07588 | 77.5833 | 0.064188 | 0 | 0.056938 | 0.007553 | 0.286222 | 0.003994 | 21.0903 | 99.1683 | 0 | 0 | 0 | 0.10855 | 98.5005 | 0.080946 | 0 | 0.094976 | 0.009753 | 0.368223 | 0.005395 | 0 | 99.1683 | 0 | 0 | 0 | 0.041261 | 33.0222 | 0.017638 | 0 | 0.060051 | 0.006946 | 0.258913 | 0.002212 | 66.5908 | 0 | 0 | 0 | 0.061789 | 98.9026 | 0.052825 | 0 | 0.179854 | 0.020803 | 0.775455 | 0.006625 | 0 | 100 | 2 | O | 0 | 0 | 0 | 0.001239 | 0.991794 | 0.00053 | 0 | 0.001804 | 0.000209 | 0.007776 | 6.6e-05 | 2 | 0.008569 | 0.014024 | 0.00413 | 0.009473 | 0.011575 | 0.026999 | 0.022674 | 0.005839 | 0.009514 | 0.008912 | 0.008568 | 0.018333 | 0.018904 | 0.007803 | 0.013551 | 0.014696 | 0.034049 | 0.027686 | 0.009741 | 0.012285 | 0.011465 | 0.011573 | -393.86 | -32.856 | -25.606 | 9.31789 | 0.08356 | 29.961 | -33.09 | 7.44008 | 89.7231 | 2.72592 | 151.924 | 26.1579 | 13.2703 | 13.073 | 4339.89 | 80.7 | 214 | 334 | 319 | 303 | 301 | 332 | 333 | 140 | 335 | 126 | 503 | Wollastonite | Jadeite | Corundum | CaNb2O6 | Cassiterite | Scheelite | Manganotantalite | Rutile | Mn | Magnetite | Zr
BT-twinsector | 2 | 40 | 20 | 80 | 0 | 493 | 0 | 0 | 0 | 0.214996 | 76.4505 | 0.855986 | 0 | 0.037158 | 0 | 0.241067 | 0 | 21.0217 | 98.8214 | 0 | 0 | 0 | 0.307561 | 97.0623 | 1.07947 | 0 | 0.061982 | 0 | 0.310132 | 0 | 2e-06 | 98.8214 | 0 | 0 | 0 | 0.117466 | 32.6957 | 0.236335 | 0 | 0.039377 | 0 | 0.21911 | 0 | 66.692 | 0 | 0 | 0 | 0.176644 | 98.3351 | 0.710797 | 0 | 0.118431 | 0 | 0.658992 | 0 | 0 | 100 | 2 | O | 0 | 0 | 0 | 0.003523 | 0.980499 | 0.007087 | 0 | 0.001181 | 0 | 0.006571 | 0 | 2 | 0.008617 | 0.014017 | 0.00413 | 0.009522 | 0.011634 | 0.027049 | 0.022718 | 0.005852 | 0.00953 | 0.008925 | 0.008616 | 0.018435 | 0.018895 | 0.007803 | 0.013621 | 0.01477 | 0.034111 | 0.027739 | 0.009761 | 0.012305 | 0.011482 | 0.011638 | -55.809 | -43.824 | -13.865 | 3.60587 | 0.084353 | 2.54339 | -25.367 | 11.2979 | -50.449 | 3.1485 | -62.802 | 26.148 | 13.2686 | 13.073 | 4349.92 | 80.7 | 214 | 334 | 319 | 303 | 301 | 332 | 333 | 140 | 335 | 126 | 503 | Wollastonite | Jadeite | Corundum | CaNb2O6 | Cassiterite | Scheelite | Manganotantalite | Rutile | Mn | Magnetite | Zr
BT-twinsector | 2 | 40 | 20 | 80 | 0 | 494 | 0 | 0 | 0 | 1.0883 | 75.8089 | 0 | 0.327684 | 0.108164 | 0.007189 | 0.403983 | 0 | 21.1699 | 98.9142 | 0 | 0 | 0 | 1.55686 | 96.2478 | 0 | 0.400121 | 0.180424 | 0.009283 | 0.519722 | 0 | 4e-06 | 98.9142 | 0 | 0 | 0 | 0.590132 | 32.1773 | 0 | 0.091232 | 0.113761 | 0.006592 | 0.364423 | 0 | 66.6566 | 0 | 0 | 0 | 0.894065 | 97.4988 | 0 | 0.138218 | 0.3447 | 0.019975 | 1.10422 | 0 | 0 | 100 | 2 | O | 0 | 0 | 0 | 0.017707 | 0.965466 | 0 | 0.002737 | 0.003413 | 0.000198 | 0.010934 | 0 | 2 | 0.008521 | 0.013946 | 0.004112 | 0.009464 | 0.011588 | 0.026979 | 0.022655 | 0.005823 | 0.009496 | 0.008897 | 0.008558 | 0.01823 | 0.018799 | 0.00777 | 0.013539 | 0.014712 | 0.034023 | 0.027663 | 0.009714 | 0.012261 | 0.011446 | 0.011561 | -83.209 | -15.39 | -10.65 | 1.00414 | 0.08479 | -59.278 | 5.1768 | 4.01404 | 94.0595 | 2.06326 | -65.985 | 26.1381 | 13.2669 | 13.073 | 4359.98 | 80.71 | 214 | 334 | 319 | 303 | 301 | 332 | 333 | 140 | 335 | 126 | 503 | Wollastonite | Jadeite | Corundum | CaNb2O6 | Cassiterite | Scheelite | Manganotantalite | Rutile | Mn | Magnetite | Zr
BT-twinsector | 2 | 40 | 20 | 80 | 0 | 495 | 0.001789 | 0 | 0 | 0.079618 | 77.1696 | 0 | 0 | 0.362285 | 0 | 0.211063 | 0.002259 | 21.1453 | 98.9719 | 0.003826 | 0 | 0 | 0.113897 | 97.9753 | 0 | 0 | 0.604313 | 0 | 0.271532 | 0.003051 | 2e-06 | 98.9719 | 0.00321 | 0 | 0 | 0.043193 | 32.7703 | 0 | 0 | 0.381209 | 0 | 0.190485 | 0.001248 | 66.6104 | 0.009619 | 0 | 0 | 0.064722 | 98.2086 | 0 | 0 | 1.14244 | 0 | 0.57086 | 0.00374 | 0 | 100 | 2 | O | 9.6e-05 | 0 | 0 | 0.001297 | 0.983939 | 0 | 0 | 0.011446 | 0 | 0.005719 | 3.7e-05 | 2 | 0.008534 | 0.013999 | 0.004125 | 0.009464 | 0.011559 | 0.026995 | 0.022668 | 0.005832 | 0.009508 | 0.008908 | 0.008559 | 0.018258 | 0.018871 | 0.007795 | 0.013538 | 0.014676 | 0.034042 | 0.027679 | 0.009729 | 0.012278 | 0.01146 | 0.011561 | 332.651 | -28.41 | -17.054 | 8.8959 | 0.083829 | -31.825 | -187.51 | 1.34915 | -184.87 | 3.52306 | 268.011 | 26.1283 | 13.2652 | 13.073 | 4369.93 | 80.59 | 214 | 334 | 319 | 303 | 301 | 332 | 333 | 140 | 335 | 126 | 503 | Wollastonite | Jadeite | Corundum | CaNb2O6 | Cassiterite | Scheelite | Manganotantalite | Rutile | Mn | Magnetite | Zr
BT-twinsector | 2 | 40 | 20 | 80 | 0 | 496 | 0.001726 | 0 | 0 | 0.003307 | 77.7499 | 0 | 0 | 0.234987 | 0 | 0.141625 | 0.001832 | 21.1637 | 99.2971 | 0.003693 | 0 | 0 | 0.00473 | 98.712 | 0 | 0 | 0.391972 | 0 | 0.1822 | 0.002475 | 0 | 99.2971 | 0.003096 | 0 | 0 | 0.001793 | 32.9949 | 0 | 0 | 0.247098 | 0 | 0.127732 | 0.001012 | 66.6244 | 0.009275 | 0 | 0 | 0.002686 | 98.8619 | 0 | 0 | 0.740375 | 0 | 0.382721 | 0.003031 | 0 | 100 | 2 | O | 9.3e-05 | 0 | 0 | 5.4e-05 | 0.990475 | 0 | 0 | 0.007418 | 0 | 0.003834 | 3e-05 | 2 | 0.008581 | 0.014048 | 0.004139 | 0.009493 | 0.011597 | 0.027068 | 0.022731 | 0.005854 | 0.009537 | 0.008934 | 0.008586 | 0.018357 | 0.018936 | 0.007821 | 0.013579 | 0.014723 | 0.034134 | 0.027755 | 0.009764 | 0.012315 | 0.011494 | 0.011598 | 346.544 | -29.038 | -15.802 | 203.304 | 0.083678 | -55.527 | -150.87 | 1.97506 | -119.83 | 5.0128 | 331.337 | 26.1185 | 13.2634 | 13.073 | 4379.89 | 80.24 | 214 | 334 | 319 | 303 | 301 | 332 | 333 | 140 | 335 | 126 | 503 | Wollastonite | Jadeite | Corundum | CaNb2O6 | Cassiterite | Scheelite | Manganotantalite | Rutile | Mn | Magnetite | Zr
BT-twinsector | 2 | 40 | 20 | 80 | 0 | 497 | 0 | 0 | 0 | 0.432697 | 77.464 | 0.028784 | 0 | 0.090654 | 0.002585 | 0.132881 | 0.014796 | 21.1834 | 99.3498 | 0 | 0 | 0 | 0.618992 | 98.349 | 0.036299 | 0 | 0.151216 | 0.003338 | 0.170951 | 0.019987 | 2e-06 | 99.3498 | 0 | 0 | 0 | 0.23452 | 32.8643 | 0.007884 | 0 | 0.095299 | 0.002369 | 0.119813 | 0.008168 | 66.6677 | 0 | 0 | 0 | 0.353032 | 98.9439 | 0.023735 | 0 | 0.286915 | 0.007133 | 0.360717 | 0.024591 | 0 | 100 | 2 | O | 0 | 0 | 0 | 0.007035 | 0.985914 | 0.000237 | 0 | 0.002859 | 7.1e-05 | 0.003594 | 0.000245 | 2 | 0.008582 | 0.014041 | 0.004139 | 0.009498 | 0.011619 | 0.027086 | 0.022746 | 0.005858 | 0.009542 | 0.00894 | 0.00859 | 0.01836 | 0.018928 | 0.00782 | 0.013587 | 0.014752 | 0.034157 | 0.027774 | 0.009771 | 0.012322 | 0.011501 | 0.011604 | -82.681 | -35.419 | -11.493 | 2.00027 | 0.083981 | 66.6069 | -363.28 | 4.77308 | 261.552 | 5.31081 | 41.4729 | 26.1086 | 13.2617 | 13.073 | 4389.92 | 80.14 | 214 | 334 | 319 | 303 | 301 | 332 | 333 | 140 | 335 | 126 | 503 | Wollastonite | Jadeite | Corundum | CaNb2O6 | Cassiterite | Scheelite | Manganotantalite | Rutile | Mn | Magnetite | Zr
BT-twinsector | 2 | 40 | 20 | 80 | 0 | 498 | 0 | 0 | 0 | 0.870749 | 76.3342 | 0 | 0.130515 | 0.162427 | 0.017774 | 0.289643 | 0.010477 | 21.1846 | 99.0004 | 0 | 0 | 0 | 1.24564 | 96.9147 | 0 | 0.159366 | 0.270938 | 0.02295 | 0.372625 | 0.014152 | 4e-06 | 99.0004 | 0 | 0 | 0 | 0.471854 | 32.379 | 0 | 0.036313 | 0.170719 | 0.016288 | 0.261109 | 0.005782 | 66.6589 | 0 | 0 | 0 | 0.71305 | 97.8602 | 0 | 0.054875 | 0.515969 | 0.049227 | 0.78916 | 0.017476 | 0 | 100 | 2 | O | 0 | 0 | 0 | 0.014157 | 0.971484 | 0 | 0.00109 | 0.005122 | 0.000489 | 0.007834 | 0.000173 | 2 | 0.008546 | 0.014001 | 0.00413 | 0.009491 | 0.011617 | 0.027072 | 0.022732 | 0.005846 | 0.00953 | 0.00893 | 0.008583 | 0.018282 | 0.018873 | 0.007803 | 0.013577 | 0.014749 | 0.034139 | 0.027757 | 0.009751 | 0.012306 | 0.011488 | 0.011594 | -152.48 | -25.81 | -11.938 | 1.17739 | 0.084727 | -376.9 | 12.5763 | 2.75786 | 38.6162 | 2.70635 | 58.3221 | 26.0987 | 13.26 | 13.073 | 4399.98 | 80.12 | 214 | 334 | 319 | 303 | 301 | 332 | 333 | 140 | 335 | 126 | 503 | Wollastonite | Jadeite | Corundum | CaNb2O6 | Cassiterite | Scheelite | Manganotantalite | Rutile | Mn | Magnetite | Zr
BT-twinsector | 2 | 40 | 20 | 80 | 0 | 499 | 0 | 0 | 0 | 0.367868 | 76.366 | 0 | 0.167151 | 0.584209 | 0 | 0.320399 | 0.001453 | 21.267 | 99.074 | 0 | 0 | 0 | 0.52625 | 96.955 | 0 | 0.204101 | 0.974495 | 0 | 0.412193 | 0.001962 | 8e-06 | 99.074 | 0 | 0 | 0 | 0.198432 | 32.2441 | 0 | 0.046293 | 0.61122 | 0 | 0.287512 | 0.000798 | 66.6116 | 0 | 0 | 0 | 0.298251 | 96.9281 | 0 | 0.069581 | 1.83737 | 0 | 0.864283 | 0.002399 | 0 | 100 | 2 | O | 0 | 0 | 0 | 0.005958 | 0.968123 | 0 | 0.00139 | 0.018352 | 0 | 0.008632 | 2.4e-05 | 2 | 0.008523 | 0.013992 | 0.004128 | 0.009487 | 0.011588 | 0.027062 | 0.022723 | 0.005837 | 0.009524 | 0.008925 | 0.00858 | 0.018234 | 0.018861 | 0.007799 | 0.013571 | 0.014712 | 0.034127 | 0.027746 | 0.009737 | 0.012297 | 0.011482 | 0.011589 | -292.18 | -23.059 | -16.114 | 2.28007 | 0.084624 | -35.237 | 9.88507 | 0.910887 | -124.48 | 2.49151 | 417.451 | 26.0889 | 13.2583 | 13.073 | 4409.93 | 80.09 | 214 | 334 | 319 | 303 | 301 | 332 | 333 | 140 | 335 | 126 | 503 | Wollastonite | Jadeite | Corundum | CaNb2O6 | Cassiterite | Scheelite | Manganotantalite | Rutile | Mn | Magnetite | Zr
BT-twinsector | 2 | 40 | 20 | 80 | 0 | 500 | 0 | 0 | 0 | 0.104555 | 76.8042 | 0 | 0 | 0.365025 | 0.009648 | 0.330981 | 0.005323 | 21.0956 | 98.7153 | 0 | 0 | 0 | 0.14957 | 97.5114 | 0 | 0 | 0.608882 | 0.012458 | 0.425807 | 0.00719 | 0 | 98.7153 | 0 | 0 | 0 | 0.056824 | 32.6739 | 0 | 0 | 0.384784 | 0.008867 | 0.29925 | 0.002946 | 66.5734 | 0 | 0 | 0 | 0.08507 | 97.8314 | 0 | 0 | 1.15211 | 0.02655 | 0.896006 | 0.008822 | 0 | 100 | 2 | O | 0 | 0 | 0 | 0.001707 | 0.98159 | 0 | 0 | 0.01156 | 0.000266 | 0.00899 | 8.9e-05 | 2 | 0.008551 | 0.01403 | 0.004137 | 0.009492 | 0.011593 | 0.027077 | 0.022737 | 0.005848 | 0.009534 | 0.008934 | 0.008585 | 0.018294 | 0.018912 | 0.007817 | 0.013579 | 0.014718 | 0.034146 | 0.027763 | 0.009754 | 0.012311 | 0.011493 | 0.011597 | -3314.5 | -14.899 | -33.198 | 6.91011 | 0.084318 | -30.742 | -34.441 | 1.34424 | 70.5571 | 2.42847 | 114.36 | 26.0791 | 13.2566 | 13.073 | 4419.87 | 80.06 | 214 | 334 | 319 | 303 | 301 | 332 | 333 | 140 | 335 | 126 | 503 | Wollastonite | Jadeite | Corundum | CaNb2O6 | Cassiterite | Scheelite | Manganotantalite | Rutile | Mn | Magnetite | Zr
BT-twinsector | 2 | 40 | 20 | 80 | 0 | 501 | 0.006714 | 0 | 0 | 0.182767 | 77.1158 | 0 | 0.012105 | 0.356719 | 0.000385 | 0.185305 | 0.004833 | 21.1734 | 99.038 | 0.014363 | 0 | 0 | 0.261456 | 97.907 | 0 | 0.014781 | 0.595027 | 0.000497 | 0.238394 | 0.006528 | 0 | 99.038 | 0.012035 | 0 | 0 | 0.099047 | 32.7126 | 0 | 0.003368 | 0.374952 | 0.000353 | 0.16706 | 0.002668 | 66.6279 | 0.036119 | 0 | 0 | 0.148626 | 98.1745 | 0 | 0.005054 | 1.12528 | 0.001059 | 0.501368 | 0.008006 | 0 | 100 | 2 | O | 0.000361 | 0 | 0 | 0.002973 | 0.981948 | 0 | 0.000101 | 0.011255 | 1.1e-05 | 0.005015 | 8e-05 | 2 | 0.008559 | 0.014028 | 0.004137 | 0.009495 | 0.011601 | 0.027083 | 0.022742 | 0.005851 | 0.009538 | 0.008937 | 0.008588 | 0.018312 | 0.018909 | 0.007818 | 0.013583 | 0.014728 | 0.034153 | 0.027769 | 0.00976 | 0.012315 | 0.011497 | 0.0116 | 89.0293 | -49.68 | -15.084 | 4.15353 | 0.08416 | -34.583 | 132.548 | 1.37153 | 1751.59 | 3.95522 | 125.934 | 26.0692 | 13.2549 | 13.073 | 4429.91 | 80.06 | 214 | 334 | 319 | 303 | 301 | 332 | 333 | 140 | 335 | 126 | 503 | Wollastonite | Jadeite | Corundum | CaNb2O6 | Cassiterite | Scheelite | Manganotantalite | Rutile | Mn | Magnetite | Zr
BT-twinsector | 2 | 40 | 20 | 80 | 0 | 502 | 0 | 0 | 0 | 0 | 77.7019 | 0 | 0 | 0.16489 | 0 | 0.099107 | 0.007804 | 21.0905 | 99.0642 | 0 | 0 | 0 | 0 | 98.6511 | 0 | 0 | 0.275045 | 0 | 0.127501 | 0.010541 | 0 | 99.0642 | 0 | 0 | 0 | 0 | 33.0952 | 0 | 0 | 0.174022 | 0 | 0.089712 | 0.004325 | 66.6368 | 0 | 0 | 0 | 0 | 99.1966 | 0 | 0 | 0.521599 | 0 | 0.268896 | 0.012962 | 0 | 100 | 2 | O | 0 | 0 | 0 | 0 | 0.993301 | 0 | 0 | 0.005223 | 0 | 0.002693 | 0.00013 | 2 | 0.008602 | 0.01406 | 0.004146 | 0.009507 | 0.011617 | 0.027103 | 0.022761 | 0.005864 | 0.009551 | 0.008947 | 0.0086 | 0.018404 | 0.018953 | 0.007833 | 0.013601 | 0.014749 | 0.03418 | 0.027792 | 0.009782 | 0.012332 | 0.011511 | 0.011617 | -1057 | -43.437 | -14.734 | -64.108 | 0.083799 | -27.896 | -24.143 | 2.72784 | -115.58 | 6.94336 | 78.2947 | 26.0593 | 13.2531 | 13.0735 | 4439.98 | 80.06 | 214 | 334 | 319 | 303 | 301 | 332 | 333 | 140 | 335 | 126 | 503 | Wollastonite | Jadeite | Corundum | CaNb2O6 | Cassiterite | Scheelite | Manganotantalite | Rutile | Mn | Magnetite | Zr
BT-twinsector | 2 | 40 | 20 | 80 | 0 | 503 | 0 | 0 | 0 | 0 | 77.8295 | 0 | 0 | 0.148259 | 0 | 0.120086 | 0 | 21.1171 | 99.2149 | 0 | 0 | 0 | 0 | 98.8131 | 0 | 0 | 0.247304 | 0 | 0.15449 | 0 | 0 | 99.2149 | 0 | 0 | 0 | 0 | 33.1047 | 0 | 0 | 0.156259 | 0 | 0.108555 | 0 | 66.6305 | 0 | 0 | 0 | 0 | 99.2064 | 0 | 0 | 0.468267 | 0 | 0.325313 | 0 | 0 | 100 | 2 | O | 0 | 0 | 0 | 0 | 0.993681 | 0 | 0 | 0.00469 | 0 | 0.003258 | 0 | 2 | 0.008603 | 0.014059 | 0.004146 | 0.009507 | 0.011617 | 0.027102 | 0.02276 | 0.005864 | 0.00955 | 0.008947 | 0.008601 | 0.018406 | 0.018952 | 0.007833 | 0.013601 | 0.014749 | 0.034178 | 0.027791 | 0.009782 | 0.012331 | 0.01151 | 0.011618 | -2081.3 | -53.253 | -15.262 | -30.719 | 0.083724 | -31.263 | -16.213 | 3.00904 | -47.672 | 5.82432 | -93.996 | 26.0495 | 13.2514 | 13.0735 | 4449.93 | 80.07 | 214 | 334 | 319 | 303 | 301 | 332 | 333 | 140 | 335 | 126 | 503 | Wollastonite | Jadeite | Corundum | CaNb2O6 | Cassiterite | Scheelite | Manganotantalite | Rutile | Mn | Magnetite | Zr
BT-twinsector | 2 | 40 | 20 | 80 | 0 | 504 | 0 | 0 | 0 | 0 | 77.7903 | 0 | 0 | 0.143162 | 0 | 0.137175 | 0 | 21.108 | 99.1787 | 0 | 0 | 0 | 0 | 98.7634 | 0 | 0 | 0.238802 | 0 | 0.176475 | 0 | 4e-06 | 99.1787 | 0 | 0 | 0 | 0 | 33.0997 | 0 | 0 | 0.15094 | 0 | 0.124047 | 0 | 66.6253 | 0 | 0 | 0 | 0 | 99.1761 | 0 | 0 | 0.452258 | 0 | 0.37168 | 0 | 0 | 100 | 2 | O | 0 | 0 | 0 | 0 | 0.993607 | 0 | 0 | 0.004531 | 0 | 0.003724 | 0 | 2 | 0.008603 | 0.014057 | 0.004146 | 0.009507 | 0.011617 | 0.027102 | 0.02276 | 0.005864 | 0.00955 | 0.008946 | 0.008601 | 0.018405 | 0.018949 | 0.007833 | 0.013601 | 0.014749 | 0.034178 | 0.027791 | 0.009781 | 0.012331 | 0.01151 | 0.011618 | -224.83 | -22.791 | -13.897 | -30.643 | 0.083746 | -44.163 | -24.318 | 3.10817 | -82.552 | 5.16484 | -111.13 | 26.0396 | 13.2497 | 13.0735 | 4459.96 | 80.07 | 214 | 334 | 319 | 303 | 301 | 332 | 333 | 140 | 335 | 126 | 503 | Wollastonite | Jadeite | Corundum | CaNb2O6 | Cassiterite | Scheelite | Manganotantalite | Rutile | Mn | Magnetite | Zr
BT-twinsector | 2 | 40 | 20 | 80 | 0 | 505 | 1.8e-05 | 0 | 0 | 0 | 77.7772 | 0 | 0 | 0.178741 | 0 | 0.09558 | 0.000453 | 21.1165 | 99.1685 | 3.9e-05 | 0 | 0 | 0 | 98.7467 | 0 | 0 | 0.29815 | 0 | 0.122963 | 0.000611 | 0 | 99.1685 | 3.3e-05 | 0 | 0 | 0 | 33.087 | 0 | 0 | 0.188412 | 0 | 0.086415 | 0.000251 | 66.6379 | 9.8e-05 | 0 | 0 | 0 | 99.1754 | 0 | 0 | 0.564747 | 0 | 0.25902 | 0.000751 | 0 | 100 | 2 | O | 1e-06 | 0 | 0 | 0 | 0.99304 | 0 | 0 | 0.005655 | 0 | 0.002594 | 8e-06 | 2 | 0.008601 | 0.014053 | 0.004145 | 0.009507 | 0.011616 | 0.027101 | 0.022758 | 0.005864 | 0.009549 | 0.008946 | 0.0086 | 0.0184 | 0.018943 | 0.007832 | 0.0136 | 0.014748 | 0.034177 | 0.027789 | 0.009781 | 0.01233 | 0.011509 | 0.011617 | 33032.9 | -18.755 | -14.231 | -44.947 | 0.083752 | -36.862 | -14.559 | 2.53317 | -77.301 | 7.17867 | 1342.05 | 26.0298 | 13.248 | 13.0735 | 4469.91 | 80.07 | 214 | 334 | 319 | 303 | 301 | 332 | 333 | 140 | 335 | 126 | 503 | Wollastonite | Jadeite | Corundum | CaNb2O6 | Cassiterite | Scheelite | Manganotantalite | Rutile | Mn | Magnetite | Zr
BT-twinsector | 2 | 40 | 20 | 80 | 0 | 506 | 0 | 0 | 0 | 0 | 77.5367 | 0 | 0 | 0.17361 | 0.002665 | 0.129872 | 0 | 21.0586 | 98.9015 | 0 | 0 | 0 | 0 | 98.4413 | 0 | 0 | 0.289592 | 0.003441 | 0.16708 | 0 | 0 | 98.9015 | 0 | 0 | 0 | 0 | 33.0697 | 0 | 0 | 0.183475 | 0.002456 | 0.117721 | 0 | 66.6266 | 0 | 0 | 0 | 0 | 99.0901 | 0 | 0 | 0.549765 | 0.007359 | 0.352739 | 0 | 0 | 100 | 2 | O | 0 | 0 | 0 | 0 | 0.992689 | 0 | 0 | 0.005508 | 7.4e-05 | 0.003534 | 0 | 2 | 0.008598 | 0.01405 | 0.004145 | 0.009506 | 0.011614 | 0.027098 | 0.022756 | 0.005862 | 0.009547 | 0.008945 | 0.008599 | 0.018395 | 0.018939 | 0.007831 | 0.013598 | 0.014745 | 0.034173 | 0.027786 | 0.009779 | 0.012328 | 0.011507 | 0.011616 | -192.66 | -22.935 | -12.809 | -37.176 | 0.083879 | -39.465 | -26.443 | 2.6011 | 253.835 | 5.4246 | -151.61 | 26.0199 | 13.2463 | 13.0735 | 4479.96 | 80.08 | 214 | 334 | 319 | 303 | 301 | 332 | 333 | 140 | 335 | 126 | 503 | Wollastonite | Jadeite | Corundum | CaNb2O6 | Cassiterite | Scheelite | Manganotantalite | Rutile | Mn | Magnetite | Zr
BT-twinsector | 2 | 40 | 20 | 80 | 0 | 507 | 0.00431 | 0 | 0 | 0.702583 | 76.363 | 0 | 0.033823 | 0.268202 | 0.014328 | 0.350577 | 0.006239 | 21.1891 | 98.9321 | 0.00922 | 0 | 0 | 1.00508 | 96.9512 | 0 | 0.0413 | 0.447376 | 0.018501 | 0.451016 | 0.008428 | 0 | 98.9321 | 0.007719 | 0 | 0 | 0.380434 | 32.3664 | 0 | 0.009403 | 0.281677 | 0.01312 | 0.315798 | 0.003441 | 66.622 | 0.023263 | 0 | 0 | 0.573235 | 97.5389 | 0 | 0.014169 | 0.848858 | 0.039539 | 0.951683 | 0.01037 | 0 | 100 | 2 | O | 0.000232 | 0 | 0 | 0.011421 | 0.971643 | 0 | 0.000282 | 0.008456 | 0.000394 | 0.00948 | 0.000103 | 2 | 0.00853 | 0.013986 | 0.00413 | 0.009486 | 0.011604 | 0.027068 | 0.022728 | 0.005843 | 0.009526 | 0.008927 | 0.00858 | 0.018248 | 0.018853 | 0.007803 | 0.013571 | 0.014732 | 0.034135 | 0.027752 | 0.009746 | 0.0123 | 0.011485 | 0.01159 | 138.096 | -25.649 | -13.72 | 1.37598 | 0.084689 | -43.465 | 47.6157 | 1.75423 | 47.7067 | 2.3175 | 97.5682 | 26.0101 | 13.2446 | 13.0735 | 4489.91 | 80.07 | 214 | 334 | 319 | 303 | 301 | 332 | 333 | 140 | 335 | 126 | 503 | Wollastonite | Jadeite | Corundum | CaNb2O6 | Cassiterite | Scheelite | Manganotantalite | Rutile | Mn | Magnetite | Zr
BT-twinsector | 2 | 40 | 20 | 80 | 0 | 508 | 0.00527 | 0 | 0 | 1.16202 | 75.4482 | 0 | 0.179339 | 0.333109 | 0.028523 | 0.548737 | 0.005351 | 21.2775 | 98.988 | 0.011274 | 0 | 0 | 1.66231 | 95.7898 | 0 | 0.218983 | 0.555646 | 0.036829 | 0.705948 | 0.007228 | 0 | 98.988 | 0.009398 | 0 | 0 | 0.626449 | 31.8385 | 0 | 0.049641 | 0.348312 | 0.026004 | 0.492132 | 0.002938 | 66.6066 | 0.028431 | 0 | 0 | 0.947576 | 96.3188 | 0 | 0.075087 | 1.05373 | 0.078667 | 1.48881 | 0.008889 | 0 | 100 | 2 | O | 0.000282 | 0 | 0 | 0.01881 | 0.956016 | 0 | 0.001491 | 0.010459 | 0.000781 | 0.014777 | 8.8e-05 | 2 | 0.008492 | 0.01394 | 0.004119 | 0.009479 | 0.011601 | 0.027048 | 0.02271 | 0.005829 | 0.009511 | 0.008915 | 0.008572 | 0.018166 | 0.018791 | 0.007783 | 0.01356 | 0.014728 | 0.03411 | 0.02773 | 0.009723 | 0.01228 | 0.011469 | 0.011579 | 112.459 | -47.628 | -12.836 | 0.962619 | 0.085319 | -45.778 | 9.22984 | 1.44978 | 24.2875 | 1.63731 | 113.58 | 26.0002 | 13.2429 | 13.0735 | 4499.94 | 80.09 | 214 | 334 | 319 | 303 | 301 | 332 | 333 | 140 | 335 | 126 | 503 | Wollastonite | Jadeite | Corundum | CaNb2O6 | Cassiterite | Scheelite | Manganotantalite | Rutile | Mn | Magnetite | Zr
BT-twinsector | 2 | 40 | 20 | 80 | 0 | 509 | 0 | 0 | 0 | 0.134837 | 77.4495 | 0 | 0 | 0.172491 | 0.005201 | 0.090025 | 0.012317 | 21.0861 | 98.9504 | 0 | 0 | 0 | 0.19289 | 98.3306 | 0 | 0 | 0.287725 | 0.006715 | 0.115818 | 0.016638 | 0 | 98.9504 | 0 | 0 | 0 | 0.073399 | 33.0012 | 0 | 0 | 0.18212 | 0.004788 | 0.081525 | 0.006829 | 66.6501 | 0 | 0 | 0 | 0.110165 | 99.0636 | 0 | 0 | 0.546689 | 0.014372 | 0.244723 | 0.020499 | 0 | 100 | 2 | O | 0 | 0 | 0 | 0.002203 | 0.990282 | 0 | 0 | 0.005465 | 0.000144 | 0.002446 | 0.000205 | 2 | 0.008592 | 0.014035 | 0.004142 | 0.009503 | 0.011616 | 0.027094 | 0.022752 | 0.005861 | 0.009545 | 0.008943 | 0.008597 | 0.018381 | 0.018919 | 0.007827 | 0.013595 | 0.014748 | 0.034168 | 0.027782 | 0.009777 | 0.012325 | 0.011505 | 0.011613 | -113.11 | -12.904 | -11.451 | 5.46973 | 0.083951 | -33.731 | -26.821 | 2.61608 | 130.404 | 7.58535 | 49.7621 | 25.9904 | 13.2411 | 13.0735 | 4509.91 | 80.09 | 214 | 334 | 319 | 303 | 301 | 332 | 333 | 140 | 335 | 126 | 503 | Wollastonite | Jadeite | Corundum | CaNb2O6 | Cassiterite | Scheelite | Manganotantalite | Rutile | Mn | Magnetite | Zr
BT-twinsector | 2 | 40 | 20 | 80 | 0 | 510 | 0 | 0 | 0 | 0.083261 | 77.9274 | 0 | 0 | 0.115723 | 0.003632 | 0.060055 | 0.008617 | 21.1444 | 99.3431 | 0 | 0 | 0 | 0.119109 | 98.9374 | 0 | 0 | 0.193033 | 0.00469 | 0.07726 | 0.01164 | 2e-06 | 99.3431 | 0 | 0 | 0 | 0.045202 | 33.1156 | 0 | 0 | 0.121854 | 0.003334 | 0.054238 | 0.004764 | 66.655 | 0 | 0 | 0 | 0.067825 | 99.3794 | 0 | 0 | 0.365683 | 0.010006 | 0.162768 | 0.014298 | 0 | 100 | 2 | O | 0 | 0 | 0 | 0.001356 | 0.993642 | 0 | 0 | 0.003656 | 0.0001 | 0.001627 | 0.000143 | 2 | 0.008605 | 0.014043 | 0.004145 | 0.009507 | 0.011621 | 0.027099 | 0.022757 | 0.005865 | 0.009548 | 0.008946 | 0.008601 | 0.01841 | 0.018929 | 0.007831 | 0.0136 | 0.014754 | 0.034174 | 0.027788 | 0.009783 | 0.012329 | 0.011509 | 0.011618 | -114.58 | -16.814 | -11.674 | 8.56552 | 0.083673 | -34.514 | -34.239 | 3.79275 | 186.485 | 11.0968 | 70.955 | 25.9805 | 13.2394 | 13.0735 | 4519.96 | 80.1 | 214 | 334 | 319 | 303 | 301 | 332 | 333 | 140 | 335 | 126 | 503 | Wollastonite | Jadeite | Corundum | CaNb2O6 | Cassiterite | Scheelite | Manganotantalite | Rutile | Mn | Magnetite | Zr
BT-twinsector | 2 | 40 | 20 | 80 | 0 | 511 | 0.00014 | 0 | 0 | 0.103789 | 77.561 | 0 | 0 | 0.164874 | 0 | 0.108035 | 0.017642 | 21.1033 | 99.0588 | 0.0003 | 0 | 0 | 0.148475 | 98.4722 | 0 | 0 | 0.27502 | 0 | 0.138987 | 0.02383 | 4e-06 | 99.0588 | 0.000252 | 0 | 0 | 0.056446 | 33.0184 | 0 | 0 | 0.173918 | 0 | 0.097745 | 0.009772 | 66.6435 | 0.000756 | 0 | 0 | 0.084682 | 99.0701 | 0 | 0 | 0.521832 | 0 | 0.293278 | 0.02932 | 0 | 100 | 2 | O | 8e-06 | 0 | 0 | 0.001694 | 0.990896 | 0 | 0 | 0.005219 | 0 | 0.002933 | 0.000293 | 2 | 0.008593 | 0.014032 | 0.004143 | 0.009503 | 0.011615 | 0.027093 | 0.022751 | 0.005861 | 0.009544 | 0.008942 | 0.008598 | 0.018385 | 0.018915 | 0.007828 | 0.013595 | 0.014747 | 0.034167 | 0.027781 | 0.009777 | 0.012324 | 0.011504 | 0.011614 | 4275.42 | -27.684 | -11.982 | 6.96444 | 0.08388 | -43.371 | -27.331 | 2.72682 | -44.522 | 6.41123 | 34.8925 | 25.9707 | 13.2377 | 13.0735 | 4529.91 | 80.1 | 214 | 334 | 319 | 303 | 301 | 332 | 333 | 140 | 335 | 126 | 503 | Wollastonite | Jadeite | Corundum | CaNb2O6 | Cassiterite | Scheelite | Manganotantalite | Rutile | Mn | Magnetite | Zr
BT-twinsector | 2 | 40 | 20 | 80 | 0 | 512 | 0.000199 | 0 | 0 | 0.178699 | 77.4781 | 0 | 0 | 0.214225 | 0 | 0.139649 | 0.005504 | 21.1511 | 99.1674 | 0.000425 | 0 | 0 | 0.255637 | 98.3669 | 0 | 0 | 0.357339 | 0 | 0.179658 | 0.007435 | 2e-06 | 99.1674 | 0.000356 | 0 | 0 | 0.096963 | 32.9073 | 0 | 0 | 0.225456 | 0 | 0.126056 | 0.003042 | 66.6408 | 0.00107 | 0 | 0 | 0.145544 | 98.789 | 0 | 0 | 0.676827 | 0 | 0.378426 | 0.009132 | 0 | 100 | 2 | O | 1.1e-05 | 0 | 0 | 0.00291 | 0.987603 | 0 | 0 | 0.006766 | 0 | 0.003783 | 9.1e-05 | 2 | 0.00858 | 0.01402 | 0.00414 | 0.009499 | 0.01161 | 0.027085 | 0.022744 | 0.005857 | 0.009539 | 0.008939 | 0.008594 | 0.018356 | 0.018898 | 0.007822 | 0.013589 | 0.01474 | 0.034156 | 0.027772 | 0.00977 | 0.012317 | 0.0115 | 0.011608 | 3011.17 | -23.446 | -15.153 | 4.23908 | 0.083933 | -42.91 | -16.878 | 2.14732 | -77.181 | 5.07898 | 110.71 | 25.9608 | 13.236 | 13.0735 | 4539.94 | 80.11 | 214 | 334 | 319 | 303 | 301 | 332 | 333 | 140 | 335 | 126 | 503 | Wollastonite | Jadeite | Corundum | CaNb2O6 | Cassiterite | Scheelite | Manganotantalite | Rutile | Mn | Magnetite | Zr
BT-twinsector | 2 | 40 | 20 | 80 | 0 | 513 | 0 | 0 | 0 | 0.150526 | 77.3168 | 0 | 0 | 0.250923 | 0.000746 | 0.162554 | 0.008159 | 21.1275 | 99.0171 | 0 | 0 | 0 | 0.215334 | 98.1622 | 0 | 0 | 0.418554 | 0.000963 | 0.209126 | 0.011021 | -1e-05 | 99.0171 | 0 | 0 | 0 | 0.081756 | 32.8707 | 0 | 0 | 0.264335 | 0.000685 | 0.146875 | 0.004513 | 66.6311 | 0 | 0 | 0 | 0.122653 | 98.6279 | 0 | 0 | 0.79313 | 0.002056 | 0.440696 | 0.013542 | 0 | 100 | 2 | O | 0 | 0 | 0 | 0.002454 | 0.986648 | 0 | 0 | 0.007934 | 2.1e-05 | 0.004409 | 0.000135 | 2 | 0.008574 | 0.014014 | 0.004139 | 0.009497 | 0.011606 | 0.02708 | 0.02274 | 0.005855 | 0.009537 | 0.008937 | 0.008592 | 0.018344 | 0.018891 | 0.007821 | 0.013586 | 0.014735 | 0.03415 | 0.027767 | 0.009767 | 0.012314 | 0.011497 | 0.011606 | -113.05 | -67.144 | -13.481 | 4.94546 | 0.084012 | -30.742 | -27.344 | 1.86378 | 904.026 | 4.43619 | 74.8318 | 25.951 | 13.2343 | 13.0735 | 4549.89 | 80.12 | 214 | 334 | 319 | 303 | 301 | 332 | 333 | 140 | 335 | 126 | 503 | Wollastonite | Jadeite | Corundum | CaNb2O6 | Cassiterite | Scheelite | Manganotantalite | Rutile | Mn | Magnetite | Zr
BT-twinsector | 2 | 40 | 20 | 80 | 0 | 514 | 0.002301 | 0 | 0 | 0.158261 | 77.3584 | 0 | 0 | 0.281724 | 0 | 0.142175 | 0.009499 | 21.1596 | 99.112 | 0.004922 | 0 | 0 | 0.2264 | 98.215 | 0 | 0 | 0.469933 | 0 | 0.182907 | 0.012832 | 0 | 99.112 | 0.004128 | 0 | 0 | 0.085835 | 32.8419 | 0 | 0 | 0.296363 | 0 | 0.12828 | 0.005247 | 66.6382 | 0.012389 | 0 | 0 | 0.128809 | 98.5686 | 0 | 0 | 0.889475 | 0 | 0.385006 | 0.015749 | 0 | 100 | 2 | O | 0.000124 | 0 | 0 | 0.002576 | 0.985679 | 0 | 0 | 0.008895 | 0 | 0.00385 | 0.000157 | 2 | 0.00857 | 0.014008 | 0.004138 | 0.009495 | 0.011604 | 0.027077 | 0.022737 | 0.005854 | 0.009535 | 0.008935 | 0.008591 | 0.018335 | 0.018883 | 0.007818 | 0.013584 | 0.014732 | 0.034146 | 0.027763 | 0.009765 | 0.012312 | 0.011495 | 0.011604 | 259.746 | -72.881 | -14.298 | 4.72563 | 0.083985 | -45.799 | -23.102 | 1.68261 | -66.053 | 4.99652 | 64.3303 | 25.9411 | 13.2326 | 13.0735 | 4559.94 | 80.13 | 214 | 334 | 319 | 303 | 301 | 332 | 333 | 140 | 335 | 126 | 503 | Wollastonite | Jadeite | Corundum | CaNb2O6 | Cassiterite | Scheelite | Manganotantalite | Rutile | Mn | Magnetite | Zr
BT-twinsector | 2 | 40 | 20 | 80 | 0 | 515 | 0 | 0 | 0 | 0.140202 | 77.4005 | 0.010373 | 0 | 0.286083 | 0 | 0.157129 | 0 | 21.1671 | 99.1614 | 0 | 0 | 0 | 0.200565 | 98.2684 | 0.013081 | 0 | 0.477203 | 0 | 0.202147 | 0 | 0 | 99.1614 | 0 | 0 | 0 | 0.076008 | 32.8456 | 0.002842 | 0 | 0.300818 | 0 | 0.141711 | 0 | 66.633 | 0 | 0 | 0 | 0.114027 | 98.5497 | 0.008527 | 0 | 0.902573 | 0 | 0.42519 | 0 | 0 | 100 | 2 | O | 0 | 0 | 0 | 0.002281 | 0.985865 | 8.5e-05 | 0 | 0.009029 | 0 | 0.004253 | 0 | 2 | 0.008572 | 0.014008 | 0.004138 | 0.009496 | 0.011604 | 0.027078 | 0.022738 | 0.005854 | 0.009535 | 0.008935 | 0.008592 | 0.018339 | 0.018882 | 0.007819 | 0.013585 | 0.014732 | 0.034147 | 0.027764 | 0.009765 | 0.012312 | 0.011495 | 0.011606 | -81.113 | -20.842 | -15.453 | 5.27497 | 0.083959 | 184.168 | -27.609 | 1.66016 | -102.3 | 4.57084 | -166.95 | 25.9313 | 13.2308 | 13.0735 | 4569.91 | 80.13 | 214 | 334 | 319 | 303 | 301 | 332 | 333 | 140 | 335 | 126 | 503 | Wollastonite | Jadeite | Corundum | CaNb2O6 | Cassiterite | Scheelite | Manganotantalite | Rutile | Mn | Magnetite | Zr
BT-twinsector | 2 | 40 | 20 | 80 | 0 | 516 | 0 | 0 | 0 | 0.411194 | 77.218 | 0.103751 | 0 | 0.121775 | 0 | 0.130519 | 0 | 21.1416 | 99.1268 | 0 | 0 | 0 | 0.588231 | 98.0367 | 0.130839 | 0 | 0.203128 | 0 | 0.167913 | 0 | 0 | 99.1268 | 0 | 0 | 0 | 0.223328 | 32.8279 | 0.028475 | 0 | 0.128281 | 0 | 0.117927 | 0 | 66.6741 | 0 | 0 | 0 | 0.336192 | 98.8368 | 0.085732 | 0 | 0.386223 | 0 | 0.35505 | 0 | 0 | 100 | 2 | O | 0 | 0 | 0 | 0.006699 | 0.984728 | 0.000854 | 0 | 0.003848 | 0 | 0.003537 | 0 | 2 | 0.008585 | 0.014005 | 0.004138 | 0.009504 | 0.011624 | 0.027088 | 0.022746 | 0.005859 | 0.009539 | 0.008939 | 0.008599 | 0.018367 | 0.018878 | 0.007819 | 0.013596 | 0.014758 | 0.03416 | 0.027775 | 0.009773 | 0.012317 | 0.0115 | 0.011615 | -62.093 | -60.665 | -11.364 | 2.08504 | 0.084126 | 18.7256 | -20.979 | 3.61172 | -70.801 | 5.39678 | -85.348 | 25.9214 | 13.2291 | 13.0735 | 4579.94 | 80.14 | 214 | 334 | 319 | 303 | 301 | 332 | 333 | 140 | 335 | 126 | 503 | Wollastonite | Jadeite | Corundum | CaNb2O6 | Cassiterite | Scheelite | Manganotantalite | Rutile | Mn | Magnetite | Zr
BT-twinsector | 2 | 40 | 20 | 80 | 0 | 517 | 0 | 0 | 0 | 0.340997 | 77.3104 | 0.129152 | 0 | 0.10954 | 0.005911 | 0.104831 | 0 | 21.1291 | 99.1299 | 0 | 0 | 0 | 0.487811 | 98.154 | 0.162871 | 0 | 0.18272 | 0.007632 | 0.134865 | 0 | 2e-06 | 99.1299 | 0 | 0 | 0 | 0.185317 | 32.8876 | 0.035469 | 0 | 0.115464 | 0.005432 | 0.094776 | 0 | 66.676 | 0 | 0 | 0 | 0.278829 | 98.9654 | 0.106732 | 0 | 0.347455 | 0.016347 | 0.285201 | 0 | 0 | 100 | 2 | O | 0 | 0 | 0 | 0.005559 | 0.986489 | 0.001064 | 0 | 0.003463 | 0.000163 | 0.002843 | 0 | 2 | 0.008594 | 0.014009 | 0.00414 | 0.009508 | 0.011627 | 0.027093 | 0.022751 | 0.005861 | 0.009541 | 0.008941 | 0.008603 | 0.018386 | 0.018884 | 0.007822 | 0.013601 | 0.014762 | 0.034166 | 0.02778 | 0.009777 | 0.01232 | 0.011502 | 0.011621 | -155.89 | -38.143 | -10.092 | 2.43064 | 0.084065 | 15.1114 | -26.476 | 3.9915 | 114.79 | 6.58908 | -304.29 | 25.9116 | 13.2274 | 13.0735 | 4589.89 | 80.14 | 214 | 334 | 319 | 303 | 301 | 332 | 333 | 140 | 335 | 126 | 503 | Wollastonite | Jadeite | Corundum | CaNb2O6 | Cassiterite | Scheelite | Manganotantalite | Rutile | Mn | Magnetite | Zr
BT-twinsector | 2 | 40 | 20 | 80 | 0 | 518 | 0 | 0 | 0 | 0.283171 | 77.5224 | 0.211932 | 0 | 0.065242 | 0.001899 | 0.106635 | 0 | 21.1527 | 99.344 | 0 | 0 | 0 | 0.405088 | 98.4231 | 0.267264 | 0 | 0.108827 | 0.002452 | 0.137185 | 0 | 0 | 99.344 | 0 | 0 | 0 | 0.153726 | 32.9424 | 0.05814 | 0 | 0.068696 | 0.001744 | 0.096303 | 0 | 66.679 | 0 | 0 | 0 | 0.231207 | 99.0923 | 0.174888 | 0 | 0.206641 | 0.005245 | 0.289685 | 0 | 0 | 100 | 2 | O | 0 | 0 | 0 | 0.004611 | 0.98809 | 0.001744 | 0 | 0.00206 | 5.2e-05 | 0.002889 | 0 | 2 | 0.008609 | 0.014015 | 0.004142 | 0.009516 | 0.011635 | 0.027101 | 0.022758 | 0.005865 | 0.009545 | 0.008944 | 0.008611 | 0.018418 | 0.018892 | 0.007826 | 0.013613 | 0.014772 | 0.034177 | 0.027789 | 0.009783 | 0.012325 | 0.011506 | 0.011631 | -99.344 | -24.677 | -10.69 | 2.84247 | 0.083947 | 9.3414 | -22.843 | 6.55048 | 355.833 | 6.4884 | -62.426 | 25.9017 | 13.2257 | 13.0735 | 4599.94 | 80.15 | 214 | 334 | 319 | 303 | 301 | 332 | 333 | 140 | 335 | 126 | 503 | Wollastonite | Jadeite | Corundum | CaNb2O6 | Cassiterite | Scheelite | Manganotantalite | Rutile | Mn | Magnetite | Zr
BT-twinsector | 2 | 40 | 20 | 80 | 0 | 519 | 0 | 0 | 0 | 0.302636 | 77.6327 | 0.050269 | 0 | 0.082392 | 0.01771 | 0.091233 | 0 | 21.1603 | 99.3373 | 0 | 0 | 0 | 0.432933 | 98.5633 | 0.063394 | 0 | 0.137435 | 0.022867 | 0.11737 | 0 | 0 | 99.3373 | 0 | 0 | 0 | 0.164202 | 32.971 | 0.013783 | 0 | 0.086706 | 0.016249 | 0.082348 | 0 | 66.6658 | 0 | 0 | 0 | 0.246904 | 99.1544 | 0.04145 | 0 | 0.260754 | 0.048867 | 0.247646 | 0 | 0 | 100 | 2 | O | 0 | 0 | 0 | 0.004926 | 0.989142 | 0.000413 | 0 | 0.002601 | 0.000487 | 0.00247 | 0 | 2 | 0.008595 | 0.01401 | 0.004141 | 0.009504 | 0.011623 | 0.027089 | 0.022748 | 0.005862 | 0.009541 | 0.00894 | 0.0086 | 0.018388 | 0.018885 | 0.007823 | 0.013596 | 0.014757 | 0.034161 | 0.027776 | 0.009778 | 0.012319 | 0.011501 | 0.011617 | -37.918 | -32.714 | -10.688 | 2.68441 | 0.083862 | 38.2891 | -27.04 | 5.23216 | 38.7925 | 7.48962 | -87.074 | 25.8919 | 13.224 | 13.0735 | 4609.89 | 80.15 | 214 | 334 | 319 | 303 | 301 | 332 | 333 | 140 | 335 | 126 | 503 | Wollastonite | Jadeite | Corundum | CaNb2O6 | Cassiterite | Scheelite | Manganotantalite | Rutile | Mn | Magnetite | Zr
BT-twinsector | 2 | 40 | 20 | 80 | 0 | 520 | 0 | 0 | 0 | 0.302251 | 77.7773 | 0.057571 | 0 | 0.065761 | 0.000211 | 0.087955 | 0 | 21.1839 | 99.4749 | 0 | 0 | 0 | 0.432383 | 98.7468 | 0.072601 | 0 | 0.109692 | 0.000273 | 0.113154 | 0 | 0 | 99.4749 | 0 | 0 | 0 | 0.163827 | 32.999 | 0.015769 | 0 | 0.069134 | 0.000193 | 0.079309 | 0 | 66.6727 | 0 | 0 | 0 | 0.246391 | 99.2591 | 0.047432 | 0 | 0.207951 | 0.000582 | 0.238557 | 0 | 0 | 100 | 2 | O | 0 | 0 | 0 | 0.004914 | 0.989881 | 0.000473 | 0 | 0.002074 | 6e-06 | 0.002379 | 0 | 2 | 0.008604 | 0.014018 | 0.004144 | 0.009511 | 0.011632 | 0.027107 | 0.022763 | 0.005866 | 0.009547 | 0.008946 | 0.008606 | 0.018408 | 0.018896 | 0.007829 | 0.013607 | 0.014769 | 0.034184 | 0.027795 | 0.009786 | 0.012328 | 0.011509 | 0.011626 | -129.59 | -39.589 | -10.194 | 2.68917 | 0.083831 | 33.4979 | -18.866 | 6.50252 | 3196.95 | 7.75348 | -33.161 | 25.882 | 13.2223 | 13.0735 | 4619.94 | 80.06 | 214 | 334 | 319 | 303 | 301 | 332 | 333 | 140 | 335 | 126 | 503 | Wollastonite | Jadeite | Corundum | CaNb2O6 | Cassiterite | Scheelite | Manganotantalite | Rutile | Mn | Magnetite | Zr
BT-twinsector | 2 | 40 | 20 | 80 | 0 | 521 | 0 | 0 | 0 | 0.299849 | 77.4809 | 0.103935 | 0 | 0.070447 | 0 | 0.100045 | 0 | 21.1216 | 99.1767 | 0 | 0 | 0 | 0.428946 | 98.3705 | 0.131071 | 0 | 0.11751 | 0 | 0.128708 | 0 | -1e-05 | 99.1767 | 0 | 0 | 0 | 0.163006 | 32.9705 | 0.028553 | 0 | 0.07428 | 0 | 0.090478 | 0 | 66.6732 | 0 | 0 | 0 | 0.245156 | 99.1734 | 0.085884 | 0 | 0.223431 | 0 | 0.272152 | 0 | 0 | 100 | 2 | O | 0 | 0 | 0 | 0.00489 | 0.989018 | 0.000856 | 0 | 0.002228 | 0 | 0.002714 | 0 | 2 | 0.008605 | 0.014015 | 0.004143 | 0.009513 | 0.011634 | 0.027107 | 0.022763 | 0.005866 | 0.009547 | 0.008946 | 0.008609 | 0.01841 | 0.018891 | 0.007828 | 0.013609 | 0.014771 | 0.034184 | 0.027795 | 0.009785 | 0.012327 | 0.011509 | 0.011629 | -387.26 | -67.914 | -11.098 | 2.70781 | 0.083997 | 18.7059 | -20.367 | 6.08502 | -55.566 | 6.88217 | -211.51 | 25.8722 | 13.2205 | 13.0735 | 4629.89 | 80.07 | 214 | 334 | 319 | 303 | 301 | 332 | 333 | 140 | 335 | 126 | 503 | Wollastonite | Jadeite | Corundum | CaNb2O6 | Cassiterite | Scheelite | Manganotantalite | Rutile | Mn | Magnetite | Zr
BT-twinsector | 2 | 40 | 20 | 80 | 0 | 522 | 0 | 0 | 0 | 0.345841 | 77.4797 | 0.096926 | 0 | 0.05703 | 0 | 0.113775 | 0.000562 | 21.1344 | 99.2282 | 0 | 0 | 0 | 0.49474 | 98.369 | 0.122232 | 0 | 0.09513 | 0 | 0.146372 | 0.00076 | -1e-05 | 99.2282 | 0 | 0 | 0 | 0.187893 | 32.9497 | 0.026611 | 0 | 0.060096 | 0 | 0.102831 | 0.000311 | 66.6726 | 0 | 0 | 0 | 0.282686 | 99.1461 | 0.080072 | 0 | 0.180831 | 0 | 0.309421 | 0.000936 | 0 | 100 | 2 | O | 0 | 0 | 0 | 0.005636 | 0.988403 | 0.000798 | 0 | 0.001803 | 0 | 0.003085 | 9e-06 | 2 | 0.008605 | 0.014014 | 0.004144 | 0.009515 | 0.011637 | 0.027112 | 0.022767 | 0.005867 | 0.009548 | 0.008947 | 0.00861 | 0.01841 | 0.018891 | 0.007829 | 0.013612 | 0.014775 | 0.034191 | 0.0278 | 0.009787 | 0.012329 | 0.011511 | 0.01163 | -58.979 | -43.838 | -10.454 | 2.40414 | 0.084027 | 20.0384 | -24.556 | 7.46344 | -201.66 | 6.11804 | 1081.17 | 25.8623 | 13.2188 | 13.0735 | 4639.94 | 80.03 | 214 | 334 | 319 | 303 | 301 | 332 | 333 | 140 | 335 | 126 | 503 | Wollastonite | Jadeite | Corundum | CaNb2O6 | Cassiterite | Scheelite | Manganotantalite | Rutile | Mn | Magnetite | Zr
BT-twinsector | 2 | 40 | 20 | 80 | 0 | 523 | 0 | 0 | 0 | 0.351457 | 77.5696 | 0.144629 | 0 | 0.019043 | 0.012498 | 0.131494 | 0 | 21.1566 | 99.3854 | 0 | 0 | 0 | 0.502774 | 98.4831 | 0.182389 | 0 | 0.031765 | 0.016137 | 0.169167 | 0 | 2e-06 | 99.3854 | 0 | 0 | 0 | 0.190731 | 32.9511 | 0.039663 | 0 | 0.020045 | 0.011469 | 0.118713 | 0 | 66.6683 | 0 | 0 | 0 | 0.286931 | 99.1417 | 0.119336 | 0 | 0.060309 | 0.034509 | 0.357179 | 0 | 0 | 100 | 2 | O | 0 | 0 | 0 | 0.005722 | 0.988509 | 0.00119 | 0 | 0.000601 | 0.000344 | 0.003561 | 0 | 2 | 0.008612 | 0.014016 | 0.004144 | 0.00952 | 0.011643 | 0.027118 | 0.022773 | 0.005869 | 0.00955 | 0.008949 | 0.008615 | 0.018423 | 0.018893 | 0.007831 | 0.013618 | 0.014782 | 0.034199 | 0.027807 | 0.00979 | 0.012331 | 0.011513 | 0.011637 | -139.4 | -23.426 | -10.42 | 2.37336 | 0.083993 | 13.5428 | -22.447 | 21.8898 | 54.7224 | 5.36641 | -29.154 | 25.8525 | 13.2171 | 13.0735 | 4649.88 | 80.02 | 214 | 334 | 319 | 303 | 301 | 332 | 333 | 140 | 335 | 126 | 503 | Wollastonite | Jadeite | Corundum | CaNb2O6 | Cassiterite | Scheelite | Manganotantalite | Rutile | Mn | Magnetite | Zr
BT-twinsector | 2 | 40 | 20 | 80 | 0 | 524 | 0 | 0 | 0 | 0.648231 | 76.8957 | 0 | 0.226438 | 0.046809 | 0 | 0.229423 | 9e-06 | 21.158 | 99.2046 | 0 | 0 | 0 | 0.927322 | 97.6276 | 0 | 0.276494 | 0.07808 | 0 | 0.295151 | 1.2e-05 | 0 | 99.2046 | 0 | 0 | 0 | 0.351755 | 32.662 | 0 | 0.063089 | 0.049266 | 0 | 0.207105 | 5e-06 | 66.6668 | 0 | 0 | 0 | 0.530939 | 98.5999 | 0 | 0.095226 | 0.148724 | 0 | 0.625208 | 1.4e-05 | 0 | 100 | 2 | O | 0 | 0 | 0 | 0.010553 | 0.979859 | 0 | 0.001893 | 0.001478 | 0 | 0.006213 | 0 | 2 | 0.008597 | 0.01399 | 0.004139 | 0.009516 | 0.011644 | 0.02711 | 0.022765 | 0.005862 | 0.009543 | 0.008943 | 0.008611 | 0.018393 | 0.018858 | 0.00782 | 0.013613 | 0.014784 | 0.034188 | 0.027797 | 0.009779 | 0.012322 | 0.011506 | 0.011631 | -55.767 | -45.032 | -12.131 | 1.46435 | 0.084439 | -92.779 | 7.39039 | 9.03516 | -85.541 | 3.29296 | 71319.8 | 25.8426 | 13.2154 | 13.0735 | 4659.94 | 80.02 | 214 | 334 | 319 | 303 | 301 | 332 | 333 | 140 | 335 | 126 | 503 | Wollastonite | Jadeite | Corundum | CaNb2O6 | Cassiterite | Scheelite | Manganotantalite | Rutile | Mn | Magnetite | Zr
BT-twinsector | 2 | 40 | 20 | 80 | 0 | 525 | 0 | 0 | 0 | 0.591478 | 76.8417 | 0.005586 | 0.081586 | 0.051206 | 0 | 0.199165 | 0 | 21.0827 | 98.8534 | 0 | 0 | 0 | 0.846135 | 97.559 | 0.007044 | 0.099622 | 0.085415 | 0 | 0.256225 | 0 | 0 | 98.8534 | 0 | 0 | 0 | 0.322095 | 32.7545 | 0.001537 | 0.022811 | 0.054085 | 0 | 0.180427 | 0 | 66.6645 | 0 | 0 | 0 | 0.485623 | 98.7682 | 0.004635 | 0.034393 | 0.163088 | 0 | 0.544061 | 0 | 0 | 100 | 2 | O | 0 | 0 | 0 | 0.009663 | 0.982667 | 4.6e-05 | 0.000684 | 0.001623 | 0 | 0.005413 | 0 | 2 | 0.00861 | 0.014028 | 0.00415 | 0.009533 | 0.011666 | 0.027173 | 0.022818 | 0.005877 | 0.009566 | 0.008965 | 0.008626 | 0.01842 | 0.018909 | 0.007842 | 0.013638 | 0.014811 | 0.034268 | 0.027862 | 0.009803 | 0.012352 | 0.011534 | 0.011652 | -73.624 | -24.235 | -10.606 | 1.57253 | 0.084652 | 342.921 | 20.0038 | 8.30004 | -30.545 | 3.72658 | -66.544 | 25.8328 | 13.2137 | 13.0735 | 4669.88 | 79.61 | 214 | 334 | 319 | 303 | 301 | 332 | 333 | 140 | 335 | 126 | 503 | Wollastonite | Jadeite | Corundum | CaNb2O6 | Cassiterite | Scheelite | Manganotantalite | Rutile | Mn | Magnetite | Zr
BT-twinsector | 2 | 40 | 20 | 80 | 0 | 526 | 0 | 0 | 0 | 1.1165 | 76.0151 | 0.036957 | 0.162305 | 0.19086 | 0.017521 | 0.382501 | 0.001104 | 21.2632 | 99.186 | 0 | 0 | 0 | 1.5972 | 96.5095 | 0.046606 | 0.198183 | 0.318366 | 0.022623 | 0.492086 | 0.001491 | 0 | 99.186 | 0 | 0 | 0 | 0.602781 | 32.124 | 0.010083 | 0.044991 | 0.199859 | 0.015996 | 0.34354 | 0.000607 | 66.6581 | 0 | 0 | 0 | 0.912807 | 97.2925 | 0.030537 | 0.06813 | 0.605305 | 0.048448 | 1.04046 | 0.001838 | 0 | 100 | 2 | O | 0 | 0 | 0 | 0.018086 | 0.963843 | 0.000303 | 0.00135 | 0.005997 | 0.00048 | 0.010308 | 1.8e-05 | 2 | 0.008538 | 0.013943 | 0.004129 | 0.009501 | 0.011633 | 0.027093 | 0.022748 | 0.005848 | 0.009528 | 0.008932 | 0.008596 | 0.018265 | 0.018796 | 0.007801 | 0.013592 | 0.01477 | 0.034167 | 0.027777 | 0.009754 | 0.012303 | 0.011491 | 0.011611 | -83.668 | -29.25 | -12.073 | 0.990828 | 0.085069 | 51.9683 | 10.1819 | 2.38052 | 39.1546 | 2.16336 | 550.368 | 25.8229 | 13.212 | 13.0735 | 4679.92 | 79.94 | 214 | 334 | 319 | 303 | 301 | 332 | 333 | 140 | 335 | 126 | 503 | Wollastonite | Jadeite | Corundum | CaNb2O6 | Cassiterite | Scheelite | Manganotantalite | Rutile | Mn | Magnetite | Zr
BT-twinsector | 2 | 40 | 20 | 80 | 0 | 527 | 0 | 0 | 0 | 0.397012 | 77.3346 | 0 | 0.017291 | 0.11049 | 0.00108 | 0.117522 | 0 | 21.1327 | 99.1108 | 0 | 0 | 0 | 0.567942 | 98.1848 | 0 | 0.021114 | 0.184304 | 0.001395 | 0.151192 | 0 | 0 | 99.1108 | 0 | 0 | 0 | 0.215695 | 32.8882 | 0 | 0.004823 | 0.116431 | 0.000993 | 0.106218 | 0 | 66.6677 | 0 | 0 | 0 | 0.324625 | 98.9949 | 0 | 0.007259 | 0.350462 | 0.002988 | 0.319722 | 0 | 0 | 100 | 2 | O | 0 | 0 | 0 | 0.006471 | 0.98663 | 0 | 0.000145 | 0.003493 | 3e-05 | 0.003186 | 0 | 2 | 0.008593 | 0.014001 | 0.004143 | 0.009511 | 0.011633 | 0.027112 | 0.022766 | 0.005865 | 0.009546 | 0.008947 | 0.008606 | 0.018384 | 0.018873 | 0.007828 | 0.013605 | 0.014769 | 0.03419 | 0.027799 | 0.009784 | 0.012326 | 0.01151 | 0.011625 | -3920.8 | -17.7 | -11.64 | 2.14664 | 0.084135 | -59.361 | 92.9861 | 3.96211 | 624.983 | 5.94012 | -145.77 | 25.8131 | 13.2103 | 13.0735 | 4689.86 | 79.97 | 214 | 334 | 319 | 303 | 301 | 332 | 333 | 140 | 335 | 126 | 503 | Wollastonite | Jadeite | Corundum | CaNb2O6 | Cassiterite | Scheelite | Manganotantalite | Rutile | Mn | Magnetite | Zr
BT-twinsector | 2 | 40 | 20 | 80 | 0 | 528 | 0 | 0 | 0 | 0.549357 | 77.1478 | 0 | 0 | 0.105748 | 0 | 0.15152 | 0.005242 | 21.1522 | 99.1119 | 0 | 0 | 0 | 0.785879 | 97.9476 | 0 | 0 | 0.176394 | 0 | 0.194929 | 0.007081 | 0 | 99.1119 | 0 | 0 | 0 | 0.298202 | 32.78 | 0 | 0 | 0.111336 | 0 | 0.136826 | 0.002898 | 66.6708 | 0 | 0 | 0 | 0.449368 | 98.794 | 0 | 0 | 0.33555 | 0 | 0.412373 | 0.008734 | 0 | 100 | 2 | O | 0 | 0 | 0 | 0.008946 | 0.983339 | 0 | 0 | 0.00334 | 0 | 0.004105 | 8.7e-05 | 2 | 0.008578 | 0.013985 | 0.004139 | 0.009503 | 0.011628 | 0.027097 | 0.022753 | 0.00586 | 0.009539 | 0.008941 | 0.008599 | 0.018351 | 0.018851 | 0.00782 | 0.013595 | 0.014763 | 0.034172 | 0.027783 | 0.009775 | 0.012317 | 0.011502 | 0.011616 | -286.65 | -39.56 | -9.6423 | 1.65909 | 0.084241 | -53.796 | -56.925 | 4.12634 | -79.225 | 4.7235 | 116.304 | 25.8032 | 13.2085 | 13.0735 | 4699.94 | 80.02 | 214 | 334 | 319 | 303 | 301 | 332 | 333 | 140 | 335 | 126 | 503 | Wollastonite | Jadeite | Corundum | CaNb2O6 | Cassiterite | Scheelite | Manganotantalite | Rutile | Mn | Magnetite | Zr
BT-twinsector | 2 | 40 | 20 | 80 | 0 | 529 | 0.010499 | 0 | 0 | 0.546095 | 76.074 | 0 | 0 | 0.128185 | 0 | 0.172247 | 0.002356 | 20.8932 | 97.8266 | 0.022462 | 0 | 0 | 0.781212 | 96.5843 | 0 | 0 | 0.213819 | 0 | 0.221595 | 0.003182 | 4e-06 | 97.8266 | 0.019085 | 0 | 0 | 0.300077 | 32.7213 | 0 | 0 | 0.136618 | 0 | 0.157456 | 0.001318 | 66.6642 | 0.057508 | 0 | 0 | 0.452117 | 98.6003 | 0 | 0 | 0.411677 | 0 | 0.474468 | 0.003973 | 0 | 100 | 2 | O | 0.000573 | 0 | 0 | 0.009003 | 0.981674 | 0 | 0 | 0.004099 | 0 | 0.004724 | 4e-05 | 2 | 0.008568 | 0.013976 | 0.004137 | 0.0095 | 0.011623 | 0.027089 | 0.022746 | 0.005857 | 0.009535 | 0.008937 | 0.008596 | 0.01833 | 0.018839 | 0.007817 | 0.013591 | 0.014756 | 0.034161 | 0.027774 | 0.00977 | 0.012312 | 0.011498 | 0.011612 | 57.0705 | -35.162 | -14.971 | 1.66638 | 0.084835 | -240.86 | -21.182 | 3.44192 | -140.53 | 4.21643 | 258.112 | 25.7934 | 13.2068 | 13.074 | 4709.88 | 80.04 | 214 | 334 | 319 | 303 | 301 | 332 | 333 | 140 | 335 | 126 | 503 | Wollastonite | Jadeite | Corundum | CaNb2O6 | Cassiterite | Scheelite | Manganotantalite | Rutile | Mn | Magnetite | Zr
BT-twinsector | 2 | 40 | 20 | 80 | 0 | 530 | 0 | 0 | 0 | 0.40003 | 77.0826 | 0.065809 | 0 | 0.095732 | 0 | 0.129929 | 0 | 21.0728 | 98.8469 | 0 | 0 | 0 | 0.57226 | 97.8648 | 0.08299 | 0 | 0.159687 | 0 | 0.167153 | 0 | 2e-06 | 98.8469 | 0 | 0 | 0 | 0.217959 | 32.8752 | 0.01812 | 0 | 0.101169 | 0 | 0.117769 | 0 | 66.6698 | 0 | 0 | 0 | 0.328042 | 98.9584 | 0.054542 | 0 | 0.304532 | 0 | 0.3545 | 0 | 0 | 100 | 2 | O | 0 | 0 | 0 | 0.006538 | 0.98621 | 0.000544 | 0 | 0.003035 | 0 | 0.003533 | 0 | 2 | 0.008592 | 0.013989 | 0.004141 | 0.009509 | 0.011631 | 0.0271 | 0.022756 | 0.005863 | 0.009541 | 0.008942 | 0.008605 | 0.01838 | 0.018856 | 0.007824 | 0.013603 | 0.014766 | 0.034175 | 0.027786 | 0.00978 | 0.012319 | 0.011504 | 0.011624 | -90.142 | -28.42 | -9.191 | 2.13301 | 0.084238 | 29.3405 | -18.077 | 4.53612 | -65.087 | 5.42114 | -34.584 | 25.7835 | 13.2051 | 13.074 | 4719.92 | 80.06 | 214 | 334 | 319 | 303 | 301 | 332 | 333 | 140 | 335 | 126 | 503 | Wollastonite | Jadeite | Corundum | CaNb2O6 | Cassiterite | Scheelite | Manganotantalite | Rutile | Mn | Magnetite | Zr
BT-twinsector | 2 | 40 | 20 | 80 | 0 | 531 | 0.08439 | 0.075452 | 0.040844 | 0.54216 | 75.7184 | 0.006273 | 0 | 0.058536 | 0.006308 | 0.21809 | 0.032135 | 20.9229 | 97.7055 | 0.180539 | 0.101707 | 0.077175 | 0.775582 | 96.1328 | 0.007911 | 0 | 0.097641 | 0.008145 | 0.280572 | 0.043407 | 2e-06 | 97.7055 | 0.152918 | 0.167028 | 0.07704 | 0.296991 | 32.4674 | 0.001737 | 0 | 0.062194 | 0.005843 | 0.198745 | 0.017928 | 66.5522 | 0.460912 | 0.251721 | 0.116104 | 0.447582 | 97.8603 | 0.005234 | 0 | 0.187458 | 0.017613 | 0.59904 | 0.054038 | 0 | 100 | 2 | O | 0.004595 | 0.005019 | 0.002315 | 0.008925 | 0.975697 | 5.2e-05 | 0 | 0.001869 | 0.000176 | 0.005973 | 0.000539 | 2 | 0.008538 | 0.01394 | 0.004131 | 0.009494 | 0.011609 | 0.027068 | 0.022727 | 0.005848 | 0.009522 | 0.008927 | 0.008591 | 0.018267 | 0.018791 | 0.007805 | 0.013582 | 0.014739 | 0.034135 | 0.027751 | 0.009754 | 0.012296 | 0.011485 | 0.011605 | 7.25119 | 13.7652 | 7.44427 | 1.67518 | 0.08504 | 304.206 | -27.904 | 7.25544 | 107.399 | 3.43381 | 19.3576 | 25.7736 | 13.2034 | 13.074 | 4729.97 | 80.09 | 214 | 334 | 319 | 303 | 301 | 332 | 333 | 140 | 335 | 126 | 503 | Wollastonite | Jadeite | Corundum | CaNb2O6 | Cassiterite | Scheelite | Manganotantalite | Rutile | Mn | Magnetite | Zr
BT-twinsector | 2 | 40 | 20 | 80 | 0 | 532 | 0 | 0 | 0 | 0.375994 | 76.9037 | 0 | 0.365778 | 0.098223 | 0 | 0.171039 | 0 | 21.0914 | 99.006 | 0 | 0 | 0 | 0.537876 | 97.6377 | 0 | 0.446636 | 0.163842 | 0 | 0.220041 | 0 | 4e-06 | 99.006 | 0 | 0 | 0 | 0.204672 | 32.7683 | 0 | 0.102232 | 0.103705 | 0 | 0.154888 | 0 | 66.6662 | 0 | 0 | 0 | 0.308424 | 98.7582 | 0 | 0.154054 | 0.312549 | 0 | 0.466806 | 0 | 0 | 100 | 2 | O | 0 | 0 | 0 | 0.00614 | 0.983057 | 0 | 0.003067 | 0.003111 | 0 | 0.004647 | 0 | 2 | 0.008621 | 0.013981 | 0.00414 | 0.009525 | 0.011646 | 0.02711 | 0.022765 | 0.005865 | 0.009543 | 0.008944 | 0.008621 | 0.018442 | 0.018846 | 0.007822 | 0.013625 | 0.014786 | 0.034188 | 0.027798 | 0.009784 | 0.012322 | 0.011506 | 0.011645 | -137.71 | -26.878 | -11.123 | 2.24638 | 0.084361 | -51.654 | 4.69061 | 4.42788 | -140.95 | 4.24392 | -654.27 | 25.7638 | 13.2017 | 13.074 | 4739.92 | 80.1 | 214 | 334 | 319 | 303 | 301 | 332 | 333 | 140 | 335 | 126 | 503 | Wollastonite | Jadeite | Corundum | CaNb2O6 | Cassiterite | Scheelite | Manganotantalite | Rutile | Mn | Magnetite | Zr
BT-twinsector | 2 | 40 | 20 | 80 | 0 | 533 | 0 | 0 | 0 | 0.263723 | 77.379 | 0 | 0.181669 | 0.1135 | 0 | 0.095337 | 0 | 21.119 | 99.1522 | 0 | 0 | 0 | 0.377267 | 98.2411 | 0 | 0.221828 | 0.189325 | 0 | 0.122651 | 0 | 6e-06 | 99.1522 | 0 | 0 | 0 | 0.143379 | 32.9297 | 0 | 0.050711 | 0.119685 | 0 | 0.086227 | 0 | 66.6703 | 0 | 0 | 0 | 0.215719 | 99.0884 | 0 | 0.076297 | 0.360143 | 0 | 0.259464 | 0 | 0 | 100 | 2 | O | 0 | 0 | 0 | 0.004301 | 0.987838 | 0 | 0.001521 | 0.00359 | 0 | 0.002587 | 0 | 2 | 0.008612 | 0.013987 | 0.004141 | 0.009516 | 0.011634 | 0.027102 | 0.022758 | 0.005865 | 0.009542 | 0.008943 | 0.008613 | 0.018424 | 0.018854 | 0.007825 | 0.013613 | 0.014771 | 0.034178 | 0.027789 | 0.009784 | 0.012321 | 0.011505 | 0.011634 | -410.23 | -30.591 | -9.8491 | 3.02035 | 0.084038 | -32.593 | 9.13241 | 3.86252 | -26.869 | 7.19275 | -2336.7 | 25.754 | 13.2 | 13.074 | 4749.87 | 80.11 | 214 | 334 | 319 | 303 | 301 | 332 | 333 | 140 | 335 | 126 | 503 | Wollastonite | Jadeite | Corundum | CaNb2O6 | Cassiterite | Scheelite | Manganotantalite | Rutile | Mn | Magnetite | Zr
BT-twinsector | 2 | 40 | 20 | 80 | 0 | 534 | 0.000133 | 0 | 0 | 0.212323 | 77.4459 | 0 | 0.106049 | 0.109558 | 0 | 0.08558 | 0 | 21.0929 | 99.0524 | 0.000284 | 0 | 0 | 0.303737 | 98.3261 | 0 | 0.129492 | 0.18275 | 0 | 0.110099 | 0 | 2e-06 | 99.0524 | 0.000239 | 0 | 0 | 0.115567 | 32.9964 | 0 | 0.029637 | 0.115662 | 0 | 0.077492 | 0 | 66.665 | 0.000717 | 0 | 0 | 0.173721 | 99.2003 | 0 | 0.04455 | 0.347728 | 0 | 0.232971 | 0 | 0 | 100 | 2 | O | 7e-06 | 0 | 0 | 0.003467 | 0.989915 | 0 | 0.000889 | 0.00347 | 0 | 0.002325 | 0 | 2 | 0.008608 | 0.013988 | 0.004142 | 0.009512 | 0.011629 | 0.027097 | 0.022754 | 0.005865 | 0.009541 | 0.008942 | 0.008609 | 0.018415 | 0.018855 | 0.007826 | 0.013607 | 0.014765 | 0.034172 | 0.027784 | 0.009783 | 0.01232 | 0.011504 | 0.011629 | 4526.52 | -16.498 | -10.744 | 3.64346 | 0.083973 | -43.369 | 15.419 | 3.99328 | -23.96 | 7.94977 | -35.259 | 25.7441 | 13.1982 | 13.074 | 4759.92 | 80.12 | 214 | 334 | 319 | 303 | 301 | 332 | 333 | 140 | 335 | 126 | 503 | Wollastonite | Jadeite | Corundum | CaNb2O6 | Cassiterite | Scheelite | Manganotantalite | Rutile | Mn | Magnetite | Zr
BT-twinsector | 2 | 40 | 20 | 80 | 0 | 535 | 0 | 0 | 0 | 0.241388 | 77.2669 | 0 | 0.165375 | 0.106258 | 0.001914 | 0.097887 | 0 | 21.072 | 98.9517 | 0 | 0 | 0 | 0.345316 | 98.0989 | 0 | 0.201933 | 0.177245 | 0.002471 | 0.125931 | 0 | 2e-06 | 98.9517 | 0 | 0 | 0 | 0.13152 | 32.9533 | 0 | 0.046263 | 0.112292 | 0.001763 | 0.088725 | 0 | 66.6661 | 0 | 0 | 0 | 0.197804 | 99.1227 | 0 | 0.069579 | 0.33777 | 0.005304 | 0.266882 | 0 | 0 | 100 | 2 | O | 0 | 0 | 0 | 0.003946 | 0.988607 | 0 | 0.001388 | 0.003369 | 5.3e-05 | 0.002662 | 0 | 2 | 0.008612 | 0.013985 | 0.004142 | 0.009516 | 0.011634 | 0.027101 | 0.022758 | 0.005866 | 0.009542 | 0.008943 | 0.008613 | 0.018424 | 0.018851 | 0.007826 | 0.013612 | 0.01477 | 0.034177 | 0.027788 | 0.009784 | 0.012321 | 0.011505 | 0.011634 | -76.513 | -36.953 | -11.16 | 3.2593 | 0.084094 | -30.41 | 10.0014 | 4.11062 | 352.988 | 7.01956 | -410.25 | 25.7342 | 13.1965 | 13.074 | 4769.97 | 80.11 | 214 | 334 | 319 | 303 | 301 | 332 | 333 | 140 | 335 | 126 | 503 | Wollastonite | Jadeite | Corundum | CaNb2O6 | Cassiterite | Scheelite | Manganotantalite | Rutile | Mn | Magnetite | Zr
BT-twinsector | 2 | 40 | 20 | 80 | 0 | 536 | 0 | 0 | 0 | 0.515024 | 76.1802 | 0 | 0.766413 | 0.097664 | 0.004423 | 0.285118 | 0 | 21.0783 | 98.9272 | 0 | 0 | 0 | 0.736763 | 96.7192 | 0 | 0.935834 | 0.16291 | 0.005711 | 0.366804 | 0 | 4e-06 | 98.9272 | 0 | 0 | 0 | 0.280507 | 32.4779 | 0 | 0.214323 | 0.103172 | 0.004073 | 0.258336 | 0 | 66.6617 | 0 | 0 | 0 | 0.423843 | 98.1475 | 0 | 0.32384 | 0.311782 | 0.01231 | 0.780686 | 0 | 0 | 100 | 2 | O | 0 | 0 | 0 | 0.008416 | 0.974411 | 0 | 0.00643 | 0.003095 | 0.000122 | 0.007751 | 0 | 2 | 0.008643 | 0.013959 | 0.004137 | 0.009543 | 0.011668 | 0.027123 | 0.022776 | 0.005865 | 0.009543 | 0.008944 | 0.00864 | 0.01849 | 0.018817 | 0.007816 | 0.013652 | 0.014814 | 0.034204 | 0.027811 | 0.009784 | 0.012322 | 0.011506 | 0.01167 | -294.25 | -16.086 | -9.986 | 1.7502 | 0.084855 | -70.899 | 2.39109 | 4.45142 | 153.189 | 2.74378 | -39.457 | 25.7244 | 13.1948 | 13.074 | 4779.92 | 80.12 | 214 | 334 | 319 | 303 | 301 | 332 | 333 | 140 | 335 | 126 | 503 | Wollastonite | Jadeite | Corundum | CaNb2O6 | Cassiterite | Scheelite | Manganotantalite | Rutile | Mn | Magnetite | Zr
BT-twinsector | 2 | 40 | 20 | 80 | 0 | 537 | 0.002275 | 0 | 0 | 0.393247 | 77.1023 | 0.020765 | 0 | 0.046017 | 0 | 0.120789 | 0 | 21.0302 | 98.7156 | 0.004868 | 0 | 0 | 0.562556 | 97.8898 | 0.026186 | 0 | 0.076759 | 0 | 0.155395 | 0 | 0 | 98.7156 | 0.004109 | 0 | 0 | 0.214691 | 32.9493 | 0.005729 | 0 | 0.048727 | 0 | 0.109703 | 0 | 66.6678 | 0.012367 | 0 | 0 | 0.323088 | 99.1705 | 0.017242 | 0 | 0.146659 | 0 | 0.330185 | 0 | 0 | 100 | 2 | O | 0.000123 | 0 | 0 | 0.006441 | 0.988461 | 0.000172 | 0 | 0.001462 | 0 | 0.003291 | 0 | 2 | 0.008593 | 0.013974 | 0.00414 | 0.009505 | 0.011627 | 0.027089 | 0.022746 | 0.005862 | 0.009536 | 0.008939 | 0.008603 | 0.018383 | 0.018837 | 0.007822 | 0.013597 | 0.014762 | 0.034161 | 0.027775 | 0.009779 | 0.012314 | 0.0115 | 0.01162 | 263.357 | -19.334 | -11.817 | 2.16181 | 0.084183 | 92.2116 | -252.12 | 9.18695 | -65.445 | 5.78869 | -196.19 | 25.7145 | 13.1931 | 13.074 | 4789.96 | 80.13 | 214 | 334 | 319 | 303 | 301 | 332 | 333 | 140 | 335 | 126 | 503 | Wollastonite | Jadeite | Corundum | CaNb2O6 | Cassiterite | Scheelite | Manganotantalite | Rutile | Mn | Magnetite | Zr
BT-twinsector | 2 | 40 | 20 | 80 | 0 | 538 | 0.002516 | 0 | 0 | 0.711517 | 76.8068 | 0.043641 | 0.042309 | 0.055048 | 0.016585 | 0.211774 | 0.00037 | 21.1402 | 99.0308 | 0.005383 | 0 | 0 | 1.01786 | 97.5146 | 0.055035 | 0.051662 | 0.091824 | 0.021415 | 0.272446 | 0.000499 | -1e-05 | 99.0308 | 0.00452 | 0 | 0 | 0.38643 | 32.6523 | 0.011977 | 0.011798 | 0.057988 | 0.015232 | 0.191338 | 0.000205 | 66.6682 | 0.013643 | 0 | 0 | 0.583154 | 98.5502 | 0.036149 | 0.017804 | 0.175017 | 0.045973 | 0.577489 | 0.000617 | 0 | 100 | 2 | O | 0.000136 | 0 | 0 | 0.011593 | 0.979548 | 0.000359 | 0.000354 | 0.00174 | 0.000457 | 0.00574 | 6e-06 | 2 | 0.008571 | 0.013948 | 0.004134 | 0.009501 | 0.011628 | 0.02708 | 0.022738 | 0.005856 | 0.009529 | 0.008933 | 0.008598 | 0.018336 | 0.018802 | 0.007811 | 0.013591 | 0.014763 | 0.03415 | 0.027765 | 0.009767 | 0.012304 | 0.011492 | 0.011614 | 237.528 | -20.406 | -11.34 | 1.36426 | 0.084424 | 44.0389 | 38.1446 | 7.70911 | 41.3247 | 3.52222 | 1642.24 | 25.7047 | 13.1914 | 13.074 | 4799.9 | 80.13 | 214 | 334 | 319 | 303 | 301 | 332 | 333 | 140 | 335 | 126 | 503 | Wollastonite | Jadeite | Corundum | CaNb2O6 | Cassiterite | Scheelite | Manganotantalite | Rutile | Mn | Magnetite | Zr
BT-twinsector | 2 | 40 | 20 | 80 | 0 | 539 | 0 | 0 | 0 | 0.849699 | 76.5851 | 0 | 0.029189 | 0.057161 | 0 | 0.263245 | 0.009227 | 21.1372 | 98.9309 | 0 | 0 | 0 | 1.21553 | 97.2332 | 0 | 0.035641 | 0.095349 | 0 | 0.338664 | 0.012463 | 0 | 98.9309 | 0 | 0 | 0 | 0.461525 | 32.5615 | 0 | 0.00814 | 0.06022 | 0 | 0.237867 | 0.005104 | 66.6657 | 0 | 0 | 0 | 0.697178 | 98.3745 | 0 | 0.012297 | 0.181936 | 0 | 0.718643 | 0.015421 | 0 | 100 | 2 | O | 0 | 0 | 0 | 0.013846 | 0.97686 | 0 | 0.000244 | 0.001807 | 0 | 0.007136 | 0.000153 | 2 | 0.008556 | 0.013936 | 0.004131 | 0.009494 | 0.011624 | 0.027071 | 0.02273 | 0.005852 | 0.009524 | 0.008929 | 0.008591 | 0.018304 | 0.018786 | 0.007806 | 0.013581 | 0.014757 | 0.034139 | 0.027755 | 0.009761 | 0.012297 | 0.011487 | 0.011605 | -349.41 | -28.438 | -10.364 | 1.19827 | 0.084568 | -259.06 | 55.1288 | 7.42824 | -182.05 | 2.92916 | 66.2245 | 25.6948 | 13.1897 | 13.074 | 4809.96 | 80.13 | 214 | 334 | 319 | 303 | 301 | 332 | 333 | 140 | 335 | 126 | 503 | Wollastonite | Jadeite | Corundum | CaNb2O6 | Cassiterite | Scheelite | Manganotantalite | Rutile | Mn | Magnetite | Zr
BT-twinsector | 2 | 40 | 20 | 80 | 0 | 540 | 0 | 0.007201 | 0 | 0.350772 | 77.4208 | 0 | 0.072431 | 0.091591 | 0 | 0.121581 | 0.011244 | 21.1429 | 99.2186 | 0 | 0.009707 | 0 | 0.501794 | 98.2943 | 0 | 0.088442 | 0.152779 | 0 | 0.156413 | 0.015189 | 4e-06 | 99.2186 | 0 | 0.015801 | 0 | 0.190451 | 32.9038 | 0 | 0.020192 | 0.096454 | 0 | 0.109816 | 0.006218 | 66.6573 | 0 | 0.023775 | 0 | 0.286569 | 99.0198 | 0 | 0.030382 | 0.290266 | 0 | 0.330479 | 0.018712 | 0 | 100 | 2 | O | 0 | 0.000474 | 0 | 0.005714 | 0.987253 | 0 | 0.000606 | 0.002894 | 0 | 0.003295 | 0.000187 | 2 | 0.008593 | 0.013963 | 0.004138 | 0.009505 | 0.011625 | 0.027084 | 0.022742 | 0.005861 | 0.009533 | 0.008936 | 0.008603 | 0.018383 | 0.018822 | 0.007819 | 0.013597 | 0.014759 | 0.034155 | 0.02777 | 0.009776 | 0.01231 | 0.011497 | 0.011621 | -157.36 | 137.744 | -9.8307 | 2.37387 | 0.083993 | -33.008 | 22.4175 | 4.72895 | -129.65 | 5.75302 | 54.5032 | 25.685 | 13.188 | 13.074 | 4819.9 | 80.16 | 214 | 334 | 319 | 303 | 301 | 332 | 333 | 140 | 335 | 126 | 503 | Wollastonite | Jadeite | Corundum | CaNb2O6 | Cassiterite | Scheelite | Manganotantalite | Rutile | Mn | Magnetite | Zr
BT-twinsector | 2 | 40 | 20 | 80 | 0 | 541 | 0 | 0 | 0 | 0.334301 | 77.5368 | 0 | 0.099863 | 0.073414 | 0 | 0.118014 | 0.001195 | 21.154 | 99.3175 | 0 | 0 | 0 | 0.478232 | 98.4414 | 0 | 0.121938 | 0.122459 | 0 | 0.151825 | 0.001614 | 4e-06 | 99.3175 | 0 | 0 | 0 | 0.181438 | 32.9402 | 0 | 0.027828 | 0.077282 | 0 | 0.106553 | 0.000661 | 66.666 | 0 | 0 | 0 | 0.273008 | 99.1299 | 0 | 0.041873 | 0.232571 | 0 | 0.32066 | 0.001988 | 0 | 100 | 2 | O | 0 | 0 | 0 | 0.005443 | 0.988216 | 0 | 0.000835 | 0.002318 | 0 | 0.003197 | 2e-05 | 2 | 0.008601 | 0.013965 | 0.004139 | 0.009508 | 0.011628 | 0.027087 | 0.022745 | 0.005862 | 0.009535 | 0.008937 | 0.008606 | 0.0184 | 0.018825 | 0.007821 | 0.013601 | 0.014763 | 0.034158 | 0.027773 | 0.009779 | 0.012312 | 0.011498 | 0.011625 | -125.86 | -16.912 | -9.5009 | 2.47083 | 0.083923 | -48.371 | 16.3478 | 5.84457 | -94.417 | 5.91117 | 508.962 | 25.6751 | 13.1862 | 13.074 | 4829.95 | 80.17 | 214 | 334 | 319 | 303 | 301 | 332 | 333 | 140 | 335 | 126 | 503 | Wollastonite | Jadeite | Corundum | CaNb2O6 | Cassiterite | Scheelite | Manganotantalite | Rutile | Mn | Magnetite | Zr
BT-twinsector | 2 | 40 | 20 | 80 | 0 | 542 | 0 | 0 | 0 | 0.615217 | 77.2553 | 0 | 0.0013 | 0.095459 | 0.012799 | 0.192806 | 0 | 21.2167 | 99.3895 | 0 | 0 | 0 | 0.880094 | 98.0841 | 0 | 0.001587 | 0.159231 | 0.016527 | 0.248044 | 0 | 4e-06 | 99.3895 | 0 | 0 | 0 | 0.332886 | 32.7209 | 0 | 0.000361 | 0.100182 | 0.011712 | 0.173552 | 0 | 66.6605 | 0 | 0 | 0 | 0.501743 | 98.6372 | 0 | 0.000544 | 0.302 | 0.035305 | 0.523175 | 0 | 0 | 100 | 2 | O | 0 | 0 | 0 | 0.009988 | 0.981717 | 0 | 1.1e-05 | 0.003006 | 0.000351 | 0.005207 | 0 | 2 | 0.008564 | 0.013939 | 0.004133 | 0.009493 | 0.011616 | 0.027065 | 0.022726 | 0.005853 | 0.009523 | 0.008928 | 0.008592 | 0.018321 | 0.018789 | 0.007809 | 0.01358 | 0.014748 | 0.034131 | 0.027749 | 0.009763 | 0.012297 | 0.011486 | 0.011605 | -60.996 | -23.73 | -10.683 | 1.51996 | 0.084108 | -80.582 | 1231.05 | 4.54094 | 53.3019 | 3.81744 | -47.073 | 25.6653 | 13.1845 | 13.074 | 4839.9 | 80.19 | 214 | 334 | 319 | 303 | 301 | 332 | 333 | 140 | 335 | 126 | 503 | Wollastonite | Jadeite | Corundum | CaNb2O6 | Cassiterite | Scheelite | Manganotantalite | Rutile | Mn | Magnetite | Zr
BT-twinsector | 2 | 40 | 20 | 80 | 0 | 543 | 0 | 0 | 0 | 0.873971 | 76.4792 | 0 | 0.040168 | 0.118587 | 0 | 0.292541 | 0 | 21.1677 | 98.9722 | 0 | 0 | 0 | 1.25025 | 97.0987 | 0 | 0.049048 | 0.19781 | 0 | 0.376353 | 0 | 0 | 98.9722 | 0 | 0 | 0 | 0.473981 | 32.4666 | 0 | 0.011185 | 0.124741 | 0 | 0.263934 | 0 | 66.6596 | 0 | 0 | 0 | 0.71603 | 98.0928 | 0 | 0.016897 | 0.376886 | 0 | 0.797435 | 0 | 0 | 100 | 2 | O | 0 | 0 | 0 | 0.014221 | 0.974102 | 0 | 0.000336 | 0.003743 | 0 | 0.007919 | 0 | 2 | 0.008541 | 0.013914 | 0.004127 | 0.009487 | 0.011613 | 0.027052 | 0.022714 | 0.005846 | 0.009515 | 0.008921 | 0.008585 | 0.018273 | 0.018756 | 0.007798 | 0.013571 | 0.014744 | 0.034115 | 0.027735 | 0.009751 | 0.012286 | 0.011477 | 0.011597 | -207.64 | -19.536 | -9.9083 | 1.17366 | 0.084591 | -46.968 | 40.1185 | 3.69515 | -417.35 | 2.68205 | -122.38 | 25.6554 | 13.1828 | 13.074 | 4849.96 | 80.21 | 214 | 334 | 319 | 303 | 301 | 332 | 333 | 140 | 335 | 126 | 503 | Wollastonite | Jadeite | Corundum | CaNb2O6 | Cassiterite | Scheelite | Manganotantalite | Rutile | Mn | Magnetite | Zr
BT-twinsector | 2 | 40 | 20 | 80 | 0 | 544 | 0 | 0 | 0 | 0.561503 | 77.0979 | 0 | 0.129791 | 0.067782 | 0.006562 | 0.178978 | 0 | 21.1553 | 99.1978 | 0 | 0 | 0 | 0.803254 | 97.8843 | 0 | 0.158482 | 0.113064 | 0.008472 | 0.230254 | 0 | 0 | 99.1978 | 0 | 0 | 0 | 0.304737 | 32.7525 | 0 | 0.036167 | 0.07135 | 0.006022 | 0.16159 | 0 | 66.6676 | 0 | 0 | 0 | 0.459467 | 98.7654 | 0 | 0.05453 | 0.215156 | 0.01816 | 0.487276 | 0 | 0 | 100 | 2 | O | 0 | 0 | 0 | 0.009142 | 0.982562 | 0 | 0.001085 | 0.00214 | 0.000181 | 0.004848 | 0 | 2 | 0.008583 | 0.013938 | 0.004134 | 0.009501 | 0.011625 | 0.02707 | 0.02273 | 0.005856 | 0.009525 | 0.00893 | 0.0086 | 0.018361 | 0.018789 | 0.007811 | 0.013592 | 0.014759 | 0.034137 | 0.027755 | 0.009768 | 0.0123 | 0.011488 | 0.011617 | -67.763 | -20.769 | -9.6054 | 1.63067 | 0.084186 | -44.137 | 12.6428 | 6.30435 | 103.304 | 4.07312 | -73.081 | 25.6456 | 13.1811 | 13.074 | 4859.9 | 80.23 | 214 | 334 | 319 | 303 | 301 | 332 | 333 | 140 | 335 | 126 | 503 | Wollastonite | Jadeite | Corundum | CaNb2O6 | Cassiterite | Scheelite | Manganotantalite | Rutile | Mn | Magnetite | Zr
BT-twinsector | 2 | 40 | 20 | 80 | 0 | 545 | 0 | 0 | 0 | 0.356571 | 77.3499 | 0 | 0.042576 | 0.065062 | 0 | 0.117382 | 0 | 21.0943 | 99.0258 | 0 | 0 | 0 | 0.51009 | 98.2042 | 0 | 0.051987 | 0.108527 | 0 | 0.151011 | 0 | 0 | 99.0258 | 0 | 0 | 0 | 0.19407 | 32.9535 | 0 | 0.011898 | 0.068683 | 0 | 0.106281 | 0 | 66.6656 | 0 | 0 | 0 | 0.291997 | 99.1636 | 0 | 0.017901 | 0.206681 | 0 | 0.319821 | 0 | 0 | 100 | 2 | O | 0 | 0 | 0 | 0.005822 | 0.988621 | 0 | 0.000357 | 0.002061 | 0 | 0.003188 | 0 | 2 | 0.00859 | 0.01395 | 0.004137 | 0.0095 | 0.011619 | 0.027069 | 0.02273 | 0.005859 | 0.009528 | 0.008932 | 0.008599 | 0.018377 | 0.018804 | 0.007816 | 0.01359 | 0.014752 | 0.034136 | 0.027754 | 0.009773 | 0.012303 | 0.011491 | 0.011616 | -325.58 | -30.156 | -10.422 | 2.34066 | 0.08398 | -33.421 | 37.8937 | 6.56144 | -46.242 | 5.93652 | -39.444 | 25.6357 | 13.1794 | 13.074 | 4869.94 | 80.25 | 214 | 334 | 319 | 303 | 301 | 332 | 333 | 140 | 335 | 126 | 503 | Wollastonite | Jadeite | Corundum | CaNb2O6 | Cassiterite | Scheelite | Manganotantalite | Rutile | Mn | Magnetite | Zr
BT-twinsector | 2 | 40 | 20 | 80 | 0 | 546 | 0 | 0 | 0 | 0.256883 | 77.6808 | 0 | 0.076626 | 0.067505 | 0 | 0.085018 | 0 | 21.1405 | 99.3074 | 0 | 0 | 0 | 0.367482 | 98.6244 | 0 | 0.093565 | 0.112603 | 0 | 0.109375 | 0 | 2e-06 | 99.3074 | 0 | 0 | 0 | 0.139512 | 33.0233 | 0 | 0.021367 | 0.071109 | 0 | 0.076812 | 0 | 66.6679 | 0 | 0 | 0 | 0.209782 | 99.3132 | 0 | 0.032129 | 0.21385 | 0 | 0.231003 | 0 | 0 | 100 | 2 | O | 0 | 0 | 0 | 0.004185 | 0.990682 | 0 | 0.000641 | 0.002133 | 0 | 0.002304 | 0 | 2 | 0.008603 | 0.013957 | 0.004139 | 0.009506 | 0.011624 | 0.027078 | 0.022738 | 0.005862 | 0.009532 | 0.008935 | 0.008605 | 0.018405 | 0.018814 | 0.007821 | 0.013598 | 0.014758 | 0.034148 | 0.027764 | 0.009779 | 0.012308 | 0.011495 | 0.011624 | -460.32 | -48.092 | -9.715 | 3.08595 | 0.083793 | -35.935 | 21.2029 | 6.33591 | -3377.4 | 7.99262 | -135.88 | 25.6259 | 13.1777 | 13.074 | 4879.88 | 80.23 | 214 | 334 | 319 | 303 | 301 | 332 | 333 | 140 | 335 | 126 | 503 | Wollastonite | Jadeite | Corundum | CaNb2O6 | Cassiterite | Scheelite | Manganotantalite | Rutile | Mn | Magnetite | Zr
BT-twinsector | 2 | 40 | 20 | 80 | 0 | 547 | 0 | 0 | 0 | 0.300108 | 77.5175 | 0 | 0.033917 | 0.085055 | 0.004472 | 0.10772 | 0.005608 | 21.1272 | 99.1815 | 0 | 0 | 0 | 0.429317 | 98.417 | 0 | 0.041415 | 0.141878 | 0.005775 | 0.138582 | 0.007575 | 6e-06 | 99.1815 | 0 | 0 | 0 | 0.163075 | 32.9716 | 0 | 0.009463 | 0.089644 | 0.00411 | 0.097376 | 0.003104 | 66.6616 | 0 | 0 | 0 | 0.24521 | 99.1564 | 0 | 0.014229 | 0.269589 | 0.012359 | 0.292842 | 0.009333 | 0 | 100 | 2 | O | 0 | 0 | 0 | 0.004893 | 0.989224 | 0 | 0.000284 | 0.00269 | 0.000123 | 0.002922 | 9.3e-05 | 2 | 0.008592 | 0.013949 | 0.004138 | 0.009501 | 0.011619 | 0.027072 | 0.022732 | 0.00586 | 0.009529 | 0.008933 | 0.008601 | 0.01838 | 0.018803 | 0.007818 | 0.013592 | 0.014752 | 0.03414 | 0.027757 | 0.009774 | 0.012304 | 0.011492 | 0.011618 | -82.147 | -17.076 | -10.739 | 2.70242 | 0.083886 | -58.772 | 47.4907 | 5.07371 | 151.274 | 6.42144 | 108.763 | 25.616 | 13.1759 | 13.074 | 4889.96 | 80.23 | 214 | 334 | 319 | 303 | 301 | 332 | 333 | 140 | 335 | 126 | 503 | Wollastonite | Jadeite | Corundum | CaNb2O6 | Cassiterite | Scheelite | Manganotantalite | Rutile | Mn | Magnetite | Zr
BT-twinsector | 2 | 40 | 20 | 80 | 0 | 548 | 0 | 0 | 0 | 0.256137 | 77.3532 | 0 | 0.098976 | 0.085821 | 0 | 0.084589 | 0.011277 | 21.0729 | 98.9629 | 0 | 0 | 0 | 0.366415 | 98.2084 | 0 | 0.120855 | 0.143154 | 0 | 0.108824 | 0.015233 | 0 | 98.9629 | 0 | 0 | 0 | 0.139556 | 32.9902 | 0 | 0.027688 | 0.090694 | 0 | 0.076672 | 0.006258 | 66.669 | 0 | 0 | 0 | 0.209875 | 99.2263 | 0 | 0.04164 | 0.272784 | 0 | 0.23061 | 0.018822 | 0 | 100 | 2 | O | 0 | 0 | 0 | 0.004187 | 0.98967 | 0 | 0.000831 | 0.002721 | 0 | 0.0023 | 0.000188 | 2 | 0.008601 | 0.01395 | 0.004138 | 0.009506 | 0.011624 | 0.027076 | 0.022736 | 0.005861 | 0.00953 | 0.008934 | 0.008605 | 0.018401 | 0.018804 | 0.007819 | 0.013598 | 0.014757 | 0.034145 | 0.027762 | 0.009777 | 0.012306 | 0.011494 | 0.011624 | -228.18 | -52.908 | -11.567 | 3.09366 | 0.083974 | -46.616 | 16.485 | 5.03193 | -75.934 | 8.02938 | 54.3581 | 25.6062 | 13.1742 | 13.074 | 4899.9 | 80.24 | 214 | 334 | 319 | 303 | 301 | 332 | 333 | 140 | 335 | 126 | 503 | Wollastonite | Jadeite | Corundum | CaNb2O6 | Cassiterite | Scheelite | Manganotantalite | Rutile | Mn | Magnetite | Zr
BT-twinsector | 2 | 40 | 20 | 80 | 0 | 549 | 0.000622 | 0 | 0 | 0.199792 | 77.5478 | 0 | 0.140627 | 0.092608 | 0 | 0.098263 | 0 | 21.1155 | 99.1952 | 0.00133 | 0 | 0 | 0.285811 | 98.4555 | 0 | 0.171714 | 0.154476 | 0 | 0.126415 | 0 | 0 | 99.1952 | 0.001118 | 0 | 0 | 0.108625 | 33.0028 | 0 | 0.039256 | 0.097658 | 0 | 0.088876 | 0 | 66.6617 | 0.003361 | 0 | 0 | 0.163275 | 99.2136 | 0 | 0.059007 | 0.293582 | 0 | 0.267181 | 0 | 0 | 100 | 2 | O | 3.4e-05 | 0 | 0 | 0.003259 | 0.990157 | 0 | 0.001178 | 0.00293 | 0 | 0.002666 | 0 | 2 | 0.008608 | 0.013952 | 0.004139 | 0.00951 | 0.011626 | 0.027081 | 0.02274 | 0.005863 | 0.009532 | 0.008936 | 0.008609 | 0.018416 | 0.018807 | 0.007821 | 0.013604 | 0.01476 | 0.034152 | 0.027767 | 0.009779 | 0.012308 | 0.011496 | 0.01163 | 964.801 | -29.64 | -10.276 | 3.84272 | 0.083866 | -41.393 | 11.6974 | 4.68074 | -101.7 | 6.98913 | -46.401 | 25.5963 | 13.1725 | 13.074 | 4909.94 | 80.23 | 214 | 334 | 319 | 303 | 301 | 332 | 333 | 140 | 335 | 126 | 503 | Wollastonite | Jadeite | Corundum | CaNb2O6 | Cassiterite | Scheelite | Manganotantalite | Rutile | Mn | Magnetite | Zr
BT-twinsector | 2 | 40 | 20 | 80 | 0 | 550 | 0 | 0 | 0 | 0.218829 | 77.2238 | 0 | 0.182386 | 0.073334 | 0 | 0.085845 | 0.002405 | 21.0293 | 98.8159 | 0 | 0 | 0 | 0.313044 | 98.0441 | 0 | 0.222704 | 0.122325 | 0 | 0.11044 | 0.003249 | -1e-05 | 98.8159 | 0 | 0 | 0 | 0.119476 | 33.0033 | 0 | 0.051128 | 0.077659 | 0 | 0.077972 | 0.001337 | 66.6691 | 0 | 0 | 0 | 0.179687 | 99.2713 | 0 | 0.076894 | 0.233591 | 0 | 0.234533 | 0.004023 | 0 | 100 | 2 | O | 0 | 0 | 0 | 0.003584 | 0.990063 | 0 | 0.001534 | 0.00233 | 0 | 0.002339 | 4e-05 | 2 | 0.008614 | 0.01395 | 0.004139 | 0.009512 | 0.01163 | 0.027083 | 0.022742 | 0.005864 | 0.009533 | 0.008936 | 0.008612 | 0.018429 | 0.018804 | 0.007821 | 0.013608 | 0.014766 | 0.034154 | 0.027769 | 0.009781 | 0.012309 | 0.011496 | 0.011633 | -69.197 | -24.472 | -9.6389 | 3.54821 | 0.084051 | -65.781 | 9.09108 | 5.85192 | -44.204 | 7.92142 | 253.264 | 25.5865 | 13.1708 | 13.074 | 4919.88 | 80.24 | 214 | 334 | 319 | 303 | 301 | 332 | 333 | 140 | 335 | 126 | 503 | Wollastonite | Jadeite | Corundum | CaNb2O6 | Cassiterite | Scheelite | Manganotantalite | Rutile | Mn | Magnetite | Zr
BT-twinsector | 2 | 40 | 20 | 80 | 0 | 551 | 0.002688 | 0 | 0 | 0.236222 | 77.4093 | 0 | 0.078502 | 0.06769 | 0 | 0.082165 | 0.005113 | 21.063 | 98.9446 | 0.005752 | 0 | 0 | 0.337925 | 98.2796 | 0 | 0.095856 | 0.112911 | 0 | 0.105705 | 0.006907 | 2e-06 | 98.9446 | 0.004848 | 0 | 0 | 0.128762 | 33.0286 | 0 | 0.02197 | 0.071565 | 0 | 0.074507 | 0.002839 | 66.667 | 0.014576 | 0 | 0 | 0.193582 | 99.3111 | 0 | 0.033031 | 0.215183 | 0 | 0.224029 | 0.008535 | 0 | 100 | 2 | O | 0.000145 | 0 | 0 | 0.003863 | 0.990853 | 0 | 0.000659 | 0.002147 | 0 | 0.002235 | 8.5e-05 | 2 | 0.008603 | 0.013947 | 0.004139 | 0.009506 | 0.011624 | 0.027076 | 0.022736 | 0.005862 | 0.00953 | 0.008934 | 0.008606 | 0.018405 | 0.0188 | 0.00782 | 0.013599 | 0.014757 | 0.034145 | 0.027762 | 0.009779 | 0.012306 | 0.011494 | 0.011625 | 223.165 | -19.967 | -10.089 | 3.31759 | 0.083936 | -30.045 | 20.7023 | 6.31926 | -62.411 | 8.2503 | 119.313 | 25.5766 | 13.1691 | 13.074 | 4929.94 | 80.24 | 214 | 334 | 319 | 303 | 301 | 332 | 333 | 140 | 335 | 126 | 503 | Wollastonite | Jadeite | Corundum | CaNb2O6 | Cassiterite | Scheelite | Manganotantalite | Rutile | Mn | Magnetite | Zr
BT-twinsector | 2 | 40 | 20 | 80 | 0 | 552 | 0 | 0 | 0 | 0.257449 | 77.234 | 0 | 0.081906 | 0.067136 | 0 | 0.093532 | 0 | 21.0236 | 98.7576 | 0 | 0 | 0 | 0.368292 | 98.057 | 0 | 0.100012 | 0.111988 | 0 | 0.120329 | 0 | 2e-06 | 98.7576 | 0 | 0 | 0 | 0.140592 | 33.0148 | 0 | 0.022965 | 0.071111 | 0 | 0.084972 | 0 | 66.6656 | 0 | 0 | 0 | 0.2114 | 99.2847 | 0 | 0.034532 | 0.213851 | 0 | 0.255535 | 0 | 0 | 100 | 2 | O | 0 | 0 | 0 | 0.004218 | 0.990459 | 0 | 0.000689 | 0.002133 | 0 | 0.002549 | 0 | 2 | 0.008602 | 0.013944 | 0.004138 | 0.009506 | 0.011624 | 0.027076 | 0.022736 | 0.005862 | 0.00953 | 0.008934 | 0.008606 | 0.018403 | 0.018797 | 0.007819 | 0.013598 | 0.014758 | 0.034145 | 0.027761 | 0.009778 | 0.012305 | 0.011494 | 0.011625 | -160.52 | -25.659 | -10.028 | 3.08015 | 0.084037 | -65.523 | 19.8548 | 6.36912 | -49.96 | 7.31395 | -67.635 | 25.5668 | 13.1674 | 13.074 | 4939.89 | 80.24 | 214 | 334 | 319 | 303 | 301 | 332 | 333 | 140 | 335 | 126 | 503 | Wollastonite | Jadeite | Corundum | CaNb2O6 | Cassiterite | Scheelite | Manganotantalite | Rutile | Mn | Magnetite | Zr
BT-twinsector | 2 | 40 | 20 | 80 | 0 | 553 | 0 | 0 | 0 | 0.355874 | 77.071 | 0 | 0.063607 | 0.079895 | 0.012962 | 0.126756 | 0 | 21.0399 | 98.75 | 0 | 0 | 0 | 0.509092 | 97.8501 | 0 | 0.077668 | 0.13327 | 0.016737 | 0.163071 | 0 | 0 | 98.75 | 0 | 0 | 0 | 0.194175 | 32.9168 | 0 | 0.017819 | 0.084552 | 0.01196 | 0.115056 | 0 | 66.6597 | 0 | 0 | 0 | 0.292129 | 99.0445 | 0 | 0.026809 | 0.254413 | 0.035987 | 0.346195 | 0 | 0 | 100 | 2 | O | 0 | 0 | 0 | 0.005826 | 0.987607 | 0 | 0.000535 | 0.002537 | 0.000359 | 0.003452 | 0 | 2 | 0.008589 | 0.013933 | 0.004136 | 0.009501 | 0.01162 | 0.027068 | 0.022728 | 0.005858 | 0.009525 | 0.00893 | 0.008601 | 0.018374 | 0.018781 | 0.007815 | 0.013591 | 0.014752 | 0.034134 | 0.027752 | 0.009772 | 0.012299 | 0.011489 | 0.011619 | -242.2 | -27.807 | -9.9538 | 2.34468 | 0.084139 | -55.874 | 25.4677 | 5.38539 | 52.6516 | 5.53622 | -126.69 | 25.5569 | 13.1657 | 13.074 | 4949.92 | 80.25 | 214 | 334 | 319 | 303 | 301 | 332 | 333 | 140 | 335 | 126 | 503 | Wollastonite | Jadeite | Corundum | CaNb2O6 | Cassiterite | Scheelite | Manganotantalite | Rutile | Mn | Magnetite | Zr
BT-twinsector | 2 | 40 | 20 | 80 | 0 | 554 | 0 | 0 | 0 | 0.416851 | 77.5115 | 0 | 0.017347 | 0.070462 | 0 | 0.13109 | 0 | 21.1658 | 99.3131 | 0 | 0 | 0 | 0.596323 | 98.4094 | 0 | 0.021181 | 0.117534 | 0 | 0.168647 | 0 | 2e-06 | 99.3131 | 0 | 0 | 0 | 0.226113 | 32.9109 | 0 | 0.004831 | 0.074132 | 0 | 0.118293 | 0 | 66.6657 | 0 | 0 | 0 | 0.340338 | 99.0731 | 0 | 0.007272 | 0.223163 | 0 | 0.356102 | 0 | 0 | 100 | 2 | O | 0 | 0 | 0 | 0.006783 | 0.987341 | 0 | 0.000145 | 0.002224 | 0 | 0.003549 | 0 | 2 | 0.008583 | 0.013929 | 0.004135 | 0.009498 | 0.011618 | 0.027065 | 0.022726 | 0.005857 | 0.009524 | 0.008929 | 0.008598 | 0.018363 | 0.018775 | 0.007814 | 0.013587 | 0.01475 | 0.034131 | 0.027749 | 0.009771 | 0.012297 | 0.011487 | 0.011615 | -808.52 | -19.225 | -10.902 | 2.06074 | 0.0839 | -54.369 | 92.5237 | 6.07501 | -53.433 | 5.37029 | -34.803 | 25.5471 | 13.1639 | 13.074 | 4959.88 | 80.25 | 214 | 334 | 319 | 303 | 301 | 332 | 333 | 140 | 335 | 126 | 503 | Wollastonite | Jadeite | Corundum | CaNb2O6 | Cassiterite | Scheelite | Manganotantalite | Rutile | Mn | Magnetite | Zr
BT-twinsector | 2 | 40 | 20 | 80 | 0 | 555 | 0 | 0 | 0 | 0.373689 | 77.4491 | 0 | 0.037002 | 0.036311 | 0 | 0.09767 | 0.006139 | 21.1045 | 99.1045 | 0 | 0 | 0 | 0.534579 | 98.3302 | 0 | 0.045181 | 0.060568 | 0 | 0.125652 | 0.008292 | -1e-05 | 99.1045 | 0 | 0 | 0 | 0.203311 | 32.9834 | 0 | 0.010336 | 0.038317 | 0 | 0.0884 | 0.003402 | 66.6728 | 0 | 0 | 0 | 0.306003 | 99.2868 | 0 | 0.015557 | 0.115342 | 0 | 0.266103 | 0.01024 | 0 | 100 | 2 | O | 0 | 0 | 0 | 0.006099 | 0.989412 | 0 | 0.00031 | 0.001149 | 0 | 0.002652 | 0.000102 | 2 | 0.008593 | 0.013931 | 0.004136 | 0.0095 | 0.011622 | 0.027067 | 0.022728 | 0.00586 | 0.009525 | 0.008931 | 0.008601 | 0.018384 | 0.018779 | 0.007816 | 0.013591 | 0.014755 | 0.034134 | 0.027752 | 0.009775 | 0.0123 | 0.011489 | 0.011619 | -694.19 | -68.951 | -10.559 | 2.25231 | 0.08392 | -42.852 | 43.5495 | 11.5748 | -58.629 | 7.02481 | 99.4024 | 25.5372 | 13.1622 | 13.0745 | 4969.93 | 80.27 | 214 | 334 | 319 | 303 | 301 | 332 | 333 | 140 | 335 | 126 | 503 | Wollastonite | Jadeite | Corundum | CaNb2O6 | Cassiterite | Scheelite | Manganotantalite | Rutile | Mn | Magnetite | Zr
BT-twinsector | 2 | 40 | 20 | 80 | 0 | 556 | 0 | 0 | 0 | 0.392975 | 76.9777 | 0 | 0.105555 | 0.016466 | 0.013168 | 0.137779 | 0 | 21.0008 | 98.6444 | 0 | 0 | 0 | 0.562167 | 97.7317 | 0 | 0.128889 | 0.027467 | 0.017003 | 0.177253 | 0 | -1e-05 | 98.6444 | 0 | 0 | 0 | 0.214823 | 32.939 | 0 | 0.029627 | 0.017459 | 0.012173 | 0.125298 | 0 | 66.6616 | 0 | 0 | 0 | 0.323371 | 99.1656 | 0 | 0.044597 | 0.052561 | 0.036648 | 0.377219 | 0 | 0 | 100 | 2 | O | 0 | 0 | 0 | 0.006445 | 0.988246 | 0 | 0.000889 | 0.000524 | 0.000365 | 0.003759 | 0 | 2 | 0.008597 | 0.013928 | 0.004136 | 0.009504 | 0.011625 | 0.027068 | 0.022729 | 0.005859 | 0.009525 | 0.00893 | 0.008605 | 0.018392 | 0.018774 | 0.007815 | 0.013595 | 0.014759 | 0.034135 | 0.027753 | 0.009774 | 0.012299 | 0.011489 | 0.011623 | -933.35 | -22.806 | -11.211 | 2.16245 | 0.084191 | -50.207 | 15.4724 | 25.2389 | 51.838 | 5.13538 | -139.22 | 25.5274 | 13.1605 | 13.0745 | 4979.89 | 80.28 | 214 | 334 | 319 | 303 | 301 | 332 | 333 | 140 | 335 | 126 | 503 | Wollastonite | Jadeite | Corundum | CaNb2O6 | Cassiterite | Scheelite | Manganotantalite | Rutile | Mn | Magnetite | Zr
BT-twinsector | 2 | 40 | 20 | 80 | 0 | 557 | 0 | 0 | 0 | 0.287878 | 77.0099 | 0.706767 | 0 | 0 | 0 | 0.205061 | 0 | 21.1298 | 99.3394 | 0 | 0 | 0 | 0.411822 | 97.7725 | 0.891291 | 0 | 0 | 0 | 0.263811 | 0 | 0 | 99.3394 | 0 | 0 | 0 | 0.15649 | 32.7683 | 0.194148 | 0 | 0 | 0 | 0.185441 | 0 | 66.6957 | 0 | 0 | 0 | 0.235492 | 98.6221 | 0.584325 | 0 | 0 | 0 | 0.558118 | 0 | 0 | 100 | 2 | O | 0 | 0 | 0 | 0.004693 | 0.982621 | 0.005822 | 0 | 0 | 0 | 0.005561 | 0 | 2 | 0.008636 | 0.013932 | 0.004138 | 0.009543 | 0.011665 | 0.027107 | 0.022763 | 0.005869 | 0.009537 | 0.00894 | 0.008643 | 0.018476 | 0.018781 | 0.007819 | 0.013652 | 0.014809 | 0.034184 | 0.027795 | 0.00979 | 0.012315 | 0.011502 | 0.011676 | -39.353 | -18.221 | -12.548 | 2.80984 | 0.084255 | 3.02324 | -18.747 | -22.669 | -518.66 | 3.62163 | -41.914 | 25.5175 | 13.1588 | 13.0745 | 4989.93 | 80.29 | 214 | 334 | 319 | 303 | 301 | 332 | 333 | 140 | 335 | 126 | 503 | Wollastonite | Jadeite | Corundum | CaNb2O6 | Cassiterite | Scheelite | Manganotantalite | Rutile | Mn | Magnetite | Zr
continued | 3 | 40 | 20 | 80 | 0 | 558 | 0.003194 | 0 | 0 | 0.409082 | 77.2454 | 0 | 0 | 0.02812 | 0 | 0.117969 | 0 | 21.0585 | 98.8623 | 0.006834 | 0 | 0 | 0.585209 | 98.0716 | 0 | 0 | 0.046905 | 0 | 0.151767 | 0 | 0 | 98.8623 | 0.005761 | 0 | 0 | 0.223038 | 32.9663 | 0 | 0 | 0.029736 | 0 | 0.106999 | 0 | 66.6682 | 0.017343 | 0 | 0 | 0.335695 | 99.2354 | 0 | 0 | 0.089512 | 0 | 0.322089 | 0 | 0 | 100 | 2 | O | 0.000173 | 0 | 0 | 0.006691 | 0.988967 | 0 | 0 | 0.000892 | 0 | 0.00321 | 0 | 2 | 0.008584 | 0.013921 | 0.004135 | 0.009496 | 0.011617 | 0.027058 | 0.02272 | 0.005857 | 0.009521 | 0.008927 | 0.008597 | 0.018365 | 0.018765 | 0.007813 | 0.013584 | 0.014749 | 0.034122 | 0.027742 | 0.00977 | 0.012294 | 0.011485 | 0.011613 | 187.458 | -24.808 | -10.08 | 2.09177 | 0.084018 | -31.676 | -215.96 | 14.8723 | -357.67 | 5.90698 | -73.915 | 25.5077 | 13.1571 | 13.0745 | 4999.88 | 80.3 | 214 | 334 | 319 | 303 | 301 | 332 | 333 | 140 | 335 | 126 | 503 | Wollastonite | Jadeite | Corundum | CaNb2O6 | Cassiterite | Scheelite | Manganotantalite | Rutile | Mn | Magnetite | Zr
continued | 3 | 40 | 20 | 80 | 0 | 559 | 0 | 0 | 0 | 0.471071 | 77.3102 | 0 | 0.088239 | 0.050023 | 0.006734 | 0.163819 | 0 | 21.1482 | 99.2383 | 0 | 0 | 0 | 0.673887 | 98.1538 | 0 | 0.107745 | 0.083442 | 0.008695 | 0.210753 | 0 | -1e-05 | 99.2383 | 0 | 0 | 0 | 0.255721 | 32.8509 | 0 | 0.024594 | 0.05267 | 0.006182 | 0.147941 | 0 | 66.662 | 0 | 0 | 0 | 0.385147 | 98.9549 | 0 | 0.037042 | 0.158655 | 0.018622 | 0.445635 | 0 | 0 | 100 | 2 | O | 0 | 0 | 0 | 0.007672 | 0.985595 | 0 | 0.000738 | 0.00158 | 0.000185 | 0.004439 | 0 | 2 | 0.008584 | 0.013911 | 0.004133 | 0.009498 | 0.011619 | 0.027057 | 0.022719 | 0.005855 | 0.009519 | 0.008925 | 0.008599 | 0.018363 | 0.018752 | 0.007809 | 0.013587 | 0.014752 | 0.034121 | 0.027741 | 0.009767 | 0.012291 | 0.011483 | 0.011616 | -60.465 | -17.812 | -9.806 | 1.86918 | 0.084004 | -56.177 | 18.4391 | 8.45957 | 100.608 | 4.4002 | -124.67 | 25.4978 | 13.1553 | 13.0745 | 5009.93 | 80.31 | 214 | 334 | 319 | 303 | 301 | 332 | 333 | 140 | 335 | 126 | 503 | Wollastonite | Jadeite | Corundum | CaNb2O6 | Cassiterite | Scheelite | Manganotantalite | Rutile | Mn | Magnetite | Zr
continued | 3 | 40 | 20 | 80 | 0 | 560 | 0 | 0 | 0 | 0.450566 | 77.2764 | 0 | 0 | 0.050846 | 0.011268 | 0.145022 | 0.007159 | 21.1098 | 99.051 | 0 | 0 | 0 | 0.644554 | 98.1109 | 0 | 0 | 0.084814 | 0.01455 | 0.18657 | 0.00967 | 0 | 99.051 | 0 | 0 | 0 | 0.24503 | 32.8955 | 0 | 0 | 0.053632 | 0.010363 | 0.131201 | 0.003965 | 66.6603 | 0 | 0 | 0 | 0.36883 | 99.0316 | 0 | 0 | 0.161459 | 0.031198 | 0.39498 | 0.011937 | 0 | 100 | 2 | O | 0 | 0 | 0 | 0.007352 | 0.986959 | 0 | 0 | 0.001609 | 0.000311 | 0.003936 | 0.000119 | 2 | 0.008575 | 0.013909 | 0.004133 | 0.009492 | 0.011612 | 0.027048 | 0.022711 | 0.005854 | 0.009516 | 0.008923 | 0.008594 | 0.018345 | 0.018748 | 0.007808 | 0.013579 | 0.014743 | 0.03411 | 0.027732 | 0.009764 | 0.012288 | 0.01148 | 0.011608 | -384.55 | -24.861 | -11.249 | 1.93524 | 0.083995 | -40.475 | -31.733 | 8.32463 | 60.4013 | 4.90203 | 85.2355 | 25.488 | 13.1536 | 13.0745 | 5019.88 | 80.33 | 214 | 334 | 319 | 303 | 301 | 332 | 333 | 140 | 335 | 126 | 503 | Wollastonite | Jadeite | Corundum | CaNb2O6 | Cassiterite | Scheelite | Manganotantalite | Rutile | Mn | Magnetite | Zr
continued | 3 | 40 | 20 | 80 | 0 | 561 | 0 | 0 | 0 | 0.246441 | 77.2219 | 0 | 0.190063 | 0.082018 | 0 | 0.092811 | 0 | 21.0493 | 98.8825 | 0 | 0 | 0 | 0.352544 | 98.0416 | 0 | 0.232077 | 0.136812 | 0 | 0.119402 | 0 | 0 | 98.8825 | 0 | 0 | 0 | 0.134425 | 32.9715 | 0 | 0.05323 | 0.086774 | 0 | 0.08422 | 0 | 66.6699 | 0 | 0 | 0 | 0.202226 | 99.2032 | 0 | 0.080078 | 0.261081 | 0 | 0.253397 | 0 | 0 | 100 | 2 | O | 0 | 0 | 0 | 0.004033 | 0.989097 | 0 | 0.001597 | 0.002603 | 0 | 0.002526 | 0 | 2 | 0.008606 | 0.013918 | 0.004135 | 0.009507 | 0.011624 | 0.027064 | 0.022725 | 0.00586 | 0.009523 | 0.008929 | 0.008609 | 0.018412 | 0.018761 | 0.007814 | 0.0136 | 0.014758 | 0.03413 | 0.027749 | 0.009775 | 0.012297 | 0.011487 | 0.011629 | -560.89 | -24.378 | -10.753 | 3.19834 | 0.084008 | -55.893 | 8.7302 | 5.25305 | -142.57 | 7.3622 | -52.917 | 25.4781 | 13.1519 | 13.0745 | 5029.93 | 80.34 | 214 | 334 | 319 | 303 | 301 | 332 | 333 | 140 | 335 | 126 | 503 | Wollastonite | Jadeite | Corundum | CaNb2O6 | Cassiterite | Scheelite | Manganotantalite | Rutile | Mn | Magnetite | Zr
continued | 3 | 40 | 20 | 80 | 0 | 562 | 0 | 0 | 0 | 0.245948 | 77.5192 | 0 | 0.088417 | 0.045574 | 0.007128 | 0.078053 | 0 | 21.0803 | 99.0646 | 0 | 0 | 0 | 0.351839 | 98.4191 | 0 | 0.107962 | 0.07602 | 0.009204 | 0.100415 | 0 | 2e-06 | 99.0646 | 0 | 0 | 0 | 0.133954 | 33.0485 | 0 | 0.024725 | 0.048144 | 0.006566 | 0.070721 | 0 | 66.6674 | 0 | 0 | 0 | 0.201415 | 99.3842 | 0 | 0.037177 | 0.144778 | 0.019744 | 0.212672 | 0 | 0 | 100 | 2 | O | 0 | 0 | 0 | 0.004019 | 0.991446 | 0 | 0.000742 | 0.001444 | 0.000197 | 0.002122 | 0 | 2 | 0.008602 | 0.013921 | 0.004137 | 0.009503 | 0.011621 | 0.027062 | 0.022724 | 0.00586 | 0.009523 | 0.008929 | 0.008605 | 0.018404 | 0.018765 | 0.007816 | 0.013594 | 0.014754 | 0.034128 | 0.027747 | 0.009776 | 0.012297 | 0.011487 | 0.011624 | -1161.5 | -20.402 | -10.334 | 3.20268 | 0.083833 | -32.893 | 18.4065 | 9.27051 | 95.1273 | 8.65082 | -42.255 | 25.4683 | 13.1502 | 13.0745 | 5039.88 | 80.33 | 214 | 334 | 319 | 303 | 301 | 332 | 333 | 140 | 335 | 126 | 503 | Wollastonite | Jadeite | Corundum | CaNb2O6 | Cassiterite | Scheelite | Manganotantalite | Rutile | Mn | Magnetite | Zr
continued | 3 | 40 | 20 | 80 | 0 | 563 | 0 | 0 | 0 | 0.167086 | 77.4544 | 0 | 0.233887 | 0.089326 | 0.004196 | 0.083645 | 0 | 21.091 | 99.1235 | 0 | 0 | 0 | 0.239023 | 98.3369 | 0 | 0.285589 | 0.149001 | 0.005418 | 0.107609 | 0 | -1e-05 | 99.1235 | 0 | 0 | 0 | 0.090955 | 33.0036 | 0 | 0.06537 | 0.094313 | 0.003863 | 0.075747 | 0 | 66.6662 | 0 | 0 | 0 | 0.13675 | 99.242 | 0 | 0.098284 | 0.283599 | 0.011615 | 0.227773 | 0 | 0 | 100 | 2 | O | 0 | 0 | 0 | 0.002729 | 0.990114 | 0 | 0.001961 | 0.002829 | 0.000116 | 0.002272 | 0 | 2 | 0.008616 | 0.013919 | 0.004137 | 0.009512 | 0.011627 | 0.02707 | 0.022731 | 0.005862 | 0.009526 | 0.008931 | 0.008614 | 0.018432 | 0.018763 | 0.007816 | 0.013607 | 0.014762 | 0.034138 | 0.027755 | 0.009778 | 0.0123 | 0.01149 | 0.011635 | -73.827 | -16.947 | -9.8313 | 4.50652 | 0.083877 | -33.126 | 7.15356 | 4.84351 | 161.139 | 8.11055 | -341.59 | 25.4584 | 13.1485 | 13.0745 | 5049.91 | 80.33 | 214 | 334 | 319 | 303 | 301 | 332 | 333 | 140 | 335 | 126 | 503 | Wollastonite | Jadeite | Corundum | CaNb2O6 | Cassiterite | Scheelite | Manganotantalite | Rutile | Mn | Magnetite | Zr
continued | 3 | 40 | 20 | 80 | 0 | 564 | 0 | 0 | 0 | 0.304387 | 76.8959 | 0 | 0.614168 | 0.124305 | 0 | 0.187979 | 0 | 21.1356 | 99.2623 | 0 | 0 | 0 | 0.435439 | 97.6278 | 0 | 0.749935 | 0.207347 | 0 | 0.241834 | 0 | 8e-06 | 99.2623 | 0 | 0 | 0 | 0.165346 | 32.6964 | 0 | 0.171295 | 0.130967 | 0 | 0.169871 | 0 | 66.6662 | 0 | 0 | 0 | 0.249273 | 98.5854 | 0 | 0.258242 | 0.394889 | 0 | 0.512192 | 0 | 0 | 100 | 2 | O | 0 | 0 | 0 | 0.00496 | 0.980899 | 0 | 0.005139 | 0.003929 | 0 | 0.005096 | 0 | 2 | 0.008634 | 0.013902 | 0.004134 | 0.009529 | 0.011647 | 0.027084 | 0.022742 | 0.005862 | 0.009526 | 0.008932 | 0.008631 | 0.018471 | 0.01874 | 0.00781 | 0.013632 | 0.014787 | 0.034155 | 0.027769 | 0.009777 | 0.012301 | 0.01149 | 0.011658 | -111.34 | -22.186 | -10.404 | 2.67717 | 0.084278 | -41.942 | 2.90903 | 3.54328 | -30.741 | 3.90195 | -74.521 | 25.4485 | 13.1468 | 13.0745 | 5059.97 | 80.33 | 214 | 334 | 319 | 303 | 301 | 332 | 333 | 140 | 335 | 126 | 503 | Wollastonite | Jadeite | Corundum | CaNb2O6 | Cassiterite | Scheelite | Manganotantalite | Rutile | Mn | Magnetite | Zr
continued | 3 | 40 | 20 | 80 | 0 | 565 | 0 | 0 | 0 | 0.277323 | 76.7456 | 0 | 0.679934 | 0.139821 | 0 | 0.205645 | 0.007054 | 21.1159 | 99.1712 | 0 | 0 | 0 | 0.396722 | 97.4369 | 0 | 0.830239 | 0.233229 | 0 | 0.264561 | 0.009529 | 0 | 99.1712 | 0 | 0 | 0 | 0.150774 | 32.6607 | 0 | 0.189801 | 0.147442 | 0 | 0.185996 | 0.003906 | 66.6614 | 0 | 0 | 0 | 0.227287 | 98.4695 | 0 | 0.286118 | 0.444528 | 0 | 0.560764 | 0.011776 | 0 | 100 | 2 | O | 0 | 0 | 0 | 0.004524 | 0.979896 | 0 | 0.005694 | 0.004424 | 0 | 0.00558 | 0.000117 | 2 | 0.008638 | 0.0139 | 0.004133 | 0.009533 | 0.011649 | 0.027086 | 0.022744 | 0.005862 | 0.009527 | 0.008932 | 0.008634 | 0.01848 | 0.018736 | 0.00781 | 0.013637 | 0.01479 | 0.034158 | 0.027772 | 0.009778 | 0.012301 | 0.011491 | 0.011663 | -105.53 | -30.951 | -11.104 | 2.89763 | 0.084369 | -46.285 | 2.65549 | 3.17474 | -148.36 | 3.61016 | 86.8973 | 25.4387 | 13.1451 | 13.0745 | 5069.91 | 80.33 | 214 | 334 | 319 | 303 | 301 | 332 | 333 | 140 | 335 | 126 | 503 | Wollastonite | Jadeite | Corundum | CaNb2O6 | Cassiterite | Scheelite | Manganotantalite | Rutile | Mn | Magnetite | Zr
continued | 3 | 40 | 20 | 80 | 0 | 566 | 0 | 0 | 0 | 0.198546 | 77.2973 | 0 | 0.29839 | 0.125597 | 0 | 0.110142 | 0 | 21.107 | 99.137 | 0 | 0 | 0 | 0.284028 | 98.1375 | 0 | 0.364351 | 0.209503 | 0 | 0.141698 | 0 | 0 | 99.137 | 0 | 0 | 0 | 0.107996 | 32.9112 | 0 | 0.083334 | 0.132506 | 0 | 0.099666 | 0 | 66.6653 | 0 | 0 | 0 | 0.162454 | 99.0137 | 0 | 0.125356 | 0.398647 | 0 | 0.299847 | 0 | 0 | 100 | 2 | O | 0 | 0 | 0 | 0.00324 | 0.987355 | 0 | 0.0025 | 0.003975 | 0 | 0.00299 | 0 | 2 | 0.008613 | 0.013907 | 0.004135 | 0.009513 | 0.011628 | 0.027068 | 0.022728 | 0.00586 | 0.009523 | 0.008929 | 0.008615 | 0.018427 | 0.018746 | 0.007813 | 0.013608 | 0.014762 | 0.034135 | 0.027753 | 0.009775 | 0.012296 | 0.011487 | 0.011637 | -284.98 | -30.046 | -9.1941 | 3.86495 | 0.083976 | -28.37 | 5.6726 | 3.50876 | -222.93 | 6.28897 | -18.473 | 25.4289 | 13.1433 | 13.0745 | 5079.88 | 80.34 | 214 | 334 | 319 | 303 | 301 | 332 | 333 | 140 | 335 | 126 | 503 | Wollastonite | Jadeite | Corundum | CaNb2O6 | Cassiterite | Scheelite | Manganotantalite | Rutile | Mn | Magnetite | Zr
continued | 3 | 40 | 20 | 80 | 0 | 567 | 0 | 0 | 0 | 0.48805 | 76.5554 | 0 | 0.605678 | 0.181574 | 0 | 0.234155 | 0 | 21.1725 | 99.2374 | 0 | 0 | 0 | 0.698176 | 97.1955 | 0 | 0.739568 | 0.302876 | 0 | 0.301239 | 0 | 4e-06 | 99.2374 | 0 | 0 | 0 | 0.26466 | 32.496 | 0 | 0.168638 | 0.19098 | 0 | 0.211238 | 0 | 66.6685 | 0 | 0 | 0 | 0.399609 | 98.1312 | 0 | 0.254626 | 0.576719 | 0 | 0.637893 | 0 | 0 | 100 | 2 | O | 0 | 0 | 0 | 0.00794 | 0.974854 | 0 | 0.005059 | 0.005729 | 0 | 0.006337 | 0 | 2 | 0.00861 | 0.013877 | 0.004128 | 0.009521 | 0.01164 | 0.027069 | 0.022729 | 0.005855 | 0.009518 | 0.008925 | 0.008623 | 0.018419 | 0.018706 | 0.007801 | 0.01362 | 0.014778 | 0.034136 | 0.027753 | 0.009766 | 0.01229 | 0.011481 | 0.011648 | -59.939 | -42.898 | -11.498 | 1.8215 | 0.084493 | -33.07 | 2.94445 | 2.49251 | -177.05 | 3.22931 | -53.04 | 25.419 | 13.1416 | 13.0745 | 5089.91 | 80.35 | 214 | 334 | 319 | 303 | 301 | 332 | 333 | 140 | 335 | 126 | 503 | Wollastonite | Jadeite | Corundum | CaNb2O6 | Cassiterite | Scheelite | Manganotantalite | Rutile | Mn | Magnetite | Zr
continued | 3 | 40 | 20 | 80 | 0 | 568 | 0 | 0 | 0 | 0.253969 | 77.3898 | 0 | 0.39685 | 0.101918 | 0 | 0.141665 | 0.004494 | 21.1724 | 99.4611 | 0 | 0 | 0 | 0.363314 | 98.2549 | 0 | 0.484576 | 0.170005 | 0 | 0.182251 | 0.00607 | 0 | 99.4611 | 0 | 0 | 0 | 0.137717 | 32.8489 | 0 | 0.11049 | 0.107193 | 0 | 0.127795 | 0.002482 | 66.6654 | 0 | 0 | 0 | 0.20734 | 98.9113 | 0 | 0.166348 | 0.322768 | 0 | 0.384802 | 0.007473 | 0 | 100 | 2 | O | 0 | 0 | 0 | 0.004132 | 0.985485 | 0 | 0.003315 | 0.003216 | 0 | 0.003834 | 7.4e-05 | 2 | 0.00864 | 0.013931 | 0.004144 | 0.009539 | 0.011661 | 0.027132 | 0.022782 | 0.005874 | 0.009544 | 0.008949 | 0.00864 | 0.018483 | 0.018779 | 0.007829 | 0.013646 | 0.014804 | 0.034216 | 0.027819 | 0.009798 | 0.012324 | 0.011513 | 0.01167 | -82.934 | -14.924 | -11.022 | 3.12666 | 0.084137 | -25.952 | 4.34988 | 4.28154 | -215.53 | 5.01901 | 136.223 | 25.4091 | 13.1399 | 13.0745 | 5099.97 | 79.99 | 214 | 334 | 319 | 303 | 301 | 332 | 333 | 140 | 335 | 126 | 503 | Wollastonite | Jadeite | Corundum | CaNb2O6 | Cassiterite | Scheelite | Manganotantalite | Rutile | Mn | Magnetite | Zr
continued | 3 | 40 | 20 | 80 | 0 | 569 | 0 | 0 | 0 | 0.276333 | 77.0513 | 0 | 0.403212 | 0.136573 | 0.000886 | 0.144026 | 0.009331 | 21.1179 | 99.1396 | 0 | 0 | 0 | 0.395307 | 97.8251 | 0 | 0.492345 | 0.227812 | 0.001144 | 0.185289 | 0.012604 | 4e-06 | 99.1396 | 0 | 0 | 0 | 0.150234 | 32.7902 | 0 | 0.112553 | 0.144015 | 0.000815 | 0.130263 | 0.005167 | 66.6668 | 0 | 0 | 0 | 0.226243 | 98.7602 | 0 | 0.169498 | 0.433757 | 0.002454 | 0.392336 | 0.015561 | 0 | 100 | 2 | O | 0 | 0 | 0 | 0.004507 | 0.983704 | 0 | 0.003377 | 0.00432 | 2.4e-05 | 0.003908 | 0.000155 | 2 | 0.008633 | 0.013923 | 0.004142 | 0.009537 | 0.011658 | 0.027127 | 0.022778 | 0.005872 | 0.009542 | 0.008947 | 0.008638 | 0.018469 | 0.018768 | 0.007826 | 0.013643 | 0.014801 | 0.03421 | 0.027813 | 0.009794 | 0.012321 | 0.01151 | 0.011668 | -74.835 | -16.796 | -10.868 | 2.90827 | 0.084326 | -28.629 | 4.28528 | 3.25094 | 761.461 | 4.94437 | 65.84 | 25.3993 | 13.1382 | 13.0745 | 5109.91 | 80 | 214 | 334 | 319 | 303 | 301 | 332 | 333 | 140 | 335 | 126 | 503 | Wollastonite | Jadeite | Corundum | CaNb2O6 | Cassiterite | Scheelite | Manganotantalite | Rutile | Mn | Magnetite | Zr
continued | 3 | 40 | 20 | 80 | 0 | 570 | 0 | 0 | 0 | 0.28949 | 76.8777 | 0 | 0.421733 | 0.120471 | 0 | 0.156389 | 0 | 21.0701 | 98.9359 | 0 | 0 | 0 | 0.414128 | 97.6046 | 0 | 0.51496 | 0.200952 | 0 | 0.201193 | 0 | 0 | 98.9359 | 0 | 0 | 0 | 0.157741 | 32.7898 | 0 | 0.117988 | 0.127321 | 0 | 0.141761 | 0 | 66.6654 | 0 | 0 | 0 | 0.237584 | 98.7741 | 0 | 0.17771 | 0.383534 | 0 | 0.427034 | 0 | 0 | 100 | 2 | O | 0 | 0 | 0 | 0.004732 | 0.983714 | 0 | 0.00354 | 0.00382 | 0 | 0.004253 | 0 | 2 | 0.008635 | 0.013921 | 0.004142 | 0.009538 | 0.011659 | 0.027127 | 0.022778 | 0.005872 | 0.009541 | 0.008947 | 0.008639 | 0.018474 | 0.018766 | 0.007826 | 0.013644 | 0.014803 | 0.034209 | 0.027813 | 0.009794 | 0.01232 | 0.01151 | 0.011669 | -111.5 | -24.768 | -11.785 | 2.79592 | 0.084422 | -26.484 | 4.11011 | 3.6557 | -56.438 | 4.59473 | -59.33 | 25.3894 | 13.1365 | 13.0745 | 5119.95 | 80.01 | 214 | 334 | 319 | 303 | 301 | 332 | 333 | 140 | 335 | 126 | 503 | Wollastonite | Jadeite | Corundum | CaNb2O6 | Cassiterite | Scheelite | Manganotantalite | Rutile | Mn | Magnetite | Zr
continued | 3 | 40 | 20 | 80 | 0 | 571 | 0 | 0 | 0 | 0.2701 | 77.195 | 0 | 0.33102 | 0.118765 | 0.024758 | 0.125 | 0 | 21.1244 | 99.189 | 0 | 0 | 0 | 0.386389 | 98.0075 | 0 | 0.404195 | 0.198107 | 0.031968 | 0.160812 | 0 | 8e-06 | 99.189 | 0 | 0 | 0 | 0.146788 | 32.8386 | 0 | 0.092366 | 0.125188 | 0.022754 | 0.113011 | 0 | 66.6613 | 0 | 0 | 0 | 0.220939 | 98.8545 | 0 | 0.139025 | 0.376855 | 0.068496 | 0.340198 | 0 | 0 | 100 | 2 | O | 0 | 0 | 0 | 0.004404 | 0.985238 | 0 | 0.002771 | 0.003756 | 0.000683 | 0.003391 | 0 | 2 | 0.008628 | 0.013921 | 0.004142 | 0.009533 | 0.011653 | 0.027123 | 0.022774 | 0.005871 | 0.00954 | 0.008946 | 0.008634 | 0.018459 | 0.018765 | 0.007827 | 0.013637 | 0.014795 | 0.034204 | 0.027808 | 0.009793 | 0.012318 | 0.011509 | 0.011663 | -222.69 | -72.331 | -11.709 | 2.96427 | 0.084226 | -63.807 | 5.1535 | 3.70463 | 27.9516 | 5.61571 | -81.004 | 25.3796 | 13.1348 | 13.0745 | 5129.9 | 80.01 | 214 | 334 | 319 | 303 | 301 | 332 | 333 | 140 | 335 | 126 | 503 | Wollastonite | Jadeite | Corundum | CaNb2O6 | Cassiterite | Scheelite | Manganotantalite | Rutile | Mn | Magnetite | Zr
continued | 3 | 40 | 20 | 80 | 0 | 572 | 0 | 0 | 0 | 0.238167 | 77.5423 | 0 | 0.322838 | 0.108081 | 0 | 0.123868 | 0 | 21.1878 | 99.5231 | 0 | 0 | 0 | 0.340708 | 98.4485 | 0 | 0.394204 | 0.180285 | 0 | 0.159356 | 0 | 0 | 99.5231 | 0 | 0 | 0 | 0.129056 | 32.8899 | 0 | 0.089819 | 0.113593 | 0 | 0.11166 | 0 | 66.6659 | 0 | 0 | 0 | 0.194217 | 98.9926 | 0 | 0.13517 | 0.341894 | 0 | 0.336077 | 0 | 0 | 100 | 2 | O | 0 | 0 | 0 | 0.003872 | 0.986709 | 0 | 0.002695 | 0.003408 | 0 | 0.00335 | 0 | 2 | 0.008633 | 0.013922 | 0.004143 | 0.009534 | 0.011654 | 0.027123 | 0.022775 | 0.005872 | 0.009541 | 0.008947 | 0.008635 | 0.018469 | 0.018767 | 0.007828 | 0.013638 | 0.014796 | 0.034205 | 0.027809 | 0.009796 | 0.012319 | 0.01151 | 0.011664 | -207.08 | -23.991 | -10.166 | 3.30318 | 0.084021 | -38.916 | 5.27651 | 4.04939 | -44.708 | 5.66243 | -274 | 25.3697 | 13.133 | 13.0745 | 5139.97 | 80.02 | 214 | 334 | 319 | 303 | 301 | 332 | 333 | 140 | 335 | 126 | 503 | Wollastonite | Jadeite | Corundum | CaNb2O6 | Cassiterite | Scheelite | Manganotantalite | Rutile | Mn | Magnetite | Zr
continued | 3 | 40 | 20 | 80 | 0 | 573 | 0.004997 | 0 | 0 | 0.223738 | 77.468 | 0 | 0.225924 | 0.109769 | 0.006208 | 0.121136 | 0.004045 | 21.1494 | 99.3131 | 0.01069 | 0 | 0 | 0.320066 | 98.3541 | 0 | 0.275866 | 0.183101 | 0.008016 | 0.155841 | 0.005463 | 0 | 99.3131 | 0.008972 | 0 | 0 | 0.121444 | 32.9147 | 0 | 0.062964 | 0.115565 | 0.005698 | 0.109384 | 0.002236 | 66.659 | 0.026985 | 0 | 0 | 0.18263 | 98.9953 | 0 | 0.094686 | 0.347576 | 0.017138 | 0.328987 | 0.006725 | 0 | 100 | 2 | O | 0.000269 | 0 | 0 | 0.003644 | 0.987554 | 0 | 0.001889 | 0.003467 | 0.000171 | 0.003282 | 6.7e-05 | 2 | 0.008621 | 0.013919 | 0.004142 | 0.009527 | 0.011646 | 0.027115 | 0.022767 | 0.00587 | 0.009538 | 0.008944 | 0.008629 | 0.018444 | 0.018763 | 0.007827 | 0.013629 | 0.014786 | 0.034194 | 0.0278 | 0.009792 | 0.012315 | 0.011507 | 0.011656 | 120.408 | -40.849 | -12.357 | 3.48553 | 0.08404 | -29.889 | 7.40702 | 3.98942 | 109.29 | 5.7769 | 151.104 | 25.3599 | 13.1313 | 13.0745 | 5149.91 | 80.03 | 214 | 334 | 319 | 303 | 301 | 332 | 333 | 140 | 335 | 126 | 503 | Wollastonite | Jadeite | Corundum | CaNb2O6 | Cassiterite | Scheelite | Manganotantalite | Rutile | Mn | Magnetite | Zr
continued | 3 | 40 | 20 | 80 | 0 | 574 | 0.00659 | 0 | 0 | 0.133018 | 77.6012 | 0 | 0.274392 | 0.087376 | 0 | 0.07474 | 0.004732 | 21.1289 | 99.311 | 0.014099 | 0 | 0 | 0.190289 | 98.5233 | 0 | 0.335048 | 0.145748 | 0 | 0.096153 | 0.006392 | -1e-05 | 99.311 | 0.011846 | 0 | 0 | 0.072283 | 33.0081 | 0 | 0.076557 | 0.092092 | 0 | 0.067565 | 0.002619 | 66.669 | 0.035621 | 0 | 0 | 0.108674 | 99.2527 | 0 | 0.1151 | 0.276914 | 0 | 0.203162 | 0.007874 | 0 | 100 | 2 | O | 0.000355 | 0 | 0 | 0.002168 | 0.990209 | 0 | 0.002297 | 0.002763 | 0 | 0.002027 | 7.9e-05 | 2 | 0.008649 | 0.013944 | 0.00415 | 0.009546 | 0.011667 | 0.027158 | 0.022804 | 0.005882 | 0.009554 | 0.008959 | 0.008646 | 0.018503 | 0.018796 | 0.007841 | 0.013655 | 0.014813 | 0.034248 | 0.027845 | 0.009812 | 0.012337 | 0.011526 | 0.011679 | 91.6386 | -18.87 | -10.319 | 5.5615 | 0.084062 | -56.355 | 6.16228 | 4.96325 | -84.343 | 9.03936 | 129.491 | 25.35 | 13.1296 | 13.0745 | 5159.95 | 79.83 | 214 | 334 | 319 | 303 | 301 | 332 | 333 | 140 | 335 | 126 | 503 | Wollastonite | Jadeite | Corundum | CaNb2O6 | Cassiterite | Scheelite | Manganotantalite | Rutile | Mn | Magnetite | Zr
continued | 3 | 40 | 20 | 80 | 0 | 575 | 0.006157 | 0 | 0 | 0.212936 | 77.011 | 0 | 0.277805 | 0.109303 | 0 | 0.101628 | 0.011349 | 21.0292 | 98.7594 | 0.013172 | 0 | 0 | 0.304614 | 97.774 | 0 | 0.339216 | 0.182324 | 0 | 0.130744 | 0.01533 | 0 | 98.7594 | 0.01112 | 0 | 0 | 0.116258 | 32.9121 | 0 | 0.077876 | 0.115748 | 0 | 0.092306 | 0.006311 | 66.6683 | 0.033459 | 0 | 0 | 0.174904 | 99.0295 | 0 | 0.117161 | 0.348275 | 0 | 0.27774 | 0.018988 | 0 | 100 | 2 | O | 0.000334 | 0 | 0 | 0.003488 | 0.987341 | 0 | 0.002336 | 0.003472 | 0 | 0.002769 | 0.000189 | 2 | 0.008638 | 0.013933 | 0.004147 | 0.009542 | 0.011665 | 0.027151 | 0.022798 | 0.005879 | 0.00955 | 0.008956 | 0.008643 | 0.01848 | 0.018781 | 0.007836 | 0.013651 | 0.01481 | 0.034239 | 0.027837 | 0.009806 | 0.012332 | 0.011522 | 0.011675 | 97.9545 | -74.295 | -11.082 | 3.64535 | 0.084402 | -37.45 | 6.08898 | 4.01115 | -112.99 | 6.79113 | 54.2545 | 25.3402 | 13.1279 | 13.0745 | 5169.89 | 79.84 | 214 | 334 | 319 | 303 | 301 | 332 | 333 | 140 | 335 | 126 | 503 | Wollastonite | Jadeite | Corundum | CaNb2O6 | Cassiterite | Scheelite | Manganotantalite | Rutile | Mn | Magnetite | Zr
continued | 3 | 40 | 20 | 80 | 0 | 576 | 0 | 0 | 0 | 0.229731 | 77.0734 | 0 | 0.161141 | 0.09389 | 0 | 0.102875 | 0.004209 | 21.008 | 98.6732 | 0 | 0 | 0 | 0.328639 | 97.8531 | 0 | 0.196762 | 0.156614 | 0 | 0.132349 | 0.005685 | 0 | 98.6732 | 0 | 0 | 0 | 0.125546 | 32.9699 | 0 | 0.045215 | 0.09952 | 0 | 0.093527 | 0.002343 | 66.664 | 0 | 0 | 0 | 0.188787 | 99.1556 | 0 | 0.06799 | 0.299304 | 0 | 0.281279 | 0.007045 | 0 | 100 | 2 | O | 0 | 0 | 0 | 0.003767 | 0.989137 | 0 | 0.001356 | 0.002986 | 0 | 0.002806 | 7e-05 | 2 | 0.008629 | 0.013932 | 0.004147 | 0.009535 | 0.011658 | 0.027143 | 0.022791 | 0.005877 | 0.009548 | 0.008954 | 0.008636 | 0.01846 | 0.01878 | 0.007837 | 0.013641 | 0.014801 | 0.03423 | 0.027829 | 0.009804 | 0.012329 | 0.011519 | 0.011666 | -124.03 | -24.618 | -11.45 | 3.40915 | 0.084344 | -31.134 | 10.2712 | 4.63158 | -145.54 | 6.71425 | 145.357 | 25.3303 | 13.1262 | 13.0745 | 5179.95 | 79.85 | 214 | 334 | 319 | 303 | 301 | 332 | 333 | 140 | 335 | 126 | 503 | Wollastonite | Jadeite | Corundum | CaNb2O6 | Cassiterite | Scheelite | Manganotantalite | Rutile | Mn | Magnetite | Zr
continued | 3 | 40 | 20 | 80 | 0 | 577 | 0 | 0 | 0 | 0.25929 | 77.1187 | 0 | 0.236868 | 0.096234 | 0.005835 | 0.106508 | 0.006007 | 21.0546 | 98.884 | 0 | 0 | 0 | 0.370926 | 97.9106 | 0 | 0.28923 | 0.160524 | 0.007534 | 0.137023 | 0.008114 | -1e-05 | 98.884 | 0 | 0 | 0 | 0.141393 | 32.9179 | 0 | 0.066319 | 0.101784 | 0.005381 | 0.096621 | 0.003336 | 66.6673 | 0 | 0 | 0 | 0.212757 | 99.0641 | 0 | 0.099792 | 0.306312 | 0.016194 | 0.290774 | 0.01004 | 0 | 100 | 2 | O | 0 | 0 | 0 | 0.004242 | 0.987527 | 0 | 0.00199 | 0.003053 | 0.000161 | 0.002899 | 0.0001 | 2 | 0.008632 | 0.013925 | 0.004146 | 0.009537 | 0.01166 | 0.027141 | 0.022789 | 0.005877 | 0.009546 | 0.008953 | 0.008639 | 0.018467 | 0.01877 | 0.007834 | 0.013643 | 0.014804 | 0.034228 | 0.027827 | 0.009803 | 0.012327 | 0.011518 | 0.011669 | -106.89 | -18.185 | -12.05 | 3.07118 | 0.084322 | -33.989 | 7.0859 | 4.52364 | 116.329 | 6.50263 | 102.014 | 25.3205 | 13.1245 | 13.0745 | 5189.9 | 79.88 | 214 | 334 | 319 | 303 | 301 | 332 | 333 | 140 | 335 | 126 | 503 | Wollastonite | Jadeite | Corundum | CaNb2O6 | Cassiterite | Scheelite | Manganotantalite | Rutile | Mn | Magnetite | Zr
continued | 3 | 40 | 20 | 80 | 0 | 578 | 0.000619 | 0 | 0 | 0.247461 | 77.3013 | 0 | 0.208143 | 0.090446 | 0 | 0.105385 | 0.019675 | 21.092 | 99.0649 | 0.001325 | 0 | 0 | 0.354004 | 98.1424 | 0 | 0.254155 | 0.150869 | 0 | 0.135577 | 0.026577 | 0 | 99.0649 | 0.001115 | 0 | 0 | 0.134703 | 32.9372 | 0 | 0.058173 | 0.095492 | 0 | 0.095432 | 0.010908 | 66.667 | 0.003355 | 0 | 0 | 0.202643 | 99.0992 | 0 | 0.087514 | 0.28731 | 0 | 0.287128 | 0.032818 | 0 | 100 | 2 | O | 3.3e-05 | 0 | 0 | 0.004041 | 0.98811 | 0 | 0.001745 | 0.002865 | 0 | 0.002863 | 0.000327 | 2 | 0.00863 | 0.013924 | 0.004146 | 0.009536 | 0.011659 | 0.02714 | 0.022789 | 0.005877 | 0.009546 | 0.008953 | 0.008637 | 0.018463 | 0.018769 | 0.007834 | 0.013642 | 0.014803 | 0.034226 | 0.027826 | 0.009803 | 0.012326 | 0.011517 | 0.011667 | 971.243 | -24.532 | -11.028 | 3.19665 | 0.084216 | -29.397 | 8.0209 | 4.79863 | -665.15 | 6.56608 | 31.4788 | 25.3106 | 13.1228 | 13.0745 | 5199.93 | 79.88 | 214 | 334 | 319 | 303 | 301 | 332 | 333 | 140 | 335 | 126 | 503 | Wollastonite | Jadeite | Corundum | CaNb2O6 | Cassiterite | Scheelite | Manganotantalite | Rutile | Mn | Magnetite | Zr
continued | 3 | 40 | 20 | 80 | 0 | 579 | 0 | 0 | 0 | 0.280978 | 77.1691 | 0 | 0.181736 | 0.102314 | 0.008069 | 0.125498 | 0 | 21.0734 | 98.9411 | 0 | 0 | 0 | 0.401952 | 97.9747 | 0 | 0.22191 | 0.170666 | 0.010419 | 0.161453 | 0 | 0 | 98.9411 | 0 | 0 | 0 | 0.153067 | 32.9066 | 0 | 0.050832 | 0.108107 | 0.007434 | 0.113734 | 0 | 66.6603 | 0 | 0 | 0 | 0.230261 | 99.0035 | 0 | 0.076468 | 0.325252 | 0.022365 | 0.342183 | 0 | 0 | 100 | 2 | O | 0 | 0 | 0 | 0.004592 | 0.987292 | 0 | 0.001525 | 0.003244 | 0.000223 | 0.003412 | 0 | 2 | 0.008623 | 0.013918 | 0.004145 | 0.009533 | 0.011655 | 0.027135 | 0.022783 | 0.005875 | 0.009543 | 0.00895 | 0.008634 | 0.018447 | 0.018761 | 0.007832 | 0.013637 | 0.014797 | 0.034219 | 0.02782 | 0.009799 | 0.012322 | 0.011514 | 0.011663 | -325.47 | -30.513 | -11.162 | 2.86638 | 0.084283 | -26.539 | 9.13952 | 4.26691 | 84.2971 | 5.59874 | -67.479 | 25.3008 | 13.121 | 13.0745 | 5209.89 | 79.89 | 214 | 334 | 319 | 303 | 301 | 332 | 333 | 140 | 335 | 126 | 503 | Wollastonite | Jadeite | Corundum | CaNb2O6 | Cassiterite | Scheelite | Manganotantalite | Rutile | Mn | Magnetite | Zr
continued | 3 | 40 | 20 | 80 | 0 | 580 | 0 | 0 | 0 | 0.323889 | 77.0143 | 0 | 0.417766 | 0.110323 | 0.003626 | 0.159254 | 0.0038 | 21.1173 | 99.1503 | 0 | 0 | 0 | 0.463338 | 97.7782 | 0 | 0.510117 | 0.184024 | 0.004682 | 0.204879 | 0.005133 | 0 | 99.1503 | 0 | 0 | 0 | 0.176092 | 32.7752 | 0 | 0.116618 | 0.116336 | 0.003334 | 0.144038 | 0.002104 | 66.6663 | 0 | 0 | 0 | 0.2653 | 98.7581 | 0 | 0.175697 | 0.350545 | 0.010046 | 0.434015 | 0.006341 | 0 | 100 | 2 | O | 0 | 0 | 0 | 0.005283 | 0.98326 | 0 | 0.003499 | 0.00349 | 0.0001 | 0.004321 | 6.3e-05 | 2 | 0.00864 | 0.01391 | 0.004144 | 0.009544 | 0.011668 | 0.027143 | 0.022791 | 0.005876 | 0.009545 | 0.008951 | 0.008646 | 0.018483 | 0.01875 | 0.00783 | 0.013653 | 0.014814 | 0.03423 | 0.027829 | 0.009801 | 0.012324 | 0.011516 | 0.011679 | -72.163 | -38.318 | -11.181 | 2.54578 | 0.084408 | -41.442 | 4.14862 | 3.97388 | 186.713 | 4.52372 | 161.101 | 25.2909 | 13.1193 | 13.075 | 5219.95 | 79.91 | 214 | 334 | 319 | 303 | 301 | 332 | 333 | 140 | 335 | 126 | 503 | Wollastonite | Jadeite | Corundum | CaNb2O6 | Cassiterite | Scheelite | Manganotantalite | Rutile | Mn | Magnetite | Zr
continued | 3 | 40 | 20 | 80 | 0 | 581 | 0 | 0 | 0 | 0.34931 | 76.6011 | 0 | 0.446868 | 0.13237 | 0.009861 | 0.169454 | 0.008527 | 21.0444 | 98.762 | 0 | 0 | 0 | 0.499703 | 97.2536 | 0 | 0.545651 | 0.220801 | 0.012732 | 0.218002 | 0.011518 | -1e-05 | 98.762 | 0 | 0 | 0 | 0.190567 | 32.7116 | 0 | 0.125172 | 0.140067 | 0.009097 | 0.153791 | 0.004738 | 66.665 | 0 | 0 | 0 | 0.287196 | 98.5968 | 0 | 0.188641 | 0.422178 | 0.02742 | 0.463546 | 0.01428 | 0 | 100 | 2 | O | 0 | 0 | 0 | 0.005717 | 0.981372 | 0 | 0.003755 | 0.004202 | 0.000273 | 0.004614 | 0.000142 | 2 | 0.008635 | 0.013901 | 0.004142 | 0.009543 | 0.011666 | 0.027138 | 0.022786 | 0.005873 | 0.009542 | 0.008949 | 0.008645 | 0.018473 | 0.018739 | 0.007826 | 0.013652 | 0.014812 | 0.034223 | 0.027823 | 0.009797 | 0.012321 | 0.011513 | 0.011677 | -72.78 | -30.81 | -11.242 | 2.39079 | 0.08464 | -38.72 | 3.89712 | 3.34819 | 69.1031 | 4.28163 | 72.0626 | 25.2811 | 13.1176 | 13.075 | 5229.9 | 79.93 | 214 | 334 | 319 | 303 | 301 | 332 | 333 | 140 | 335 | 126 | 503 | Wollastonite | Jadeite | Corundum | CaNb2O6 | Cassiterite | Scheelite | Manganotantalite | Rutile | Mn | Magnetite | Zr
continued | 3 | 40 | 20 | 80 | 0 | 582 | 0.002122 | 0 | 0 | 0.214574 | 77.0906 | 0 | 0.395526 | 0.11086 | 0.004072 | 0.132491 | 0.011683 | 21.0839 | 99.0458 | 0.00454 | 0 | 0 | 0.306958 | 97.8749 | 0 | 0.48296 | 0.184921 | 0.005258 | 0.170449 | 0.015781 | 0 | 99.0458 | 0.003822 | 0 | 0 | 0.116839 | 32.8581 | 0 | 0.11058 | 0.117083 | 0.003749 | 0.120017 | 0.006479 | 66.6633 | 0.011505 | 0 | 0 | 0.175841 | 98.9018 | 0 | 0.166421 | 0.352417 | 0.011286 | 0.361246 | 0.019502 | 0 | 100 | 2 | O | 0.000115 | 0 | 0 | 0.003505 | 0.985793 | 0 | 0.003318 | 0.003513 | 0.000112 | 0.003601 | 0.000194 | 2 | 0.008643 | 0.01391 | 0.004145 | 0.009544 | 0.011665 | 0.02714 | 0.022788 | 0.005876 | 0.009544 | 0.008951 | 0.008646 | 0.018491 | 0.018751 | 0.007831 | 0.013652 | 0.01481 | 0.034226 | 0.027826 | 0.009802 | 0.012324 | 0.011515 | 0.011679 | 283.979 | -27.86 | -10.436 | 3.62115 | 0.084326 | -83.534 | 4.36455 | 3.95609 | 166.349 | 5.33104 | 52.7308 | 25.2712 | 13.1159 | 13.075 | 5239.93 | 79.94 | 214 | 334 | 319 | 303 | 301 | 332 | 333 | 140 | 335 | 126 | 503 | Wollastonite | Jadeite | Corundum | CaNb2O6 | Cassiterite | Scheelite | Manganotantalite | Rutile | Mn | Magnetite | Zr
BT-twinsector (continued) | 4 | 40 | 20 | 80 | 0 | 640 | 0 | 0 | 0 | 0.355886 | 77.6263 | 0 | 0.318518 | 0.146068 | 0 | 0.15709 | 0.01608 | 21.3007 | 99.9206 | 0 | 0 | 0 | 0.50911 | 98.5551 | 0 | 0.388929 | 0.243651 | 0 | 0.202096 | 0.021721 | 0 | 99.9206 | 0 | 0 | 0 | 0.191823 | 32.7513 | 0 | 0.088148 | 0.152705 | 0 | 0.140858 | 0.008827 | 66.6664 | 0 | 0 | 0 | 0.288945 | 98.6673 | 0 | 0.132779 | 0.460044 | 0 | 0.424353 | 0.026593 | 0 | 100 | 2 | O | 0 | 0 | 0 | 0.005755 | 0.982542 | 0 | 0.002644 | 0.004581 | 0 | 0.004226 | 0.000265 | 2 | 0.008613 | 0.014132 | 0.004138 | 0.009527 | 0.01164 | 0.027078 | 0.022741 | 0.005859 | 0.009516 | 0.008922 | 0.008624 | 0.018427 | 0.01905 | 0.007819 | 0.013629 | 0.014779 | 0.034147 | 0.027768 | 0.009774 | 0.012287 | 0.011478 | 0.011649 | -140.67 | -17.586 | -14.354 | 2.3502 | 0.083889 | -40.285 | 5.33618 | 3.04822 | -59.186 | 4.56468 | 38.347 | 25.2614 | 13.1142 | 13.075 | 0 | 80.24 | 214 | 334 | 319 | 303 | 301 | 332 | 333 | 140 | 335 | 126 | 503 | Wollastonite | Jadeite | Corundum | CaNb2O6 | Cassiterite | Scheelite | Manganotantalite | Rutile | Mn | Magnetite | Zr
BT-twinsector (continued) | 4 | 40 | 20 | 80 | 0 | 641 | 0 | 0 | 0 | 0.397847 | 77.3073 | 0 | 0.33522 | 0.142824 | 0 | 0.169821 | 0.002073 | 21.233 | 99.5881 | 0 | 0 | 0 | 0.569136 | 98.1501 | 0 | 0.409324 | 0.238239 | 0 | 0.218475 | 0.002801 | 2e-06 | 99.5881 | 0 | 0 | 0 | 0.215126 | 32.721 | 0 | 0.093067 | 0.149791 | 0 | 0.152761 | 0.001142 | 66.6671 | 0 | 0 | 0 | 0.324191 | 98.6202 | 0 | 0.140251 | 0.451467 | 0 | 0.460418 | 0.003441 | 0 | 100 | 2 | O | 0 | 0 | 0 | 0.006454 | 0.981624 | 0 | 0.002792 | 0.004494 | 0 | 0.004583 | 3.4e-05 | 2 | 0.008619 | 0.014156 | 0.004141 | 0.009536 | 0.011651 | 0.027099 | 0.02276 | 0.005864 | 0.009523 | 0.008928 | 0.008631 | 0.01844 | 0.019082 | 0.007825 | 0.013641 | 0.014792 | 0.034175 | 0.027791 | 0.009781 | 0.012297 | 0.011486 | 0.011658 | -239.34 | -27.945 | -11.228 | 2.14746 | 0.084142 | -24.081 | 5.08954 | 3.11473 | -45.032 | 4.26454 | 294.386 | 25.2515 | 13.1125 | 13.075 | 10.0536 | 80.11 | 214 | 334 | 319 | 303 | 301 | 332 | 333 | 140 | 335 | 126 | 503 | Wollastonite | Jadeite | Corundum | CaNb2O6 | Cassiterite | Scheelite | Manganotantalite | Rutile | Mn | Magnetite | Zr
BT-twinsector (continued) | 4 | 40 | 20 | 80 | 0 | 642 | 0 | 0 | 0 | 0.298098 | 77.4177 | 0 | 0.354727 | 0.124723 | 0 | 0.137614 | 0.011765 | 21.2062 | 99.5509 | 0 | 0 | 0 | 0.426442 | 98.2903 | 0 | 0.433143 | 0.208045 | 0 | 0.177041 | 0.015892 | 0 | 99.5509 | 0 | 0 | 0 | 0.161397 | 32.8099 | 0 | 0.09861 | 0.130975 | 0 | 0.123949 | 0.006487 | 66.6687 | 0 | 0 | 0 | 0.243058 | 98.8211 | 0 | 0.148503 | 0.394488 | 0 | 0.373325 | 0.01954 | 0 | 100 | 2 | O | 0 | 0 | 0 | 0.004842 | 0.984267 | 0 | 0.002958 | 0.003929 | 0 | 0.003718 | 0.000195 | 2 | 0.008659 | 0.014224 | 0.004157 | 0.009571 | 0.011692 | 0.027192 | 0.022838 | 0.005885 | 0.009557 | 0.00896 | 0.008663 | 0.018525 | 0.019173 | 0.007854 | 0.013691 | 0.014844 | 0.034292 | 0.027887 | 0.009817 | 0.012341 | 0.011527 | 0.011701 | -64.071 | -26.552 | -10.451 | 2.73648 | 0.084334 | -26.517 | 4.84265 | 3.54745 | -92.675 | 5.15812 | 52.4696 | 25.2417 | 13.1108 | 13.075 | 20.0017 | 79.6 | 214 | 334 | 319 | 303 | 301 | 332 | 333 | 140 | 335 | 126 | 503 | Wollastonite | Jadeite | Corundum | CaNb2O6 | Cassiterite | Scheelite | Manganotantalite | Rutile | Mn | Magnetite | Zr
BT-twinsector (continued) | 4 | 40 | 20 | 80 | 0 | 643 | 0 | 0 | 0 | 0.339617 | 77.0026 | 0 | 0.452993 | 0.11274 | 0.01702 | 0.173699 | 0 | 21.1371 | 99.2358 | 0 | 0 | 0 | 0.485836 | 97.7633 | 0 | 0.553131 | 0.188057 | 0.021977 | 0.223463 | 0 | 0 | 99.2358 | 0 | 0 | 0 | 0.184456 | 32.737 | 0 | 0.126324 | 0.118766 | 0.015633 | 0.156944 | 0 | 66.6609 | 0 | 0 | 0 | 0.277931 | 98.6538 | 0 | 0.19034 | 0.357903 | 0.04711 | 0.472955 | 0 | 0 | 100 | 2 | O | 0 | 0 | 0 | 0.005534 | 0.982193 | 0 | 0.00379 | 0.003563 | 0.000469 | 0.004709 | 0 | 2 | 0.008668 | 0.01424 | 0.004158 | 0.00958 | 0.011702 | 0.027206 | 0.02285 | 0.005887 | 0.009561 | 0.008963 | 0.00867 | 0.018544 | 0.019195 | 0.007856 | 0.013704 | 0.014857 | 0.034309 | 0.027901 | 0.009821 | 0.012346 | 0.011531 | 0.011712 | -80.371 | -21.73 | -13.446 | 2.45588 | 0.084621 | -24.826 | 3.85897 | 3.90186 | 40.4215 | 4.19661 | -2888.1 | 25.2318 | 13.109 | 13.075 | 30.0519 | 79.54 | 214 | 334 | 319 | 303 | 301 | 332 | 333 | 140 | 335 | 126 | 503 | Wollastonite | Jadeite | Corundum | CaNb2O6 | Cassiterite | Scheelite | Manganotantalite | Rutile | Mn | Magnetite | Zr
BT-twinsector (continued) | 4 | 40 | 20 | 80 | 0 | 644 | 0 | 0 | 0 | 0.559665 | 77.2168 | 0 | 0.187812 | 0.110936 | 0 | 0.201306 | 0.009617 | 21.2361 | 99.5222 | 0 | 0 | 0 | 0.800625 | 98.0352 | 0 | 0.229329 | 0.185048 | 0 | 0.25898 | 0.012991 | 0 | 99.5222 | 0 | 0 | 0 | 0.302574 | 32.6772 | 0 | 0.052133 | 0.116328 | 0 | 0.181052 | 0.005296 | 66.6654 | 0 | 0 | 0 | 0.456271 | 98.5523 | 0 | 0.078615 | 0.350838 | 0 | 0.546042 | 0.015971 | 0 | 100 | 2 | O | 0 | 0 | 0 | 0.009077 | 0.980334 | 0 | 0.001564 | 0.00349 | 0 | 0.005432 | 0.000159 | 2 | 0.008627 | 0.014239 | 0.004154 | 0.009559 | 0.011684 | 0.027183 | 0.02283 | 0.00588 | 0.009552 | 0.008955 | 0.008649 | 0.018457 | 0.019194 | 0.007849 | 0.013674 | 0.014834 | 0.03428 | 0.027876 | 0.009808 | 0.012333 | 0.011521 | 0.011684 | -91.129 | -16.608 | -11.805 | 1.64408 | 0.084498 | -28.35 | 8.8719 | 3.95724 | -120.64 | 3.68898 | 63.9818 | 25.222 | 13.1073 | 13.075 | 40 | 79.55 | 214 | 334 | 319 | 303 | 301 | 332 | 333 | 140 | 335 | 126 | 503 | Wollastonite | Jadeite | Corundum | CaNb2O6 | Cassiterite | Scheelite | Manganotantalite | Rutile | Mn | Magnetite | Zr
BT-twinsector (continued) | 4 | 40 | 20 | 80 | 0 | 645 | 0.003828 | 0 | 0 | 0.487816 | 77.6637 | 0 | 0.075004 | 0.089921 | 0.002327 | 0.167179 | 0.013063 | 21.2831 | 99.786 | 0.008189 | 0 | 0 | 0.697842 | 98.6027 | 0 | 0.091585 | 0.149994 | 0.003005 | 0.215076 | 0.017645 | 4e-06 | 99.786 | 0.00683 | 0 | 0 | 0.263138 | 32.7926 | 0 | 0.020773 | 0.09408 | 0.002123 | 0.150022 | 0.007177 | 66.6633 | 0.020577 | 0 | 0 | 0.396355 | 98.7884 | 0 | 0.03129 | 0.283418 | 0.006394 | 0.451944 | 0.02162 | 0 | 100 | 2 | O | 0.000205 | 0 | 0 | 0.007895 | 0.983828 | 0 | 0.000623 | 0.002823 | 6.4e-05 | 0.004501 | 0.000215 | 2 | 0.008623 | 0.014257 | 0.004154 | 0.009552 | 0.011676 | 0.027174 | 0.022822 | 0.005879 | 0.00955 | 0.008953 | 0.008643 | 0.018448 | 0.019218 | 0.00785 | 0.013665 | 0.014824 | 0.034268 | 0.027867 | 0.009807 | 0.012331 | 0.011518 | 0.011675 | 157.129 | -23.172 | -12.025 | 1.82837 | 0.084197 | -38.336 | 21.7351 | 4.8285 | 290.711 | 4.3365 | 47.2001 | 25.2121 | 13.1056 | 13.075 | 50.0536 | 79.59 | 214 | 334 | 319 | 303 | 301 | 332 | 333 | 140 | 335 | 126 | 503 | Wollastonite | Jadeite | Corundum | CaNb2O6 | Cassiterite | Scheelite | Manganotantalite | Rutile | Mn | Magnetite | Zr
BT-twinsector (continued) | 4 | 40 | 20 | 80 | 0 | 646 | 0 | 0 | 0 | 0.37565 | 77.8607 | 0 | 0.007864 | 0.085848 | 0.005178 | 0.120634 | 0 | 21.2489 | 99.7048 | 0 | 0 | 0 | 0.537383 | 98.8527 | 0 | 0.009603 | 0.143199 | 0.006686 | 0.155196 | 0 | 0 | 99.7048 | 0 | 0 | 0 | 0.202959 | 32.9286 | 0 | 0.002182 | 0.089963 | 0.004731 | 0.108428 | 0 | 66.6631 | 0 | 0 | 0 | 0.305346 | 99.0802 | 0 | 0.003282 | 0.270692 | 0.014236 | 0.326252 | 0 | 0 | 100 | 2 | O | 0 | 0 | 0 | 0.006089 | 0.98791 | 0 | 6.5e-05 | 0.002699 | 0.000142 | 0.003253 | 0 | 2 | 0.008628 | 0.014281 | 0.004157 | 0.009552 | 0.011673 | 0.027175 | 0.022824 | 0.005882 | 0.009552 | 0.008955 | 0.008643 | 0.018459 | 0.019251 | 0.007855 | 0.013665 | 0.01482 | 0.03427 | 0.027869 | 0.009811 | 0.012334 | 0.011521 | 0.011675 | -85.481 | -42.611 | -12.195 | 2.25442 | 0.084052 | -39.05 | 204.574 | 5.04865 | 131.074 | 5.80707 | -124.11 | 25.2023 | 13.1039 | 13.075 | 60.0016 | 79.59 | 214 | 334 | 319 | 303 | 301 | 332 | 333 | 140 | 335 | 126 | 503 | Wollastonite | Jadeite | Corundum | CaNb2O6 | Cassiterite | Scheelite | Manganotantalite | Rutile | Mn | Magnetite | Zr
BT-twinsector (continued) | 4 | 40 | 20 | 80 | 0 | 647 | 0 | 0 | 0 | 0.348134 | 77.7631 | 0 | 0.110709 | 0.084889 | 0.001306 | 0.127279 | 0.016042 | 21.2393 | 99.6908 | 0 | 0 | 0 | 0.49802 | 98.7288 | 0 | 0.135182 | 0.1416 | 0.001687 | 0.163744 | 0.02167 | 4e-06 | 99.6908 | 0 | 0 | 0 | 0.188182 | 32.903 | 0 | 0.030726 | 0.089001 | 0.001194 | 0.114454 | 0.008832 | 66.6646 | 0 | 0 | 0 | 0.283186 | 99.0281 | 0 | 0.046238 | 0.267865 | 0.003594 | 0.344473 | 0.026581 | 0 | 100 | 2 | O | 0 | 0 | 0 | 0.005646 | 0.987121 | 0 | 0.000922 | 0.00267 | 3.6e-05 | 0.003434 | 0.000265 | 2 | 0.008639 | 0.014295 | 0.004157 | 0.009558 | 0.011679 | 0.02718 | 0.022829 | 0.005883 | 0.009554 | 0.008956 | 0.008648 | 0.018482 | 0.01927 | 0.007855 | 0.013673 | 0.014828 | 0.034276 | 0.027875 | 0.009813 | 0.012337 | 0.011522 | 0.011682 | -55.527 | -26.674 | -11.718 | 2.40115 | 0.084114 | -41.61 | 14.8314 | 5.10389 | 517.53 | 5.53221 | 38.5473 | 25.1924 | 13.1022 | 13.075 | 70.0457 | 79.6 | 214 | 334 | 319 | 303 | 301 | 332 | 333 | 140 | 335 | 126 | 503 | Wollastonite | Jadeite | Corundum | CaNb2O6 | Cassiterite | Scheelite | Manganotantalite | Rutile | Mn | Magnetite | Zr
BT-twinsector (continued) | 4 | 40 | 20 | 80 | 0 | 648 | 0 | 0 | 0 | 0.353332 | 77.6565 | 0 | 0.11618 | 0.088539 | 0 | 0.126771 | 0.004571 | 21.2118 | 99.5577 | 0 | 0 | 0 | 0.505456 | 98.5934 | 0 | 0.141862 | 0.147688 | 0 | 0.163091 | 0.006174 | 0 | 99.5577 | 0 | 0 | 0 | 0.191243 | 32.901 | 0 | 0.032287 | 0.092949 | 0 | 0.114148 | 0.00252 | 66.6659 | 0 | 0 | 0 | 0.287822 | 99.0326 | 0 | 0.048592 | 0.279777 | 0 | 0.343587 | 0.007585 | 0 | 100 | 2 | O | 0 | 0 | 0 | 0.005737 | 0.987041 | 0 | 0.000969 | 0.002788 | 0 | 0.003424 | 7.6e-05 | 2 | 0.008637 | 0.014306 | 0.004156 | 0.009556 | 0.011677 | 0.027174 | 0.022823 | 0.005881 | 0.009552 | 0.008954 | 0.008646 | 0.018478 | 0.019284 | 0.007853 | 0.013671 | 0.014825 | 0.034268 | 0.027868 | 0.009811 | 0.012334 | 0.011519 | 0.01168 | -98.598 | -157.52 | -11.644 | 2.37149 | 0.084152 | -35.909 | 14.1445 | 4.90174 | -55.012 | 5.55079 | 134.032 | 25.1826 | 13.1004 | 13.075 | 80.0002 | 79.64 | 214 | 334 | 319 | 303 | 301 | 332 | 333 | 140 | 335 | 126 | 503 | Wollastonite | Jadeite | Corundum | CaNb2O6 | Cassiterite | Scheelite | Manganotantalite | Rutile | Mn | Magnetite | Zr
BT-twinsector (continued) | 4 | 40 | 20 | 80 | 0 | 649 | 0.001429 | 0 | 0 | 0.214573 | 77.7412 | 0 | 0.298293 | 0.078169 | 0 | 0.11034 | 0 | 21.2036 | 99.6475 | 0.003057 | 0 | 0 | 0.306956 | 98.701 | 0 | 0.364234 | 0.130391 | 0 | 0.141952 | 0 | 2e-06 | 99.6475 | 0.002559 | 0 | 0 | 0.116185 | 32.9501 | 0 | 0.08293 | 0.082096 | 0 | 0.099392 | 0 | 66.6667 | 0.007701 | 0 | 0 | 0.1748 | 99.1466 | 0 | 0.124767 | 0.247026 | 0 | 0.299071 | 0 | 0 | 100 | 2 | O | 7.7e-05 | 0 | 0 | 0.003486 | 0.988503 | 0 | 0.002488 | 0.002463 | 0 | 0.002982 | 0 | 2 | 0.008667 | 0.014331 | 0.004159 | 0.009572 | 0.01169 | 0.027192 | 0.022839 | 0.005887 | 0.009559 | 0.00896 | 0.008661 | 0.018542 | 0.019319 | 0.007859 | 0.013693 | 0.014842 | 0.034291 | 0.027888 | 0.00982 | 0.012344 | 0.011527 | 0.0117 | 422.721 | -19.854 | -10.873 | 3.63125 | 0.084112 | -35.77 | 5.70159 | 5.5264 | -39.94 | 6.3006 | -91.416 | 25.1727 | 13.0987 | 13.075 | 90.0443 | 79.63 | 214 | 334 | 319 | 303 | 301 | 332 | 333 | 140 | 335 | 126 | 503 | Wollastonite | Jadeite | Corundum | CaNb2O6 | Cassiterite | Scheelite | Manganotantalite | Rutile | Mn | Magnetite | Zr
BT-twinsector (continued) | 4 | 40 | 20 | 80 | 0 | 650 | 0 | 0 | 0 | 0.198619 | 77.6324 | 0 | 0.242254 | 0.062032 | 0 | 0.100223 | 0.012027 | 21.1439 | 99.3915 | 0 | 0 | 0 | 0.284133 | 98.5629 | 0 | 0.295806 | 0.103473 | 0 | 0.128937 | 0.016245 | 0 | 99.3915 | 0 | 0 | 0 | 0.107848 | 32.9964 | 0 | 0.067539 | 0.065331 | 0 | 0.090533 | 0.006651 | 66.6657 | 0 | 0 | 0 | 0.162195 | 99.2474 | 0 | 0.101573 | 0.196504 | 0 | 0.272308 | 0.020005 | 0 | 100 | 2 | O | 0 | 0 | 0 | 0.003235 | 0.989905 | 0 | 0.002026 | 0.00196 | 0 | 0.002716 | 0.0002 | 2 | 0.008663 | 0.014345 | 0.004159 | 0.009567 | 0.011685 | 0.027183 | 0.022832 | 0.005886 | 0.009557 | 0.008957 | 0.008657 | 0.018532 | 0.019336 | 0.007858 | 0.013686 | 0.014836 | 0.03428 | 0.027879 | 0.009818 | 0.012341 | 0.011524 | 0.011693 | -373.65 | -40.59 | -11.978 | 3.88495 | 0.08414 | -29.508 | 6.94772 | 6.9026 | -441.2 | 6.88004 | 51.3033 | 25.1629 | 13.097 | 13.075 | 99.9889 | 79.67 | 214 | 334 | 319 | 303 | 301 | 332 | 333 | 140 | 335 | 126 | 503 | Wollastonite | Jadeite | Corundum | CaNb2O6 | Cassiterite | Scheelite | Manganotantalite | Rutile | Mn | Magnetite | Zr
BT-twinsector (continued) | 4 | 40 | 20 | 80 | 0 | 651 | 0 | 0 | 0 | 0.262894 | 77.5515 | 0 | 0.138575 | 0.061327 | 0 | 0.096235 | 0.010045 | 21.1245 | 99.2451 | 0 | 0 | 0 | 0.376081 | 98.4602 | 0 | 0.169209 | 0.102298 | 0 | 0.123806 | 0.013569 | 2e-06 | 99.2451 | 0 | 0 | 0 | 0.142885 | 32.9933 | 0 | 0.038671 | 0.06465 | 0 | 0.087013 | 0.00556 | 66.6679 | 0 | 0 | 0 | 0.214921 | 99.2539 | 0 | 0.058167 | 0.194487 | 0 | 0.26176 | 0.016727 | 0 | 100 | 2 | O | 0 | 0 | 0 | 0.004286 | 0.98978 | 0 | 0.00116 | 0.001939 | 0 | 0.00261 | 0.000167 | 2 | 0.008647 | 0.014353 | 0.004157 | 0.009558 | 0.011677 | 0.02717 | 0.022821 | 0.005882 | 0.009553 | 0.008953 | 0.008647 | 0.018499 | 0.019347 | 0.007855 | 0.013673 | 0.014825 | 0.034264 | 0.027866 | 0.009812 | 0.012335 | 0.011518 | 0.011681 | -34.163 | -33.607 | -11.045 | 3.04111 | 0.084164 | -31.101 | 11.9083 | 6.97552 | -147.51 | 7.13971 | 61.265 | 25.153 | 13.0953 | 13.075 | 110.046 | 79.7 | 214 | 334 | 319 | 303 | 301 | 332 | 333 | 140 | 335 | 126 | 503 | Wollastonite | Jadeite | Corundum | CaNb2O6 | Cassiterite | Scheelite | Manganotantalite | Rutile | Mn | Magnetite | Zr
BT-twinsector (continued) | 4 | 40 | 20 | 80 | 0 | 652 | 0 | 0 | 0 | 0.358165 | 77.6604 | 0 | 0.064817 | 0.082461 | 0 | 0.102204 | 0.001127 | 21.1913 | 99.4605 | 0 | 0 | 0 | 0.512371 | 98.5984 | 0 | 0.079146 | 0.137549 | 0 | 0.131485 | 0.001522 | 0 | 99.4605 | 0 | 0 | 0 | 0.194062 | 32.9372 | 0 | 0.018032 | 0.086659 | 0 | 0.092123 | 0.000622 | 66.6713 | 0 | 0 | 0 | 0.292063 | 99.1408 | 0 | 0.027138 | 0.260843 | 0 | 0.277291 | 0.001872 | 0 | 100 | 2 | O | 0 | 0 | 0 | 0.005821 | 0.988047 | 0 | 0.000541 | 0.0026 | 0 | 0.002764 | 1.9e-05 | 2 | 0.008631 | 0.014358 | 0.004155 | 0.00955 | 0.011669 | 0.027159 | 0.022811 | 0.005878 | 0.009548 | 0.008949 | 0.008639 | 0.018464 | 0.019354 | 0.007851 | 0.013662 | 0.014815 | 0.034249 | 0.027854 | 0.009806 | 0.012328 | 0.011513 | 0.01167 | -86.713 | -16.488 | -10.923 | 2.34359 | 0.084099 | -33.665 | 25.0892 | 5.24359 | -46.564 | 6.75175 | 541.793 | 25.1432 | 13.0936 | 13.075 | 119.991 | 79.72 | 214 | 334 | 319 | 303 | 301 | 332 | 333 | 140 | 335 | 126 | 503 | Wollastonite | Jadeite | Corundum | CaNb2O6 | Cassiterite | Scheelite | Manganotantalite | Rutile | Mn | Magnetite | Zr
BT-twinsector (continued) | 4 | 40 | 20 | 80 | 0 | 653 | 0 | 0 | 0 | 0.306749 | 77.8517 | 0 | 0.089328 | 0.066232 | 0.00222 | 0.118692 | 0.00133 | 21.2208 | 99.6571 | 0 | 0 | 0 | 0.438818 | 98.8413 | 0 | 0.109075 | 0.110479 | 0.002867 | 0.152697 | 0.001796 | 0 | 99.6571 | 0 | 0 | 0 | 0.16595 | 32.968 | 0 | 0.024813 | 0.069498 | 0.002031 | 0.106822 | 0.000733 | 66.6622 | 0 | 0 | 0 | 0.249606 | 99.1744 | 0 | 0.037321 | 0.209063 | 0.006111 | 0.321341 | 0.002204 | 0 | 100 | 2 | O | 0 | 0 | 0 | 0.004979 | 0.989106 | 0 | 0.000744 | 0.002085 | 6.1e-05 | 0.003205 | 2.2e-05 | 2 | 0.008638 | 0.014378 | 0.004157 | 0.009555 | 0.011673 | 0.027166 | 0.022818 | 0.00588 | 0.00955 | 0.008951 | 0.008643 | 0.018481 | 0.019381 | 0.007854 | 0.013668 | 0.01482 | 0.034258 | 0.027862 | 0.009809 | 0.012332 | 0.011515 | 0.011675 | -65.53 | -17.675 | -9.023 | 2.66705 | 0.083998 | -32.183 | 18.2968 | 6.47396 | 304.618 | 5.89019 | 459.305 | 25.1333 | 13.0919 | 13.075 | 130.027 | 79.7 | 214 | 334 | 319 | 303 | 301 | 332 | 333 | 140 | 335 | 126 | 503 | Wollastonite | Jadeite | Corundum | CaNb2O6 | Cassiterite | Scheelite | Manganotantalite | Rutile | Mn | Magnetite | Zr
BT-twinsector (continued) | 4 | 40 | 20 | 80 | 0 | 654 | 0.003272 | 0 | 0 | 0.265477 | 77.6182 | 0 | 0.088756 | 0.060337 | 0 | 0.099076 | 0.009091 | 21.1362 | 99.2803 | 0.007001 | 0 | 0 | 0.379776 | 98.5448 | 0 | 0.108376 | 0.100646 | 0 | 0.127461 | 0.01228 | -1e-05 | 99.2803 | 0.00588 | 0 | 0 | 0.144203 | 33.0021 | 0 | 0.024753 | 0.063568 | 0 | 0.089528 | 0.005029 | 66.665 | 0.017684 | 0 | 0 | 0.216844 | 99.2527 | 0 | 0.037222 | 0.191179 | 0 | 0.269254 | 0.015125 | 0 | 100 | 2 | O | 0.000176 | 0 | 0 | 0.004326 | 0.990087 | 0 | 0.000743 | 0.001907 | 0 | 0.002686 | 0.000151 | 2 | 0.008639 | 0.014391 | 0.004156 | 0.009553 | 0.01167 | 0.027159 | 0.022812 | 0.00588 | 0.009549 | 0.008949 | 0.008641 | 0.018482 | 0.019398 | 0.007853 | 0.013666 | 0.014816 | 0.034249 | 0.027855 | 0.009807 | 0.01233 | 0.011513 | 0.011673 | 184.126 | -21.781 | -10.289 | 3.01417 | 0.084094 | -39.096 | 18.4085 | 7.08286 | -45.211 | 6.94758 | 67.5977 | 25.1235 | 13.0902 | 13.075 | 139.971 | 79.75 | 214 | 334 | 319 | 303 | 301 | 332 | 333 | 140 | 335 | 126 | 503 | Wollastonite | Jadeite | Corundum | CaNb2O6 | Cassiterite | Scheelite | Manganotantalite | Rutile | Mn | Magnetite | Zr
BT-twinsector (continued) | 4 | 40 | 20 | 80 | 0 | 655 | 0 | 0 | 0 | 0.345302 | 77.8073 | 0 | 0.138608 | 0.070551 | 0 | 0.115031 | 0.004736 | 21.2387 | 99.7202 | 0 | 0 | 0 | 0.493969 | 98.7849 | 0 | 0.169248 | 0.117683 | 0 | 0.147988 | 0.006397 | -1e-05 | 99.7202 | 0 | 0 | 0 | 0.186671 | 32.9251 | 0 | 0.038473 | 0.073976 | 0 | 0.103452 | 0.002607 | 66.6697 | 0 | 0 | 0 | 0.280981 | 99.1191 | 0 | 0.05791 | 0.222699 | 0 | 0.311435 | 0.007849 | 0 | 100 | 2 | O | 0 | 0 | 0 | 0.0056 | 0.987709 | 0 | 0.001154 | 0.002219 | 0 | 0.003103 | 7.8e-05 | 2 | 0.008636 | 0.014396 | 0.004154 | 0.009552 | 0.01167 | 0.027153 | 0.022807 | 0.005877 | 0.009546 | 0.008946 | 0.00864 | 0.018477 | 0.019406 | 0.007849 | 0.013664 | 0.014816 | 0.034242 | 0.027849 | 0.009804 | 0.012326 | 0.011509 | 0.011671 | -140.49 | -121.12 | -13.347 | 2.41557 | 0.083991 | -68.701 | 11.898 | 6.08833 | -224.6 | 6.05701 | 129.294 | 25.1136 | 13.0884 | 13.075 | 150.046 | 79.79 | 214 | 334 | 319 | 303 | 301 | 332 | 333 | 140 | 335 | 126 | 503 | Wollastonite | Jadeite | Corundum | CaNb2O6 | Cassiterite | Scheelite | Manganotantalite | Rutile | Mn | Magnetite | Zr
BT-twinsector (continued) | 4 | 40 | 20 | 80 | 0 | 656 | 0 | 0 | 0 | 0.35469 | 77.3714 | 0 | 0.180948 | 0.064687 | 0 | 0.134681 | 0.000998 | 21.135 | 99.2424 | 0 | 0 | 0 | 0.507399 | 98.2315 | 0 | 0.220947 | 0.107903 | 0 | 0.173266 | 0.001347 | 2e-06 | 99.2424 | 0 | 0 | 0 | 0.192678 | 32.8998 | 0 | 0.050469 | 0.068157 | 0 | 0.121712 | 0.000552 | 66.6666 | 0 | 0 | 0 | 0.290075 | 99.0606 | 0 | 0.075981 | 0.20522 | 0 | 0.366471 | 0.001662 | 0 | 100 | 2 | O | 0 | 0 | 0 | 0.00578 | 0.986995 | 0 | 0.001514 | 0.002045 | 0 | 0.003651 | 1.7e-05 | 2 | 0.008638 | 0.014408 | 0.004153 | 0.009553 | 0.011671 | 0.027151 | 0.022806 | 0.005876 | 0.009545 | 0.008945 | 0.008641 | 0.01848 | 0.019422 | 0.007848 | 0.013666 | 0.014817 | 0.034239 | 0.027847 | 0.009802 | 0.012325 | 0.011508 | 0.011672 | -97.247 | -17.513 | -11.972 | 2.36294 | 0.08423 | -26.816 | 9.18669 | 6.61852 | -403.4 | 5.25062 | 612.034 | 25.1038 | 13.0867 | 13.075 | 159.991 | 79.81 | 214 | 334 | 319 | 303 | 301 | 332 | 333 | 140 | 335 | 126 | 503 | Wollastonite | Jadeite | Corundum | CaNb2O6 | Cassiterite | Scheelite | Manganotantalite | Rutile | Mn | Magnetite | Zr
BT-twinsector (continued) | 4 | 40 | 20 | 80 | 0 | 657 | 0 | 0 | 0 | 0.349387 | 77.7337 | 0 | 0.19554 | 0.057795 | 0.012636 | 0.135124 | 0.010771 | 21.2362 | 99.7312 | 0 | 0 | 0 | 0.499812 | 98.6915 | 0 | 0.238766 | 0.096405 | 0.016316 | 0.173837 | 0.01455 | 1e-05 | 99.7312 | 0 | 0 | 0 | 0.188881 | 32.8944 | 0 | 0.054276 | 0.060601 | 0.011552 | 0.121523 | 0.005931 | 66.6628 | 0 | 0 | 0 | 0.284326 | 99.033 | 0 | 0.081703 | 0.182447 | 0.034779 | 0.365862 | 0.017855 | 0 | 100 | 2 | O | 0 | 0 | 0 | 0.005667 | 0.986889 | 0 | 0.001628 | 0.001818 | 0.000347 | 0.003646 | 0.000178 | 2 | 0.008639 | 0.014421 | 0.004153 | 0.009553 | 0.01167 | 0.027149 | 0.022804 | 0.005876 | 0.009544 | 0.008944 | 0.008641 | 0.018482 | 0.019439 | 0.007847 | 0.013666 | 0.014817 | 0.034237 | 0.027845 | 0.009801 | 0.012323 | 0.011506 | 0.011672 | -67.443 | -24.112 | -12.637 | 2.39242 | 0.084022 | -37.755 | 8.5235 | 7.37932 | 54.0961 | 5.23441 | 57.121 | 25.0939 | 13.085 | 13.075 | 170.025 | 79.83 | 214 | 334 | 319 | 303 | 301 | 332 | 333 | 140 | 335 | 126 | 503 | Wollastonite | Jadeite | Corundum | CaNb2O6 | Cassiterite | Scheelite | Manganotantalite | Rutile | Mn | Magnetite | Zr
BT-twinsector (continued) | 4 | 40 | 20 | 80 | 0 | 658 | 0 | 0 | 0 | 0.302038 | 77.6162 | 0 | 0.280296 | 0.072431 | 0 | 0.128382 | 0 | 21.2033 | 99.6026 | 0 | 0 | 0 | 0.432078 | 98.5423 | 0 | 0.342257 | 0.120819 | 0 | 0.165163 | 0 | 0 | 99.6026 | 0 | 0 | 0 | 0.163551 | 32.8984 | 0 | 0.077929 | 0.076072 | 0 | 0.115649 | 0 | 66.6684 | 0 | 0 | 0 | 0.246232 | 99.0592 | 0 | 0.117325 | 0.229057 | 0 | 0.348225 | 0 | 0 | 100 | 2 | O | 0 | 0 | 0 | 0.004906 | 0.986928 | 0 | 0.002338 | 0.002282 | 0 | 0.003469 | 0 | 2 | 0.00865 | 0.014437 | 0.004154 | 0.009559 | 0.011675 | 0.027154 | 0.022809 | 0.005877 | 0.009546 | 0.008945 | 0.008646 | 0.018505 | 0.019461 | 0.007848 | 0.013674 | 0.014823 | 0.034243 | 0.027851 | 0.009804 | 0.012326 | 0.011508 | 0.011679 | -118.73 | -26.76 | -10.692 | 2.70277 | 0.084084 | -38.674 | 6.04017 | 5.9363 | -74.168 | 5.48197 | -65.094 | 25.084 | 13.0833 | 13.075 | 180.082 | 79.84 | 214 | 334 | 319 | 303 | 301 | 332 | 333 | 140 | 335 | 126 | 503 | Wollastonite | Jadeite | Corundum | CaNb2O6 | Cassiterite | Scheelite | Manganotantalite | Rutile | Mn | Magnetite | Zr
BT-twinsector (continued) | 4 | 40 | 20 | 80 | 0 | 659 | 4.4e-05 | 0 | 0 | 0.407739 | 77.6088 | 0 | 0.103262 | 0.074154 | 0 | 0.148133 | 0.021092 | 21.2219 | 99.5852 | 9.5e-05 | 0 | 0 | 0.583288 | 98.5329 | 0 | 0.126089 | 0.123694 | 0 | 0.190573 | 0.028491 | 0 | 99.5852 | 7.9e-05 | 0 | 0 | 0.220579 | 32.8642 | 0 | 0.028682 | 0.077808 | 0 | 0.133315 | 0.011621 | 66.6638 | 0.000239 | 0 | 0 | 0.332081 | 98.9538 | 0 | 0.043181 | 0.23428 | 0 | 0.401409 | 0.034992 | 0 | 100 | 2 | O | 2e-06 | 0 | 0 | 0.006618 | 0.985967 | 0 | 0.000861 | 0.002334 | 0 | 0.004 | 0.000349 | 2 | 0.008622 | 0.014442 | 0.004151 | 0.009545 | 0.011662 | 0.027137 | 0.022794 | 0.005872 | 0.009539 | 0.00894 | 0.008632 | 0.018446 | 0.019468 | 0.007844 | 0.013654 | 0.014806 | 0.034222 | 0.027833 | 0.009795 | 0.012318 | 0.011501 | 0.01166 | 13555.9 | -17.071 | -11.57 | 2.10726 | 0.084079 | -27.018 | 15.8545 | 5.79892 | -248.62 | 4.81923 | 29.378 | 25.0742 | 13.0816 | 13.075 | 190.027 | 79.85 | 214 | 334 | 319 | 303 | 301 | 332 | 333 | 140 | 335 | 126 | 503 | Wollastonite | Jadeite | Corundum | CaNb2O6 | Cassiterite | Scheelite | Manganotantalite | Rutile | Mn | Magnetite | Zr
BT-twinsector (continued) | 4 | 40 | 20 | 80 | 0 | 660 | 0 | 0 | 0 | 0.454242 | 77.6459 | 0 | 0.087542 | 0.076898 | 0 | 0.14599 | 0 | 21.2422 | 99.6528 | 0 | 0 | 0 | 0.649813 | 98.58 | 0 | 0.106894 | 0.128271 | 0 | 0.187816 | 0 | 2e-06 | 99.6528 | 0 | 0 | 0 | 0.245516 | 32.8504 | 0 | 0.024294 | 0.080615 | 0 | 0.131269 | 0 | 66.6679 | 0 | 0 | 0 | 0.369784 | 98.9554 | 0 | 0.036591 | 0.242838 | 0 | 0.395421 | 0 | 0 | 100 | 2 | O | 0 | 0 | 0 | 0.007365 | 0.985495 | 0 | 0.000729 | 0.002418 | 0 | 0.003938 | 0 | 2 | 0.008619 | 0.014455 | 0.004151 | 0.009544 | 0.011661 | 0.027136 | 0.022793 | 0.005871 | 0.009539 | 0.008939 | 0.00863 | 0.01844 | 0.019485 | 0.007843 | 0.013653 | 0.014805 | 0.03422 | 0.027832 | 0.009794 | 0.012317 | 0.0115 | 0.011658 | -64.333 | -16.648 | -12.245 | 1.93231 | 0.084061 | -33.881 | 18.6439 | 5.59962 | -68.603 | 4.88195 | -119.46 | 25.0644 | 13.0799 | 13.075 | 199.975 | 79.85 | 214 | 334 | 319 | 303 | 301 | 332 | 333 | 140 | 335 | 126 | 503 | Wollastonite | Jadeite | Corundum | CaNb2O6 | Cassiterite | Scheelite | Manganotantalite | Rutile | Mn | Magnetite | Zr
BT-twinsector (continued) | 4 | 40 | 20 | 80 | 0 | 661 | 0 | 0 | 0 | 0.492252 | 77.7939 | 0 | 0.037039 | 0.073608 | 0.001429 | 0.155797 | 0 | 21.2884 | 99.8424 | 0 | 0 | 0 | 0.704188 | 98.7679 | 0 | 0.045227 | 0.122783 | 0.001845 | 0.200432 | 0 | 2e-06 | 99.8424 | 0 | 0 | 0 | 0.265475 | 32.8406 | 0 | 0.010256 | 0.076996 | 0.001303 | 0.139778 | 0 | 66.6656 | 0 | 0 | 0 | 0.399853 | 98.9278 | 0 | 0.015448 | 0.231941 | 0.003926 | 0.421062 | 0 | 0 | 100 | 2 | O | 0 | 0 | 0 | 0.007964 | 0.985234 | 0 | 0.000308 | 0.00231 | 3.9e-05 | 0.004193 | 0 | 2 | 0.008612 | 0.014468 | 0.00415 | 0.00954 | 0.011658 | 0.027132 | 0.02279 | 0.00587 | 0.009537 | 0.008937 | 0.008626 | 0.018424 | 0.019502 | 0.007842 | 0.013648 | 0.014801 | 0.034215 | 0.027828 | 0.009791 | 0.012315 | 0.011498 | 0.011653 | -12203 | -95.888 | -11.549 | 1.81288 | 0.083979 | -35.42 | 43.6247 | 5.83834 | 472.307 | 4.60706 | -39.609 | 25.0545 | 13.0781 | 13.075 | 210.025 | 79.85 | 214 | 334 | 319 | 303 | 301 | 332 | 333 | 140 | 335 | 126 | 503 | Wollastonite | Jadeite | Corundum | CaNb2O6 | Cassiterite | Scheelite | Manganotantalite | Rutile | Mn | Magnetite | Zr
BT-twinsector (continued) | 4 | 40 | 20 | 80 | 0 | 662 | 0 | 0 | 0 | 0.52518 | 77.3226 | 0 | 0.025518 | 0.072195 | 0.005069 | 0.16996 | 0.016972 | 21.183 | 99.3205 | 0 | 0 | 0 | 0.751292 | 98.1695 | 0 | 0.031159 | 0.120426 | 0.006546 | 0.218653 | 0.022925 | 0 | 99.3205 | 0 | 0 | 0 | 0.284629 | 32.8025 | 0 | 0.007101 | 0.075891 | 0.004646 | 0.153236 | 0.009368 | 66.6627 | 0 | 0 | 0 | 0.428768 | 98.828 | 0 | 0.010697 | 0.228645 | 0.013998 | 0.461673 | 0.028224 | 0 | 100 | 2 | O | 0 | 0 | 0 | 0.008539 | 0.984133 | 0 | 0.000213 | 0.002277 | 0.000139 | 0.004597 | 0.000281 | 2 | 0.008605 | 0.014477 | 0.004149 | 0.009537 | 0.011655 | 0.027126 | 0.022785 | 0.005868 | 0.009534 | 0.008935 | 0.008623 | 0.01841 | 0.019514 | 0.00784 | 0.013643 | 0.014797 | 0.034208 | 0.027822 | 0.009788 | 0.012311 | 0.011494 | 0.011648 | -408.82 | -14.33 | -13.422 | 1.72301 | 0.084236 | -82.408 | 63.1632 | 5.94598 | 133.624 | 4.26539 | 36.3572 | 25.0446 | 13.0764 | 13.075 | 220.082 | 79.87 | 214 | 334 | 319 | 303 | 301 | 332 | 333 | 140 | 335 | 126 | 503 | Wollastonite | Jadeite | Corundum | CaNb2O6 | Cassiterite | Scheelite | Manganotantalite | Rutile | Mn | Magnetite | Zr
BT-twinsector (continued) | 4 | 40 | 20 | 80 | 0 | 663 | 0 | 0 | 0 | 0.443206 | 77.6767 | 0 | 0.086438 | 0.055015 | 0 | 0.134359 | 0.020067 | 21.2346 | 99.6503 | 0 | 0 | 0 | 0.634025 | 98.6191 | 0 | 0.105546 | 0.091768 | 0 | 0.172852 | 0.027106 | -1e-05 | 99.6503 | 0 | 0 | 0 | 0.239646 | 32.8764 | 0 | 0.023997 | 0.057697 | 0 | 0.120858 | 0.011051 | 66.6703 | 0 | 0 | 0 | 0.360936 | 99.0318 | 0 | 0.036143 | 0.173797 | 0 | 0.364052 | 0.033288 | 0 | 100 | 2 | O | 0 | 0 | 0 | 0.007189 | 0.986239 | 0 | 0.00072 | 0.001731 | 0 | 0.003626 | 0.000332 | 2 | 0.008621 | 0.014499 | 0.004151 | 0.009544 | 0.011661 | 0.027133 | 0.022792 | 0.005871 | 0.009538 | 0.008938 | 0.008629 | 0.018444 | 0.019544 | 0.007843 | 0.013653 | 0.014805 | 0.034217 | 0.02783 | 0.009794 | 0.012316 | 0.011498 | 0.011656 | -285.84 | -29.462 | -12.862 | 1.97041 | 0.084029 | -38.827 | 18.8765 | 7.73475 | -213.44 | 5.25807 | 30.8448 | 25.0348 | 13.0747 | 13.075 | 230.027 | 79.88 | 214 | 334 | 319 | 303 | 301 | 332 | 333 | 140 | 335 | 126 | 503 | Wollastonite | Jadeite | Corundum | CaNb2O6 | Cassiterite | Scheelite | Manganotantalite | Rutile | Mn | Magnetite | Zr
BT-twinsector (continued) | 4 | 40 | 20 | 80 | 0 | 664 | 0.006565 | 0 | 0 | 0.168733 | 77.7 | 0 | 0.196453 | 0.072486 | 0.013184 | 0.093223 | 0.025813 | 21.1603 | 99.4367 | 0.014045 | 0 | 0 | 0.241379 | 98.6487 | 0 | 0.23988 | 0.120912 | 0.017023 | 0.119932 | 0.034869 | 0 | 99.4367 | 0.011782 | 0 | 0 | 0.09154 | 32.9962 | 0 | 0.054722 | 0.076274 | 0.012095 | 0.084136 | 0.014263 | 66.659 | 0.035415 | 0 | 0 | 0.137581 | 99.1833 | 0 | 0.082244 | 0.229273 | 0.036358 | 0.252905 | 0.042873 | 0 | 100 | 2 | O | 0.000353 | 0 | 0 | 0.002747 | 0.990001 | 0 | 0.001642 | 0.002288 | 0.000363 | 0.002524 | 0.000428 | 2 | 0.008647 | 0.014529 | 0.004155 | 0.009556 | 0.011667 | 0.027147 | 0.022804 | 0.005877 | 0.009545 | 0.008943 | 0.008641 | 0.018499 | 0.019585 | 0.007851 | 0.01367 | 0.014813 | 0.034235 | 0.027846 | 0.009802 | 0.012325 | 0.011505 | 0.011672 | 91.9584 | -22.677 | -10.906 | 4.4869 | 0.083986 | -26.904 | 8.4853 | 5.93119 | 51.8862 | 7.34425 | 24.1177 | 25.0249 | 13.073 | 13.0755 | 240.063 | 79.87 | 214 | 334 | 319 | 303 | 301 | 332 | 333 | 140 | 335 | 126 | 503 | Wollastonite | Jadeite | Corundum | CaNb2O6 | Cassiterite | Scheelite | Manganotantalite | Rutile | Mn | Magnetite | Zr
BT-twinsector (continued) | 4 | 40 | 20 | 80 | 0 | 665 | 0.002559 | 0 | 0 | 0.282633 | 77.5777 | 0 | 0.171034 | 0.07478 | 0.001604 | 0.107222 | 0.009657 | 21.1627 | 99.3899 | 0.005474 | 0 | 0 | 0.404319 | 98.4934 | 0 | 0.208843 | 0.124738 | 0.002072 | 0.137941 | 0.013044 | 0 | 99.3899 | 0.004592 | 0 | 0 | 0.153336 | 32.9447 | 0 | 0.047642 | 0.078689 | 0.001472 | 0.096771 | 0.005336 | 66.6674 | 0.013819 | 0 | 0 | 0.230704 | 99.1353 | 0 | 0.071681 | 0.236786 | 0.004429 | 0.291199 | 0.016056 | 0 | 100 | 2 | O | 0.000138 | 0 | 0 | 0.0046 | 0.988331 | 0 | 0.001429 | 0.002361 | 4.4e-05 | 0.002903 | 0.00016 | 2 | 0.008638 | 0.014537 | 0.004153 | 0.009552 | 0.011666 | 0.027142 | 0.0228 | 0.005874 | 0.009543 | 0.008941 | 0.008637 | 0.018481 | 0.019596 | 0.007848 | 0.013665 | 0.014811 | 0.034228 | 0.02784 | 0.009799 | 0.012322 | 0.011502 | 0.011667 | 235.392 | -20.813 | -12.475 | 2.857 | 0.084064 | -26.388 | 9.69843 | 5.75444 | 420.996 | 6.45503 | 63.6326 | 25.0151 | 13.0713 | 13.0755 | 250.01 | 79.88 | 214 | 334 | 319 | 303 | 301 | 332 | 333 | 140 | 335 | 126 | 503 | Wollastonite | Jadeite | Corundum | CaNb2O6 | Cassiterite | Scheelite | Manganotantalite | Rutile | Mn | Magnetite | Zr
BT-twinsector (continued) | 4 | 40 | 20 | 80 | 0 | 666 | 0.002416 | 0 | 0 | 0.429082 | 77.4752 | 0 | 0.054368 | 0.078353 | 0 | 0.135107 | 0.01166 | 21.1827 | 99.3689 | 0.005169 | 0 | 0 | 0.61382 | 98.3633 | 0 | 0.066386 | 0.130697 | 0 | 0.173815 | 0.015751 | 0 | 99.3689 | 0.004332 | 0 | 0 | 0.232567 | 32.87 | 0 | 0.01513 | 0.08237 | 0 | 0.121823 | 0.006437 | 66.6673 | 0.013045 | 0 | 0 | 0.350158 | 98.9798 | 0 | 0.02278 | 0.248038 | 0 | 0.366839 | 0.019383 | 0 | 100 | 2 | O | 0.00013 | 0 | 0 | 0.006977 | 0.98609 | 0 | 0.000454 | 0.002471 | 0 | 0.003655 | 0.000193 | 2 | 0.008615 | 0.01454 | 0.004151 | 0.009541 | 0.011657 | 0.027128 | 0.022788 | 0.005869 | 0.009537 | 0.008936 | 0.008626 | 0.018431 | 0.0196 | 0.007843 | 0.013649 | 0.014799 | 0.034211 | 0.027825 | 0.009791 | 0.012314 | 0.011496 | 0.011652 | 248.614 | -52.086 | -10.994 | 2.02172 | 0.084126 | -43.511 | 29.8197 | 5.49822 | -432.89 | 5.23089 | 52.7135 | 25.0052 | 13.0696 | 13.0755 | 260.063 | 79.89 | 214 | 334 | 319 | 303 | 301 | 332 | 333 | 140 | 335 | 126 | 503 | Wollastonite | Jadeite | Corundum | CaNb2O6 | Cassiterite | Scheelite | Manganotantalite | Rutile | Mn | Magnetite | Zr
BT-twinsector (continued) | 4 | 40 | 20 | 80 | 0 | 667 | 0 | 0 | 0 | 0.442028 | 77.1273 | 0 | 0.047201 | 0.086761 | 0 | 0.150725 | 0.007335 | 21.0987 | 98.96 | 0 | 0 | 0 | 0.63234 | 97.9215 | 0 | 0.057635 | 0.144722 | 0 | 0.193908 | 0.009909 | 0 | 98.96 | 0 | 0 | 0 | 0.240523 | 32.8508 | 0 | 0.013187 | 0.091567 | 0 | 0.136439 | 0.004065 | 66.6635 | 0 | 0 | 0 | 0.362129 | 98.9192 | 0 | 0.019854 | 0.275724 | 0 | 0.410841 | 0.012241 | 0 | 100 | 2 | O | 0 | 0 | 0 | 0.007216 | 0.98557 | 0 | 0.000396 | 0.002747 | 0 | 0.004093 | 0.000122 | 2 | 0.008612 | 0.014553 | 0.00415 | 0.00954 | 0.011655 | 0.027126 | 0.022786 | 0.005868 | 0.009536 | 0.008935 | 0.008625 | 0.018424 | 0.019618 | 0.007842 | 0.013648 | 0.014797 | 0.034208 | 0.027823 | 0.009789 | 0.012313 | 0.011494 | 0.01165 | -567.73 | -50.684 | -11.746 | 1.97406 | 0.084319 | -40.32 | 34.2971 | 4.98686 | -102.51 | 4.74308 | 83.4956 | 24.9954 | 13.0679 | 13.0755 | 270.011 | 79.89 | 214 | 334 | 319 | 303 | 301 | 332 | 333 | 140 | 335 | 126 | 503 | Wollastonite | Jadeite | Corundum | CaNb2O6 | Cassiterite | Scheelite | Manganotantalite | Rutile | Mn | Magnetite | Zr
BT-twinsector (continued) | 4 | 40 | 20 | 80 | 0 | 668 | 0 | 0 | 0 | 0.202485 | 77.4116 | 0 | 0.198708 | 0.068706 | 0.000654 | 0.099337 | 0.001596 | 21.0772 | 99.0603 | 0 | 0 | 0 | 0.289663 | 98.2826 | 0 | 0.242634 | 0.114606 | 0.000845 | 0.127797 | 0.002156 | 0 | 99.0603 | 0 | 0 | 0 | 0.110293 | 33.0059 | 0 | 0.055573 | 0.072587 | 0.000603 | 0.090014 | 0.000886 | 66.6641 | 0 | 0 | 0 | 0.165839 | 99.2571 | 0 | 0.08356 | 0.218288 | 0.001812 | 0.270695 | 0.002663 | 0 | 100 | 2 | O | 0 | 0 | 0 | 0.003309 | 0.990216 | 0 | 0.001667 | 0.002178 | 1.8e-05 | 0.002701 | 2.7e-05 | 2 | 0.008648 | 0.014587 | 0.004155 | 0.009556 | 0.011667 | 0.027143 | 0.022802 | 0.005876 | 0.009545 | 0.008941 | 0.00864 | 0.0185 | 0.019663 | 0.007851 | 0.01367 | 0.014812 | 0.03423 | 0.027843 | 0.009801 | 0.012325 | 0.011503 | 0.01167 | -117.46 | -21.5 | -10.576 | 3.81467 | 0.084131 | -44.112 | 8.39173 | 6.24409 | 1031.63 | 6.92452 | 382.601 | 24.9855 | 13.0661 | 13.0755 | 280.062 | 79.9 | 214 | 334 | 319 | 303 | 301 | 332 | 333 | 140 | 335 | 126 | 503 | Wollastonite | Jadeite | Corundum | CaNb2O6 | Cassiterite | Scheelite | Manganotantalite | Rutile | Mn | Magnetite | Zr
BT-twinsector (continued) | 4 | 40 | 20 | 80 | 0 | 669 | 0 | 0 | 0 | 0.248075 | 77.6666 | 0 | 0.266583 | 0.0674 | 0 | 0.116646 | 0.001611 | 21.1844 | 99.5513 | 0 | 0 | 0 | 0.354881 | 98.6063 | 0 | 0.325513 | 0.112427 | 0 | 0.150065 | 0.002176 | 0 | 99.5513 | 0 | 0 | 0 | 0.134446 | 32.9481 | 0 | 0.07418 | 0.070849 | 0 | 0.105167 | 0.000889 | 66.6664 | 0 | 0 | 0 | 0.202301 | 99.1537 | 0 | 0.111619 | 0.213213 | 0 | 0.31649 | 0.002676 | 0 | 100 | 2 | O | 0 | 0 | 0 | 0.004033 | 0.988447 | 0 | 0.002225 | 0.002125 | 0 | 0.003155 | 2.7e-05 | 2 | 0.008651 | 0.014597 | 0.004154 | 0.009558 | 0.011671 | 0.027145 | 0.022803 | 0.005875 | 0.009545 | 0.008941 | 0.008642 | 0.018507 | 0.019677 | 0.007849 | 0.013674 | 0.014817 | 0.034232 | 0.027844 | 0.009801 | 0.012324 | 0.011502 | 0.011673 | -1439.1 | -27.62 | -9.6667 | 3.19615 | 0.084006 | -27.023 | 6.33359 | 6.36005 | -55.969 | 5.97675 | 379.276 | 24.9757 | 13.0644 | 13.0755 | 290.01 | 79.91 | 214 | 334 | 319 | 303 | 301 | 332 | 333 | 140 | 335 | 126 | 503 | Wollastonite | Jadeite | Corundum | CaNb2O6 | Cassiterite | Scheelite | Manganotantalite | Rutile | Mn | Magnetite | Zr
BT-twinsector (continued) | 4 | 40 | 20 | 80 | 0 | 670 | 0 | 0 | 0 | 0.489936 | 77.4274 | 0 | 0.070305 | 0.066511 | 0.005857 | 0.163279 | 0.013253 | 21.1992 | 99.4358 | 0 | 0 | 0 | 0.700874 | 98.3026 | 0 | 0.085846 | 0.110943 | 0.007563 | 0.210058 | 0.017902 | 0 | 99.4358 | 0 | 0 | 0 | 0.265327 | 32.8222 | 0 | 0.019549 | 0.069862 | 0.005364 | 0.147102 | 0.00731 | 66.6633 | 0 | 0 | 0 | 0.399659 | 98.8791 | 0 | 0.029446 | 0.210464 | 0.016159 | 0.443154 | 0.022021 | 0 | 100 | 2 | O | 0 | 0 | 0 | 0.00796 | 0.984714 | 0 | 0.000586 | 0.002096 | 0.000161 | 0.004413 | 0.000219 | 2 | 0.008612 | 0.014593 | 0.00415 | 0.00954 | 0.011656 | 0.027123 | 0.022784 | 0.005867 | 0.009534 | 0.008932 | 0.008624 | 0.018424 | 0.019671 | 0.00784 | 0.013648 | 0.014798 | 0.034204 | 0.027821 | 0.009787 | 0.012311 | 0.011492 | 0.011649 | -127.87 | -38.332 | -11.765 | 1.81947 | 0.084151 | -29.841 | 23.1282 | 6.43374 | 115.751 | 4.41744 | 46.4255 | 24.9658 | 13.0627 | 13.0755 | 300.063 | 79.92 | 214 | 334 | 319 | 303 | 301 | 332 | 333 | 140 | 335 | 126 | 503 | Wollastonite | Jadeite | Corundum | CaNb2O6 | Cassiterite | Scheelite | Manganotantalite | Rutile | Mn | Magnetite | Zr
BT-twinsector (continued) | 4 | 40 | 20 | 80 | 0 | 671 | 0 | 0 | 0 | 0.237487 | 77.6236 | 0 | 0.245899 | 0.062617 | 0 | 0.105247 | 0.002521 | 21.1576 | 99.435 | 0 | 0 | 0 | 0.339735 | 98.5517 | 0 | 0.300257 | 0.104449 | 0 | 0.1354 | 0.003406 | 0 | 99.435 | 0 | 0 | 0 | 0.128874 | 32.9724 | 0 | 0.068513 | 0.065907 | 0 | 0.095012 | 0.001394 | 66.6679 | 0 | 0 | 0 | 0.193893 | 99.2146 | 0 | 0.103079 | 0.198315 | 0 | 0.285894 | 0.004193 | 0 | 100 | 2 | O | 0 | 0 | 0 | 0.003866 | 0.989154 | 0 | 0.002055 | 0.001977 | 0 | 0.00285 | 4.2e-05 | 2 | 0.00865 | 0.014628 | 0.004154 | 0.009558 | 0.011669 | 0.027143 | 0.022802 | 0.005875 | 0.009544 | 0.00894 | 0.00864 | 0.018506 | 0.019718 | 0.00785 | 0.013673 | 0.014815 | 0.034229 | 0.027843 | 0.0098 | 0.012324 | 0.011502 | 0.011671 | -143.78 | -16.992 | -11.725 | 3.31874 | 0.084019 | -20.957 | 6.8403 | 6.82806 | -68.575 | 6.56528 | 242.421 | 24.956 | 13.061 | 13.0755 | 310.011 | 79.92 | 214 | 334 | 319 | 303 | 301 | 332 | 333 | 140 | 335 | 126 | 503 | Wollastonite | Jadeite | Corundum | CaNb2O6 | Cassiterite | Scheelite | Manganotantalite | Rutile | Mn | Magnetite | Zr
BT-twinsector (continued) | 4 | 40 | 20 | 80 | 0 | 672 | 0 | 0 | 0 | 0.460155 | 77.3391 | 0 | 0.008707 | 0.049793 | 0.002363 | 0.140136 | 0.007201 | 21.128 | 99.1355 | 0 | 0 | 0 | 0.658271 | 98.1904 | 0 | 0.010632 | 0.083057 | 0.003051 | 0.180284 | 0.009727 | 6e-06 | 99.1355 | 0 | 0 | 0 | 0.250048 | 32.8964 | 0 | 0.002429 | 0.05248 | 0.002171 | 0.126681 | 0.003985 | 66.6658 | 0 | 0 | 0 | 0.376489 | 99.0618 | 0 | 0.003658 | 0.158035 | 0.006539 | 0.381479 | 0.012001 | 0 | 100 | 2 | O | 0 | 0 | 0 | 0.007502 | 0.986905 | 0 | 7.3e-05 | 0.001574 | 6.5e-05 | 0.0038 | 0.00012 | 2 | 0.008612 | 0.014628 | 0.004151 | 0.009539 | 0.011654 | 0.027122 | 0.022784 | 0.005868 | 0.009535 | 0.008933 | 0.008621 | 0.018424 | 0.019718 | 0.007843 | 0.013646 | 0.014796 | 0.034203 | 0.02782 | 0.009788 | 0.012313 | 0.011492 | 0.011646 | -120.66 | -17.81 | -12.401 | 1.91155 | 0.084183 | -33.501 | 184.483 | 8.51724 | 285.869 | 5.06076 | 85.0148 | 24.9461 | 13.0593 | 13.0755 | 320.044 | 79.92 | 214 | 334 | 319 | 303 | 301 | 332 | 333 | 140 | 335 | 126 | 503 | Wollastonite | Jadeite | Corundum | CaNb2O6 | Cassiterite | Scheelite | Manganotantalite | Rutile | Mn | Magnetite | Zr
BT-twinsector (continued) | 4 | 40 | 20 | 80 | 0 | 673 | 0 | 0 | 0 | 0.500068 | 77.3922 | 0 | 0.045797 | 0.058205 | 0.001545 | 0.155704 | 0.011915 | 21.1793 | 99.3447 | 0 | 0 | 0 | 0.715369 | 98.2579 | 0 | 0.05592 | 0.09709 | 0.001995 | 0.200312 | 0.016095 | 0 | 99.3447 | 0 | 0 | 0 | 0.271084 | 32.8399 | 0 | 0.012747 | 0.061199 | 0.001417 | 0.140416 | 0.006578 | 66.6667 | 0 | 0 | 0 | 0.408365 | 98.9409 | 0 | 0.019202 | 0.184382 | 0.004268 | 0.42305 | 0.01982 | 0 | 100 | 2 | O | 0 | 0 | 0 | 0.008133 | 0.985196 | 0 | 0.000382 | 0.001836 | 4.2e-05 | 0.004212 | 0.000197 | 2 | 0.008611 | 0.014639 | 0.00415 | 0.00954 | 0.011656 | 0.027122 | 0.022784 | 0.005867 | 0.009535 | 0.008932 | 0.008622 | 0.018422 | 0.019732 | 0.007841 | 0.013647 | 0.014798 | 0.034203 | 0.027821 | 0.009787 | 0.012312 | 0.011491 | 0.011647 | -10433 | -33.997 | -11.232 | 1.79041 | 0.084168 | -35.32 | 35.3356 | 7.31884 | 436.699 | 4.60691 | 51.5752 | 24.9363 | 13.0576 | 13.0755 | 329.991 | 79.92 | 214 | 334 | 319 | 303 | 301 | 332 | 333 | 140 | 335 | 126 | 503 | Wollastonite | Jadeite | Corundum | CaNb2O6 | Cassiterite | Scheelite | Manganotantalite | Rutile | Mn | Magnetite | Zr
BT-twinsector (continued) | 4 | 40 | 20 | 80 | 0 | 674 | 0.001194 | 0 | 0 | 0.453336 | 77.4152 | 0 | 0.005421 | 0.052002 | 0 | 0.131071 | 0.013919 | 21.1468 | 99.219 | 0.002554 | 0 | 0 | 0.648517 | 98.2871 | 0 | 0.00662 | 0.086742 | 0 | 0.168622 | 0.018801 | 2e-06 | 99.219 | 0.002144 | 0 | 0 | 0.246134 | 32.9009 | 0 | 0.001511 | 0.054762 | 0 | 0.118386 | 0.007697 | 66.6685 | 0.006456 | 0 | 0 | 0.370598 | 99.0761 | 0 | 0.002275 | 0.164907 | 0 | 0.356503 | 0.023177 | 0 | 100 | 2 | O | 6.4e-05 | 0 | 0 | 0.007384 | 0.987 | 0 | 4.5e-05 | 0.001643 | 0 | 0.003551 | 0.000231 | 2 | 0.008611 | 0.014656 | 0.004151 | 0.009538 | 0.011653 | 0.027119 | 0.022782 | 0.005867 | 0.009535 | 0.008932 | 0.00862 | 0.018422 | 0.019755 | 0.007842 | 0.013645 | 0.014794 | 0.034199 | 0.027818 | 0.009787 | 0.012312 | 0.011491 | 0.011644 | 502.797 | -21.799 | -12.326 | 1.93418 | 0.084129 | -32.368 | 296.082 | 8.16444 | -65.594 | 5.37339 | 44.2098 | 24.9264 | 13.0559 | 13.0755 | 340.048 | 79.94 | 214 | 334 | 319 | 303 | 301 | 332 | 333 | 140 | 335 | 126 | 503 | Wollastonite | Jadeite | Corundum | CaNb2O6 | Cassiterite | Scheelite | Manganotantalite | Rutile | Mn | Magnetite | Zr
BT-twinsector (continued) | 4 | 40 | 20 | 80 | 0 | 675 | 0.003124 | 0 | 0 | 0.305857 | 77.4129 | 0 | 0.064925 | 0.049187 | 0 | 0.103926 | 0 | 21.0835 | 99.0234 | 0.006684 | 0 | 0 | 0.437541 | 98.2842 | 0 | 0.079277 | 0.082047 | 0 | 0.133701 | 0 | 0 | 99.0234 | 0.005628 | 0 | 0 | 0.166554 | 32.9975 | 0 | 0.018153 | 0.051951 | 0 | 0.094147 | 0 | 66.6661 | 0.01693 | 0 | 0 | 0.250521 | 99.2657 | 0 | 0.027304 | 0.156284 | 0 | 0.283221 | 0 | 0 | 100 | 2 | O | 0.000169 | 0 | 0 | 0.004997 | 0.989934 | 0 | 0.000545 | 0.001559 | 0 | 0.002824 | 0 | 2 | 0.008628 | 0.014682 | 0.004153 | 0.009546 | 0.011657 | 0.027128 | 0.02279 | 0.005871 | 0.009539 | 0.008935 | 0.008627 | 0.018459 | 0.019791 | 0.007848 | 0.013656 | 0.0148 | 0.03421 | 0.027828 | 0.009793 | 0.012318 | 0.011495 | 0.011654 | 192.622 | -65.775 | -12.776 | 2.67084 | 0.084108 | -31.014 | 25.0248 | 8.62362 | -238.18 | 6.63875 | -61.796 | 24.9166 | 13.0541 | 13.0755 | 350.01 | 79.94 | 214 | 334 | 319 | 303 | 301 | 332 | 333 | 140 | 335 | 126 | 503 | Wollastonite | Jadeite | Corundum | CaNb2O6 | Cassiterite | Scheelite | Manganotantalite | Rutile | Mn | Magnetite | Zr
BT-twinsector (continued) | 4 | 40 | 20 | 80 | 0 | 676 | 0 | 0 | 0 | 0.393525 | 77.6522 | 0 | 0.054531 | 0.054051 | 0 | 0.12838 | 0.005257 | 21.192 | 99.4799 | 0 | 0 | 0 | 0.562955 | 98.5879 | 0 | 0.066586 | 0.09016 | 0 | 0.165161 | 0.007101 | -1e-05 | 99.4799 | 0 | 0 | 0 | 0.213198 | 32.9301 | 0 | 0.015169 | 0.056796 | 0 | 0.115705 | 0.002901 | 66.6662 | 0 | 0 | 0 | 0.320891 | 99.1283 | 0 | 0.022831 | 0.170972 | 0 | 0.348302 | 0.008732 | 0 | 100 | 2 | O | 0 | 0 | 0 | 0.006396 | 0.98791 | 0 | 0.000455 | 0.001704 | 0 | 0.003471 | 8.7e-05 | 2 | 0.008622 | 0.014691 | 0.004152 | 0.009544 | 0.011657 | 0.027126 | 0.022788 | 0.005869 | 0.009538 | 0.008934 | 0.008625 | 0.018445 | 0.019803 | 0.007845 | 0.013653 | 0.014799 | 0.034208 | 0.027826 | 0.009791 | 0.012316 | 0.011493 | 0.01165 | -215.23 | -66.903 | -11.246 | 2.16818 | 0.083998 | -38.604 | 29.7317 | 7.86629 | -50.965 | 5.47587 | 116.315 | 24.9067 | 13.0524 | 13.0755 | 360.046 | 79.93 | 214 | 334 | 319 | 303 | 301 | 332 | 333 | 140 | 335 | 126 | 503 | Wollastonite | Jadeite | Corundum | CaNb2O6 | Cassiterite | Scheelite | Manganotantalite | Rutile | Mn | Magnetite | Zr
BT-twinsector (continued) | 4 | 40 | 20 | 80 | 0 | 677 | 0 | 0 | 0 | 0.348361 | 77.6288 | 0 | 0.072744 | 0.072642 | 0 | 0.111415 | 0.005434 | 21.1779 | 99.4173 | 0 | 0 | 0 | 0.498346 | 98.5583 | 0 | 0.088824 | 0.121172 | 0 | 0.143335 | 0.00734 | 0 | 99.4173 | 0 | 0 | 0 | 0.18886 | 32.943 | 0 | 0.020249 | 0.076385 | 0 | 0.100484 | 0.003 | 66.668 | 0 | 0 | 0 | 0.284193 | 99.144 | 0 | 0.03047 | 0.229886 | 0 | 0.302413 | 0.009029 | 0 | 100 | 2 | O | 0 | 0 | 0 | 0.005666 | 0.98827 | 0 | 0.000607 | 0.002292 | 0 | 0.003014 | 9e-05 | 2 | 0.008623 | 0.014706 | 0.004152 | 0.009544 | 0.011656 | 0.027124 | 0.022787 | 0.005869 | 0.009538 | 0.008933 | 0.008625 | 0.018449 | 0.019823 | 0.007845 | 0.013654 | 0.014798 | 0.034206 | 0.027824 | 0.00979 | 0.012315 | 0.011492 | 0.011651 | -80.823 | -32.8 | -12.061 | 2.39598 | 0.083994 | -23.89 | 22.3662 | 5.91209 | -209.76 | 6.22761 | 112.554 | 24.8969 | 13.0507 | 13.0755 | 369.991 | 79.95 | 214 | 334 | 319 | 303 | 301 | 332 | 333 | 140 | 335 | 126 | 503 | Wollastonite | Jadeite | Corundum | CaNb2O6 | Cassiterite | Scheelite | Manganotantalite | Rutile | Mn | Magnetite | Zr
BT-twinsector (continued) | 4 | 40 | 20 | 80 | 0 | 678 | 0 | 0 | 0 | 0.238063 | 77.7257 | 0 | 0.087497 | 0.089911 | 0.001283 | 0.089435 | 0.008473 | 21.1665 | 99.4069 | 0 | 0 | 0 | 0.340559 | 98.6814 | 0 | 0.106839 | 0.149977 | 0.001656 | 0.115057 | 0.011445 | 0 | 99.4069 | 0 | 0 | 0 | 0.129127 | 33.0004 | 0 | 0.024367 | 0.09459 | 0.001177 | 0.0807 | 0.004681 | 66.665 | 0 | 0 | 0 | 0.194127 | 99.2246 | 0 | 0.036633 | 0.284411 | 0.003538 | 0.242647 | 0.014074 | 0 | 100 | 2 | O | 0 | 0 | 0 | 0.003874 | 0.990037 | 0 | 0.000731 | 0.002838 | 3.5e-05 | 0.002421 | 0.00014 | 2 | 0.008631 | 0.014728 | 0.004154 | 0.009548 | 0.011656 | 0.027129 | 0.022792 | 0.005871 | 0.00954 | 0.008935 | 0.008628 | 0.018465 | 0.019853 | 0.007849 | 0.013659 | 0.014799 | 0.034212 | 0.02783 | 0.009793 | 0.012319 | 0.011495 | 0.011655 | -247.22 | -61.34 | -13.612 | 3.30867 | 0.083926 | -27.171 | 18.6521 | 4.82207 | 526.235 | 7.62597 | 72.38 | 24.887 | 13.049 | 13.0755 | 380.048 | 79.94 | 214 | 334 | 319 | 303 | 301 | 332 | 333 | 140 | 335 | 126 | 503 | Wollastonite | Jadeite | Corundum | CaNb2O6 | Cassiterite | Scheelite | Manganotantalite | Rutile | Mn | Magnetite | Zr
BT-twinsector (continued) | 4 | 40 | 20 | 80 | 0 | 679 | 0.007174 | 0 | 0 | 0.289646 | 77.6081 | 0 | 0.099415 | 0.059525 | 0 | 0.107829 | 0.00949 | 21.1528 | 99.3339 | 0.015348 | 0 | 0 | 0.414351 | 98.532 | 0 | 0.121392 | 0.099291 | 0 | 0.138721 | 0.012818 | 0 | 99.3339 | 0.01288 | 0 | 0 | 0.157208 | 32.9719 | 0 | 0.027705 | 0.062664 | 0 | 0.097361 | 0.005246 | 66.665 | 0.038746 | 0 | 0 | 0.236456 | 99.186 | 0 | 0.04167 | 0.188505 | 0 | 0.292882 | 0.01578 | 0 | 100 | 2 | O | 0.000386 | 0 | 0 | 0.004716 | 0.989181 | 0 | 0.000831 | 0.00188 | 0 | 0.002921 | 0.000157 | 2 | 0.00863 | 0.01474 | 0.004153 | 0.009548 | 0.011658 | 0.027128 | 0.022791 | 0.005871 | 0.009539 | 0.008934 | 0.008628 | 0.018463 | 0.019869 | 0.007848 | 0.013659 | 0.014801 | 0.034211 | 0.027829 | 0.009792 | 0.012318 | 0.011494 | 0.011655 | 84.0153 | -23.55 | -11.808 | 2.79696 | 0.084 | -31.027 | 16.4531 | 7.1655 | -228.7 | 6.41734 | 64.6766 | 24.8772 | 13.0473 | 13.0755 | 389.992 | 79.95 | 214 | 334 | 319 | 303 | 301 | 332 | 333 | 140 | 335 | 126 | 503 | Wollastonite | Jadeite | Corundum | CaNb2O6 | Cassiterite | Scheelite | Manganotantalite | Rutile | Mn | Magnetite | Zr
BT-twinsector (continued) | 4 | 40 | 20 | 80 | 0 | 680 | 0 | 0 | 0 | 0.204792 | 77.9048 | 0 | 0.151856 | 0.065801 | 0 | 0.088513 | 0.022324 | 21.2028 | 99.6409 | 0 | 0 | 0 | 0.292964 | 98.9087 | 0 | 0.185425 | 0.10976 | 0 | 0.113872 | 0.030156 | 0 | 99.6409 | 0 | 0 | 0 | 0.110892 | 33.0201 | 0 | 0.042219 | 0.069108 | 0 | 0.079733 | 0.012312 | 66.6656 | 0 | 0 | 0 | 0.166715 | 99.2853 | 0 | 0.063472 | 0.207793 | 0 | 0.239741 | 0.037019 | 0 | 100 | 2 | O | 0 | 0 | 0 | 0.003327 | 0.99062 | 0 | 0.001267 | 0.002073 | 0 | 0.002392 | 0.000369 | 2 | 0.008643 | 0.014761 | 0.004155 | 0.009553 | 0.011662 | 0.027134 | 0.022797 | 0.005873 | 0.009543 | 0.008937 | 0.008633 | 0.01849 | 0.019898 | 0.007851 | 0.013666 | 0.014806 | 0.034219 | 0.027836 | 0.009797 | 0.012322 | 0.011497 | 0.011661 | -71.642 | -15.663 | -12.386 | 3.77564 | 0.083829 | -37.127 | 10.8822 | 6.50658 | -57.364 | 7.70045 | 27.7852 | 24.8673 | 13.0456 | 13.0755 | 400.029 | 79.95 | 214 | 334 | 319 | 303 | 301 | 332 | 333 | 140 | 335 | 126 | 503 | Wollastonite | Jadeite | Corundum | CaNb2O6 | Cassiterite | Scheelite | Manganotantalite | Rutile | Mn | Magnetite | Zr
BT-twinsector (continued) | 4 | 40 | 20 | 80 | 0 | 681 | 0 | 0 | 0 | 0.116786 | 77.7543 | 0 | 0.190522 | 0.074684 | 0 | 0.07356 | 0.000797 | 21.127 | 99.3376 | 0 | 0 | 0 | 0.167067 | 98.7176 | 0 | 0.232639 | 0.124577 | 0 | 0.094634 | 0.001077 | 8e-06 | 99.3376 | 0 | 0 | 0 | 0.063463 | 33.0738 | 0 | 0.053158 | 0.078717 | 0 | 0.066499 | 0.000441 | 66.6639 | 0 | 0 | 0 | 0.095353 | 99.3871 | 0 | 0.07987 | 0.236544 | 0 | 0.19983 | 0.001326 | 0 | 100 | 2 | O | 0 | 0 | 0 | 0.001904 | 0.992254 | 0 | 0.001595 | 0.002362 | 0 | 0.001995 | 1.3e-05 | 2 | 0.008663 | 0.014801 | 0.004162 | 0.009569 | 0.011678 | 0.027172 | 0.022829 | 0.005882 | 0.009557 | 0.008949 | 0.008647 | 0.018533 | 0.019951 | 0.007863 | 0.013689 | 0.014827 | 0.034266 | 0.027875 | 0.009812 | 0.01234 | 0.011513 | 0.011681 | -155.85 | -62.463 | -12.849 | 6.28307 | 0.083996 | -59.502 | 8.74888 | 5.76881 | -49.679 | 9.16615 | 766.061 | 24.8575 | 13.0438 | 13.0755 | 409.991 | 79.76 | 214 | 334 | 319 | 303 | 301 | 332 | 333 | 140 | 335 | 126 | 503 | Wollastonite | Jadeite | Corundum | CaNb2O6 | Cassiterite | Scheelite | Manganotantalite | Rutile | Mn | Magnetite | Zr
BT-twinsector (continued) | 4 | 40 | 20 | 80 | 0 | 682 | 0.004723 | 0 | 0 | 0.261094 | 77.7198 | 0 | 0.110846 | 0.053844 | 0 | 0.091036 | 0.002709 | 21.1593 | 99.4033 | 0.010104 | 0 | 0 | 0.373506 | 98.6738 | 0 | 0.135349 | 0.089816 | 0 | 0.117118 | 0.00366 | 4e-06 | 99.4033 | 0.008477 | 0 | 0 | 0.141674 | 33.0106 | 0 | 0.030882 | 0.056668 | 0 | 0.082177 | 0.001497 | 66.668 | 0.025498 | 0 | 0 | 0.213071 | 99.2929 | 0 | 0.046445 | 0.170454 | 0 | 0.247181 | 0.004504 | 0 | 100 | 2 | O | 0.000254 | 0 | 0 | 0.00425 | 0.990297 | 0 | 0.000926 | 0.0017 | 0 | 0.002465 | 4.5e-05 | 2 | 0.008647 | 0.014808 | 0.00416 | 0.009563 | 0.011675 | 0.027165 | 0.022823 | 0.005879 | 0.009554 | 0.008946 | 0.008641 | 0.0185 | 0.019961 | 0.00786 | 0.01368 | 0.014822 | 0.034258 | 0.027868 | 0.009807 | 0.012336 | 0.01151 | 0.011672 | 127.769 | -22.764 | -11.532 | 3.06011 | 0.084038 | -29.104 | 14.8097 | 7.90858 | -93.243 | 7.51073 | 225.641 | 24.8476 | 13.0421 | 13.0755 | 420.036 | 79.75 | 214 | 334 | 319 | 303 | 301 | 332 | 333 | 140 | 335 | 126 | 503 | Wollastonite | Jadeite | Corundum | CaNb2O6 | Cassiterite | Scheelite | Manganotantalite | Rutile | Mn | Magnetite | Zr
BT-twinsector (continued) | 4 | 40 | 20 | 80 | 0 | 683 | 0 | 0 | 0 | 0.263529 | 77.6737 | 0 | 0.104265 | 0.069108 | 0 | 0.108667 | 0.005958 | 21.1575 | 99.3828 | 0 | 0 | 0 | 0.37699 | 98.6154 | 0 | 0.127314 | 0.115276 | 0 | 0.1398 | 0.008048 | 8e-06 | 99.3828 | 0 | 0 | 0 | 0.142996 | 32.9912 | 0 | 0.029048 | 0.072732 | 0 | 0.098093 | 0.003292 | 66.6627 | 0 | 0 | 0 | 0.215023 | 99.2177 | 0 | 0.04368 | 0.218736 | 0 | 0.295004 | 0.009902 | 0 | 100 | 2 | O | 0 | 0 | 0 | 0.00429 | 0.989795 | 0 | 0.000872 | 0.002182 | 0 | 0.002943 | 9.9e-05 | 2 | 0.008649 | 0.01483 | 0.004162 | 0.009567 | 0.01168 | 0.027179 | 0.022835 | 0.005882 | 0.009558 | 0.00895 | 0.008644 | 0.018504 | 0.019991 | 0.007864 | 0.013686 | 0.014828 | 0.034275 | 0.027883 | 0.009811 | 0.012342 | 0.011515 | 0.011676 | -112.17 | -103.46 | -11.951 | 3.0373 | 0.08411 | -79.476 | 15.7325 | 6.21554 | -93.259 | 6.38354 | 102.921 | 24.8378 | 13.0404 | 13.0755 | 429.994 | 79.66 | 214 | 334 | 319 | 303 | 301 | 332 | 333 | 140 | 335 | 126 | 503 | Wollastonite | Jadeite | Corundum | CaNb2O6 | Cassiterite | Scheelite | Manganotantalite | Rutile | Mn | Magnetite | Zr
BT-twinsector (continued) | 4 | 40 | 20 | 80 | 0 | 684 | 0 | 0 | 0 | 0.16897 | 77.4025 | 0 | 0.234362 | 0.098023 | 0 | 0.093737 | 0 | 21.0854 | 99.083 | 0 | 0 | 0 | 0.241719 | 98.271 | 0 | 0.286169 | 0.163507 | 0 | 0.120592 | 0 | -1e-05 | 99.083 | 0 | 0 | 0 | 0.092003 | 32.9894 | 0 | 0.065519 | 0.10352 | 0 | 0.084907 | 0 | 66.6646 | 0 | 0 | 0 | 0.138322 | 99.1966 | 0 | 0.098505 | 0.311276 | 0 | 0.255309 | 0 | 0 | 100 | 2 | O | 0 | 0 | 0 | 0.00276 | 0.989714 | 0 | 0.001966 | 0.003106 | 0 | 0.002547 | 0 | 2 | 0.008664 | 0.014848 | 0.004162 | 0.009575 | 0.011685 | 0.027184 | 0.02284 | 0.005883 | 0.00956 | 0.008952 | 0.008652 | 0.018535 | 0.020014 | 0.007865 | 0.013698 | 0.014835 | 0.034282 | 0.027889 | 0.009814 | 0.012345 | 0.011517 | 0.011687 | -141.28 | -34.293 | -11.057 | 4.48985 | 0.08425 | -27.982 | 7.17371 | 4.45074 | -26.916 | 7.31435 | -232.24 | 24.8279 | 13.0387 | 13.0755 | 440.036 | 79.68 | 214 | 334 | 319 | 303 | 301 | 332 | 333 | 140 | 335 | 126 | 503 | Wollastonite | Jadeite | Corundum | CaNb2O6 | Cassiterite | Scheelite | Manganotantalite | Rutile | Mn | Magnetite | Zr
BT-twinsector (continued) | 4 | 40 | 20 | 80 | 0 | 685 | 0.002989 | 0 | 0 | 0.169609 | 77.6545 | 0 | 0.320842 | 0.088999 | 0 | 0.115868 | 0.003988 | 21.1778 | 99.5346 | 0.006394 | 0 | 0 | 0.242633 | 98.5909 | 0 | 0.391767 | 0.148456 | 0 | 0.149063 | 0.005387 | 8e-06 | 99.5346 | 0.005359 | 0 | 0 | 0.091944 | 32.9511 | 0 | 0.089301 | 0.093577 | 0 | 0.104491 | 0.002202 | 66.6621 | 0.01612 | 0 | 0 | 0.138272 | 99.109 | 0 | 0.134298 | 0.281456 | 0 | 0.314284 | 0.006622 | 0 | 100 | 2 | O | 0.000161 | 0 | 0 | 0.002759 | 0.988601 | 0 | 0.002679 | 0.002807 | 0 | 0.003135 | 6.6e-05 | 2 | 0.008673 | 0.014863 | 0.004163 | 0.009581 | 0.011691 | 0.027191 | 0.022846 | 0.005885 | 0.009562 | 0.008953 | 0.008657 | 0.018554 | 0.020035 | 0.007866 | 0.013706 | 0.014843 | 0.034291 | 0.027896 | 0.009816 | 0.012347 | 0.011519 | 0.011694 | 202.354 | -26.254 | -9.8933 | 4.47727 | 0.084132 | -38.024 | 5.32365 | 4.87967 | -50.088 | 6.02167 | 153.747 | 24.8181 | 13.037 | 13.0755 | 449.984 | 79.67 | 214 | 334 | 319 | 303 | 301 | 332 | 333 | 140 | 335 | 126 | 503 | Wollastonite | Jadeite | Corundum | CaNb2O6 | Cassiterite | Scheelite | Manganotantalite | Rutile | Mn | Magnetite | Zr
BT-twinsector (continued) | 4 | 40 | 20 | 80 | 0 | 686 | 0 | 0 | 0 | 0.201445 | 77.4813 | 0 | 0.282544 | 0.106181 | 0 | 0.141743 | 0.002904 | 21.1515 | 99.3675 | 0 | 0 | 0 | 0.288175 | 98.371 | 0 | 0.345003 | 0.177116 | 0 | 0.182352 | 0.003923 | 4e-06 | 99.3675 | 0 | 0 | 0 | 0.109327 | 32.9152 | 0 | 0.078731 | 0.11177 | 0 | 0.127973 | 0.001605 | 66.6554 | 0 | 0 | 0 | 0.164398 | 98.9914 | 0 | 0.118391 | 0.336145 | 0 | 0.384873 | 0.004827 | 0 | 100 | 2 | O | 0 | 0 | 0 | 0.00328 | 0.987625 | 0 | 0.002362 | 0.003354 | 0 | 0.00384 | 4.8e-05 | 2 | 0.008662 | 0.014873 | 0.004161 | 0.009576 | 0.011685 | 0.027183 | 0.022839 | 0.005881 | 0.009559 | 0.00895 | 0.008652 | 0.018532 | 0.020048 | 0.007863 | 0.013699 | 0.014836 | 0.03428 | 0.027888 | 0.009811 | 0.012343 | 0.011514 | 0.011687 | -141.56 | -30.447 | -12.403 | 3.83996 | 0.084217 | -45.762 | 6.00235 | 4.1249 | -43.869 | 5.01808 | 210.829 | 24.8082 | 13.0353 | 13.0755 | 460.017 | 79.69 | 214 | 334 | 319 | 303 | 301 | 332 | 333 | 140 | 335 | 126 | 503 | Wollastonite | Jadeite | Corundum | CaNb2O6 | Cassiterite | Scheelite | Manganotantalite | Rutile | Mn | Magnetite | Zr
BT-twinsector (continued) | 4 | 40 | 20 | 80 | 0 | 687 | 0 | 0 | 0 | 0.199899 | 77.5463 | 0 | 0.247963 | 0.116564 | 0 | 0.133829 | 0.0081 | 21.1672 | 99.4198 | 0 | 0 | 0 | 0.285964 | 98.4535 | 0 | 0.302777 | 0.194436 | 0 | 0.172171 | 0.010941 | 0 | 99.4198 | 0 | 0 | 0 | 0.108408 | 32.9187 | 0 | 0.069045 | 0.12261 | 0 | 0.120739 | 0.004474 | 66.656 | 0 | 0 | 0 | 0.162994 | 98.988 | 0 | 0.10381 | 0.368694 | 0 | 0.363067 | 0.013453 | 0 | 100 | 2 | O | 0 | 0 | 0 | 0.003253 | 0.98772 | 0 | 0.002072 | 0.003679 | 0 | 0.003623 | 0.000134 | 2 | 0.008657 | 0.014886 | 0.004161 | 0.009573 | 0.011682 | 0.027179 | 0.022835 | 0.00588 | 0.009557 | 0.008949 | 0.008649 | 0.018521 | 0.020066 | 0.007862 | 0.013695 | 0.014831 | 0.034275 | 0.027883 | 0.009809 | 0.012341 | 0.011512 | 0.011683 | -112.95 | -19.67 | -13.509 | 3.86512 | 0.08417 | -30.491 | 6.79579 | 3.77693 | -29.051 | 5.28284 | 75.8698 | 24.7984 | 13.0335 | 13.0755 | 469.983 | 79.7 | 214 | 334 | 319 | 303 | 301 | 332 | 333 | 140 | 335 | 126 | 503 | Wollastonite | Jadeite | Corundum | CaNb2O6 | Cassiterite | Scheelite | Manganotantalite | Rutile | Mn | Magnetite | Zr
BT-twinsector (continued) | 4 | 40 | 20 | 80 | 0 | 688 | 0.002348 | 0 | 0 | 0.193275 | 77.2008 | 0 | 0.19073 | 0.26566 | 0 | 0.127803 | 0 | 21.1562 | 99.1368 | 0.005024 | 0 | 0 | 0.276489 | 98.0149 | 0 | 0.232893 | 0.443137 | 0 | 0.164418 | 0 | 0 | 99.1368 | 0.004215 | 0 | 0 | 0.104868 | 32.7883 | 0 | 0.053135 | 0.279578 | 0 | 0.115359 | 0 | 66.6546 | 0.01267 | 0 | 0 | 0.157619 | 98.5627 | 0 | 0.079862 | 0.840419 | 0 | 0.346773 | 0 | 0 | 100 | 2 | O | 0.000126 | 0 | 0 | 0.003147 | 0.983828 | 0 | 0.001594 | 0.008389 | 0 | 0.003461 | 0 | 2 | 0.008632 | 0.014887 | 0.004158 | 0.009564 | 0.011667 | 0.027165 | 0.022823 | 0.005874 | 0.009551 | 0.008943 | 0.008639 | 0.018466 | 0.020067 | 0.007856 | 0.013682 | 0.014812 | 0.034257 | 0.027868 | 0.009798 | 0.012332 | 0.011505 | 0.01167 | 256.272 | -24.103 | -11.576 | 3.9788 | 0.084348 | -39.828 | 8.73829 | 1.77756 | -44.328 | 5.50423 | -50.938 | 24.7885 | 13.0318 | 13.0755 | 480.037 | 79.7 | 214 | 334 | 319 | 303 | 301 | 332 | 333 | 140 | 335 | 126 | 503 | Wollastonite | Jadeite | Corundum | CaNb2O6 | Cassiterite | Scheelite | Manganotantalite | Rutile | Mn | Magnetite | Zr
BT-twinsector (continued) | 4 | 40 | 20 | 80 | 0 | 689 | 0 | 0 | 0 | 0.603974 | 75.8493 | 0 | 0.827428 | 0.280375 | 0.011669 | 0.378556 | 0.01759 | 21.198 | 99.1669 | 0 | 0 | 0 | 0.864011 | 96.299 | 0 | 1.01034 | 0.467681 | 0.015068 | 0.487011 | 0.023761 | 4e-06 | 99.1669 | 0 | 0 | 0 | 0.327002 | 32.1449 | 0 | 0.230013 | 0.294427 | 0.010684 | 0.340961 | 0.0097 | 66.6423 | 0 | 0 | 0 | 0.494271 | 97.1756 | 0 | 0.34767 | 0.890068 | 0.032299 | 1.03074 | 0.029322 | 0 | 100 | 2 | O | 0 | 0 | 0 | 0.009814 | 0.964701 | 0 | 0.006903 | 0.008836 | 0.000321 | 0.010233 | 0.000291 | 2 | 0.008648 | 0.014861 | 0.004149 | 0.009588 | 0.011698 | 0.027177 | 0.022833 | 0.005868 | 0.009546 | 0.008939 | 0.008662 | 0.018502 | 0.020032 | 0.007839 | 0.013716 | 0.014852 | 0.034273 | 0.027881 | 0.009788 | 0.012327 | 0.0115 | 0.0117 | -333.39 | -24.375 | -13.443 | 1.55479 | 0.085289 | -58.514 | 2.24124 | 1.6933 | 58.5322 | 2.18192 | 35.2511 | 24.7787 | 13.0301 | 13.0755 | 489.985 | 79.73 | 214 | 334 | 319 | 303 | 301 | 332 | 333 | 140 | 335 | 126 | 503 | Wollastonite | Jadeite | Corundum | CaNb2O6 | Cassiterite | Scheelite | Manganotantalite | Rutile | Mn | Magnetite | Zr
BT-twinsector (continued) | 4 | 40 | 20 | 80 | 0 | 690 | 0.003057 | 0 | 0 | 0.214019 | 77.2374 | 0 | 0.195234 | 0.222655 | 0 | 0.16333 | 0.016711 | 21.1642 | 99.2166 | 0.006541 | 0 | 0 | 0.306163 | 98.0614 | 0 | 0.238392 | 0.371401 | 0 | 0.210124 | 0.022573 | 4e-06 | 99.2166 | 0.005485 | 0 | 0 | 0.116065 | 32.7874 | 0 | 0.054362 | 0.234201 | 0 | 0.147353 | 0.00923 | 66.646 | 0.016486 | 0 | 0 | 0.174435 | 98.5528 | 0 | 0.081701 | 0.703966 | 0 | 0.442916 | 0.027743 | 0 | 100 | 2 | O | 0.000165 | 0 | 0 | 0.003483 | 0.983926 | 0 | 0.001631 | 0.007028 | 0 | 0.004422 | 0.000277 | 2 | 0.008631 | 0.014914 | 0.004157 | 0.009562 | 0.011666 | 0.027158 | 0.022817 | 0.005872 | 0.009548 | 0.00894 | 0.008637 | 0.018465 | 0.020104 | 0.007854 | 0.01368 | 0.014811 | 0.034248 | 0.027861 | 0.009795 | 0.012329 | 0.011501 | 0.011667 | 196.866 | -233.73 | -12.415 | 3.63617 | 0.08431 | -31.661 | 8.54169 | 2.07934 | -88.481 | 4.42 | 36.9768 | 24.7688 | 13.0284 | 13.076 | 500.018 | 79.75 | 214 | 334 | 319 | 303 | 301 | 332 | 333 | 140 | 335 | 126 | 503 | Wollastonite | Jadeite | Corundum | CaNb2O6 | Cassiterite | Scheelite | Manganotantalite | Rutile | Mn | Magnetite | Zr
BT-twinsector (continued) | 4 | 40 | 20 | 80 | 0 | 691 | 0 | 0 | 0 | 0.340485 | 76.9501 | 0 | 0.732269 | 0.121427 | 0.004644 | 0.221145 | 0.015757 | 21.2063 | 99.5922 | 0 | 0 | 0 | 0.487078 | 97.6966 | 0 | 0.894143 | 0.202548 | 0.005996 | 0.284502 | 0.021285 | 2e-06 | 99.5922 | 0 | 0 | 0 | 0.18433 | 32.609 | 0 | 0.203545 | 0.127504 | 0.004251 | 0.199168 | 0.008688 | 66.6635 | 0 | 0 | 0 | 0.278087 | 98.3902 | 0 | 0.307074 | 0.384713 | 0.012827 | 0.600943 | 0.026215 | 0 | 100 | 2 | O | 0 | 0 | 0 | 0.00553 | 0.978317 | 0 | 0.006107 | 0.003825 | 0.000128 | 0.005975 | 0.000261 | 2 | 0.008688 | 0.01493 | 0.004158 | 0.009596 | 0.011708 | 0.027193 | 0.022848 | 0.005881 | 0.009559 | 0.008949 | 0.00867 | 0.018586 | 0.020125 | 0.007856 | 0.013728 | 0.014864 | 0.034292 | 0.027899 | 0.009809 | 0.012343 | 0.011512 | 0.011711 | -59.148 | -19.187 | -12.275 | 2.45376 | 0.084585 | -33.388 | 2.49692 | 3.63415 | 146.178 | 3.39924 | 39.3297 | 24.7589 | 13.0267 | 13.076 | 510.073 | 79.75 | 214 | 334 | 319 | 303 | 301 | 332 | 333 | 140 | 335 | 126 | 503 | Wollastonite | Jadeite | Corundum | CaNb2O6 | Cassiterite | Scheelite | Manganotantalite | Rutile | Mn | Magnetite | Zr
BT-twinsector (continued) | 4 | 40 | 20 | 80 | 0 | 692 | 0 | 0 | 0 | 0.335987 | 76.9516 | 0 | 0.265577 | 0.287226 | 0.0189 | 0.268714 | 0.031012 | 21.2355 | 99.3946 | 0 | 0 | 0 | 0.480644 | 97.6985 | 0 | 0.324284 | 0.47911 | 0.024404 | 0.3457 | 0.041892 | 0 | 99.3946 | 0 | 0 | 0 | 0.181535 | 32.545 | 0 | 0.073674 | 0.301002 | 0.017269 | 0.24153 | 0.017066 | 66.6229 | 0 | 0 | 0 | 0.272989 | 97.8813 | 0 | 0.11079 | 0.905284 | 0.051937 | 0.726418 | 0.051326 | 0 | 100 | 2 | O | 0 | 0 | 0 | 0.00545 | 0.976991 | 0 | 0.002212 | 0.009036 | 0.000518 | 0.007251 | 0.000512 | 2 | 0.008614 | 0.014926 | 0.004153 | 0.00956 | 0.011662 | 0.027152 | 0.022812 | 0.005865 | 0.009542 | 0.008935 | 0.008634 | 0.018428 | 0.02012 | 0.007847 | 0.013677 | 0.014807 | 0.034241 | 0.027855 | 0.009784 | 0.012321 | 0.011494 | 0.011663 | -752.3 | -24.821 | -17.111 | 2.47331 | 0.084513 | -42.452 | 6.35966 | 1.65775 | 36.4007 | 2.88199 | 20.1398 | 24.7491 | 13.025 | 13.076 | 520.021 | 79.74 | 214 | 334 | 319 | 303 | 301 | 332 | 333 | 140 | 335 | 126 | 503 | Wollastonite | Jadeite | Corundum | CaNb2O6 | Cassiterite | Scheelite | Manganotantalite | Rutile | Mn | Magnetite | Zr
BT-twinsector (continued) | 4 | 40 | 20 | 80 | 0 | 693 | 0.006407 | 0 | 0 | 0.274745 | 76.9205 | 0 | 0.257071 | 0.214619 | 0.000936 | 0.230774 | 0.014571 | 21.1358 | 99.0555 | 0.013708 | 0 | 0 | 0.393034 | 97.659 | 0 | 0.313898 | 0.357997 | 0.001208 | 0.29689 | 0.019683 | 4e-06 | 99.0555 | 0.011508 | 0 | 0 | 0.14917 | 32.6906 | 0 | 0.071663 | 0.22601 | 0.000859 | 0.20844 | 0.008057 | 66.6337 | 0.034604 | 0 | 0 | 0.224276 | 98.3002 | 0 | 0.107745 | 0.679609 | 0.002583 | 0.626777 | 0.024228 | 0 | 100 | 2 | O | 0.000345 | 0 | 0 | 0.004477 | 0.981203 | 0 | 0.002151 | 0.006784 | 2.6e-05 | 0.006256 | 0.000242 | 2 | 0.008628 | 0.014952 | 0.004155 | 0.009563 | 0.011666 | 0.027153 | 0.022814 | 0.005869 | 0.009545 | 0.008937 | 0.008637 | 0.018458 | 0.020154 | 0.007851 | 0.013681 | 0.014811 | 0.034242 | 0.027857 | 0.00979 | 0.012325 | 0.011497 | 0.011667 | 94.0095 | -83.526 | -14.372 | 2.93008 | 0.084494 | -76.785 | 6.56026 | 2.14813 | 721.455 | 3.27542 | 42.3341 | 24.7393 | 13.0232 | 13.076 | 529.983 | 79.78 | 214 | 334 | 319 | 303 | 301 | 332 | 333 | 140 | 335 | 126 | 503 | Wollastonite | Jadeite | Corundum | CaNb2O6 | Cassiterite | Scheelite | Manganotantalite | Rutile | Mn | Magnetite | Zr
BT-twinsector (continued) | 4 | 40 | 20 | 80 | 0 | 694 | 0.013102 | 0 | 0 | 0.175505 | 77.4321 | 0 | 0.194404 | 0.1803 | 0.007925 | 0.182619 | 0.014964 | 21.1903 | 99.3911 | 0.02803 | 0 | 0 | 0.251068 | 98.3085 | 0 | 0.237378 | 0.30075 | 0.010233 | 0.234939 | 0.020214 | 4e-06 | 99.3911 | 0.023471 | 0 | 0 | 0.095045 | 32.8238 | 0 | 0.054055 | 0.189383 | 0.007258 | 0.164524 | 0.008254 | 66.6343 | 0.070501 | 0 | 0 | 0.142748 | 98.5959 | 0 | 0.081185 | 0.568868 | 0.0218 | 0.494196 | 0.024792 | 0 | 100 | 2 | O | 0.000704 | 0 | 0 | 0.002853 | 0.985192 | 0 | 0.001622 | 0.005684 | 0.000218 | 0.004938 | 0.000248 | 2 | 0.008632 | 0.014975 | 0.004157 | 0.009562 | 0.011663 | 0.02715 | 0.022812 | 0.005871 | 0.009546 | 0.008937 | 0.008635 | 0.018468 | 0.020186 | 0.007854 | 0.013679 | 0.014807 | 0.034239 | 0.027855 | 0.009792 | 0.012326 | 0.011497 | 0.011665 | 46.1031 | -25.979 | -15.121 | 4.3342 | 0.084165 | -24.134 | 8.57473 | 2.5164 | 85.8407 | 4.00617 | 41.2273 | 24.7294 | 13.0215 | 13.076 | 540.02 | 79.81 | 214 | 334 | 319 | 303 | 301 | 332 | 333 | 140 | 335 | 126 | 503 | Wollastonite | Jadeite | Corundum | CaNb2O6 | Cassiterite | Scheelite | Manganotantalite | Rutile | Mn | Magnetite | Zr
BT-twinsector (continued) | 4 | 40 | 20 | 80 | 0 | 695 | 0.007015 | 0 | 0 | 0.355207 | 76.9246 | 0 | 0.293926 | 0.22677 | 0 | 0.271107 | 0.009547 | 21.1981 | 99.2862 | 0.015007 | 0 | 0 | 0.508138 | 97.6643 | 0 | 0.358901 | 0.378265 | 0 | 0.348779 | 0.012896 | 0 | 99.2862 | 0.012561 | 0 | 0 | 0.192281 | 32.595 | 0 | 0.081693 | 0.238095 | 0 | 0.244142 | 0.005263 | 66.631 | 0.037799 | 0 | 0 | 0.289301 | 98.083 | 0 | 0.122913 | 0.71646 | 0 | 0.734657 | 0.015838 | 0 | 100 | 2 | O | 0.000377 | 0 | 0 | 0.005772 | 0.978375 | 0 | 0.002452 | 0.007147 | 0 | 0.007328 | 0.000158 | 2 | 0.008621 | 0.014973 | 0.004153 | 0.009562 | 0.011664 | 0.027146 | 0.022808 | 0.005866 | 0.009541 | 0.008933 | 0.008635 | 0.018444 | 0.020183 | 0.007847 | 0.013678 | 0.014809 | 0.034234 | 0.02785 | 0.009784 | 0.01232 | 0.011492 | 0.011664 | 85.8188 | -25.657 | -11.934 | 2.36212 | 0.084498 | -40.484 | 5.77467 | 2.04345 | -161.39 | 2.85995 | 64.3419 | 24.7195 | 13.0198 | 13.076 | 550.073 | 79.81 | 214 | 334 | 319 | 303 | 301 | 332 | 333 | 140 | 335 | 126 | 503 | Wollastonite | Jadeite | Corundum | CaNb2O6 | Cassiterite | Scheelite | Manganotantalite | Rutile | Mn | Magnetite | Zr
BT-twinsector (continued) | 4 | 40 | 20 | 80 | 0 | 696 | 0.007131 | 0 | 0 | 0.190708 | 77.5024 | 0 | 0.040906 | 0.188523 | 0 | 0.182632 | 0.011732 | 21.1771 | 99.3011 | 0.015255 | 0 | 0 | 0.272816 | 98.3978 | 0 | 0.049948 | 0.314468 | 0 | 0.234955 | 0.015847 | 2e-06 | 99.3011 | 0.012781 | 0 | 0 | 0.103337 | 32.8724 | 0 | 0.011381 | 0.198134 | 0 | 0.164629 | 0.006474 | 66.6309 | 0.038368 | 0 | 0 | 0.155106 | 98.681 | 0 | 0.017082 | 0.594787 | 0 | 0.494207 | 0.019436 | 0 | 100 | 2 | O | 0.000384 | 0 | 0 | 0.003102 | 0.9867 | 0 | 0.000342 | 0.005947 | 0 | 0.004942 | 0.000194 | 2 | 0.008617 | 0.015005 | 0.004156 | 0.009552 | 0.011652 | 0.02714 | 0.022803 | 0.005868 | 0.009543 | 0.008934 | 0.008625 | 0.018434 | 0.020227 | 0.007853 | 0.013665 | 0.014794 | 0.034225 | 0.027844 | 0.009788 | 0.012322 | 0.011493 | 0.011651 | 84.3919 | -54.356 | -18.212 | 4.02133 | 0.084097 | -29.767 | 39.5547 | 2.41532 | -79.729 | 4.00496 | 52.3931 | 24.7097 | 13.0181 | 13.076 | 560.021 | 79.82 | 214 | 334 | 319 | 303 | 301 | 332 | 333 | 140 | 335 | 126 | 503 | Wollastonite | Jadeite | Corundum | CaNb2O6 | Cassiterite | Scheelite | Manganotantalite | Rutile | Mn | Magnetite | Zr
BT-twinsector (continued) | 4 | 40 | 20 | 80 | 0 | 697 | 0 | 0 | 0 | 0.238852 | 77.2158 | 0 | 0.162286 | 0.186145 | 0 | 0.194272 | 0.038705 | 21.1504 | 99.1865 | 0 | 0 | 0 | 0.341688 | 98.0339 | 0 | 0.19816 | 0.3105 | 0 | 0.24993 | 0.052283 | 2e-06 | 99.1865 | 0 | 0 | 0 | 0.1296 | 32.7952 | 0 | 0.045211 | 0.195899 | 0 | 0.175359 | 0.021389 | 66.6374 | 0 | 0 | 0 | 0.194739 | 98.5573 | 0 | 0.067935 | 0.588724 | 0 | 0.526995 | 0.06428 | 0 | 100 | 2 | O | 0 | 0 | 0 | 0.00389 | 0.984289 | 0 | 0.001357 | 0.00588 | 0 | 0.005263 | 0.000642 | 2 | 0.008625 | 0.015016 | 0.004155 | 0.009558 | 0.01166 | 0.027144 | 0.022807 | 0.005868 | 0.009543 | 0.008934 | 0.00863 | 0.018452 | 0.020241 | 0.007852 | 0.013673 | 0.014804 | 0.03423 | 0.027848 | 0.009789 | 0.012323 | 0.011494 | 0.011658 | -181.35 | -15.402 | -12.493 | 3.30272 | 0.084283 | -23.683 | 10.208 | 2.44341 | -59.959 | 3.79547 | 16.2243 | 24.6998 | 13.0164 | 13.076 | 570.054 | 79.83 | 214 | 334 | 319 | 303 | 301 | 332 | 333 | 140 | 335 | 126 | 503 | Wollastonite | Jadeite | Corundum | CaNb2O6 | Cassiterite | Scheelite | Manganotantalite | Rutile | Mn | Magnetite | Zr
BT-twinsector (continued) | 4 | 40 | 20 | 80 | 0 | 698 | 0.002172 | 0 | 0 | 0.297983 | 77.4133 | 0 | 0.207862 | 0.193345 | 0 | 0.235022 | 0.015746 | 21.2501 | 99.6156 | 0.004646 | 0 | 0 | 0.426277 | 98.2847 | 0 | 0.253811 | 0.322511 | 0 | 0.302355 | 0.02127 | 0 | 99.6156 | 0.003879 | 0 | 0 | 0.160914 | 32.7226 | 0 | 0.057632 | 0.202509 | 0 | 0.211132 | 0.00866 | 66.6327 | 0.011664 | 0 | 0 | 0.241917 | 98.39 | 0 | 0.086644 | 0.608902 | 0 | 0.634831 | 0.026039 | 0 | 100 | 2 | O | 0.000116 | 0 | 0 | 0.00483 | 0.982177 | 0 | 0.00173 | 0.006078 | 0 | 0.006337 | 0.00026 | 2 | 0.008624 | 0.015027 | 0.004155 | 0.009559 | 0.011661 | 0.027144 | 0.022807 | 0.005867 | 0.009542 | 0.008933 | 0.008631 | 0.018449 | 0.020256 | 0.00785 | 0.013675 | 0.014805 | 0.034231 | 0.027849 | 0.009787 | 0.012321 | 0.011492 | 0.011659 | 276.829 | -171.85 | -12.738 | 2.73397 | 0.08419 | -31.225 | 8.03792 | 2.35999 | -54.528 | 3.22394 | 39.186 | 24.69 | 13.0147 | 13.076 | 580.002 | 79.83 | 214 | 334 | 319 | 303 | 301 | 332 | 333 | 140 | 335 | 126 | 503 | Wollastonite | Jadeite | Corundum | CaNb2O6 | Cassiterite | Scheelite | Manganotantalite | Rutile | Mn | Magnetite | Zr
BT-twinsector (continued) | 4 | 40 | 20 | 80 | 0 | 699 | 0 | 0 | 0 | 0.311827 | 77.1365 | 0 | 0.221021 | 0.186056 | 0 | 0.252249 | 0.010652 | 21.1802 | 99.2985 | 0 | 0 | 0 | 0.446082 | 97.9332 | 0 | 0.26988 | 0.310351 | 0 | 0.324517 | 0.014389 | 8e-06 | 99.2985 | 0 | 0 | 0 | 0.168937 | 32.7116 | 0 | 0.06148 | 0.195507 | 0 | 0.227345 | 0.005878 | 66.6293 | 0 | 0 | 0 | 0.253999 | 98.3644 | 0 | 0.092436 | 0.587894 | 0 | 0.68363 | 0.017675 | 0 | 100 | 2 | O | 0 | 0 | 0 | 0.005071 | 0.981897 | 0 | 0.001845 | 0.005869 | 0 | 0.006824 | 0.000176 | 2 | 0.008626 | 0.015046 | 0.004155 | 0.009562 | 0.011665 | 0.02715 | 0.022812 | 0.005868 | 0.009544 | 0.008935 | 0.008633 | 0.018455 | 0.020281 | 0.007852 | 0.013679 | 0.014809 | 0.034238 | 0.027855 | 0.009788 | 0.012324 | 0.011494 | 0.011662 | -606.05 | -21.377 | -12.433 | 2.63224 | 0.084363 | -47.675 | 7.57942 | 2.44435 | -68.819 | 3.03786 | 57.7056 | 24.6801 | 13.0129 | 13.076 | 590.073 | 79.8 | 214 | 334 | 319 | 303 | 301 | 332 | 333 | 140 | 335 | 126 | 503 | Wollastonite | Jadeite | Corundum | CaNb2O6 | Cassiterite | Scheelite | Manganotantalite | Rutile | Mn | Magnetite | Zr
BT-twinsector (continued) | 4 | 40 | 20 | 80 | 0 | 700 | 0 | 0 | 0 | 0.400101 | 77.1806 | 0 | 0.167298 | 0.157306 | 0.00811 | 0.290796 | 0.025187 | 21.2175 | 99.4469 | 0 | 0 | 0 | 0.572361 | 97.9892 | 0 | 0.204281 | 0.262395 | 0.010472 | 0.374109 | 0.034022 | 4e-06 | 99.4469 | 0 | 0 | 0 | 0.216352 | 32.6685 | 0 | 0.046449 | 0.164985 | 0.007416 | 0.261592 | 0.013871 | 66.6208 | 0 | 0 | 0 | 0.325363 | 98.2577 | 0 | 0.069852 | 0.496229 | 0.022306 | 0.786796 | 0.041721 | 0 | 100 | 2 | O | 0 | 0 | 0 | 0.006495 | 0.980731 | 0 | 0.001394 | 0.004953 | 0.000223 | 0.007853 | 0.000416 | 2 | 0.008616 | 0.015056 | 0.004154 | 0.009557 | 0.011662 | 0.027144 | 0.022807 | 0.005866 | 0.009541 | 0.008932 | 0.008628 | 0.018432 | 0.020295 | 0.007849 | 0.013672 | 0.014806 | 0.034231 | 0.027849 | 0.009784 | 0.01232 | 0.011491 | 0.011655 | -79.188 | -52.694 | -18.108 | 2.14231 | 0.084351 | -39.634 | 9.9118 | 2.85004 | 83.8575 | 2.69873 | 24.6709 | 24.6703 | 13.0112 | 13.076 | 600.021 | 79.8 | 214 | 334 | 319 | 303 | 301 | 332 | 333 | 140 | 335 | 126 | 503 | Wollastonite | Jadeite | Corundum | CaNb2O6 | Cassiterite | Scheelite | Manganotantalite | Rutile | Mn | Magnetite | Zr
BT-twinsector (continued) | 4 | 40 | 20 | 80 | 0 | 701 | 0.001821 | 0 | 0 | 0.371107 | 77.1443 | 0 | 0.183823 | 0.097905 | 0.023203 | 0.285134 | 0.018378 | 21.1617 | 99.2873 | 0.003896 | 0 | 0 | 0.530885 | 97.9432 | 0 | 0.224459 | 0.163312 | 0.02996 | 0.366824 | 0.024826 | 0 | 99.2873 | 0.003266 | 0 | 0 | 0.201189 | 32.7369 | 0 | 0.051168 | 0.102948 | 0.021272 | 0.257157 | 0.010148 | 66.6159 | 0.00982 | 0 | 0 | 0.302468 | 98.4336 | 0 | 0.076925 | 0.309545 | 0.063962 | 0.77322 | 0.030512 | 0 | 100 | 2 | O | 9.8e-05 | 0 | 0 | 0.00604 | 0.982856 | 0 | 0.001536 | 0.003091 | 0.000639 | 0.007721 | 0.000305 | 2 | 0.008626 | 0.01508 | 0.004156 | 0.009562 | 0.011666 | 0.02715 | 0.022813 | 0.005868 | 0.009544 | 0.008934 | 0.008632 | 0.018455 | 0.020327 | 0.007853 | 0.013678 | 0.014812 | 0.034238 | 0.027855 | 0.009789 | 0.012324 | 0.011494 | 0.01166 | 330.187 | -29.539 | -14.503 | 2.27848 | 0.084368 | -41.29 | 9.05065 | 4.44506 | 29.7905 | 2.74319 | 33.6461 | 24.6604 | 13.0095 | 13.076 | 610.056 | 79.8 | 214 | 334 | 319 | 303 | 301 | 332 | 333 | 140 | 335 | 126 | 503 | Wollastonite | Jadeite | Corundum | CaNb2O6 | Cassiterite | Scheelite | Manganotantalite | Rutile | Mn | Magnetite | Zr
BT-twinsector (continued) | 4 | 40 | 20 | 80 | 0 | 702 | 0.006699 | 0 | 0 | 0.576863 | 76.9196 | 0 | 0.161355 | 0.096171 | 0.01029 | 0.343245 | 0.021152 | 21.203 | 99.3384 | 0.014331 | 0 | 0 | 0.825228 | 97.6579 | 0 | 0.197024 | 0.160419 | 0.013287 | 0.441583 | 0.028573 | 0 | 99.3384 | 0.01199 | 0 | 0 | 0.312146 | 32.58 | 0 | 0.044829 | 0.100934 | 0.009416 | 0.308981 | 0.011657 | 66.62 | 0.036113 | 0 | 0 | 0.470078 | 98.1282 | 0 | 0.06751 | 0.304005 | 0.028361 | 0.930625 | 0.035111 | 0 | 100 | 2 | O | 0.00036 | 0 | 0 | 0.009371 | 0.978085 | 0 | 0.001346 | 0.00303 | 0.000283 | 0.009276 | 0.00035 | 2 | 0.008608 | 0.01508 | 0.004153 | 0.009556 | 0.011665 | 0.027143 | 0.022807 | 0.005864 | 0.00954 | 0.00893 | 0.008626 | 0.018416 | 0.020328 | 0.007847 | 0.013671 | 0.01481 | 0.03423 | 0.027848 | 0.009781 | 0.012318 | 0.011489 | 0.011652 | 89.7298 | -168.93 | -18.572 | 1.6055 | 0.084538 | -57.568 | 10.2651 | 4.5181 | 66.2336 | 2.35793 | 29.2776 | 24.6506 | 13.0078 | 13.076 | 620 | 79.79 | 214 | 334 | 319 | 303 | 301 | 332 | 333 | 140 | 335 | 126 | 503 | Wollastonite | Jadeite | Corundum | CaNb2O6 | Cassiterite | Scheelite | Manganotantalite | Rutile | Mn | Magnetite | Zr
BT-twinsector (continued) | 4 | 40 | 20 | 80 | 0 | 703 | 0 | 0 | 0 | 0.677501 | 76.2296 | 0 | 0.77473 | 0.09065 | 0.008425 | 0.351266 | 0 | 21.1789 | 99.311 | 0 | 0 | 0 | 0.969194 | 96.7818 | 0 | 0.94599 | 0.15121 | 0.010879 | 0.451903 | 0 | 0 | 99.311 | 0 | 0 | 0 | 0.367215 | 32.3418 | 0 | 0.215601 | 0.095299 | 0.007722 | 0.316732 | 0 | 66.6557 | 0 | 0 | 0 | 0.555495 | 97.8484 | 0 | 0.326145 | 0.288322 | 0.023364 | 0.958255 | 0 | 0 | 100 | 2 | O | 0 | 0 | 0 | 0.011018 | 0.970414 | 0 | 0.006469 | 0.002859 | 0.000232 | 0.009504 | 0 | 2 | 0.008666 | 0.01509 | 0.004152 | 0.009591 | 0.011706 | 0.027176 | 0.022836 | 0.005871 | 0.00955 | 0.008938 | 0.00866 | 0.018539 | 0.020341 | 0.007846 | 0.013721 | 0.014862 | 0.034271 | 0.027884 | 0.009794 | 0.012331 | 0.011499 | 0.011698 | -201.31 | -69.329 | -11.463 | 1.42591 | 0.085033 | -33.729 | 2.37445 | 4.78417 | 80.8206 | 2.31514 | -1145.9 | 24.6407 | 13.0061 | 13.076 | 630.057 | 79.81 | 214 | 334 | 319 | 303 | 301 | 332 | 333 | 140 | 335 | 126 | 503 | Wollastonite | Jadeite | Corundum | CaNb2O6 | Cassiterite | Scheelite | Manganotantalite | Rutile | Mn | Magnetite | Zr
BT-twinsector (continued) | 4 | 40 | 20 | 80 | 0 | 704 | 0 | 0 | 0 | 0.477658 | 76.8219 | 0 | 0.249736 | 0.132563 | 0 | 0.340463 | 0.023136 | 21.167 | 99.2125 | 0 | 0 | 0 | 0.68331 | 97.5339 | 0 | 0.304942 | 0.221123 | 0 | 0.438004 | 0.031252 | 2e-06 | 99.2125 | 0 | 0 | 0 | 0.2589 | 32.5934 | 0 | 0.0695 | 0.139363 | 0 | 0.306993 | 0.012772 | 66.6191 | 0 | 0 | 0 | 0.389713 | 98.1234 | 0 | 0.104616 | 0.419555 | 0 | 0.924211 | 0.03845 | 0 | 100 | 2 | O | 0 | 0 | 0 | 0.007773 | 0.978501 | 0 | 0.002086 | 0.004184 | 0 | 0.009216 | 0.000383 | 2 | 0.008619 | 0.015114 | 0.004153 | 0.009561 | 0.011667 | 0.027144 | 0.022808 | 0.005865 | 0.009541 | 0.00893 | 0.008631 | 0.018439 | 0.020373 | 0.007848 | 0.013678 | 0.014812 | 0.034231 | 0.02785 | 0.009783 | 0.01232 | 0.011489 | 0.011658 | -82.296 | -66.534 | -15.491 | 1.8599 | 0.084571 | -49.483 | 6.74237 | 3.33992 | -271.87 | 2.37319 | 26.8218 | 24.6309 | 13.0044 | 13.076 | 640.002 | 79.82 | 214 | 334 | 319 | 303 | 301 | 332 | 333 | 140 | 335 | 126 | 503 | Wollastonite | Jadeite | Corundum | CaNb2O6 | Cassiterite | Scheelite | Manganotantalite | Rutile | Mn | Magnetite | Zr
BT-twinsector (continued) | 4 | 40 | 20 | 80 | 0 | 705 | 0 | 0 | 0 | 0.960488 | 75.861 | 0 | 0.779496 | 0.068523 | 0.006652 | 0.438146 | 0.001224 | 21.2124 | 99.3279 | 0 | 0 | 0 | 1.37402 | 96.3139 | 0 | 0.95181 | 0.114301 | 0.00859 | 0.563673 | 0.001653 | -1e-05 | 99.3279 | 0 | 0 | 0 | 0.519777 | 32.1346 | 0 | 0.216585 | 0.071924 | 0.006088 | 0.394446 | 0.000675 | 66.6559 | 0 | 0 | 0 | 0.788116 | 97.4487 | 0 | 0.328399 | 0.21811 | 0.018461 | 1.19616 | 0.002046 | 0 | 100 | 2 | O | 0 | 0 | 0 | 0.015596 | 0.964195 | 0 | 0.006499 | 0.002158 | 0.000183 | 0.011835 | 2e-05 | 2 | 0.008646 | 0.015101 | 0.004148 | 0.009586 | 0.011705 | 0.027166 | 0.022827 | 0.005866 | 0.009543 | 0.008932 | 0.008653 | 0.018497 | 0.020356 | 0.007838 | 0.013713 | 0.014861 | 0.034258 | 0.027873 | 0.009784 | 0.012323 | 0.011491 | 0.011689 | -50.391 | -21.079 | -12.356 | 1.10694 | 0.085297 | -70.485 | 2.36102 | 6.24911 | 102.095 | 1.94439 | 499.621 | 24.621 | 13.0027 | 13.076 | 650.038 | 79.82 | 214 | 334 | 319 | 303 | 301 | 332 | 333 | 140 | 335 | 126 | 503 | Wollastonite | Jadeite | Corundum | CaNb2O6 | Cassiterite | Scheelite | Manganotantalite | Rutile | Mn | Magnetite | Zr
BT-twinsector (continued) | 4 | 40 | 20 | 80 | 0 | 706 | 0 | 0 | 0 | 0.458055 | 76.8242 | 0 | 0.280154 | 0.197288 | 0.007758 | 0.350432 | 0.026533 | 21.2155 | 99.36 | 0 | 0 | 0 | 0.655267 | 97.5368 | 0 | 0.342085 | 0.329088 | 0.010018 | 0.450829 | 0.035841 | 0 | 99.36 | 0 | 0 | 0 | 0.247687 | 32.5172 | 0 | 0.077781 | 0.206916 | 0.007095 | 0.315234 | 0.014613 | 66.6135 | 0 | 0 | 0 | 0.372755 | 97.8732 | 0 | 0.117056 | 0.622794 | 0.021354 | 0.948819 | 0.043983 | 0 | 100 | 2 | O | 0 | 0 | 0 | 0.007437 | 0.976295 | 0 | 0.002335 | 0.006212 | 0.000213 | 0.009465 | 0.000439 | 2 | 0.008613 | 0.015138 | 0.004152 | 0.00956 | 0.011663 | 0.02714 | 0.022805 | 0.005862 | 0.009538 | 0.008928 | 0.008629 | 0.018425 | 0.020406 | 0.007845 | 0.013676 | 0.014807 | 0.034226 | 0.027846 | 0.009778 | 0.012316 | 0.011486 | 0.011656 | -149.36 | -29.253 | -16.601 | 1.92254 | 0.084565 | -27.876 | 6.04271 | 2.31531 | 87.5972 | 2.31836 | 23.4446 | 24.6112 | 13.0009 | 13.076 | 660 | 79.83 | 214 | 334 | 319 | 303 | 301 | 332 | 333 | 140 | 335 | 126 | 503 | Wollastonite | Jadeite | Corundum | CaNb2O6 | Cassiterite | Scheelite | Manganotantalite | Rutile | Mn | Magnetite | Zr
BT-twinsector (continued) | 4 | 40 | 20 | 80 | 0 | 707 | 0.006106 | 0 | 0 | 0.35927 | 77.2342 | 0 | 0.034806 | 0.112873 | 0 | 0.302064 | 0.054648 | 21.1736 | 99.2775 | 0.013063 | 0 | 0 | 0.513951 | 98.0573 | 0 | 0.0425 | 0.188279 | 0 | 0.388605 | 0.073818 | 2e-06 | 99.2775 | 0.010943 | 0 | 0 | 0.194645 | 32.7538 | 0 | 0.009682 | 0.11861 | 0 | 0.272248 | 0.030154 | 66.61 | 0.032874 | 0 | 0 | 0.292366 | 98.3955 | 0 | 0.014543 | 0.356315 | 0 | 0.81786 | 0.090586 | 0 | 100 | 2 | O | 0.000329 | 0 | 0 | 0.005844 | 0.983449 | 0 | 0.000291 | 0.003561 | 0 | 0.008174 | 0.000905 | 2 | 0.008607 | 0.015169 | 0.004155 | 0.009551 | 0.011654 | 0.027135 | 0.022801 | 0.005864 | 0.009539 | 0.008929 | 0.00862 | 0.018413 | 0.020448 | 0.007851 | 0.013664 | 0.014796 | 0.034219 | 0.027841 | 0.009781 | 0.012318 | 0.011487 | 0.011644 | 98.4054 | -28.247 | -14.264 | 2.33774 | 0.084282 | -45.049 | 46.4266 | 3.88312 | -39.023 | 2.61505 | 11.616 | 24.6013 | 12.9992 | 13.076 | 670.057 | 79.83 | 214 | 334 | 319 | 303 | 301 | 332 | 333 | 140 | 335 | 126 | 503 | Wollastonite | Jadeite | Corundum | CaNb2O6 | Cassiterite | Scheelite | Manganotantalite | Rutile | Mn | Magnetite | Zr
BT-twinsector (continued) | 4 | 40 | 20 | 80 | 0 | 708 | 0.001584 | 0 | 0 | 0.229774 | 77.3473 | 0 | 0.038944 | 0.225079 | 0 | 0.21075 | 0.028936 | 21.1838 | 99.2662 | 0.00339 | 0 | 0 | 0.328702 | 98.2009 | 0 | 0.047552 | 0.375445 | 0 | 0.271129 | 0.039086 | 6e-06 | 99.2662 | 0.002839 | 0 | 0 | 0.124456 | 32.7936 | 0 | 0.01083 | 0.236461 | 0 | 0.1899 | 0.015962 | 66.6259 | 0.008524 | 0 | 0 | 0.186835 | 98.4603 | 0 | 0.016259 | 0.709954 | 0 | 0.570161 | 0.047926 | 0 | 100 | 2 | O | 8.5e-05 | 0 | 0 | 0.003736 | 0.984411 | 0 | 0.000325 | 0.007098 | 0 | 0.0057 | 0.000479 | 2 | 0.008614 | 0.015196 | 0.004158 | 0.009557 | 0.011656 | 0.02715 | 0.022814 | 0.005868 | 0.009546 | 0.008934 | 0.008625 | 0.018427 | 0.020484 | 0.007857 | 0.013672 | 0.014798 | 0.034239 | 0.027857 | 0.009787 | 0.012326 | 0.011494 | 0.011651 | 378.948 | -58.236 | -16.546 | 3.41575 | 0.084233 | -35.174 | 41.5517 | 2.05813 | -406.49 | 3.53893 | 21.5292 | 24.5915 | 12.9975 | 13.076 | 680.002 | 79.74 | 214 | 334 | 319 | 303 | 301 | 332 | 333 | 140 | 335 | 126 | 503 | Wollastonite | Jadeite | Corundum | CaNb2O6 | Cassiterite | Scheelite | Manganotantalite | Rutile | Mn | Magnetite | Zr
BT-twinsector (continued) | 4 | 40 | 20 | 80 | 0 | 709 | 0.006263 | 0 | 0 | 0.29611 | 77.0676 | 0 | 0.153979 | 0.302184 | 0 | 0.260665 | 0.034481 | 21.2355 | 99.3568 | 0.013399 | 0 | 0 | 0.423599 | 97.8458 | 0 | 0.188017 | 0.50406 | 0 | 0.335345 | 0.046577 | 2e-06 | 99.3568 | 0.011194 | 0 | 0 | 0.159988 | 32.5938 | 0 | 0.042715 | 0.316675 | 0 | 0.234294 | 0.018975 | 66.6224 | 0.033639 | 0 | 0 | 0.240393 | 97.949 | 0 | 0.064183 | 0.951652 | 0 | 0.704086 | 0.057021 | 0 | 100 | 2 | O | 0.000336 | 0 | 0 | 0.004803 | 0.978465 | 0 | 0.001282 | 0.009507 | 0 | 0.007033 | 0.00057 | 2 | 0.008604 | 0.015193 | 0.004154 | 0.009556 | 0.011653 | 0.027141 | 0.022806 | 0.005862 | 0.00954 | 0.008929 | 0.008624 | 0.018407 | 0.02048 | 0.007849 | 0.013671 | 0.014795 | 0.034227 | 0.027848 | 0.009778 | 0.012318 | 0.011487 | 0.01165 | 95.9031 | -30.654 | -17.326 | 2.74814 | 0.084401 | -40.973 | 10.7418 | 1.58526 | -283.05 | 2.95449 | 18.1413 | 24.5816 | 12.9958 | 13.076 | 690.037 | 79.78 | 214 | 334 | 319 | 303 | 301 | 332 | 333 | 140 | 335 | 126 | 503 | Wollastonite | Jadeite | Corundum | CaNb2O6 | Cassiterite | Scheelite | Manganotantalite | Rutile | Mn | Magnetite | Zr
BT-twinsector (continued) | 4 | 40 | 20 | 80 | 0 | 710 | 0 | 0 | 0 | 0.388465 | 76.8808 | 0 | 0.186541 | 0.278155 | 0.010395 | 0.279209 | 0.01395 | 21.2101 | 99.2475 | 0 | 0 | 0 | 0.555715 | 97.6086 | 0 | 0.227777 | 0.463979 | 0.013422 | 0.359201 | 0.018843 | -1e-05 | 99.2475 | 0 | 0 | 0 | 0.210142 | 32.5543 | 0 | 0.051811 | 0.291848 | 0.009509 | 0.251266 | 0.007686 | 66.6234 | 0 | 0 | 0 | 0.316044 | 97.9207 | 0 | 0.077922 | 0.877854 | 0.028603 | 0.755787 | 0.023118 | 0 | 100 | 2 | O | 0 | 0 | 0 | 0.006308 | 0.977265 | 0 | 0.001555 | 0.008761 | 0.000285 | 0.007543 | 0.000231 | 2 | 0.008603 | 0.015203 | 0.004152 | 0.009556 | 0.011654 | 0.027136 | 0.022801 | 0.00586 | 0.009538 | 0.008926 | 0.008623 | 0.018405 | 0.020494 | 0.007846 | 0.01367 | 0.014796 | 0.03422 | 0.027842 | 0.009775 | 0.012315 | 0.011484 | 0.011648 | -138.37 | -23.642 | -14.839 | 2.194 | 0.084504 | -31.841 | 8.91945 | 1.70376 | 65.5616 | 2.78959 | 44.1274 | 24.5718 | 12.9941 | 13.076 | 699.985 | 79.82 | 214 | 334 | 319 | 303 | 301 | 332 | 333 | 140 | 335 | 126 | 503 | Wollastonite | Jadeite | Corundum | CaNb2O6 | Cassiterite | Scheelite | Manganotantalite | Rutile | Mn | Magnetite | Zr
BT-twinsector (continued) | 4 | 40 | 20 | 80 | 0 | 711 | 0.009564 | 0 | 0 | 0.168888 | 77.4698 | 0 | 0.01492 | 0.227915 | 0.002607 | 0.189743 | 0.027033 | 21.1904 | 99.3008 | 0.020461 | 0 | 0 | 0.241601 | 98.3564 | 0 | 0.018218 | 0.380176 | 0.003367 | 0.244104 | 0.036516 | 2e-06 | 99.3008 | 0.01713 | 0 | 0 | 0.091447 | 32.8349 | 0 | 0.004148 | 0.239362 | 0.002387 | 0.170916 | 0.014908 | 66.6248 | 0.0514 | 0 | 0 | 0.137196 | 98.5222 | 0 | 0.006223 | 0.718214 | 0.007164 | 0.51284 | 0.044732 | 0 | 100 | 2 | O | 0.000514 | 0 | 0 | 0.002745 | 0.985665 | 0 | 0.000125 | 0.007185 | 7.2e-05 | 0.005131 | 0.000448 | 2 | 0.00861 | 0.015241 | 0.004157 | 0.009553 | 0.011648 | 0.027137 | 0.022803 | 0.005865 | 0.009542 | 0.00893 | 0.00862 | 0.01842 | 0.020544 | 0.007855 | 0.013666 | 0.014789 | 0.034222 | 0.027844 | 0.009783 | 0.012321 | 0.011488 | 0.011644 | 62.9251 | -118.96 | -14.265 | 4.48223 | 0.084108 | -29.301 | 107.891 | 2.03431 | 259.317 | 3.87274 | 22.9981 | 24.5619 | 12.9924 | 13.076 | 710.038 | 79.82 | 214 | 334 | 319 | 303 | 301 | 332 | 333 | 140 | 335 | 126 | 503 | Wollastonite | Jadeite | Corundum | CaNb2O6 | Cassiterite | Scheelite | Manganotantalite | Rutile | Mn | Magnetite | Zr
BT-twinsector (continued) | 4 | 40 | 20 | 80 | 0 | 712 | 0.003871 | 0 | 0 | 0.248991 | 77.6176 | 0 | 0.081187 | 0.21549 | 0 | 0.209972 | 0.037615 | 21.2734 | 99.6881 | 0.008282 | 0 | 0 | 0.356192 | 98.5441 | 0 | 0.099134 | 0.35945 | 0 | 0.270129 | 0.05081 | 0 | 99.6881 | 0.006907 | 0 | 0 | 0.134306 | 32.7718 | 0 | 0.022485 | 0.225448 | 0 | 0.188415 | 0.020665 | 66.63 | 0.020748 | 0 | 0 | 0.201711 | 98.4386 | 0 | 0.033769 | 0.677191 | 0 | 0.565954 | 0.062071 | 0 | 100 | 2 | O | 0.000207 | 0 | 0 | 0.004031 | 0.983695 | 0 | 0.000675 | 0.006767 | 0 | 0.005656 | 0.00062 | 2 | 0.008611 | 0.015248 | 0.004155 | 0.009553 | 0.01165 | 0.027132 | 0.022799 | 0.005863 | 0.00954 | 0.008927 | 0.00862 | 0.018423 | 0.020554 | 0.007851 | 0.013666 | 0.014791 | 0.034215 | 0.027839 | 0.00978 | 0.012318 | 0.011485 | 0.011644 | 155.167 | -30.685 | -16.969 | 3.18466 | 0.084028 | -37.99 | 20.0837 | 2.13853 | -91.625 | 3.54723 | 16.6617 | 24.5521 | 12.9907 | 13.076 | 719.986 | 79.87 | 214 | 334 | 319 | 303 | 301 | 332 | 333 | 140 | 335 | 126 | 503 | Wollastonite | Jadeite | Corundum | CaNb2O6 | Cassiterite | Scheelite | Manganotantalite | Rutile | Mn | Magnetite | Zr
BT-twinsector (continued) | 4 | 40 | 20 | 80 | 0 | 713 | 0 | 0 | 0 | 0.109193 | 78.0595 | 0 | 0 | 0.085753 | 0 | 0.139523 | 0.00192 | 21.1906 | 99.5864 | 0 | 0 | 0 | 0.156205 | 99.1051 | 0 | 0 | 0.14304 | 0 | 0.179496 | 0.002594 | 4e-06 | 99.5864 | 0 | 0 | 0 | 0.059133 | 33.0894 | 0 | 0 | 0.090072 | 0 | 0.125697 | 0.001059 | 66.6346 | 0 | 0 | 0 | 0.088693 | 99.2609 | 0 | 0 | 0.270195 | 0 | 0.377062 | 0.003177 | 0 | 100 | 2 | O | 0 | 0 | 0 | 0.001775 | 0.99316 | 0 | 0 | 0.002703 | 0 | 0.003773 | 3.2e-05 | 2 | 0.008635 | 0.015289 | 0.004161 | 0.009556 | 0.011654 | 0.027137 | 0.022804 | 0.00587 | 0.009546 | 0.008932 | 0.008623 | 0.018473 | 0.020609 | 0.007861 | 0.013671 | 0.014796 | 0.034221 | 0.027846 | 0.009792 | 0.012326 | 0.011491 | 0.011648 | -333.06 | -28.904 | -12.713 | 6.67792 | 0.083717 | -30.74 | -79.403 | 5.04437 | -53.981 | 5.08 | 317.566 | 24.5422 | 12.9889 | 13.076 | 730.037 | 79.91 | 214 | 334 | 319 | 303 | 301 | 332 | 333 | 140 | 335 | 126 | 503 | Wollastonite | Jadeite | Corundum | CaNb2O6 | Cassiterite | Scheelite | Manganotantalite | Rutile | Mn | Magnetite | Zr
BT-twinsector (continued) | 4 | 40 | 20 | 80 | 0 | 714 | 0.004259 | 0 | 0 | 0.042748 | 78.1248 | 0 | 0 | 0.048621 | 0 | 0.081372 | 0.000683 | 21.1425 | 99.4451 | 0.009111 | 0 | 0 | 0.061152 | 99.1881 | 0 | 0 | 0.081102 | 0 | 0.104685 | 0.000923 | 4e-06 | 99.4451 | 0.007648 | 0 | 0 | 0.023206 | 33.1981 | 0 | 0 | 0.051195 | 0 | 0.073488 | 0.000378 | 66.646 | 0.022937 | 0 | 0 | 0.0348 | 99.5672 | 0 | 0 | 0.153543 | 0 | 0.220403 | 0.001133 | 0 | 100 | 2 | O | 0.000229 | 0 | 0 | 0.000696 | 0.99625 | 0 | 0 | 0.001536 | 0 | 0.002205 | 1.1e-05 | 2 | 0.008646 | 0.015313 | 0.004162 | 0.009559 | 0.011657 | 0.027139 | 0.022807 | 0.005873 | 0.009549 | 0.008934 | 0.008626 | 0.018496 | 0.020642 | 0.007865 | 0.013675 | 0.0148 | 0.034224 | 0.027849 | 0.009797 | 0.01233 | 0.011494 | 0.011652 | 141.651 | -13.437 | -14.068 | 16.3039 | 0.083658 | -27.407 | -20.984 | 8.72455 | -21.1 | 8.32592 | 891.93 | 24.5324 | 12.9872 | 13.076 | 739.985 | 79.93 | 214 | 334 | 319 | 303 | 301 | 332 | 333 | 140 | 335 | 126 | 503 | Wollastonite | Jadeite | Corundum | CaNb2O6 | Cassiterite | Scheelite | Manganotantalite | Rutile | Mn | Magnetite | Zr
BT-twinsector (continued) | 4 | 40 | 20 | 80 | 0 | 715 | 0.00939 | 0 | 0 | 0.024734 | 78.5529 | 0 | 0 | 0.065924 | 0.001186 | 0.089168 | 0.005184 | 21.2718 | 100.02 | 0.020089 | 0 | 0 | 0.035383 | 99.7316 | 0 | 0 | 0.109965 | 0.001531 | 0.114715 | 0.007002 | 0 | 100.02 | 0.016759 | 0 | 0 | 0.013345 | 33.1751 | 0 | 0 | 0.068988 | 0.001082 | 0.080034 | 0.002849 | 66.6419 | 0.050251 | 0 | 0 | 0.020006 | 99.4712 | 0 | 0 | 0.206851 | 0.003244 | 0.239971 | 0.008541 | 0 | 100 | 2 | O | 0.000503 | 0 | 0 | 0.0004 | 0.995623 | 0 | 0 | 0.00207 | 3.2e-05 | 0.002402 | 8.5e-05 | 2 | 0.008643 | 0.015327 | 0.004162 | 0.009559 | 0.011655 | 0.027138 | 0.022807 | 0.005872 | 0.009548 | 0.008933 | 0.008625 | 0.018491 | 0.020661 | 0.007864 | 0.013674 | 0.014797 | 0.034223 | 0.027848 | 0.009796 | 0.012329 | 0.011492 | 0.011651 | 64.3296 | -34.156 | -13.641 | 27.8106 | 0.083424 | -32.818 | -16.377 | 6.49452 | 569.645 | 7.64544 | 117.952 | 24.5225 | 12.9855 | 13.076 | 750.038 | 79.93 | 214 | 334 | 319 | 303 | 301 | 332 | 333 | 140 | 335 | 126 | 503 | Wollastonite | Jadeite | Corundum | CaNb2O6 | Cassiterite | Scheelite | Manganotantalite | Rutile | Mn | Magnetite | Zr
BT-twinsector (continued) | 4 | 40 | 20 | 80 | 0 | 716 | 0.003346 | 0 | 0 | 0.021208 | 78.2131 | 0 | 0 | 0.046017 | 0 | 0.092904 | 0.017342 | 21.1634 | 99.5573 | 0.007159 | 0 | 0 | 0.030339 | 99.3001 | 0 | 0 | 0.07676 | 0 | 0.11952 | 0.023426 | 2e-06 | 99.5573 | 0.006002 | 0 | 0 | 0.011501 | 33.2001 | 0 | 0 | 0.048402 | 0 | 0.083812 | 0.009578 | 66.6407 | 0.017996 | 0 | 0 | 0.017241 | 99.5396 | 0 | 0 | 0.145117 | 0 | 0.251284 | 0.028717 | 0 | 100 | 2 | O | 0.00018 | 0 | 0 | 0.000345 | 0.996391 | 0 | 0 | 0.001453 | 0 | 0.002515 | 0.000287 | 2 | 0.00867 | 0.015389 | 0.004174 | 0.009586 | 0.011689 | 0.027214 | 0.022871 | 0.005889 | 0.009576 | 0.008958 | 0.00865 | 0.018549 | 0.020743 | 0.007887 | 0.013713 | 0.014841 | 0.03432 | 0.027927 | 0.009824 | 0.012364 | 0.011525 | 0.011684 | 180.734 | -32.048 | -12.875 | 32.4434 | 0.08384 | -23.645 | -44.087 | 9.23009 | -159.44 | 7.3808 | 35.6996 | 24.5127 | 12.9838 | 13.0765 | 759.986 | 79.49 | 214 | 334 | 319 | 303 | 301 | 332 | 333 | 140 | 335 | 126 | 503 | Wollastonite | Jadeite | Corundum | CaNb2O6 | Cassiterite | Scheelite | Manganotantalite | Rutile | Mn | Magnetite | Zr
BT-twinsector (continued) | 4 | 40 | 20 | 80 | 0 | 717 | 0 | 0 | 0 | 0.04728 | 77.9124 | 0 | 0 | 0.150696 | 0.012779 | 0.078717 | 0.027384 | 21.1629 | 99.3921 | 0 | 0 | 0 | 0.067636 | 98.9183 | 0 | 0 | 0.251369 | 0.016501 | 0.10127 | 0.03699 | 4e-06 | 99.3921 | 0 | 0 | 0 | 0.025641 | 33.0746 | 0 | 0 | 0.158514 | 0.01172 | 0.071019 | 0.015125 | 66.6434 | 0 | 0 | 0 | 0.03845 | 99.1927 | 0 | 0 | 0.475392 | 0.03515 | 0.212989 | 0.045361 | 0 | 100 | 2 | O | 0 | 0 | 0 | 0.00077 | 0.992586 | 0 | 0 | 0.004757 | 0.000352 | 0.002131 | 0.000454 | 2 | 0.008657 | 0.015396 | 0.004172 | 0.009584 | 0.011685 | 0.027213 | 0.02287 | 0.005886 | 0.009574 | 0.008957 | 0.008647 | 0.01852 | 0.020753 | 0.007884 | 0.01371 | 0.014835 | 0.034318 | 0.027925 | 0.009819 | 0.012362 | 0.011523 | 0.01168 | -1492.1 | -26.212 | -11.685 | 14.827 | 0.08403 | -26.662 | -47.632 | 2.97562 | 53.663 | 8.61051 | 22.7778 | 24.5028 | 12.9821 | 13.0765 | 770.03 | 79.45 | 214 | 334 | 319 | 303 | 301 | 332 | 333 | 140 | 335 | 126 | 503 | Wollastonite | Jadeite | Corundum | CaNb2O6 | Cassiterite | Scheelite | Manganotantalite | Rutile | Mn | Magnetite | Zr
BT-twinsector (continued) | 4 | 40 | 20 | 80 | 0 | 718 | 0.003878 | 0 | 0 | 0.062779 | 77.8492 | 0 | 0 | 0.186449 | 0.003534 | 0.077307 | 0.013122 | 21.1727 | 99.3689 | 0.008297 | 0 | 0 | 0.089808 | 98.8381 | 0 | 0 | 0.311008 | 0.004563 | 0.099455 | 0.017726 | 4e-06 | 99.3689 | 0.006955 | 0 | 0 | 0.034033 | 33.0347 | 0 | 0 | 0.196045 | 0.00324 | 0.069719 | 0.007245 | 66.648 | 0.020863 | 0 | 0 | 0.051047 | 99.0994 | 0 | 0 | 0.588106 | 0.009719 | 0.209146 | 0.021735 | 0 | 100 | 2 | O | 0.000209 | 0 | 0 | 0.001021 | 0.99132 | 0 | 0 | 0.005883 | 9.7e-05 | 0.002092 | 0.000217 | 2 | 0.00864 | 0.015388 | 0.004166 | 0.00957 | 0.011667 | 0.027175 | 0.022838 | 0.005877 | 0.00956 | 0.008944 | 0.008634 | 0.018485 | 0.020743 | 0.007872 | 0.01369 | 0.014812 | 0.03427 | 0.027886 | 0.009804 | 0.012344 | 0.011506 | 0.011662 | 155.423 | -26.582 | -13.152 | 11.273 | 0.083954 | -46.174 | -28.047 | 2.44351 | 191.865 | 8.74493 | 46.9371 | 24.493 | 12.9804 | 13.0765 | 779.966 | 79.66 | 214 | 334 | 319 | 303 | 301 | 332 | 333 | 140 | 335 | 126 | 503 | Wollastonite | Jadeite | Corundum | CaNb2O6 | Cassiterite | Scheelite | Manganotantalite | Rutile | Mn | Magnetite | Zr
BT-twinsector (continued) | 4 | 40 | 20 | 80 | 0 | 719 | 0.001634 | 0 | 0 | 0.084357 | 78.1009 | 0 | 0 | 0.200671 | 0 | 0.086876 | 0.014203 | 21.2589 | 99.7475 | 0.003496 | 0 | 0 | 0.120676 | 99.1577 | 0 | 0 | 0.334731 | 0 | 0.111766 | 0.019185 | 2e-06 | 99.7475 | 0.002919 | 0 | 0 | 0.045545 | 33.0073 | 0 | 0 | 0.210144 | 0 | 0.078032 | 0.00781 | 66.6483 | 0.008757 | 0 | 0 | 0.068327 | 99.0348 | 0 | 0 | 0.630515 | 0 | 0.234125 | 0.023433 | 0 | 100 | 2 | O | 8.8e-05 | 0 | 0 | 0.001367 | 0.990493 | 0 | 0 | 0.006306 | 0 | 0.002342 | 0.000234 | 2 | 0.008631 | 0.01539 | 0.004162 | 0.009562 | 0.011657 | 0.027154 | 0.02282 | 0.005872 | 0.009552 | 0.008936 | 0.008626 | 0.018466 | 0.020746 | 0.007865 | 0.013679 | 0.0148 | 0.034243 | 0.027864 | 0.009795 | 0.012334 | 0.011496 | 0.011652 | 368.176 | -57.756 | -12.337 | 8.50763 | 0.083758 | -31.915 | -46.181 | 2.28369 | -20.883 | 7.83605 | 43.3651 | 24.4831 | 12.9786 | 13.0765 | 790.029 | 79.78 | 214 | 334 | 319 | 303 | 301 | 332 | 333 | 140 | 335 | 126 | 503 | Wollastonite | Jadeite | Corundum | CaNb2O6 | Cassiterite | Scheelite | Manganotantalite | Rutile | Mn | Magnetite | Zr
BT-twinsector (continued) | 4 | 40 | 20 | 80 | 0 | 720 | 0.003351 | 0 | 0 | 0.13158 | 77.7409 | 0 | 0.006768 | 0.203939 | 0 | 0.109494 | 0.011259 | 21.1932 | 99.4005 | 0.007169 | 0 | 0 | 0.188231 | 98.7006 | 0 | 0.008264 | 0.340182 | 0 | 0.140864 | 0.015209 | 4e-06 | 99.4005 | 0.006003 | 0 | 0 | 0.07126 | 32.9558 | 0 | 0.001882 | 0.214221 | 0 | 0.098648 | 0.00621 | 66.646 | 0.018019 | 0 | 0 | 0.10694 | 98.9145 | 0 | 0.002824 | 0.642969 | 0 | 0.296085 | 0.01864 | 0 | 100 | 2 | O | 0.00018 | 0 | 0 | 0.002138 | 0.988981 | 0 | 5.6e-05 | 0.006429 | 0 | 0.00296 | 0.000186 | 2 | 0.008627 | 0.015403 | 0.004162 | 0.009562 | 0.011658 | 0.027154 | 0.022819 | 0.005871 | 0.009551 | 0.008935 | 0.008625 | 0.018457 | 0.020763 | 0.007864 | 0.013678 | 0.014801 | 0.034243 | 0.027864 | 0.009793 | 0.012333 | 0.011495 | 0.011651 | 179.569 | -37.291 | -13.09 | 5.62582 | 0.083971 | -47.674 | 237.621 | 2.25022 | -46.358 | 6.3297 | 54.5707 | 24.4733 | 12.9769 | 13.0765 | 799.973 | 79.77 | 214 | 334 | 319 | 303 | 301 | 332 | 333 | 140 | 335 | 126 | 503 | Wollastonite | Jadeite | Corundum | CaNb2O6 | Cassiterite | Scheelite | Manganotantalite | Rutile | Mn | Magnetite | Zr
BT-twinsector (continued) | 4 | 40 | 20 | 80 | 0 | 721 | 0 | 0 | 0 | 0.087535 | 77.5954 | 0 | 0 | 0.204563 | 0 | 0.084302 | 0.006184 | 21.1212 | 99.0992 | 0 | 0 | 0 | 0.125223 | 98.516 | 0 | 0 | 0.341223 | 0 | 0.108454 | 0.008353 | 0 | 99.0992 | 0 | 0 | 0 | 0.04757 | 33.008 | 0 | 0 | 0.21562 | 0 | 0.076214 | 0.003423 | 66.6492 | 0 | 0 | 0 | 0.071369 | 99.0427 | 0 | 0 | 0.646982 | 0 | 0.228685 | 0.01027 | 0 | 100 | 2 | O | 0 | 0 | 0 | 0.001427 | 0.990499 | 0 | 0 | 0.00647 | 0 | 0.002287 | 0.000103 | 2 | 0.008631 | 0.015423 | 0.004163 | 0.009562 | 0.011657 | 0.027153 | 0.02282 | 0.005872 | 0.009552 | 0.008936 | 0.008626 | 0.018465 | 0.02079 | 0.007865 | 0.013679 | 0.0148 | 0.034243 | 0.027864 | 0.009794 | 0.012334 | 0.011496 | 0.011652 | -1206.9 | -24.594 | -14.089 | 8.21671 | 0.084033 | -38.122 | -72.797 | 2.24433 | -27.829 | 8.05833 | 98.9662 | 24.4634 | 12.9752 | 13.0765 | 810.03 | 79.78 | 214 | 334 | 319 | 303 | 301 | 332 | 333 | 140 | 335 | 126 | 503 | Wollastonite | Jadeite | Corundum | CaNb2O6 | Cassiterite | Scheelite | Manganotantalite | Rutile | Mn | Magnetite | Zr
BT-twinsector (continued) | 4 | 40 | 20 | 80 | 0 | 722 | 0.007175 | 0 | 0 | 0.090621 | 78.03 | 0 | 0 | 0.211118 | 0 | 0.081467 | 0.015836 | 21.2548 | 99.691 | 0.015349 | 0 | 0 | 0.129637 | 99.0677 | 0 | 0 | 0.352157 | 0 | 0.104806 | 0.021391 | 0 | 99.691 | 0.012817 | 0 | 0 | 0.048938 | 32.9848 | 0 | 0 | 0.221134 | 0 | 0.073189 | 0.00871 | 66.6504 | 0.038459 | 0 | 0 | 0.073426 | 98.9788 | 0 | 0 | 0.663565 | 0 | 0.219621 | 0.026136 | 0 | 100 | 2 | O | 0.000385 | 0 | 0 | 0.001469 | 0.989785 | 0 | 0 | 0.006636 | 0 | 0.002196 | 0.000261 | 2 | 0.008629 | 0.015438 | 0.004163 | 0.009563 | 0.011657 | 0.027155 | 0.022821 | 0.005872 | 0.009552 | 0.008936 | 0.008626 | 0.018461 | 0.020811 | 0.007865 | 0.01368 | 0.0148 | 0.034244 | 0.027865 | 0.009794 | 0.012334 | 0.011496 | 0.011652 | 84.001 | -19.888 | -14.894 | 7.95371 | 0.083804 | -21.034 | -176.73 | 2.18127 | -132.11 | 8.31953 | 38.9422 | 24.4536 | 12.9735 | 13.0765 | 819.975 | 79.77 | 214 | 334 | 319 | 303 | 301 | 332 | 333 | 140 | 335 | 126 | 503 | Wollastonite | Jadeite | Corundum | CaNb2O6 | Cassiterite | Scheelite | Manganotantalite | Rutile | Mn | Magnetite | Zr
BT-twinsector (continued) | 4 | 40 | 20 | 80 | 0 | 723 | 1.9e-05 | 0 | 0 | 0.121936 | 78.0231 | 0 | 0.060245 | 0.207768 | 0 | 0.094763 | 0.015073 | 21.2729 | 99.7958 | 4e-05 | 0 | 0 | 0.174434 | 99.0589 | 0 | 0.073562 | 0.34657 | 0 | 0.121913 | 0.020361 | 4e-06 | 99.7958 | 3.3e-05 | 0 | 0 | 0.065795 | 32.9546 | 0 | 0.016691 | 0.217446 | 0 | 0.085064 | 0.008284 | 66.6521 | 0.0001 | 0 | 0 | 0.098772 | 98.943 | 0 | 0.025056 | 0.652859 | 0 | 0.255397 | 0.024871 | 0 | 100 | 2 | O | 1e-06 | 0 | 0 | 0.001974 | 0.988856 | 0 | 0.000501 | 0.006525 | 0 | 0.002552 | 0.000249 | 2 | 0.008636 | 0.015455 | 0.004163 | 0.009567 | 0.011663 | 0.02716 | 0.022826 | 0.005873 | 0.009554 | 0.008937 | 0.008629 | 0.018475 | 0.020833 | 0.007866 | 0.013686 | 0.014807 | 0.034251 | 0.027872 | 0.009796 | 0.012336 | 0.011497 | 0.011656 | 32347.2 | -73.028 | -12.084 | 6.03638 | 0.083828 | -39.67 | 26.9856 | 2.21321 | -53.344 | 7.2301 | 40.9039 | 24.4437 | 12.9718 | 13.0765 | 830.011 | 79.76 | 214 | 334 | 319 | 303 | 301 | 332 | 333 | 140 | 335 | 126 | 503 | Wollastonite | Jadeite | Corundum | CaNb2O6 | Cassiterite | Scheelite | Manganotantalite | Rutile | Mn | Magnetite | Zr
BT-twinsector (continued) | 4 | 40 | 20 | 80 | 0 | 724 | 0 | 0 | 0 | 0.291268 | 77.6642 | 0 | 0.162191 | 0.151764 | 0 | 0.115202 | 0.001216 | 21.2351 | 99.6209 | 0 | 0 | 0 | 0.416672 | 98.6032 | 0 | 0.198045 | 0.253151 | 0 | 0.148207 | 0.001642 | 0 | 99.6209 | 0 | 0 | 0 | 0.157478 | 32.8682 | 0 | 0.045024 | 0.159148 | 0 | 0.103617 | 0.000669 | 66.6659 | 0 | 0 | 0 | 0.23693 | 98.9026 | 0 | 0.06774 | 0.478888 | 0 | 0.311789 | 0.002014 | 0 | 100 | 2 | O | 0 | 0 | 0 | 0.004724 | 0.986057 | 0 | 0.001351 | 0.004775 | 0 | 0.003109 | 2e-05 | 2 | 0.008642 | 0.015465 | 0.004162 | 0.009572 | 0.011673 | 0.027164 | 0.022829 | 0.005873 | 0.009554 | 0.008937 | 0.008633 | 0.018489 | 0.020847 | 0.007863 | 0.013693 | 0.01482 | 0.034256 | 0.027876 | 0.009797 | 0.012337 | 0.011498 | 0.011662 | -507.86 | -29.104 | -13.306 | 2.7901 | 0.084068 | -37.857 | 10.2232 | 2.94943 | -907.37 | 6.04354 | 501.84 | 24.4338 | 12.9701 | 13.0765 | 840.065 | 79.77 | 214 | 334 | 319 | 303 | 301 | 332 | 333 | 140 | 335 | 126 | 503 | Wollastonite | Jadeite | Corundum | CaNb2O6 | Cassiterite | Scheelite | Manganotantalite | Rutile | Mn | Magnetite | Zr
BT-twinsector (continued) | 4 | 40 | 20 | 80 | 0 | 725 | 0 | 0 | 0 | 0.313301 | 77.688 | 0 | 0.17888 | 0.147765 | 0 | 0.136107 | 0 | 21.2576 | 99.7217 | 0 | 0 | 0 | 0.448191 | 98.6335 | 0 | 0.218423 | 0.246481 | 0 | 0.175102 | 0 | 6e-06 | 99.7217 | 0 | 0 | 0 | 0.169202 | 32.8418 | 0 | 0.049602 | 0.154783 | 0 | 0.122284 | 0 | 66.6624 | 0 | 0 | 0 | 0.254605 | 98.8369 | 0 | 0.074638 | 0.465817 | 0 | 0.368011 | 0 | 0 | 100 | 2 | O | 0 | 0 | 0 | 0.005076 | 0.985316 | 0 | 0.001488 | 0.004644 | 0 | 0.003669 | 0 | 2 | 0.008641 | 0.015479 | 0.004161 | 0.009571 | 0.011672 | 0.02716 | 0.022827 | 0.005872 | 0.009553 | 0.008936 | 0.008633 | 0.018486 | 0.020865 | 0.007862 | 0.013692 | 0.014819 | 0.034252 | 0.027873 | 0.009795 | 0.012335 | 0.011496 | 0.011661 | -200.05 | -38.937 | -11.363 | 2.62376 | 0.084052 | -38.545 | 9.29741 | 3.02262 | -46.927 | 5.19638 | -228.76 | 24.424 | 12.9684 | 13.0765 | 850.011 | 79.79 | 214 | 334 | 319 | 303 | 301 | 332 | 333 | 140 | 335 | 126 | 503 | Wollastonite | Jadeite | Corundum | CaNb2O6 | Cassiterite | Scheelite | Manganotantalite | Rutile | Mn | Magnetite | Zr
BT-twinsector (continued) | 4 | 40 | 20 | 80 | 0 | 726 | 0 | 0 | 0 | 0.157852 | 77.8075 | 0 | 0.097088 | 0.079143 | 0 | 0.070611 | 0.006213 | 21.1424 | 99.3608 | 0 | 0 | 0 | 0.225814 | 98.7852 | 0 | 0.11855 | 0.132015 | 0 | 0.090841 | 0.008392 | 0 | 99.3608 | 0 | 0 | 0 | 0.085716 | 33.0724 | 0 | 0.027069 | 0.083356 | 0 | 0.063787 | 0.003436 | 66.6642 | 0 | 0 | 0 | 0.128783 | 99.3781 | 0 | 0.040669 | 0.250472 | 0 | 0.191672 | 0.010325 | 0 | 100 | 2 | O | 0 | 0 | 0 | 0.002572 | 0.99221 | 0 | 0.000812 | 0.002501 | 0 | 0.001914 | 0.000103 | 2 | 0.008654 | 0.015513 | 0.004165 | 0.009572 | 0.011672 | 0.027163 | 0.022829 | 0.005876 | 0.009557 | 0.008939 | 0.008633 | 0.018515 | 0.020911 | 0.007869 | 0.013693 | 0.014819 | 0.034255 | 0.027876 | 0.009802 | 0.012341 | 0.0115 | 0.011662 | -115.64 | -44.285 | -11.829 | 4.77164 | 0.083932 | -28.496 | 16.8681 | 5.45184 | -52.419 | 9.51522 | 98.5955 | 24.4142 | 12.9666 | 13.0765 | 859.975 | 79.81 | 214 | 334 | 319 | 303 | 301 | 332 | 333 | 140 | 335 | 126 | 503 | Wollastonite | Jadeite | Corundum | CaNb2O6 | Cassiterite | Scheelite | Manganotantalite | Rutile | Mn | Magnetite | Zr
BT-twinsector (continued) | 4 | 40 | 20 | 80 | 0 | 727 | 0 | 0 | 0 | 0.185504 | 78.0959 | 0 | 0.127487 | 0.107005 | 0.012863 | 0.094839 | 0.006425 | 21.2682 | 99.8982 | 0 | 0 | 0 | 0.265372 | 99.1514 | 0 | 0.155669 | 0.17849 | 0.016609 | 0.12201 | 0.008679 | 4e-06 | 99.8982 | 0 | 0 | 0 | 0.100126 | 32.9952 | 0 | 0.03533 | 0.112022 | 0.011741 | 0.085157 | 0.003532 | 66.6569 | 0 | 0 | 0 | 0.150451 | 99.158 | 0 | 0.053088 | 0.336652 | 0.035283 | 0.255918 | 0.010614 | 0 | 100 | 2 | O | 0 | 0 | 0 | 0.003004 | 0.989999 | 0 | 0.00106 | 0.003361 | 0.000352 | 0.002555 | 0.000106 | 2 | 0.008647 | 0.015518 | 0.004162 | 0.009568 | 0.011667 | 0.027151 | 0.02282 | 0.005872 | 0.009552 | 0.008934 | 0.00863 | 0.018498 | 0.020917 | 0.007864 | 0.013688 | 0.014812 | 0.03424 | 0.027864 | 0.009795 | 0.012333 | 0.011493 | 0.011657 | -257.27 | -102.66 | -14.318 | 4.1272 | 0.083753 | -31.774 | 12.9152 | 4.08873 | 53.1973 | 7.22148 | 95.3114 | 24.4043 | 12.9649 | 13.0765 | 870.01 | 79.87 | 214 | 334 | 319 | 303 | 301 | 332 | 333 | 140 | 335 | 126 | 503 | Wollastonite | Jadeite | Corundum | CaNb2O6 | Cassiterite | Scheelite | Manganotantalite | Rutile | Mn | Magnetite | Zr
BT-twinsector (continued) | 4 | 40 | 20 | 80 | 0 | 728 | 0 | 0 | 0 | 0.203735 | 77.595 | 0 | 0.081102 | 0.102932 | 0 | 0.092303 | 0.012416 | 21.1256 | 99.213 | 0 | 0 | 0 | 0.291452 | 98.5153 | 0 | 0.099031 | 0.171696 | 0 | 0.118747 | 0.016772 | -1e-05 | 99.213 | 0 | 0 | 0 | 0.110715 | 33.0068 | 0 | 0.022629 | 0.108492 | 0 | 0.083445 | 0.006872 | 66.6611 | 0 | 0 | 0 | 0.166377 | 99.2021 | 0 | 0.034006 | 0.326073 | 0 | 0.250793 | 0.020654 | 0 | 100 | 2 | O | 0 | 0 | 0 | 0.003322 | 0.990286 | 0 | 0.000679 | 0.003255 | 0 | 0.002504 | 0.000206 | 2 | 0.008648 | 0.015544 | 0.004165 | 0.009572 | 0.011673 | 0.027167 | 0.022833 | 0.005876 | 0.009558 | 0.008939 | 0.008633 | 0.0185 | 0.020953 | 0.007869 | 0.013694 | 0.01482 | 0.034259 | 0.02788 | 0.009801 | 0.012341 | 0.0115 | 0.011661 | -416.28 | -22.021 | -12.376 | 3.80007 | 0.084083 | -26.888 | 20.1337 | 4.24423 | -316.49 | 7.40956 | 49.572 | 24.3944 | 12.9632 | 13.0765 | 880.067 | 79.76 | 214 | 334 | 319 | 303 | 301 | 332 | 333 | 140 | 335 | 126 | 503 | Wollastonite | Jadeite | Corundum | CaNb2O6 | Cassiterite | Scheelite | Manganotantalite | Rutile | Mn | Magnetite | Zr
BT-twinsector (continued) | 4 | 40 | 20 | 80 | 0 | 729 | 0.008491 | 0 | 0 | 0.246107 | 77.7628 | 0 | 0.146334 | 0.109247 | 0 | 0.110995 | 0 | 21.2184 | 99.6023 | 0.018165 | 0 | 0 | 0.352067 | 98.7284 | 0 | 0.178682 | 0.182231 | 0 | 0.142795 | 0 | 0 | 99.6023 | 0.015197 | 0 | 0 | 0.133159 | 32.9341 | 0 | 0.040652 | 0.114647 | 0 | 0.099906 | 0 | 66.6623 | 0.045704 | 0 | 0 | 0.200234 | 99.0477 | 0 | 0.061129 | 0.344795 | 0 | 0.300462 | 0 | 0 | 100 | 2 | O | 0.000456 | 0 | 0 | 0.003995 | 0.988088 | 0 | 0.00122 | 0.00344 | 0 | 0.002997 | 0 | 2 | 0.008644 | 0.015547 | 0.004161 | 0.009569 | 0.011668 | 0.027152 | 0.02282 | 0.005871 | 0.009551 | 0.008933 | 0.00863 | 0.018492 | 0.020956 | 0.007863 | 0.013689 | 0.014814 | 0.034241 | 0.027865 | 0.009794 | 0.012333 | 0.011492 | 0.011657 | 71.1205 | -35.411 | -13.25 | 3.22137 | 0.083956 | -38.901 | 11.2927 | 4.00897 | -32.854 | 6.24908 | -134.71 | 24.3846 | 12.9615 | 13.0765 | 890.012 | 79.86 | 214 | 334 | 319 | 303 | 301 | 332 | 333 | 140 | 335 | 126 | 503 | Wollastonite | Jadeite | Corundum | CaNb2O6 | Cassiterite | Scheelite | Manganotantalite | Rutile | Mn | Magnetite | Zr
BT-twinsector (continued) | 4 | 40 | 20 | 80 | 0 | 730 | 0 | 0 | 0 | 0.239716 | 77.6932 | 0 | 0.262475 | 0.087388 | 0 | 0.129924 | 0 | 21.2037 | 99.6164 | 0 | 0 | 0 | 0.342924 | 98.6401 | 0 | 0.320497 | 0.145769 | 0 | 0.167146 | 0 | 4e-06 | 99.6164 | 0 | 0 | 0 | 0.129789 | 32.927 | 0 | 0.072966 | 0.09177 | 0 | 0.117023 | 0 | 66.6615 | 0 | 0 | 0 | 0.195246 | 99.0668 | 0 | 0.109765 | 0.276107 | 0 | 0.352085 | 0 | 0 | 100 | 2 | O | 0 | 0 | 0 | 0.003894 | 0.987887 | 0 | 0.002189 | 0.002753 | 0 | 0.003511 | 0 | 2 | 0.008656 | 0.015562 | 0.004161 | 0.009575 | 0.011674 | 0.027152 | 0.022821 | 0.005872 | 0.009552 | 0.008933 | 0.008635 | 0.018519 | 0.020977 | 0.007862 | 0.013697 | 0.014821 | 0.034241 | 0.027866 | 0.009795 | 0.012334 | 0.011492 | 0.011664 | -125.64 | -25.156 | -11.208 | 3.29698 | 0.083985 | -30.97 | 6.43272 | 4.95514 | -290.77 | 5.41601 | -82.545 | 24.3747 | 12.9598 | 13.0765 | 900.048 | 79.91 | 214 | 334 | 319 | 303 | 301 | 332 | 333 | 140 | 335 | 126 | 503 | Wollastonite | Jadeite | Corundum | CaNb2O6 | Cassiterite | Scheelite | Manganotantalite | Rutile | Mn | Magnetite | Zr
BT-twinsector (continued) | 4 | 40 | 20 | 80 | 0 | 731 | 0 | 0 | 0 | 0.188113 | 77.8893 | 0 | 0.248139 | 0.05498 | 0 | 0.109595 | 0.001019 | 21.2041 | 99.6952 | 0 | 0 | 0 | 0.269104 | 98.8891 | 0 | 0.302992 | 0.091709 | 0 | 0.140993 | 0.001376 | 0 | 99.6952 | 0 | 0 | 0 | 0.101849 | 33.0099 | 0 | 0.06898 | 0.057736 | 0 | 0.098712 | 0.000562 | 66.6622 | 0 | 0 | 0 | 0.153145 | 99.271 | 0 | 0.103722 | 0.17363 | 0 | 0.296858 | 0.001689 | 0 | 100 | 2 | O | 0 | 0 | 0 | 0.003056 | 0.990364 | 0 | 0.00207 | 0.001732 | 0 | 0.002962 | 1.7e-05 | 2 | 0.008664 | 0.015587 | 0.004163 | 0.009577 | 0.011676 | 0.027156 | 0.022825 | 0.005874 | 0.009554 | 0.008934 | 0.008636 | 0.018536 | 0.02101 | 0.007866 | 0.0137 | 0.014824 | 0.034246 | 0.02787 | 0.009799 | 0.012337 | 0.011494 | 0.011666 | -131.07 | -54.65 | -12.89 | 4.07931 | 0.083865 | -31.019 | 6.78759 | 7.74313 | -34.363 | 6.32236 | 599.02 | 24.3649 | 12.958 | 13.0765 | 910.01 | 79.91 | 214 | 334 | 319 | 303 | 301 | 332 | 333 | 140 | 335 | 126 | 503 | Wollastonite | Jadeite | Corundum | CaNb2O6 | Cassiterite | Scheelite | Manganotantalite | Rutile | Mn | Magnetite | Zr
BT-twinsector (continued) | 4 | 40 | 20 | 80 | 0 | 732 | 0.00119 | 0 | 0 | 0.326466 | 77.4457 | 0 | 0.137295 | 0.099454 | 0 | 0.145451 | 0 | 21.1605 | 99.316 | 0.002547 | 0 | 0 | 0.467024 | 98.3258 | 0 | 0.167645 | 0.165896 | 0 | 0.187123 | 0 | 0 | 99.316 | 0.002136 | 0 | 0 | 0.177111 | 32.8878 | 0 | 0.038243 | 0.10465 | 0 | 0.131271 | 0 | 66.6588 | 0.006428 | 0 | 0 | 0.266465 | 98.9597 | 0 | 0.057537 | 0.314894 | 0 | 0.394997 | 0 | 0 | 100 | 2 | O | 6.4e-05 | 0 | 0 | 0.005314 | 0.98675 | 0 | 0.001147 | 0.00314 | 0 | 0.003939 | 0 | 2 | 0.008634 | 0.015585 | 0.004159 | 0.009563 | 0.011662 | 0.027136 | 0.022807 | 0.005867 | 0.009545 | 0.008927 | 0.008623 | 0.018471 | 0.021008 | 0.007858 | 0.013681 | 0.014807 | 0.03422 | 0.027849 | 0.009786 | 0.012325 | 0.011484 | 0.011648 | 505.54 | -22.271 | -10.415 | 2.53279 | 0.084103 | -34.587 | 12.0088 | 4.3781 | -200.52 | 4.89164 | -49.175 | 24.355 | 12.9563 | 13.0765 | 920.067 | 79.94 | 214 | 334 | 319 | 303 | 301 | 332 | 333 | 140 | 335 | 126 | 503 | Wollastonite | Jadeite | Corundum | CaNb2O6 | Cassiterite | Scheelite | Manganotantalite | Rutile | Mn | Magnetite | Zr
BT-twinsector (continued) | 4 | 40 | 20 | 80 | 0 | 733 | 0 | 0 | 0 | 0.320738 | 77.4546 | 0 | 0.305725 | 0.069957 | 0 | 0.153551 | 0.003858 | 21.1803 | 99.4887 | 0 | 0 | 0 | 0.458829 | 98.3371 | 0 | 0.373308 | 0.116692 | 0 | 0.197543 | 0.005212 | 0 | 99.4887 | 0 | 0 | 0 | 0.173854 | 32.8633 | 0 | 0.085085 | 0.073548 | 0 | 0.138462 | 0.00213 | 66.6637 | 0 | 0 | 0 | 0.261774 | 98.9652 | 0 | 0.128114 | 0.221484 | 0 | 0.416969 | 0.006414 | 0 | 100 | 2 | O | 0 | 0 | 0 | 0.005216 | 0.985942 | 0 | 0.002553 | 0.002207 | 0 | 0.004154 | 6.4e-05 | 2 | 0.008654 | 0.015604 | 0.004159 | 0.009574 | 0.011675 | 0.027146 | 0.022817 | 0.00587 | 0.009549 | 0.00893 | 0.008633 | 0.018515 | 0.021034 | 0.007859 | 0.013696 | 0.014823 | 0.034234 | 0.027861 | 0.009791 | 0.01233 | 0.011488 | 0.011662 | -471.28 | -21.585 | -12.568 | 2.57302 | 0.08412 | -26.854 | 5.56478 | 6.13044 | -84.622 | 4.66209 | 158.462 | 24.3452 | 12.9546 | 13.0765 | 930.012 | 79.95 | 214 | 334 | 319 | 303 | 301 | 332 | 333 | 140 | 335 | 126 | 503 | Wollastonite | Jadeite | Corundum | CaNb2O6 | Cassiterite | Scheelite | Manganotantalite | Rutile | Mn | Magnetite | Zr
BT-twinsector (continued) | 4 | 40 | 20 | 80 | 0 | 734 | 0 | 0 | 0 | 0.512656 | 77.0861 | 0 | 0.264508 | 0.083375 | 0 | 0.221986 | 0.005369 | 21.1835 | 99.3575 | 0 | 0 | 0 | 0.733376 | 97.8692 | 0 | 0.322979 | 0.139074 | 0 | 0.285584 | 0.007253 | 0 | 99.3575 | 0 | 0 | 0 | 0.277818 | 32.6993 | 0 | 0.073597 | 0.087635 | 0 | 0.200126 | 0.002964 | 66.6585 | 0 | 0 | 0 | 0.418832 | 98.5936 | 0 | 0.110954 | 0.264232 | 0 | 0.603411 | 0.008935 | 0 | 100 | 2 | O | 0 | 0 | 0 | 0.008336 | 0.9811 | 0 | 0.002208 | 0.002629 | 0 | 0.006005 | 8.9e-05 | 2 | 0.008632 | 0.015603 | 0.004155 | 0.009566 | 0.011669 | 0.027134 | 0.022806 | 0.005864 | 0.009542 | 0.008924 | 0.008625 | 0.018466 | 0.021032 | 0.007852 | 0.013685 | 0.014815 | 0.034218 | 0.027847 | 0.009781 | 0.012321 | 0.01148 | 0.01165 | -59.585 | -19.014 | -12.385 | 1.75966 | 0.084352 | -52.253 | 6.38173 | 5.17574 | -183.62 | 3.38033 | 113.888 | 24.3353 | 12.9529 | 13.0765 | 940.048 | 79.96 | 214 | 334 | 319 | 303 | 301 | 332 | 333 | 140 | 335 | 126 | 503 | Wollastonite | Jadeite | Corundum | CaNb2O6 | Cassiterite | Scheelite | Manganotantalite | Rutile | Mn | Magnetite | Zr
BT-twinsector (continued) | 4 | 40 | 20 | 80 | 0 | 735 | 0 | 0 | 0 | 0.534004 | 77.2642 | 0 | 0.150531 | 0.107432 | 0 | 0.218037 | 0 | 21.2286 | 99.5028 | 0 | 0 | 0 | 0.763915 | 98.0954 | 0 | 0.183807 | 0.179203 | 0 | 0.280504 | 0 | 0 | 99.5028 | 0 | 0 | 0 | 0.288763 | 32.7043 | 0 | 0.041794 | 0.112678 | 0 | 0.196142 | 0 | 66.6564 | 0 | 0 | 0 | 0.435167 | 98.5711 | 0 | 0.062984 | 0.339613 | 0 | 0.591174 | 0 | 0 | 100 | 2 | O | 0 | 0 | 0 | 0.008664 | 0.981279 | 0 | 0.001254 | 0.003381 | 0 | 0.005885 | 0 | 2 | 0.008617 | 0.015617 | 0.004155 | 0.009558 | 0.01166 | 0.027125 | 0.022798 | 0.005861 | 0.009539 | 0.008921 | 0.008617 | 0.018434 | 0.021051 | 0.00785 | 0.013673 | 0.014803 | 0.034207 | 0.027838 | 0.009776 | 0.012317 | 0.011477 | 0.011639 | -161.93 | -113.08 | -13.612 | 1.70355 | 0.084237 | -33.532 | 10.9763 | 4.06606 | -1777.5 | 3.4319 | -1119.2 | 24.3255 | 12.9512 | 13.0765 | 949.994 | 79.96 | 214 | 334 | 319 | 303 | 301 | 332 | 333 | 140 | 335 | 126 | 503 | Wollastonite | Jadeite | Corundum | CaNb2O6 | Cassiterite | Scheelite | Manganotantalite | Rutile | Mn | Magnetite | Zr
BT-twinsector (continued) | 4 | 40 | 20 | 80 | 0 | 736 | 0.004001 | 0 | 0 | 0.549171 | 77.0805 | 0 | 0.102579 | 0.133145 | 0.004878 | 0.198634 | 0.018149 | 21.199 | 99.29 | 0.00856 | 0 | 0 | 0.785613 | 97.8621 | 0 | 0.125254 | 0.222093 | 0.006298 | 0.255542 | 0.024516 | 0 | 99.29 | 0.007168 | 0 | 0 | 0.297395 | 32.6738 | 0 | 0.028521 | 0.139848 | 0.004467 | 0.178946 | 0.01001 | 66.6598 | 0.021605 | 0 | 0 | 0.448192 | 98.4827 | 0 | 0.042984 | 0.42152 | 0.013464 | 0.539365 | 0.030171 | 0 | 100 | 2 | O | 0.000215 | 0 | 0 | 0.008923 | 0.980314 | 0 | 0.000856 | 0.004196 | 0.000134 | 0.005369 | 0.0003 | 2 | 0.008605 | 0.015627 | 0.004153 | 0.009553 | 0.011654 | 0.027118 | 0.022792 | 0.005858 | 0.009536 | 0.008918 | 0.008611 | 0.01841 | 0.021065 | 0.007847 | 0.013666 | 0.014796 | 0.034198 | 0.02783 | 0.009772 | 0.012313 | 0.011473 | 0.011632 | 150.038 | -41.979 | -12.802 | 1.66635 | 0.084332 | -25.427 | 15.9566 | 3.32304 | 138.869 | 3.71724 | 33.9838 | 24.3156 | 12.9495 | 13.0765 | 960.048 | 79.97 | 214 | 334 | 319 | 303 | 301 | 332 | 333 | 140 | 335 | 126 | 503 | Wollastonite | Jadeite | Corundum | CaNb2O6 | Cassiterite | Scheelite | Manganotantalite | Rutile | Mn | Magnetite | Zr
BT-twinsector (continued) | 4 | 40 | 20 | 80 | 0 | 737 | 0 | 0 | 0 | 0.542225 | 77.1792 | 0 | 0.147598 | 0.119966 | 0 | 0.210538 | 0.010553 | 21.2185 | 99.4286 | 0 | 0 | 0 | 0.775676 | 97.9875 | 0 | 0.180225 | 0.200111 | 0 | 0.270856 | 0.014255 | -1e-05 | 99.4286 | 0 | 0 | 0 | 0.29336 | 32.6852 | 0 | 0.041001 | 0.125889 | 0 | 0.189494 | 0.005815 | 66.6592 | 0 | 0 | 0 | 0.442159 | 98.5278 | 0 | 0.061797 | 0.379487 | 0 | 0.571219 | 0.017529 | 0 | 100 | 2 | O | 0 | 0 | 0 | 0.008802 | 0.980666 | 0 | 0.00123 | 0.003777 | 0 | 0.005685 | 0.000174 | 2 | 0.008613 | 0.015647 | 0.004154 | 0.009556 | 0.011658 | 0.027121 | 0.022795 | 0.005859 | 0.009537 | 0.008919 | 0.008614 | 0.018426 | 0.021091 | 0.007849 | 0.013671 | 0.014801 | 0.034201 | 0.027834 | 0.009774 | 0.012315 | 0.011474 | 0.011636 | -75.812 | -20.66 | -10.326 | 1.68325 | 0.084276 | -29.238 | 11.1867 | 3.66396 | -130 | 3.53563 | 58.1167 | 24.3058 | 12.9478 | 13.0765 | 969.996 | 79.98 | 214 | 334 | 319 | 303 | 301 | 332 | 333 | 140 | 335 | 126 | 503 | Wollastonite | Jadeite | Corundum | CaNb2O6 | Cassiterite | Scheelite | Manganotantalite | Rutile | Mn | Magnetite | Zr
BT-twinsector (continued) | 4 | 40 | 20 | 80 | 0 | 738 | 0 | 0 | 0 | 0.493244 | 77.2437 | 0 | 0.143282 | 0.126465 | 0 | 0.191948 | 0 | 21.2092 | 99.4079 | 0 | 0 | 0 | 0.705607 | 98.0694 | 0 | 0.174956 | 0.210951 | 0 | 0.246941 | 0 | 0 | 99.4079 | 0 | 0 | 0 | 0.266981 | 32.7274 | 0 | 0.03982 | 0.132769 | 0 | 0.172841 | 0 | 66.6602 | 0 | 0 | 0 | 0.402245 | 98.6169 | 0 | 0.059994 | 0.40007 | 0 | 0.520819 | 0 | 0 | 100 | 2 | O | 0 | 0 | 0 | 0.00801 | 0.981918 | 0 | 0.001195 | 0.003983 | 0 | 0.005186 | 0 | 2 | 0.008615 | 0.015665 | 0.004154 | 0.009556 | 0.011655 | 0.027117 | 0.022792 | 0.005859 | 0.009537 | 0.008918 | 0.008614 | 0.018431 | 0.021116 | 0.007849 | 0.01367 | 0.014798 | 0.034197 | 0.027831 | 0.009774 | 0.012314 | 0.011473 | 0.011635 | -535.72 | -47.012 | -12.119 | 1.81198 | 0.084212 | -31.141 | 11.5128 | 3.4871 | -108.91 | 3.82867 | -872.85 | 24.2959 | 12.946 | 13.0765 | 980.046 | 80.01 | 214 | 334 | 319 | 303 | 301 | 332 | 333 | 140 | 335 | 126 | 503 | Wollastonite | Jadeite | Corundum | CaNb2O6 | Cassiterite | Scheelite | Manganotantalite | Rutile | Mn | Magnetite | Zr
BT-twinsector (continued) | 4 | 40 | 20 | 80 | 0 | 739 | 0.002183 | 0 | 0 | 0.539898 | 77.0369 | 0 | 0.157165 | 0.10664 | 0.021344 | 0.201372 | 0.005587 | 21.1767 | 99.2478 | 0.004671 | 0 | 0 | 0.772347 | 97.8068 | 0 | 0.191907 | 0.177881 | 0.02756 | 0.259064 | 0.007548 | 2e-06 | 99.2478 | 0.003915 | 0 | 0 | 0.292662 | 32.6876 | 0 | 0.043742 | 0.11212 | 0.019566 | 0.181592 | 0.003085 | 66.6557 | 0.0118 | 0 | 0 | 0.441074 | 98.5276 | 0 | 0.065924 | 0.337953 | 0.058976 | 0.547359 | 0.009298 | 0 | 100 | 2 | O | 0.000117 | 0 | 0 | 0.008781 | 0.980791 | 0 | 0.001312 | 0.003364 | 0.000587 | 0.005449 | 9.3e-05 | 2 | 0.008612 | 0.015678 | 0.004153 | 0.009555 | 0.011656 | 0.027115 | 0.02279 | 0.005858 | 0.009535 | 0.008917 | 0.008613 | 0.018425 | 0.021133 | 0.007847 | 0.01367 | 0.014798 | 0.034194 | 0.027828 | 0.009772 | 0.012313 | 0.011471 | 0.011634 | 275.032 | -426.73 | -11.311 | 1.68864 | 0.084335 | -26.821 | 10.5227 | 4.09273 | 32.2916 | 3.67268 | 109.312 | 24.2861 | 12.9443 | 13.0765 | 989.994 | 80.02 | 214 | 334 | 319 | 303 | 301 | 332 | 333 | 140 | 335 | 126 | 503 | Wollastonite | Jadeite | Corundum | CaNb2O6 | Cassiterite | Scheelite | Manganotantalite | Rutile | Mn | Magnetite | Zr
BT-twinsector (continued) | 4 | 40 | 20 | 80 | 0 | 740 | 0 | 0 | 0 | 0.554927 | 77.0607 | 0 | 0.307518 | 0.091481 | 0 | 0.241461 | 0.002895 | 21.2145 | 99.4735 | 0 | 0 | 0 | 0.793847 | 97.837 | 0 | 0.375497 | 0.152596 | 0 | 0.310639 | 0.00391 | 0 | 99.4735 | 0 | 0 | 0 | 0.300285 | 32.6408 | 0 | 0.085439 | 0.096015 | 0 | 0.217365 | 0.001595 | 66.6585 | 0 | 0 | 0 | 0.452938 | 98.468 | 0 | 0.128873 | 0.28965 | 0 | 0.655728 | 0.004812 | 0 | 100 | 2 | O | 0 | 0 | 0 | 0.00901 | 0.979344 | 0 | 0.002563 | 0.002881 | 0 | 0.006522 | 4.8e-05 | 2 | 0.008628 | 0.015694 | 0.004153 | 0.009564 | 0.011665 | 0.027121 | 0.022796 | 0.00586 | 0.009538 | 0.008918 | 0.008621 | 0.018458 | 0.021155 | 0.007847 | 0.013682 | 0.01481 | 0.034202 | 0.027836 | 0.009774 | 0.012315 | 0.011473 | 0.011645 | -88.497 | -23.657 | -12.204 | 1.65436 | 0.084339 | -29.48 | 5.5295 | 4.73416 | -201.2 | 3.14563 | 210.755 | 24.2762 | 12.9426 | 13.0765 | 1000.05 | 80.04 | 214 | 334 | 319 | 303 | 301 | 332 | 333 | 140 | 335 | 126 | 503 | Wollastonite | Jadeite | Corundum | CaNb2O6 | Cassiterite | Scheelite | Manganotantalite | Rutile | Mn | Magnetite | Zr
BT-twinsector (continued) | 4 | 40 | 20 | 80 | 0 | 741 | 0.004347 | 0 | 0 | 0.496129 | 76.9204 | 0 | 0.201071 | 0.099732 | 0 | 0.213016 | 0.017161 | 21.1352 | 99.087 | 0.009299 | 0 | 0 | 0.709734 | 97.6589 | 0 | 0.245519 | 0.166358 | 0 | 0.274044 | 0.023181 | 0 | 99.087 | 0.00781 | 0 | 0 | 0.269469 | 32.7029 | 0 | 0.056073 | 0.105064 | 0 | 0.192473 | 0.009493 | 66.6568 | 0.023537 | 0 | 0 | 0.406066 | 98.5606 | 0 | 0.084497 | 0.316645 | 0 | 0.58008 | 0.02861 | 0 | 100 | 2 | O | 0.000234 | 0 | 0 | 0.008085 | 0.981231 | 0 | 0.001682 | 0.003152 | 0 | 0.005775 | 0.000285 | 2 | 0.008619 | 0.015713 | 0.004154 | 0.009559 | 0.011658 | 0.027116 | 0.022792 | 0.005859 | 0.009536 | 0.008917 | 0.008615 | 0.01844 | 0.021181 | 0.007848 | 0.013674 | 0.014801 | 0.034196 | 0.02783 | 0.009773 | 0.012314 | 0.011471 | 0.011637 | 138.355 | -40.02 | -11.752 | 1.80408 | 0.08439 | -59.216 | 8.29324 | 4.36094 | -355.55 | 3.49927 | 35.9289 | 24.2664 | 12.9409 | 13.0765 | 1010 | 80.04 | 214 | 334 | 319 | 303 | 301 | 332 | 333 | 140 | 335 | 126 | 503 | Wollastonite | Jadeite | Corundum | CaNb2O6 | Cassiterite | Scheelite | Manganotantalite | Rutile | Mn | Magnetite | Zr
BT-twinsector (continued) | 4 | 40 | 20 | 80 | 0 | 742 | 0 | 0 | 0 | 0.421353 | 77.3616 | 0 | 0.164332 | 0.082622 | 0 | 0.18192 | 0 | 21.1825 | 99.3943 | 0 | 0 | 0 | 0.602763 | 98.219 | 0 | 0.200659 | 0.137818 | 0 | 0.234039 | 0 | 0 | 99.3943 | 0 | 0 | 0 | 0.228347 | 32.8174 | 0 | 0.045726 | 0.086847 | 0 | 0.164011 | 0 | 66.6577 | 0 | 0 | 0 | 0.343841 | 98.8318 | 0 | 0.068853 | 0.261544 | 0 | 0.493931 | 0 | 0 | 100 | 2 | O | 0 | 0 | 0 | 0.006851 | 0.984655 | 0 | 0.001372 | 0.002606 | 0 | 0.004921 | 0 | 2 | 0.008627 | 0.01574 | 0.004156 | 0.009559 | 0.011657 | 0.027118 | 0.022794 | 0.005861 | 0.009539 | 0.008918 | 0.008616 | 0.018456 | 0.021217 | 0.007852 | 0.013675 | 0.0148 | 0.034198 | 0.027833 | 0.009777 | 0.012317 | 0.011473 | 0.011638 | -650.59 | -1008.6 | -12.46 | 2.05413 | 0.084115 | -41.909 | 10.0785 | 5.21862 | -124.43 | 4.01134 | -464.49 | 24.2565 | 12.9392 | 13.077 | 1020.03 | 80.05 | 214 | 334 | 319 | 303 | 301 | 332 | 333 | 140 | 335 | 126 | 503 | Wollastonite | Jadeite | Corundum | CaNb2O6 | Cassiterite | Scheelite | Manganotantalite | Rutile | Mn | Magnetite | Zr
BT-twinsector (continued) | 4 | 40 | 20 | 80 | 0 | 743 | 0.00162 | 0 | 0 | 0.552476 | 77.0684 | 0 | 0.15669 | 0.108058 | 0 | 0.21582 | 0.006262 | 21.189 | 99.2983 | 0.003465 | 0 | 0 | 0.790341 | 97.8469 | 0 | 0.191328 | 0.180247 | 0 | 0.277652 | 0.008459 | 0 | 99.2983 | 0.002903 | 0 | 0 | 0.299322 | 32.6837 | 0 | 0.043587 | 0.113551 | 0 | 0.194519 | 0.003456 | 66.659 | 0.008751 | 0 | 0 | 0.4512 | 98.5352 | 0 | 0.065703 | 0.342334 | 0 | 0.586437 | 0.010418 | 0 | 100 | 2 | O | 8.7e-05 | 0 | 0 | 0.008981 | 0.980624 | 0 | 0.001308 | 0.003407 | 0 | 0.005836 | 0.000104 | 2 | 0.008611 | 0.015743 | 0.004153 | 0.009555 | 0.011654 | 0.02711 | 0.022787 | 0.005857 | 0.009534 | 0.008914 | 0.008611 | 0.018423 | 0.021221 | 0.007847 | 0.013668 | 0.014796 | 0.034189 | 0.027825 | 0.00977 | 0.012311 | 0.011468 | 0.011631 | 370.613 | -42.602 | -12.728 | 1.65867 | 0.084304 | -29.495 | 10.5522 | 4.04114 | -378.03 | 3.45965 | 97.5614 | 24.2467 | 12.9375 | 13.077 | 1029.98 | 80.05 | 214 | 334 | 319 | 303 | 301 | 332 | 333 | 140 | 335 | 126 | 503 | Wollastonite | Jadeite | Corundum | CaNb2O6 | Cassiterite | Scheelite | Manganotantalite | Rutile | Mn | Magnetite | Zr
BT-twinsector (continued) | 4 | 40 | 20 | 80 | 0 | 744 | 0 | 0 | 0 | 0.44166 | 77.1242 | 0 | 0.089412 | 0.115761 | 0 | 0.172905 | 0.010803 | 21.134 | 99.0888 | 0 | 0 | 0 | 0.631813 | 97.9177 | 0 | 0.109177 | 0.193097 | 0 | 0.222441 | 0.014592 | 0 | 99.0888 | 0 | 0 | 0 | 0.239905 | 32.7923 | 0 | 0.024936 | 0.121962 | 0 | 0.156243 | 0.005976 | 66.6587 | 0 | 0 | 0 | 0.361206 | 98.7455 | 0 | 0.037545 | 0.367256 | 0 | 0.470487 | 0.017996 | 0 | 100 | 2 | O | 0 | 0 | 0 | 0.007198 | 0.983885 | 0 | 0.000748 | 0.003659 | 0 | 0.004688 | 0.000179 | 2 | 0.008613 | 0.015769 | 0.004155 | 0.009553 | 0.011651 | 0.02711 | 0.022787 | 0.005858 | 0.009536 | 0.008915 | 0.008609 | 0.018427 | 0.021256 | 0.00785 | 0.013667 | 0.014792 | 0.034188 | 0.027825 | 0.009772 | 0.012313 | 0.01147 | 0.011629 | -91.032 | -27.129 | -12.265 | 1.97708 | 0.084239 | -25.52 | 18.2562 | 3.78815 | -187.04 | 4.19286 | 56.7505 | 24.2368 | 12.9358 | 13.077 | 1040.03 | 80.05 | 214 | 334 | 319 | 303 | 301 | 332 | 333 | 140 | 335 | 126 | 503 | Wollastonite | Jadeite | Corundum | CaNb2O6 | Cassiterite | Scheelite | Manganotantalite | Rutile | Mn | Magnetite | Zr
BT-twinsector (continued) | 4 | 40 | 20 | 80 | 0 | 745 | 0.002374 | 0 | 0 | 0.467733 | 77.6009 | 0 | 0.043372 | 0.104601 | 0 | 0.185503 | 0.00832 | 21.2616 | 99.6744 | 0.005078 | 0 | 0 | 0.669112 | 98.5229 | 0 | 0.05296 | 0.17448 | 0 | 0.238649 | 0.011239 | 0 | 99.6744 | 0.004239 | 0 | 0 | 0.25253 | 32.7953 | 0 | 0.012023 | 0.109536 | 0 | 0.166613 | 0.004575 | 66.6552 | 0.012765 | 0 | 0 | 0.380173 | 98.7437 | 0 | 0.0181 | 0.329804 | 0 | 0.501659 | 0.013775 | 0 | 100 | 2 | O | 0.000127 | 0 | 0 | 0.007577 | 0.984027 | 0 | 0.000361 | 0.003287 | 0 | 0.004999 | 0.000137 | 2 | 0.008608 | 0.015784 | 0.004154 | 0.00955 | 0.011647 | 0.027106 | 0.022784 | 0.005857 | 0.009534 | 0.008914 | 0.008606 | 0.018415 | 0.021277 | 0.007849 | 0.013662 | 0.014787 | 0.034183 | 0.02782 | 0.00977 | 0.012311 | 0.011468 | 0.011624 | 252.834 | -14.473 | -16.072 | 1.88837 | 0.083968 | -21.502 | 37.2916 | 4.1674 | -185.51 | 3.94234 | 73.5076 | 24.227 | 12.934 | 13.077 | 1049.99 | 80.06 | 214 | 334 | 319 | 303 | 301 | 332 | 333 | 140 | 335 | 126 | 503 | Wollastonite | Jadeite | Corundum | CaNb2O6 | Cassiterite | Scheelite | Manganotantalite | Rutile | Mn | Magnetite | Zr
BT-twinsector (continued) | 4 | 40 | 20 | 80 | 0 | 746 | 0.005784 | 0 | 0 | 0.459021 | 77.3685 | 0 | 0 | 0.123263 | 0 | 0.19139 | 0 | 21.2007 | 99.3486 | 0.012374 | 0 | 0 | 0.656649 | 98.2278 | 0 | 0 | 0.20561 | 0 | 0.246223 | 0 | 2e-06 | 99.3486 | 0.010359 | 0 | 0 | 0.248521 | 32.7887 | 0 | 0 | 0.129441 | 0 | 0.172383 | 0 | 66.6506 | 0.031178 | 0 | 0 | 0.373995 | 98.6864 | 0 | 0 | 0.389586 | 0 | 0.518833 | 0 | 0 | 100 | 2 | O | 0.000311 | 0 | 0 | 0.007457 | 0.983897 | 0 | 0 | 0.003884 | 0 | 0.005173 | 0 | 2 | 0.0086 | 0.0158 | 0.004154 | 0.009547 | 0.011642 | 0.027102 | 0.02278 | 0.005855 | 0.009532 | 0.008912 | 0.008602 | 0.018399 | 0.021298 | 0.007849 | 0.013657 | 0.014781 | 0.034178 | 0.027816 | 0.009767 | 0.012309 | 0.011466 | 0.01162 | 103.798 | -90.183 | -12.895 | 1.91626 | 0.084087 | -24.963 | -365.66 | 3.56977 | -31.374 | 3.83632 | -367.87 | 24.2171 | 12.9323 | 13.077 | 1060.03 | 80.06 | 214 | 334 | 319 | 303 | 301 | 332 | 333 | 140 | 335 | 126 | 503 | Wollastonite | Jadeite | Corundum | CaNb2O6 | Cassiterite | Scheelite | Manganotantalite | Rutile | Mn | Magnetite | Zr
BT-twinsector (continued) | 4 | 40 | 20 | 80 | 0 | 747 | 0.002741 | 0 | 0 | 0.39611 | 77.5226 | 0 | 0.048288 | 0.110444 | 0.011375 | 0.163457 | 0.001461 | 21.2096 | 99.4661 | 0.005865 | 0 | 0 | 0.566652 | 98.4235 | 0 | 0.058962 | 0.184227 | 0.014688 | 0.210288 | 0.001974 | 0 | 99.4661 | 0.004908 | 0 | 0 | 0.214374 | 32.8409 | 0 | 0.013418 | 0.115933 | 0.010411 | 0.147165 | 0.000805 | 66.6521 | 0.014767 | 0 | 0 | 0.322522 | 98.8171 | 0 | 0.020187 | 0.348838 | 0.031327 | 0.442816 | 0.002423 | 0 | 100 | 2 | O | 0.000147 | 0 | 0 | 0.006433 | 0.985442 | 0 | 0.000403 | 0.003479 | 0.000312 | 0.004416 | 2.4e-05 | 2 | 0.008612 | 0.015823 | 0.004155 | 0.009552 | 0.011646 | 0.027107 | 0.022785 | 0.005858 | 0.009535 | 0.008914 | 0.008607 | 0.018425 | 0.021329 | 0.007851 | 0.013664 | 0.014786 | 0.034184 | 0.027822 | 0.009771 | 0.012312 | 0.011468 | 0.011626 | 219.078 | -15.245 | -11.673 | 2.1578 | 0.083991 | -33.776 | 33.5297 | 3.95929 | 59.9542 | 4.40469 | 416.372 | 24.2073 | 12.9306 | 13.077 | 1069.98 | 80.07 | 214 | 334 | 319 | 303 | 301 | 332 | 333 | 140 | 335 | 126 | 503 | Wollastonite | Jadeite | Corundum | CaNb2O6 | Cassiterite | Scheelite | Manganotantalite | Rutile | Mn | Magnetite | Zr
BT-twinsector (continued) | 4 | 40 | 20 | 80 | 0 | 748 | 0.006614 | 0 | 0 | 0.425606 | 78.128 | 0 | 0.013919 | 0.111677 | 0 | 0.168605 | 0.000503 | 21.381 | 100.236 | 0.014149 | 0 | 0 | 0.608847 | 99.1921 | 0 | 0.016996 | 0.186284 | 0 | 0.21691 | 0.00068 | 0 | 100.236 | 0.011746 | 0 | 0 | 0.228502 | 32.8336 | 0 | 0.003837 | 0.116293 | 0 | 0.15059 | 0.000275 | 66.6552 | 0.035348 | 0 | 0 | 0.343832 | 98.8111 | 0 | 0.005774 | 0.349978 | 0 | 0.453194 | 0.000828 | 0 | 100 | 2 | O | 0.000352 | 0 | 0 | 0.006856 | 0.985177 | 0 | 0.000115 | 0.003489 | 0 | 0.004518 | 8e-06 | 2 | 0.008609 | 0.01584 | 0.004155 | 0.00955 | 0.011645 | 0.027107 | 0.022785 | 0.005857 | 0.009535 | 0.008914 | 0.008605 | 0.018417 | 0.021351 | 0.007851 | 0.013662 | 0.014785 | 0.034184 | 0.027822 | 0.009771 | 0.012312 | 0.011468 | 0.011623 | 90.8782 | -21.637 | -12.93 | 2.03596 | 0.083665 | -40.607 | 115.527 | 3.91784 | -48.448 | 4.28596 | 1207.54 | 24.1974 | 12.9289 | 13.077 | 1080.03 | 80.06 | 214 | 334 | 319 | 303 | 301 | 332 | 333 | 140 | 335 | 126 | 503 | Wollastonite | Jadeite | Corundum | CaNb2O6 | Cassiterite | Scheelite | Manganotantalite | Rutile | Mn | Magnetite | Zr
BT-twinsector (continued) | 4 | 40 | 20 | 80 | 0 | 749 | 0 | 0 | 0 | 0.425277 | 77.456 | 0 | 0.045332 | 0.119049 | 0 | 0.176252 | 0 | 21.206 | 99.4279 | 0 | 0 | 0 | 0.608377 | 98.3388 | 0 | 0.055353 | 0.198581 | 0 | 0.226748 | 0 | 2e-06 | 99.4279 | 0 | 0 | 0 | 0.230206 | 32.8193 | 0 | 0.012599 | 0.124991 | 0 | 0.158717 | 0 | 66.6542 | 0 | 0 | 0 | 0.346441 | 98.7807 | 0 | 0.018961 | 0.376203 | 0 | 0.477712 | 0 | 0 | 100 | 2 | O | 0 | 0 | 0 | 0.006907 | 0.984762 | 0 | 0.000378 | 0.00375 | 0 | 0.004762 | 0 | 2 | 0.00861 | 0.015856 | 0.004155 | 0.009551 | 0.011646 | 0.027106 | 0.022784 | 0.005857 | 0.009535 | 0.008913 | 0.008605 | 0.01842 | 0.021373 | 0.007851 | 0.013664 | 0.014786 | 0.034182 | 0.027821 | 0.00977 | 0.012312 | 0.011467 | 0.011624 | -291.3 | -38.542 | -11.625 | 2.03742 | 0.084032 | -27.625 | 35.6942 | 3.68898 | -36.221 | 4.12211 | -41.74 | 24.1876 | 12.9272 | 13.077 | 1089.98 | 80.07 | 214 | 334 | 319 | 303 | 301 | 332 | 333 | 140 | 335 | 126 | 503 | Wollastonite | Jadeite | Corundum | CaNb2O6 | Cassiterite | Scheelite | Manganotantalite | Rutile | Mn | Magnetite | Zr
BT-twinsector (continued) | 4 | 40 | 20 | 80 | 0 | 750 | 0.006062 | 0 | 0 | 0.428922 | 77.7059 | 0 | 0.017204 | 0.101566 | 0.013199 | 0.16565 | 0.007868 | 21.2676 | 99.714 | 0.01297 | 0 | 0 | 0.613591 | 98.6562 | 0 | 0.021007 | 0.169418 | 0.017043 | 0.213108 | 0.010628 | 2e-06 | 99.714 | 0.010824 | 0 | 0 | 0.231501 | 32.829 | 0 | 0.004767 | 0.106324 | 0.012047 | 0.148734 | 0.004325 | 66.6525 | 0.032573 | 0 | 0 | 0.348337 | 98.7951 | 0 | 0.007174 | 0.319969 | 0.036255 | 0.447596 | 0.013016 | 0 | 100 | 2 | O | 0.000325 | 0 | 0 | 0.006947 | 0.985081 | 0 | 0.000143 | 0.00319 | 0.000361 | 0.004463 | 0.00013 | 2 | 0.008608 | 0.015874 | 0.004155 | 0.009551 | 0.011646 | 0.027106 | 0.022785 | 0.005857 | 0.009535 | 0.008913 | 0.008604 | 0.018416 | 0.021398 | 0.007851 | 0.013663 | 0.014786 | 0.034183 | 0.027822 | 0.00977 | 0.012312 | 0.011467 | 0.011623 | 99.1286 | -25.894 | -13.15 | 2.02343 | 0.083898 | -33.395 | 93.5335 | 4.28523 | 51.7701 | 4.35305 | 77.695 | 24.1777 | 12.9255 | 13.077 | 1100.01 | 80.06 | 214 | 334 | 319 | 303 | 301 | 332 | 333 | 140 | 335 | 126 | 503 | Wollastonite | Jadeite | Corundum | CaNb2O6 | Cassiterite | Scheelite | Manganotantalite | Rutile | Mn | Magnetite | Zr
BT-twinsector (continued) | 4 | 40 | 20 | 80 | 0 | 751 | 0 | 0 | 0 | 0.433816 | 77.6259 | 0 | 0.088417 | 0.099041 | 0 | 0.176145 | 0 | 21.2517 | 99.675 | 0 | 0 | 0 | 0.620592 | 98.5546 | 0 | 0.107962 | 0.165207 | 0 | 0.22661 | 0 | 0 | 99.675 | 0 | 0 | 0 | 0.234334 | 32.822 | 0 | 0.024522 | 0.103766 | 0 | 0.158287 | 0 | 66.657 | 0 | 0 | 0 | 0.352769 | 98.8213 | 0 | 0.036916 | 0.312421 | 0 | 0.476573 | 0 | 0 | 100 | 2 | O | 0 | 0 | 0 | 0.007031 | 0.984803 | 0 | 0.000736 | 0.003113 | 0 | 0.004749 | 0 | 2 | 0.008617 | 0.015893 | 0.004156 | 0.009555 | 0.011651 | 0.02711 | 0.022789 | 0.005858 | 0.009537 | 0.008914 | 0.008608 | 0.018435 | 0.021423 | 0.007852 | 0.013669 | 0.014792 | 0.034188 | 0.027826 | 0.009772 | 0.012314 | 0.011468 | 0.011628 | -1116.4 | -24.802 | -10.836 | 2.00585 | 0.083948 | -25.888 | 18.4586 | 4.38937 | -2208.5 | 4.12457 | -50.205 | 24.1679 | 12.9237 | 13.077 | 1109.98 | 80.07 | 214 | 334 | 319 | 303 | 301 | 332 | 333 | 140 | 335 | 126 | 503 | Wollastonite | Jadeite | Corundum | CaNb2O6 | Cassiterite | Scheelite | Manganotantalite | Rutile | Mn | Magnetite | Zr
BT-twinsector (continued) | 4 | 40 | 20 | 80 | 0 | 752 | 0 | 0 | 0 | 0.444372 | 77.7415 | 0 | 0.105412 | 0.100852 | 0 | 0.183443 | 0 | 21.2944 | 99.87 | 0 | 0 | 0 | 0.635693 | 98.7013 | 0 | 0.128714 | 0.168227 | 0 | 0.235998 | 0 | 0 | 99.87 | 0 | 0 | 0 | 0.239552 | 32.8047 | 0 | 0.029177 | 0.10545 | 0 | 0.164512 | 0 | 66.6566 | 0 | 0 | 0 | 0.360674 | 98.7825 | 0 | 0.043929 | 0.317533 | 0 | 0.495383 | 0 | 0 | 100 | 2 | O | 0 | 0 | 0 | 0.007188 | 0.984289 | 0 | 0.000875 | 0.003164 | 0 | 0.004936 | 0 | 2 | 0.008619 | 0.015912 | 0.004156 | 0.009558 | 0.011654 | 0.027116 | 0.022794 | 0.005859 | 0.009538 | 0.008916 | 0.008611 | 0.01844 | 0.021449 | 0.007853 | 0.013673 | 0.014796 | 0.034195 | 0.027833 | 0.009774 | 0.012316 | 0.01147 | 0.011631 | -260.62 | -106.68 | -12.359 | 1.9682 | 0.083905 | -24.247 | 15.5368 | 4.31532 | -117.25 | 3.98153 | -111.26 | 24.158 | 12.922 | 13.077 | 1120.02 | 80.04 | 214 | 334 | 319 | 303 | 301 | 332 | 333 | 140 | 335 | 126 | 503 | Wollastonite | Jadeite | Corundum | CaNb2O6 | Cassiterite | Scheelite | Manganotantalite | Rutile | Mn | Magnetite | Zr
BT-twinsector (continued) | 4 | 40 | 20 | 80 | 0 | 753 | 0.009463 | 0 | 0 | 0.476123 | 77.3112 | 0 | 0.149848 | 0.109591 | 0 | 0.193352 | 0 | 21.2214 | 99.4709 | 0.020244 | 0 | 0 | 0.681115 | 98.155 | 0 | 0.182973 | 0.182805 | 0 | 0.248747 | 0 | 2e-06 | 99.4709 | 0.016933 | 0 | 0 | 0.25756 | 32.7364 | 0 | 0.04162 | 0.114985 | 0 | 0.174001 | 0 | 66.6585 | 0.051015 | 0 | 0 | 0.387986 | 98.6276 | 0 | 0.062696 | 0.346426 | 0 | 0.524227 | 0 | 0 | 100 | 2 | O | 0.000508 | 0 | 0 | 0.007728 | 0.982211 | 0 | 0.001249 | 0.00345 | 0 | 0.005221 | 0 | 2 | 0.008619 | 0.015926 | 0.004156 | 0.009561 | 0.011657 | 0.027119 | 0.022796 | 0.005859 | 0.009539 | 0.008916 | 0.008613 | 0.018438 | 0.021468 | 0.007852 | 0.013677 | 0.014799 | 0.034199 | 0.027836 | 0.009773 | 0.012317 | 0.011471 | 0.011634 | 63.6564 | -19.146 | -14.842 | 1.86381 | 0.084168 | -23.67 | 11.0241 | 3.98908 | -403 | 3.80375 | -93.957 | 24.1482 | 12.9203 | 13.077 | 1129.98 | 80.02 | 214 | 334 | 319 | 303 | 301 | 332 | 333 | 140 | 335 | 126 | 503 | Wollastonite | Jadeite | Corundum | CaNb2O6 | Cassiterite | Scheelite | Manganotantalite | Rutile | Mn | Magnetite | Zr
BT-twinsector (continued) | 4 | 40 | 20 | 80 | 0 | 754 | 0.001383 | 0 | 0 | 0.459081 | 77.586 | 0 | 0.109045 | 0.093829 | 0 | 0.195371 | 0.006107 | 21.2621 | 99.7129 | 0.002959 | 0 | 0 | 0.656734 | 98.5039 | 0 | 0.13315 | 0.156513 | 0 | 0.251344 | 0.008249 | 0 | 99.7129 | 0.00247 | 0 | 0 | 0.24785 | 32.7879 | 0 | 0.030227 | 0.098253 | 0 | 0.17547 | 0.003358 | 66.6545 | 0.007438 | 0 | 0 | 0.373196 | 98.7394 | 0 | 0.045514 | 0.295887 | 0 | 0.528423 | 0.010112 | 0 | 100 | 2 | O | 7.4e-05 | 0 | 0 | 0.007437 | 0.983815 | 0 | 0.000907 | 0.002948 | 0 | 0.005265 | 0.000101 | 2 | 0.008619 | 0.015946 | 0.004156 | 0.009558 | 0.011654 | 0.027116 | 0.022794 | 0.005859 | 0.009538 | 0.008915 | 0.00861 | 0.018438 | 0.021495 | 0.007853 | 0.013674 | 0.014796 | 0.034195 | 0.027833 | 0.009773 | 0.012316 | 0.011469 | 0.011631 | 434.338 | -50.563 | -13.298 | 1.91791 | 0.083995 | -31.606 | 15.0299 | 4.62093 | -61.916 | 3.76931 | 100.031 | 24.1383 | 12.9186 | 13.077 | 1140.02 | 80.04 | 214 | 334 | 319 | 303 | 301 | 332 | 333 | 140 | 335 | 126 | 503 | Wollastonite | Jadeite | Corundum | CaNb2O6 | Cassiterite | Scheelite | Manganotantalite | Rutile | Mn | Magnetite | Zr
BT-twinsector (continued) | 4 | 40 | 20 | 80 | 0 | 755 | 0.000567 | 0 | 0 | 0.440539 | 77.5519 | 0 | 0.12135 | 0.078465 | 0 | 0.182413 | 0.004919 | 21.2323 | 99.6124 | 0.001212 | 0 | 0 | 0.630209 | 98.4606 | 0 | 0.148175 | 0.130883 | 0 | 0.234673 | 0.006645 | 0 | 99.6124 | 0.001013 | 0 | 0 | 0.238183 | 32.8208 | 0 | 0.033686 | 0.082283 | 0 | 0.164069 | 0.002709 | 66.6573 | 0.003052 | 0 | 0 | 0.358636 | 98.8376 | 0 | 0.050722 | 0.247789 | 0 | 0.494082 | 0.008157 | 0 | 100 | 2 | O | 3e-05 | 0 | 0 | 0.007146 | 0.984762 | 0 | 0.001011 | 0.002469 | 0 | 0.004923 | 8.1e-05 | 2 | 0.008623 | 0.015966 | 0.004157 | 0.00956 | 0.011655 | 0.027115 | 0.022794 | 0.005859 | 0.009539 | 0.008915 | 0.008611 | 0.018448 | 0.021521 | 0.007854 | 0.013675 | 0.014798 | 0.034194 | 0.027833 | 0.009774 | 0.012317 | 0.011469 | 0.011632 | 1060.37 | -30.88 | -14.353 | 1.98205 | 0.084001 | -31.886 | 13.5377 | 5.48155 | -32.758 | 4.00076 | 124.069 | 24.1285 | 12.9169 | 13.077 | 1149.97 | 80.06 | 214 | 334 | 319 | 303 | 301 | 332 | 333 | 140 | 335 | 126 | 503 | Wollastonite | Jadeite | Corundum | CaNb2O6 | Cassiterite | Scheelite | Manganotantalite | Rutile | Mn | Magnetite | Zr
BT-twinsector (continued) | 4 | 40 | 20 | 80 | 0 | 756 | 0 | 0 | 0 | 0.487031 | 77.6925 | 0 | 0.185284 | 0.094939 | 0.008086 | 0.200912 | 0 | 21.3206 | 99.9894 | 0 | 0 | 0 | 0.696718 | 98.6391 | 0 | 0.226243 | 0.158363 | 0.010441 | 0.258472 | 0 | 2e-06 | 99.9894 | 0 | 0 | 0 | 0.262225 | 32.7436 | 0 | 0.051221 | 0.099145 | 0.007363 | 0.179957 | 0 | 66.6565 | 0 | 0 | 0 | 0.395075 | 98.6646 | 0 | 0.07717 | 0.298748 | 0.022185 | 0.542253 | 0 | 0 | 100 | 2 | O | 0 | 0 | 0 | 0.007868 | 0.982459 | 0 | 0.001537 | 0.002975 | 0.000221 | 0.0054 | 0 | 2 | 0.008624 | 0.015979 | 0.004156 | 0.009562 | 0.011659 | 0.027118 | 0.022797 | 0.005859 | 0.009539 | 0.008915 | 0.008613 | 0.01845 | 0.02154 | 0.007853 | 0.013679 | 0.014802 | 0.034198 | 0.027836 | 0.009773 | 0.012317 | 0.011469 | 0.011635 | -328.36 | -43.019 | -12.726 | 1.83097 | 0.083948 | -43.51 | 8.97492 | 4.56949 | 84.078 | 3.67909 | -1900 | 24.1186 | 12.9152 | 13.077 | 1160 | 80.05 | 214 | 334 | 319 | 303 | 301 | 332 | 333 | 140 | 335 | 126 | 503 | Wollastonite | Jadeite | Corundum | CaNb2O6 | Cassiterite | Scheelite | Manganotantalite | Rutile | Mn | Magnetite | Zr
BT-twinsector (continued) | 4 | 40 | 20 | 80 | 0 | 757 | 0 | 0 | 0 | 0.482901 | 77.3327 | 0 | 0.279191 | 0.083035 | 0 | 0.21666 | 0 | 21.2368 | 99.6313 | 0 | 0 | 0 | 0.69081 | 98.1823 | 0 | 0.340909 | 0.138507 | 0 | 0.278732 | 0 | 2e-06 | 99.6313 | 0 | 0 | 0 | 0.261034 | 32.7215 | 0 | 0.077487 | 0.087058 | 0 | 0.194833 | 0 | 66.6581 | 0 | 0 | 0 | 0.393449 | 98.64 | 0 | 0.116794 | 0.262439 | 0 | 0.58733 | 0 | 0 | 100 | 2 | O | 0 | 0 | 0 | 0.007832 | 0.981769 | 0 | 0.002325 | 0.002612 | 0 | 0.005846 | 0 | 2 | 0.008645 | 0.016019 | 0.004162 | 0.009581 | 0.01168 | 0.027158 | 0.022831 | 0.005868 | 0.009553 | 0.008928 | 0.00863 | 0.018495 | 0.021593 | 0.007864 | 0.013706 | 0.014829 | 0.034249 | 0.027878 | 0.009788 | 0.012335 | 0.011486 | 0.011657 | -363.74 | -18.403 | -10.855 | 1.84662 | 0.084267 | -28.601 | 6.0686 | 5.19956 | -178.17 | 3.45282 | -312.98 | 24.1088 | 12.9135 | 13.077 | 1169.95 | 79.85 | 214 | 334 | 319 | 303 | 301 | 332 | 333 | 140 | 335 | 126 | 503 | Wollastonite | Jadeite | Corundum | CaNb2O6 | Cassiterite | Scheelite | Manganotantalite | Rutile | Mn | Magnetite | Zr
BT-twinsector (continued) | 4 | 40 | 20 | 80 | 0 | 758 | 0 | 0 | 0 | 0.419827 | 77.5009 | 0 | 0.322954 | 0.059189 | 0 | 0.199758 | 0.011449 | 21.248 | 99.7621 | 0 | 0 | 0 | 0.600581 | 98.396 | 0 | 0.394345 | 0.098731 | 0 | 0.256988 | 0.015465 | 0 | 99.7621 | 0 | 0 | 0 | 0.226826 | 32.7762 | 0 | 0.089588 | 0.062026 | 0 | 0.179543 | 0.0063 | 66.6596 | 0 | 0 | 0 | 0.341788 | 98.7762 | 0 | 0.134995 | 0.186924 | 0 | 0.541083 | 0.018986 | 0 | 100 | 2 | O | 0 | 0 | 0 | 0.006805 | 0.98339 | 0 | 0.002688 | 0.001861 | 0 | 0.005387 | 0.000189 | 2 | 0.008658 | 0.016044 | 0.004164 | 0.009587 | 0.011686 | 0.027166 | 0.022838 | 0.005871 | 0.009557 | 0.008931 | 0.008635 | 0.018523 | 0.021627 | 0.007867 | 0.013714 | 0.014837 | 0.034259 | 0.027887 | 0.009793 | 0.01234 | 0.011489 | 0.011665 | -75.75 | -68.057 | -11.567 | 2.06542 | 0.084175 | -28.003 | 5.28897 | 7.20501 | -867.02 | 3.70331 | 53.7352 | 24.0989 | 12.9117 | 13.077 | 1180.02 | 79.84 | 214 | 334 | 319 | 303 | 301 | 332 | 333 | 140 | 335 | 126 | 503 | Wollastonite | Jadeite | Corundum | CaNb2O6 | Cassiterite | Scheelite | Manganotantalite | Rutile | Mn | Magnetite | Zr
BT-twinsector (continued) | 4 | 40 | 20 | 80 | 0 | 759 | 0 | 0 | 0 | 0.21056 | 77.9654 | 0 | 0.356051 | 0.029276 | 4.2e-05 | 0.133073 | 0.016101 | 21.2529 | 99.9634 | 0 | 0 | 0 | 0.301216 | 98.9856 | 0 | 0.434759 | 0.048835 | 5.4e-05 | 0.171198 | 0.02175 | 0 | 99.9634 | 0 | 0 | 0 | 0.11374 | 32.9662 | 0 | 0.09875 | 0.030673 | 3.8e-05 | 0.119584 | 0.008858 | 66.6622 | 0 | 0 | 0 | 0.171133 | 99.2014 | 0 | 0.148579 | 0.092302 | 0.000115 | 0.35985 | 0.026656 | 0 | 100 | 2 | O | 0 | 0 | 0 | 0.003412 | 0.989051 | 0 | 0.002963 | 0.00092 | 1e-06 | 0.003588 | 0.000266 | 2 | 0.008683 | 0.016083 | 0.004168 | 0.009596 | 0.011693 | 0.02718 | 0.022851 | 0.005878 | 0.009565 | 0.008937 | 0.008644 | 0.018577 | 0.02168 | 0.007876 | 0.013727 | 0.014846 | 0.034277 | 0.027903 | 0.009804 | 0.01235 | 0.011497 | 0.011677 | -88 | -28.147 | -12.784 | 3.6993 | 0.083889 | -29.476 | 4.82763 | 14.3434 | 16214.7 | 5.3026 | 38.3881 | 24.0891 | 12.91 | 13.077 | 1189.97 | 79.83 | 214 | 334 | 319 | 303 | 301 | 332 | 333 | 140 | 335 | 126 | 503 | Wollastonite | Jadeite | Corundum | CaNb2O6 | Cassiterite | Scheelite | Manganotantalite | Rutile | Mn | Magnetite | Zr
BT-twinsector (continued) | 4 | 40 | 20 | 80 | 0 | 760 | 0 | 0 | 0 | 0.371507 | 77.5423 | 0 | 0.494125 | 0.039748 | 0.007304 | 0.213649 | 0 | 21.2653 | 99.9339 | 0 | 0 | 0 | 0.531457 | 98.4485 | 0 | 0.603355 | 0.066301 | 0.009432 | 0.274858 | 0 | 0 | 99.9339 | 0 | 0 | 0 | 0.200547 | 32.7656 | 0 | 0.136955 | 0.041617 | 0.006668 | 0.191864 | 0 | 66.6567 | 0 | 0 | 0 | 0.302261 | 98.7674 | 0 | 0.206415 | 0.125448 | 0.0201 | 0.578348 | 0 | 0 | 100 | 2 | O | 0 | 0 | 0 | 0.006017 | 0.983115 | 0 | 0.004109 | 0.001249 | 0.0002 | 0.005757 | 0 | 2 | 0.00868 | 0.016084 | 0.004165 | 0.009599 | 0.011697 | 0.027177 | 0.022849 | 0.005874 | 0.009561 | 0.008934 | 0.008646 | 0.018569 | 0.021682 | 0.00787 | 0.013731 | 0.014851 | 0.034273 | 0.0279 | 0.009798 | 0.012346 | 0.011493 | 0.01168 | -296.21 | -40.341 | -13.446 | 2.28345 | 0.084164 | -23.574 | 3.56137 | 10.6199 | 93.2137 | 3.49575 | -435.12 | 24.0792 | 12.9083 | 13.077 | 1200 | 79.85 | 214 | 334 | 319 | 303 | 301 | 332 | 333 | 140 | 335 | 126 | 503 | Wollastonite | Jadeite | Corundum | CaNb2O6 | Cassiterite | Scheelite | Manganotantalite | Rutile | Mn | Magnetite | Zr
BT-twinsector (continued) | 4 | 40 | 20 | 80 | 0 | 761 | 0 | 0 | 0 | 0.185107 | 77.4269 | 0 | 0.280691 | 0.029448 | 0 | 0.153723 | 0.01112 | 21.0844 | 99.1714 | 0 | 0 | 0 | 0.264804 | 98.3019 | 0 | 0.34274 | 0.04912 | 0 | 0.197764 | 0.015021 | 0 | 99.1714 | 0 | 0 | 0 | 0.100772 | 32.9942 | 0 | 0.078457 | 0.031094 | 0 | 0.139219 | 0.006166 | 66.6501 | 0 | 0 | 0 | 0.15149 | 99.2 | 0 | 0.117945 | 0.093486 | 0 | 0.418574 | 0.018538 | 0 | 100 | 2 | O | 0 | 0 | 0 | 0.003024 | 0.990071 | 0 | 0.002354 | 0.000933 | 0 | 0.004178 | 0.000185 | 2 | 0.00868 | 0.016129 | 0.004171 | 0.009597 | 0.011693 | 0.027189 | 0.022858 | 0.005879 | 0.009568 | 0.00894 | 0.008644 | 0.01857 | 0.021741 | 0.007881 | 0.013729 | 0.014846 | 0.034287 | 0.027912 | 0.009807 | 0.012355 | 0.011501 | 0.011677 | -135.31 | -496.43 | -12.392 | 4.14644 | 0.08421 | -27.704 | 6.04473 | 14.2655 | -30.575 | 4.66274 | 55.366 | 24.0693 | 12.9066 | 13.077 | 1210.06 | 79.75 | 214 | 334 | 319 | 303 | 301 | 332 | 333 | 140 | 335 | 126 | 503 | Wollastonite | Jadeite | Corundum | CaNb2O6 | Cassiterite | Scheelite | Manganotantalite | Rutile | Mn | Magnetite | Zr
BT-twinsector (continued) | 4 | 40 | 20 | 80 | 0 | 762 | 0.011005 | 0 | 0 | 0.053931 | 78.2646 | 0 | 0.075314 | 0 | 0 | 0.058793 | 0.004424 | 21.1717 | 99.6398 | 0.023543 | 0 | 0 | 0.07715 | 99.3655 | 0 | 0.091963 | 0 | 0 | 0.075637 | 0.005976 | 0 | 99.6398 | 0.019738 | 0 | 0 | 0.029242 | 33.2172 | 0 | 0.020967 | 0 | 0 | 0.053032 | 0.002443 | 66.6574 | 0.059241 | 0 | 0 | 0.043884 | 99.6989 | 0 | 0.031465 | 0 | 0 | 0.159171 | 0.007332 | 0 | 100 | 2 | O | 0.000592 | 0 | 0 | 0.000877 | 0.996656 | 0 | 0.000629 | 0 | 0 | 0.001591 | 7.3e-05 | 2 | 0.008672 | 0.016152 | 0.004172 | 0.009585 | 0.011677 | 0.02717 | 0.022843 | 0.005878 | 0.009564 | 0.008936 | 0.008632 | 0.018552 | 0.021773 | 0.007882 | 0.013711 | 0.014825 | 0.034264 | 0.027893 | 0.009805 | 0.01235 | 0.011496 | 0.011661 | 55.1041 | -47.69 | -11.457 | 13.0598 | 0.083643 | -29.092 | 21.6654 | -32.257 | -58.588 | 11.3118 | 138.249 | 24.0595 | 12.9049 | 13.077 | 1220.01 | 79.84 | 214 | 334 | 319 | 303 | 301 | 332 | 333 | 140 | 335 | 126 | 503 | Wollastonite | Jadeite | Corundum | CaNb2O6 | Cassiterite | Scheelite | Manganotantalite | Rutile | Mn | Magnetite | Zr
BT-twinsector (continued) | 4 | 40 | 20 | 80 | 0 | 763 | 0.003675 | 0 | 0 | 0.04413 | 78.4732 | 0 | 0.078298 | 0.00132 | 0 | 0.043292 | 0.007952 | 21.2137 | 99.8656 | 0.007861 | 0 | 0 | 0.063129 | 99.6304 | 0 | 0.095606 | 0.002202 | 0 | 0.055695 | 0.010741 | 0 | 99.8656 | 0.006578 | 0 | 0 | 0.023882 | 33.2418 | 0 | 0.021756 | 0.001385 | 0 | 0.038975 | 0.004383 | 66.6613 | 0.019745 | 0 | 0 | 0.035841 | 99.7775 | 0 | 0.032651 | 0.004159 | 0 | 0.116986 | 0.013155 | 0 | 100 | 2 | O | 0.000197 | 0 | 0 | 0.000717 | 0.997333 | 0 | 0.000653 | 4.2e-05 | 0 | 0.001169 | 0.000131 | 2 | 0.008669 | 0.01616 | 0.004169 | 0.009578 | 0.011669 | 0.02715 | 0.022826 | 0.005874 | 0.009558 | 0.00893 | 0.008626 | 0.018545 | 0.021783 | 0.007877 | 0.013701 | 0.014815 | 0.034238 | 0.027872 | 0.009799 | 0.012341 | 0.011488 | 0.011652 | 164.55 | -23.197 | -12.038 | 15.8386 | 0.083459 | -40.421 | 20.8363 | 312.919 | -93.542 | 15.1479 | 77.0732 | 24.0497 | 12.9031 | 13.077 | 1229.97 | 79.97 | 214 | 334 | 319 | 303 | 301 | 332 | 333 | 140 | 335 | 126 | 503 | Wollastonite | Jadeite | Corundum | CaNb2O6 | Cassiterite | Scheelite | Manganotantalite | Rutile | Mn | Magnetite | Zr
BT-twinsector (continued) | 4 | 40 | 20 | 80 | 0 | 764 | 0 | 0 | 0 | 0.025047 | 78.3107 | 0 | 0.077964 | 0 | 0 | 0.050679 | 0 | 21.1559 | 99.6203 | 0 | 0 | 0 | 0.035831 | 99.424 | 0 | 0.095198 | 0 | 0 | 0.065199 | 0 | 0 | 99.6203 | 0 | 0 | 0 | 0.013591 | 33.2616 | 0 | 0.021721 | 0 | 0 | 0.045747 | 0 | 66.6573 | 0 | 0 | 0 | 0.020391 | 99.8097 | 0 | 0.032589 | 0 | 0 | 0.137276 | 0 | 0 | 100 | 2 | O | 0 | 0 | 0 | 0.000408 | 0.997989 | 0 | 0.000652 | 0 | 0 | 0.001373 | 0 | 2 | 0.00867 | 0.01618 | 0.004169 | 0.009579 | 0.011669 | 0.02715 | 0.022827 | 0.005874 | 0.009558 | 0.00893 | 0.008626 | 0.018549 | 0.021811 | 0.007878 | 0.013703 | 0.014815 | 0.034239 | 0.027873 | 0.009799 | 0.012342 | 0.011488 | 0.011653 | -131.92 | -30.449 | -13.724 | 27.5254 | 0.083542 | -24.825 | 20.9252 | -40.257 | -47.964 | 13.023 | -79.954 | 24.0398 | 12.9014 | 13.077 | 1240 | 79.97 | 214 | 334 | 319 | 303 | 301 | 332 | 333 | 140 | 335 | 126 | 503 | Wollastonite | Jadeite | Corundum | CaNb2O6 | Cassiterite | Scheelite | Manganotantalite | Rutile | Mn | Magnetite | Zr
BT-twinsector (continued) | 4 | 40 | 20 | 80 | 0 | 765 | 0.000579 | 0.010351 | 0 | 0.054476 | 78.4091 | 0 | 0.104723 | 0 | 0 | 0.078308 | 0 | 21.2132 | 99.8707 | 0.001239 | 0.013953 | 0 | 0.07793 | 99.549 | 0 | 0.127873 | 0 | 0 | 0.100743 | 0 | 2e-06 | 99.8707 | 0.001037 | 0.022631 | 0 | 0.029473 | 33.2057 | 0 | 0.02909 | 0 | 0 | 0.07048 | 0 | 66.6416 | 0.003111 | 0.033963 | 0 | 0.04423 | 99.6635 | 0 | 0.043656 | 0 | 0 | 0.211538 | 0 | 0 | 100 | 2 | O | 3.1e-05 | 0.000679 | 0 | 0.000885 | 0.996545 | 0 | 0.000873 | 0 | 0 | 0.002115 | 0 | 2 | 0.00867 | 0.016197 | 0.00417 | 0.009581 | 0.011672 | 0.027155 | 0.022831 | 0.005874 | 0.009559 | 0.00893 | 0.008628 | 0.018548 | 0.021833 | 0.007878 | 0.013706 | 0.014818 | 0.034245 | 0.027878 | 0.009799 | 0.012343 | 0.011489 | 0.011655 | 1042.97 | 111.302 | -13.124 | 12.9291 | 0.083515 | -31.513 | 15.6615 | -29.026 | -182.24 | 8.62622 | -66.023 | 24.0299 | 12.8997 | 13.077 | 1250.06 | 79.94 | 214 | 334 | 319 | 303 | 301 | 332 | 333 | 140 | 335 | 126 | 503 | Wollastonite | Jadeite | Corundum | CaNb2O6 | Cassiterite | Scheelite | Manganotantalite | Rutile | Mn | Magnetite | Zr
BT-twinsector (continued) | 4 | 40 | 20 | 80 | 0 | 766 | 0.008838 | 0 | 0 | 0.096708 | 77.9922 | 0 | 0.174507 | 0 | 0 | 0.111028 | 0.004622 | 21.1512 | 99.5391 | 0.018907 | 0 | 0 | 0.138345 | 99.0196 | 0 | 0.213084 | 0 | 0 | 0.142837 | 0.006243 | 2e-06 | 99.5391 | 0.015865 | 0 | 0 | 0.052481 | 33.1301 | 0 | 0.048624 | 0 | 0 | 0.100235 | 0.002555 | 66.6501 | 0.047643 | 0 | 0 | 0.078803 | 99.4919 | 0 | 0.07301 | 0 | 0 | 0.301012 | 0.007671 | 0 | 100 | 2 | O | 0.000476 | 0 | 0 | 0.001575 | 0.994151 | 0 | 0.001459 | 0 | 0 | 0.003008 | 7.7e-05 | 2 | 0.008673 | 0.016215 | 0.00417 | 0.009587 | 0.011678 | 0.027163 | 0.022838 | 0.005875 | 0.009561 | 0.008932 | 0.008633 | 0.018555 | 0.021857 | 0.007878 | 0.013714 | 0.014827 | 0.034255 | 0.027887 | 0.0098 | 0.012346 | 0.011491 | 0.011661 | 68.5744 | -28.345 | -11.225 | 7.50028 | 0.083785 | -29.701 | 9.52674 | -45.51 | -65.982 | 6.24617 | 132.356 | 24.0201 | 12.898 | 13.077 | 1260.01 | 79.9 | 214 | 334 | 319 | 303 | 301 | 332 | 333 | 140 | 335 | 126 | 503 | Wollastonite | Jadeite | Corundum | CaNb2O6 | Cassiterite | Scheelite | Manganotantalite | Rutile | Mn | Magnetite | Zr
BT-twinsector (continued) | 4 | 40 | 20 | 80 | 0 | 767 | 0.005597 | 0 | 0 | 0.051851 | 78.2148 | 0 | 0.09147 | 0 | 0 | 0.074589 | 0.001399 | 21.1583 | 99.598 | 0.011973 | 0 | 0 | 0.074175 | 99.3023 | 0 | 0.11169 | 0 | 0 | 0.095958 | 0.001889 | 4e-06 | 99.598 | 0.010044 | 0 | 0 | 0.02813 | 33.2151 | 0 | 0.025479 | 0 | 0 | 0.067319 | 0.000773 | 66.6532 | 0.030144 | 0 | 0 | 0.042212 | 99.6851 | 0 | 0.038234 | 0 | 0 | 0.202037 | 0.002319 | 0 | 100 | 2 | O | 0.000301 | 0 | 0 | 0.000844 | 0.996655 | 0 | 0.000765 | 0 | 0 | 0.00202 | 2.3e-05 | 2 | 0.008673 | 0.016242 | 0.004172 | 0.009585 | 0.011676 | 0.027166 | 0.022841 | 0.005877 | 0.009564 | 0.008934 | 0.008631 | 0.018554 | 0.021893 | 0.007882 | 0.013712 | 0.014824 | 0.034259 | 0.02789 | 0.009803 | 0.012349 | 0.011494 | 0.011659 | 108.168 | -17.307 | -11.896 | 13.5645 | 0.083655 | -23.162 | 17.8931 | -32.377 | -128.61 | 9.03246 | 436.165 | 24.0102 | 12.8963 | 13.077 | 1270.04 | 79.87 | 214 | 334 | 319 | 303 | 301 | 332 | 333 | 140 | 335 | 126 | 503 | Wollastonite | Jadeite | Corundum | CaNb2O6 | Cassiterite | Scheelite | Manganotantalite | Rutile | Mn | Magnetite | Zr
BT-twinsector (continued) | 4 | 40 | 20 | 80 | 0 | 768 | 0.000195 | 0 | 0 | 0.042831 | 78.404 | 0 | 0.118232 | 0 | 0 | 0.077176 | 0 | 21.2054 | 99.8478 | 0.000417 | 0 | 0 | 0.061271 | 99.5424 | 0 | 0.144368 | 0 | 0 | 0.099287 | 0 | 1e-05 | 99.8478 | 0.000349 | 0 | 0 | 0.023185 | 33.2213 | 0 | 0.03286 | 0 | 0 | 0.069498 | 0 | 66.6529 | 0.001047 | 0 | 0 | 0.034792 | 99.7063 | 0 | 0.049312 | 0 | 0 | 0.208584 | 0 | 0 | 100 | 2 | O | 1e-05 | 0 | 0 | 0.000696 | 0.996845 | 0 | 0.000986 | 0 | 0 | 0.002085 | 0 | 2 | 0.008678 | 0.016262 | 0.004172 | 0.009587 | 0.011679 | 0.027169 | 0.022844 | 0.005878 | 0.009565 | 0.008935 | 0.008633 | 0.018565 | 0.021921 | 0.007883 | 0.013715 | 0.014827 | 0.034263 | 0.027894 | 0.009804 | 0.01235 | 0.011494 | 0.011662 | 3103.57 | -48.806 | -12.181 | 16.32 | 0.083554 | -41.543 | 13.9156 | -33.569 | -680.67 | 8.74875 | -78.7 | 24.0004 | 12.8946 | 13.077 | 1279.99 | 79.87 | 214 | 334 | 319 | 303 | 301 | 332 | 333 | 140 | 335 | 126 | 503 | Wollastonite | Jadeite | Corundum | CaNb2O6 | Cassiterite | Scheelite | Manganotantalite | Rutile | Mn | Magnetite | Zr
BT-twinsector (continued) | 4 | 40 | 20 | 80 | 0 | 769 | 0 | 0 | 0 | 0.061782 | 78.3232 | 0 | 0.139112 | 0 | 0 | 0.084637 | 0.018447 | 21.2048 | 99.832 | 0 | 0 | 0 | 0.088382 | 99.4399 | 0 | 0.169864 | 0 | 0 | 0.108885 | 0.024918 | 2e-06 | 99.832 | 0 | 0 | 0 | 0.033445 | 33.1882 | 0 | 0.038665 | 0 | 0 | 0.07622 | 0.01017 | 66.6533 | 0 | 0 | 0 | 0.050201 | 99.6324 | 0 | 0.058037 | 0 | 0 | 0.228815 | 0.030532 | 0 | 100 | 2 | O | 0 | 0 | 0 | 0.001004 | 0.995847 | 0 | 0.00116 | 0 | 0 | 0.002287 | 0.000305 | 2 | 0.008677 | 0.016277 | 0.004172 | 0.009588 | 0.01168 | 0.02717 | 0.022844 | 0.005877 | 0.009564 | 0.008934 | 0.008633 | 0.018564 | 0.021941 | 0.007882 | 0.013716 | 0.014829 | 0.034263 | 0.027894 | 0.009804 | 0.01235 | 0.011494 | 0.011662 | -154.06 | -18.947 | -12.49 | 11.4668 | 0.083608 | -54.128 | 11.8742 | -35.14 | -33.907 | 8.02582 | 33.527 | 23.9905 | 12.8929 | 13.0775 | 1290.04 | 79.87 | 214 | 334 | 319 | 303 | 301 | 332 | 333 | 140 | 335 | 126 | 503 | Wollastonite | Jadeite | Corundum | CaNb2O6 | Cassiterite | Scheelite | Manganotantalite | Rutile | Mn | Magnetite | Zr
BT-twinsector (continued) | 4 | 40 | 20 | 80 | 0 | 770 | 0.0024 | 0 | 0 | 0.058823 | 78.2913 | 0 | 0.109038 | 0 | 0.00494 | 0.07522 | 0 | 21.1833 | 99.725 | 0.005134 | 0 | 0 | 0.084149 | 99.3994 | 0 | 0.133141 | 0 | 0.006378 | 0.09677 | 0 | 0 | 99.725 | 0.004302 | 0 | 0 | 0.031875 | 33.2082 | 0 | 0.030337 | 0 | 0.004527 | 0.067808 | 0 | 66.6529 | 0.012912 | 0 | 0 | 0.047838 | 99.6766 | 0 | 0.045529 | 0 | 0.013587 | 0.203529 | 0 | 0 | 100 | 2 | O | 0.000129 | 0 | 0 | 0.000956 | 0.996452 | 0 | 0.00091 | 0 | 0.000136 | 0.002035 | 0 | 2 | 0.008675 | 0.016297 | 0.004172 | 0.009587 | 0.011678 | 0.027168 | 0.022843 | 0.005877 | 0.009564 | 0.008934 | 0.008632 | 0.01856 | 0.021968 | 0.007883 | 0.013715 | 0.014826 | 0.034261 | 0.027893 | 0.009803 | 0.01235 | 0.011493 | 0.01166 | 252.048 | -18.56 | -13.644 | 12.0174 | 0.083617 | -37.878 | 15.0622 | -32.216 | 137.532 | 8.96115 | -225.91 | 23.9807 | 12.8911 | 13.0775 | 1300.01 | 79.87 | 214 | 334 | 319 | 303 | 301 | 332 | 333 | 140 | 335 | 126 | 503 | Wollastonite | Jadeite | Corundum | CaNb2O6 | Cassiterite | Scheelite | Manganotantalite | Rutile | Mn | Magnetite | Zr
BT-twinsector (continued) | 4 | 40 | 20 | 80 | 0 | 771 | 0.006474 | 0 | 0 | 0.055368 | 78.4139 | 0 | 0.125814 | 0 | 0 | 0.08259 | 0 | 21.2238 | 99.9079 | 0.013851 | 0 | 0 | 0.079206 | 99.555 | 0 | 0.153626 | 0 | 0 | 0.106251 | 0 | 0 | 99.9079 | 0.011583 | 0 | 0 | 0.029945 | 33.1965 | 0 | 0.034937 | 0 | 0 | 0.074309 | 0 | 66.6527 | 0.034767 | 0 | 0 | 0.044943 | 99.6448 | 0 | 0.052435 | 0 | 0 | 0.22305 | 0 | 0 | 100 | 2 | O | 0.000348 | 0 | 0 | 0.000899 | 0.996104 | 0 | 0.001048 | 0 | 0 | 0.00223 | 0 | 2 | 0.008676 | 0.016314 | 0.004172 | 0.009588 | 0.011678 | 0.027167 | 0.022843 | 0.005877 | 0.009564 | 0.008933 | 0.008632 | 0.018561 | 0.02199 | 0.007882 | 0.013716 | 0.014826 | 0.03426 | 0.027892 | 0.009803 | 0.012349 | 0.011493 | 0.01166 | 93.5614 | -34.146 | -11.979 | 12.7374 | 0.083548 | -25.842 | 13.0953 | -28.229 | -36.63 | 8.21031 | -217.19 | 23.9708 | 12.8894 | 13.0775 | 1310.04 | 79.88 | 214 | 334 | 319 | 303 | 301 | 332 | 333 | 140 | 335 | 126 | 503 | Wollastonite | Jadeite | Corundum | CaNb2O6 | Cassiterite | Scheelite | Manganotantalite | Rutile | Mn | Magnetite | Zr
BT-twinsector (continued) | 4 | 40 | 20 | 80 | 0 | 772 | 0 | 0 | 0 | 0.032101 | 78.4807 | 0 | 0.040667 | 0 | 0 | 0.059056 | 0.006315 | 21.2011 | 99.82 | 0 | 0 | 0 | 0.045922 | 99.6399 | 0 | 0.049656 | 0 | 0 | 0.075975 | 0.008531 | -1e-05 | 99.82 | 0 | 0 | 0 | 0.01738 | 33.2609 | 0 | 0.011305 | 0 | 0 | 0.053192 | 0.003483 | 66.6537 | 0 | 0 | 0 | 0.026072 | 99.7869 | 0 | 0.016958 | 0 | 0 | 0.159583 | 0.010448 | 0 | 100 | 2 | O | 0 | 0 | 0 | 0.000522 | 0.998022 | 0 | 0.000339 | 0 | 0 | 0.001596 | 0.000104 | 2 | 0.008671 | 0.016335 | 0.004172 | 0.009583 | 0.011673 | 0.027163 | 0.022839 | 0.005876 | 0.009563 | 0.008932 | 0.008627 | 0.018551 | 0.022019 | 0.007883 | 0.013709 | 0.01482 | 0.034254 | 0.027887 | 0.009802 | 0.012348 | 0.011491 | 0.011654 | -1167.4 | -27.711 | -11.917 | 21.5975 | 0.083488 | -35.77 | 39.8453 | -16.849 | -35.395 | 11.2592 | 96.9307 | 23.961 | 12.8877 | 13.0775 | 1319.99 | 79.89 | 214 | 334 | 319 | 303 | 301 | 332 | 333 | 140 | 335 | 126 | 503 | Wollastonite | Jadeite | Corundum | CaNb2O6 | Cassiterite | Scheelite | Manganotantalite | Rutile | Mn | Magnetite | Zr
BT-twinsector (continued) | 4 | 40 | 20 | 80 | 0 | 773 | 0.01008 | 0 | 0 | 0.03266 | 78.4409 | 0 | 0.079745 | 0 | 0 | 0.061918 | 0.010075 | 21.2129 | 99.8483 | 0.021565 | 0 | 0 | 0.046721 | 99.5894 | 0 | 0.097373 | 0 | 0 | 0.079658 | 0.01361 | 0 | 99.8483 | 0.018044 | 0 | 0 | 0.017673 | 33.2261 | 0 | 0.022156 | 0 | 0 | 0.05574 | 0.005553 | 66.6547 | 0.054145 | 0 | 0 | 0.026516 | 99.7022 | 0 | 0.033243 | 0 | 0 | 0.167261 | 0.016663 | 0 | 100 | 2 | O | 0.000541 | 0 | 0 | 0.00053 | 0.996962 | 0 | 0.000665 | 0 | 0 | 0.001673 | 0.000167 | 2 | 0.008672 | 0.016351 | 0.004172 | 0.009585 | 0.011675 | 0.027164 | 0.02284 | 0.005876 | 0.009563 | 0.008932 | 0.008629 | 0.018554 | 0.02204 | 0.007883 | 0.013712 | 0.014822 | 0.034256 | 0.027889 | 0.009802 | 0.012349 | 0.011491 | 0.011656 | 60.1402 | -20.643 | -14.764 | 21.2418 | 0.083518 | -31.072 | 20.4764 | -20.112 | -48.382 | 10.7645 | 60.9524 | 23.9511 | 12.886 | 13.0775 | 1330.04 | 79.89 | 214 | 334 | 319 | 303 | 301 | 332 | 333 | 140 | 335 | 126 | 503 | Wollastonite | Jadeite | Corundum | CaNb2O6 | Cassiterite | Scheelite | Manganotantalite | Rutile | Mn | Magnetite | Zr
BT-twinsector (continued) | 4 | 40 | 20 | 80 | 0 | 774 | 0 | 0 | 0 | 0 | 78.7115 | 0 | 0 | 0 | 0 | 0.040202 | 0.001893 | 21.2336 | 99.9872 | 0 | 0 | 0 | 0 | 99.9329 | 0 | 0 | 0 | 0 | 0.05172 | 0.002557 | 2e-06 | 99.9872 | 0 | 0 | 0 | 0 | 33.3082 | 0 | 0 | 0 | 0 | 0.036156 | 0.001042 | 66.6546 | 0 | 0 | 0 | 0 | 99.8885 | 0 | 0 | 0 | 0 | 0.108429 | 0.003125 | 0 | 100 | 2 | O | 0 | 0 | 0 | 0 | 0.999426 | 0 | 0 | 0 | 0 | 0.001085 | 3.1e-05 | 2 | 0.00867 | 0.016374 | 0.004173 | 0.009582 | 0.01167 | 0.02716 | 0.022837 | 0.005876 | 0.009563 | 0.008932 | 0.008625 | 0.018549 | 0.022072 | 0.007884 | 0.013707 | 0.014817 | 0.034251 | 0.027885 | 0.009802 | 0.012348 | 0.011491 | 0.011651 | -3873.6 | -33.68 | -12.495 | -34.285 | 0.083344 | -32.659 | -29.116 | -17.942 | -53.379 | 16.2726 | 322.21 | 23.9413 | 12.8843 | 13.0775 | 1339.99 | 79.9 | 214 | 334 | 319 | 303 | 301 | 332 | 333 | 140 | 335 | 126 | 503 | Wollastonite | Jadeite | Corundum | CaNb2O6 | Cassiterite | Scheelite | Manganotantalite | Rutile | Mn | Magnetite | Zr
BT-twinsector (continued) | 4 | 40 | 20 | 80 | 0 | 775 | 0 | 0 | 0 | 0 | 78.7512 | 0 | 0 | 0 | 0.000419 | 0.034095 | 0.007653 | 21.2447 | 100.038 | 0 | 0 | 0 | 0 | 99.9833 | 0 | 0 | 0 | 0.000541 | 0.043863 | 0.010338 | -1e-05 | 100.038 | 0 | 0 | 0 | 0 | 33.3084 | 0 | 0 | 0 | 0.000383 | 0.030648 | 0.004212 | 66.6563 | 0 | 0 | 0 | 0 | 99.8943 | 0 | 0 | 0 | 0.001148 | 0.091914 | 0.012631 | 0 | 100 | 2 | O | 0 | 0 | 0 | 0 | 0.999408 | 0 | 0 | 0 | 1.1e-05 | 0.00092 | 0.000126 | 2 | 0.008681 | 0.016415 | 0.004178 | 0.009594 | 0.011686 | 0.027196 | 0.022867 | 0.005884 | 0.009576 | 0.008944 | 0.008636 | 0.018573 | 0.022126 | 0.007895 | 0.013725 | 0.014837 | 0.034296 | 0.027922 | 0.009815 | 0.012365 | 0.011506 | 0.011666 | -757.14 | -26.953 | -13.375 | -27.962 | 0.083433 | -27.262 | -15.549 | -14.27 | 1616.12 | 19.1101 | 80.1595 | 23.9314 | 12.8826 | 13.0775 | 1350.02 | 79.69 | 214 | 334 | 319 | 303 | 301 | 332 | 333 | 140 | 335 | 126 | 503 | Wollastonite | Jadeite | Corundum | CaNb2O6 | Cassiterite | Scheelite | Manganotantalite | Rutile | Mn | Magnetite | Zr
BT-twinsector (continued) | 4 | 40 | 20 | 80 | 0 | 776 | 0 | 0 | 0 | 0 | 78.5312 | 0 | 0 | 0 | 0 | 0.046208 | 0 | 21.186 | 99.7635 | 0 | 0 | 0 | 0 | 99.704 | 0 | 0 | 0 | 0 | 0.059447 | 0 | -1e-05 | 99.7635 | 0 | 0 | 0 | 0 | 33.3056 | 0 | 0 | 0 | 0 | 0.04165 | 0 | 66.6528 | 0 | 0 | 0 | 0 | 99.8751 | 0 | 0 | 0 | 0 | 0.124897 | 0 | 0 | 100 | 2 | O | 0 | 0 | 0 | 0 | 0.999375 | 0 | 0 | 0 | 0 | 0.00125 | 0 | 2 | 0.00868 | 0.016433 | 0.004178 | 0.009594 | 0.011685 | 0.027194 | 0.022866 | 0.005883 | 0.009575 | 0.008943 | 0.008636 | 0.01857 | 0.022151 | 0.007895 | 0.013725 | 0.014835 | 0.034294 | 0.02792 | 0.009813 | 0.012364 | 0.011505 | 0.011665 | -85.362 | -30.167 | -16.023 | -30.681 | 0.083545 | -34.841 | -11.999 | -22.777 | -282.85 | 14.249 | -164.24 | 23.9216 | 12.8808 | 13.0775 | 1359.99 | 79.7 | 214 | 334 | 319 | 303 | 301 | 332 | 333 | 140 | 335 | 126 | 503 | Wollastonite | Jadeite | Corundum | CaNb2O6 | Cassiterite | Scheelite | Manganotantalite | Rutile | Mn | Magnetite | Zr
BT-twinsector (continued) | 4 | 40 | 20 | 80 | 0 | 777 | 0.005618 | 0 | 0 | 0 | 78.8151 | 0 | 0 | 0 | 0 | 0.046976 | 0.005794 | 21.2712 | 100.145 | 0.012018 | 0 | 0 | 0 | 100.064 | 0 | 0 | 0 | 0 | 0.060434 | 0.007826 | 0 | 100.145 | 0.010028 | 0 | 0 | 0 | 33.292 | 0 | 0 | 0 | 0 | 0.042172 | 0.003184 | 66.6526 | 0.030072 | 0 | 0 | 0 | 99.8339 | 0 | 0 | 0 | 0 | 0.126461 | 0.009549 | 0 | 100 | 2 | O | 0.000301 | 0 | 0 | 0 | 0.998971 | 0 | 0 | 0 | 0 | 0.001265 | 9.6e-05 | 2 | 0.008677 | 0.016446 | 0.004177 | 0.009592 | 0.011682 | 0.027187 | 0.02286 | 0.005881 | 0.009573 | 0.00894 | 0.008633 | 0.018564 | 0.022169 | 0.007892 | 0.013721 | 0.014831 | 0.034285 | 0.027914 | 0.009811 | 0.01236 | 0.011501 | 0.011662 | 107.818 | -33.277 | -12.584 | -40.441 | 0.083373 | -41.656 | -19.787 | -20.494 | -382.08 | 14.0213 | 105.684 | 23.9117 | 12.8791 | 13.0775 | 1370.04 | 79.74 | 214 | 334 | 319 | 303 | 301 | 332 | 333 | 140 | 335 | 126 | 503 | Wollastonite | Jadeite | Corundum | CaNb2O6 | Cassiterite | Scheelite | Manganotantalite | Rutile | Mn | Magnetite | Zr
BT-twinsector (continued) | 4 | 40 | 20 | 80 | 0 | 778 | 0.000873 | 0 | 0 | 0 | 78.5014 | 0 | 0 | 0 | 0 | 0.036207 | 0.009922 | 21.1796 | 99.728 | 0.001868 | 0 | 0 | 0 | 99.6661 | 0 | 0 | 0 | 0 | 0.04658 | 0.013403 | -1e-05 | 99.728 | 0.001566 | 0 | 0 | 0 | 33.3045 | 0 | 0 | 0 | 0 | 0.032646 | 0.005477 | 66.6558 | 0.004695 | 0 | 0 | 0 | 99.881 | 0 | 0 | 0 | 0 | 0.097907 | 0.016426 | 0 | 100 | 2 | O | 4.7e-05 | 0 | 0 | 0 | 0.999299 | 0 | 0 | 0 | 0 | 0.00098 | 0.000164 | 2 | 0.008675 | 0.016458 | 0.004175 | 0.009588 | 0.011677 | 0.027176 | 0.022851 | 0.005879 | 0.009569 | 0.008936 | 0.00863 | 0.018559 | 0.022185 | 0.00789 | 0.013716 | 0.014826 | 0.034271 | 0.027902 | 0.009807 | 0.012356 | 0.011497 | 0.011657 | 692.355 | -120.43 | -14.678 | -33.594 | 0.083505 | -45.369 | -22.647 | -19.155 | -134.19 | 18.0143 | 61.8882 | 23.9019 | 12.8774 | 13.0775 | 1379.99 | 79.81 | 214 | 334 | 319 | 303 | 301 | 332 | 333 | 140 | 335 | 126 | 503 | Wollastonite | Jadeite | Corundum | CaNb2O6 | Cassiterite | Scheelite | Manganotantalite | Rutile | Mn | Magnetite | Zr
BT-twinsector (continued) | 4 | 40 | 20 | 80 | 0 | 779 | 0.006155 | 0 | 0 | 0 | 78.7108 | 0 | 0 | 0 | 0 | 0.032243 | 0.019409 | 21.2443 | 100.013 | 0.013168 | 0 | 0 | 0 | 99.932 | 0 | 0 | 0 | 0 | 0.041481 | 0.026218 | 0 | 100.013 | 0.011002 | 0 | 0 | 0 | 33.2923 | 0 | 0 | 0 | 0 | 0.028984 | 0.010682 | 66.657 | 0.032996 | 0 | 0 | 0 | 99.8481 | 0 | 0 | 0 | 0 | 0.086928 | 0.032036 | 0 | 100 | 2 | O | 0.00033 | 0 | 0 | 0 | 0.998915 | 0 | 0 | 0 | 0 | 0.00087 | 0.000321 | 2 | 0.008669 | 0.016466 | 0.004173 | 0.009583 | 0.011671 | 0.02716 | 0.022838 | 0.005876 | 0.009563 | 0.008931 | 0.008624 | 0.018546 | 0.022196 | 0.007885 | 0.013708 | 0.014817 | 0.034251 | 0.027886 | 0.009801 | 0.012349 | 0.01149 | 0.01165 | 98.3319 | -22.236 | -12.31 | -37.85 | 0.083348 | -27.569 | -16.255 | -18.04 | -136.65 | 20.1459 | 31.8556 | 23.892 | 12.8757 | 13.0775 | 1390.02 | 79.9 | 214 | 334 | 319 | 303 | 301 | 332 | 333 | 140 | 335 | 126 | 503 | Wollastonite | Jadeite | Corundum | CaNb2O6 | Cassiterite | Scheelite | Manganotantalite | Rutile | Mn | Magnetite | Zr
BT-twinsector (continued) | 4 | 40 | 20 | 80 | 0 | 780 | 0.006889 | 0 | 0 | 0 | 78.7223 | 0 | 0 | 0 | 0 | 0.051604 | 0.000818 | 21.2472 | 100.029 | 0.014739 | 0 | 0 | 0 | 99.9466 | 0 | 0 | 0 | 0 | 0.066388 | 0.001104 | 2e-06 | 100.029 | 0.012312 | 0 | 0 | 0 | 33.2897 | 0 | 0 | 0 | 0 | 0.046377 | 0.00045 | 66.6512 | 0.036918 | 0 | 0 | 0 | 99.8227 | 0 | 0 | 0 | 0 | 0.139067 | 0.001349 | 0 | 100 | 2 | O | 0.000369 | 0 | 0 | 0 | 0.998921 | 0 | 0 | 0 | 0 | 0.001392 | 1.3e-05 | 2 | 0.008669 | 0.016485 | 0.004173 | 0.009583 | 0.01167 | 0.02716 | 0.022838 | 0.005875 | 0.009563 | 0.008931 | 0.008624 | 0.018545 | 0.022222 | 0.007885 | 0.013709 | 0.014816 | 0.034251 | 0.027886 | 0.0098 | 0.012348 | 0.011489 | 0.01165 | 87.8684 | -34.238 | -14.479 | -65.149 | 0.083339 | -23.789 | -22.841 | -19.963 | -53.731 | 12.8013 | 745.238 | 23.8822 | 12.874 | 13.0775 | 1399.97 | 79.9 | 214 | 334 | 319 | 303 | 301 | 332 | 333 | 140 | 335 | 126 | 503 | Wollastonite | Jadeite | Corundum | CaNb2O6 | Cassiterite | Scheelite | Manganotantalite | Rutile | Mn | Magnetite | Zr
BT-twinsector (continued) | 4 | 40 | 20 | 80 | 0 | 781 | 0.000109 | 0 | 0 | 0 | 78.3878 | 0 | 0 | 0 | 0 | 0.055579 | 0.00621 | 21.1523 | 99.602 | 0.000234 | 0 | 0 | 0 | 99.5219 | 0 | 0 | 0 | 0 | 0.071503 | 0.008389 | 2e-06 | 99.602 | 0.000196 | 0 | 0 | 0 | 33.2963 | 0 | 0 | 0 | 0 | 0.050174 | 0.003432 | 66.6499 | 0.000589 | 0 | 0 | 0 | 99.8387 | 0 | 0 | 0 | 0 | 0.150446 | 0.010292 | 0 | 100 | 2 | O | 6e-06 | 0 | 0 | 0 | 0.999138 | 0 | 0 | 0 | 0 | 0.001506 | 0.000103 | 2 | 0.008669 | 0.016504 | 0.004173 | 0.009583 | 0.01167 | 0.027158 | 0.022837 | 0.005875 | 0.009563 | 0.00893 | 0.008624 | 0.018545 | 0.022247 | 0.007885 | 0.013708 | 0.014816 | 0.034249 | 0.027885 | 0.0098 | 0.012348 | 0.011488 | 0.011649 | 5521.73 | -25.945 | -13.244 | -36.138 | 0.083514 | -34.321 | -15.795 | -17.105 | -106.72 | 11.9252 | 98.5216 | 23.8723 | 12.8723 | 13.0775 | 1410.02 | 79.91 | 214 | 334 | 319 | 303 | 301 | 332 | 333 | 140 | 335 | 126 | 503 | Wollastonite | Jadeite | Corundum | CaNb2O6 | Cassiterite | Scheelite | Manganotantalite | Rutile | Mn | Magnetite | Zr
BT-twinsector (continued) | 4 | 40 | 20 | 80 | 0 | 782 | 0 | 0 | 0 | 0.059541 | 78.3177 | 0 | 0 | 0 | 0 | 0.094553 | 0.01546 | 21.1734 | 99.6607 | 0 | 0 | 0 | 0.085176 | 99.433 | 0 | 0 | 0 | 0 | 0.121643 | 0.020884 | 2e-06 | 99.6607 | 0 | 0 | 0 | 0.032275 | 33.2303 | 0 | 0 | 0 | 0 | 0.085264 | 0.008535 | 66.6436 | 0 | 0 | 0 | 0.048402 | 99.6703 | 0 | 0 | 0 | 0 | 0.255739 | 0.0256 | 0 | 100 | 2 | O | 0 | 0 | 0 | 0.000969 | 0.997254 | 0 | 0 | 0 | 0 | 0.002559 | 0.000256 | 2 | 0.008662 | 0.016516 | 0.004172 | 0.00958 | 0.011668 | 0.027154 | 0.022833 | 0.005872 | 0.00956 | 0.008927 | 0.008621 | 0.01853 | 0.022263 | 0.007882 | 0.013705 | 0.014813 | 0.034243 | 0.02788 | 0.009796 | 0.012344 | 0.011485 | 0.011645 | -97.592 | -24.488 | -14.642 | 11.8704 | 0.083561 | -25.926 | -23.52 | -23.742 | -61.05 | 7.23669 | 39.8541 | 23.8625 | 12.8706 | 13.0775 | 1419.97 | 79.92 | 214 | 334 | 319 | 303 | 301 | 332 | 333 | 140 | 335 | 126 | 503 | Wollastonite | Jadeite | Corundum | CaNb2O6 | Cassiterite | Scheelite | Manganotantalite | Rutile | Mn | Magnetite | Zr
BT-twinsector (continued) | 4 | 40 | 20 | 80 | 0 | 783 | 0.002722 | 0 | 0 | 0.071163 | 78.4452 | 0 | 0 | 0 | 0 | 0.088032 | 0.010508 | 21.2123 | 99.8299 | 0.005824 | 0 | 0 | 0.101801 | 99.5949 | 0 | 0 | 0 | 0 | 0.113254 | 0.014195 | 0 | 99.8299 | 0.004872 | 0 | 0 | 0.038505 | 33.2249 | 0 | 0 | 0 | 0 | 0.079242 | 0.005791 | 66.6467 | 0.014616 | 0 | 0 | 0.057757 | 99.6725 | 0 | 0 | 0 | 0 | 0.23772 | 0.017373 | 0 | 100 | 2 | O | 0.000146 | 0 | 0 | 0.001156 | 0.997047 | 0 | 0 | 0 | 0 | 0.002378 | 0.000174 | 2 | 0.008662 | 0.016534 | 0.004172 | 0.00958 | 0.011668 | 0.027154 | 0.022833 | 0.005873 | 0.00956 | 0.008927 | 0.008621 | 0.018531 | 0.022287 | 0.007882 | 0.013705 | 0.014814 | 0.034244 | 0.027881 | 0.009796 | 0.012345 | 0.011485 | 0.011645 | 221.891 | -33.071 | -12.326 | 10.0122 | 0.083493 | -39.945 | -131.8 | -32.374 | -26.559 | 7.73204 | 58.4053 | 23.8526 | 12.8688 | 13.0775 | 1430.02 | 79.92 | 214 | 334 | 319 | 303 | 301 | 332 | 333 | 140 | 335 | 126 | 503 | Wollastonite | Jadeite | Corundum | CaNb2O6 | Cassiterite | Scheelite | Manganotantalite | Rutile | Mn | Magnetite | Zr
BT-twinsector (continued) | 4 | 40 | 20 | 80 | 0 | 784 | 0 | 0 | 0 | 0.22549 | 78.0273 | 0 | 0.091668 | 0 | 0 | 0.1794 | 0.013858 | 21.2105 | 99.7483 | 0 | 0 | 0 | 0.322573 | 99.0643 | 0 | 0.111932 | 0 | 0 | 0.230798 | 0.018719 | 0 | 99.7483 | 0 | 0 | 0 | 0.122003 | 33.046 | 0 | 0.025465 | 0 | 0 | 0.161476 | 0.007636 | 66.6374 | 0 | 0 | 0 | 0.183249 | 99.2705 | 0 | 0.038249 | 0 | 0 | 0.485076 | 0.02294 | 0 | 100 | 2 | O | 0 | 0 | 0 | 0.003662 | 0.991815 | 0 | 0.000764 | 0 | 0 | 0.004846 | 0.000229 | 2 | 0.008655 | 0.016537 | 0.004169 | 0.009581 | 0.011671 | 0.027151 | 0.02283 | 0.005869 | 0.009557 | 0.008924 | 0.008621 | 0.018517 | 0.022292 | 0.007877 | 0.013706 | 0.014817 | 0.03424 | 0.027877 | 0.00979 | 0.01234 | 0.011481 | 0.011645 | -85.67 | -14.974 | -14.898 | 3.47884 | 0.083762 | -36.718 | 17.8469 | -156.92 | -50.503 | 4.06283 | 44.4062 | 23.8428 | 12.8671 | 13.0775 | 1439.97 | 79.93 | 214 | 334 | 319 | 303 | 301 | 332 | 333 | 140 | 335 | 126 | 503 | Wollastonite | Jadeite | Corundum | CaNb2O6 | Cassiterite | Scheelite | Manganotantalite | Rutile | Mn | Magnetite | Zr
BT-twinsector (continued) | 4 | 40 | 20 | 80 | 0 | 785 | 0.001784 | 0 | 0 | 0.097364 | 78.1259 | 0 | 0.051171 | 0 | 0 | 0.097952 | 0.025385 | 21.1557 | 99.5553 | 0.003816 | 0 | 0 | 0.139283 | 99.1894 | 0 | 0.062483 | 0 | 0 | 0.126015 | 0.03429 | 0 | 99.5553 | 0.003201 | 0 | 0 | 0.052824 | 33.1789 | 0 | 0.014255 | 0 | 0 | 0.088408 | 0.014027 | 66.6484 | 0.009607 | 0 | 0 | 0.079273 | 99.5823 | 0 | 0.021392 | 0 | 0 | 0.265347 | 0.042101 | 0 | 100 | 2 | O | 9.6e-05 | 0 | 0 | 0.001585 | 0.995641 | 0 | 0.000428 | 0 | 0 | 0.002653 | 0.000421 | 2 | 0.008663 | 0.016567 | 0.004171 | 0.009583 | 0.011671 | 0.027154 | 0.022834 | 0.005872 | 0.00956 | 0.008927 | 0.008622 | 0.018534 | 0.022332 | 0.007881 | 0.013708 | 0.014817 | 0.034244 | 0.027881 | 0.009795 | 0.012344 | 0.011484 | 0.011647 | 338.628 | -14.878 | -16.531 | 7.44991 | 0.083677 | -26.536 | 31.7248 | -26.171 | -149.05 | 7.00377 | 24.4637 | 23.8329 | 12.8654 | 13.0775 | 1450.02 | 79.93 | 214 | 334 | 319 | 303 | 301 | 332 | 333 | 140 | 335 | 126 | 503 | Wollastonite | Jadeite | Corundum | CaNb2O6 | Cassiterite | Scheelite | Manganotantalite | Rutile | Mn | Magnetite | Zr
BT-twinsector (continued) | 4 | 40 | 20 | 80 | 0 | 786 | 0 | 0 | 0 | 0.121689 | 78.1606 | 0 | 0.001258 | 0 | 0 | 0.13071 | 0.007437 | 21.1656 | 99.5873 | 0 | 0 | 0 | 0.174081 | 99.2335 | 0 | 0.001536 | 0 | 0 | 0.168158 | 0.010046 | 2e-06 | 99.5873 | 0 | 0 | 0 | 0.065981 | 33.1732 | 0 | 0.00035 | 0 | 0 | 0.117902 | 0.004107 | 66.6384 | 0 | 0 | 0 | 0.098987 | 99.5344 | 0 | 0.000525 | 0 | 0 | 0.353759 | 0.012323 | 0 | 100 | 2 | O | 0 | 0 | 0 | 0.00198 | 0.995619 | 0 | 1.1e-05 | 0 | 0 | 0.003539 | 0.000123 | 2 | 0.008656 | 0.016585 | 0.004171 | 0.009579 | 0.011666 | 0.02715 | 0.02283 | 0.00587 | 0.009558 | 0.008925 | 0.008618 | 0.018519 | 0.022357 | 0.007881 | 0.013703 | 0.014812 | 0.034239 | 0.027877 | 0.009792 | 0.012342 | 0.011482 | 0.011642 | -2433.4 | -33.329 | -12.604 | 6.05406 | 0.083652 | -29.785 | 1277.47 | -23.581 | -123.51 | 5.3825 | 82.2997 | 23.8231 | 12.8637 | 13.0775 | 1459.97 | 79.93 | 214 | 334 | 319 | 303 | 301 | 332 | 333 | 140 | 335 | 126 | 503 | Wollastonite | Jadeite | Corundum | CaNb2O6 | Cassiterite | Scheelite | Manganotantalite | Rutile | Mn | Magnetite | Zr
BT-twinsector (continued) | 4 | 40 | 20 | 80 | 0 | 787 | 0 | 0 | 0 | 0.115587 | 78.0368 | 0 | 0 | 0 | 0 | 0.109676 | 0.01234 | 21.125 | 99.3994 | 0 | 0 | 0 | 0.165353 | 99.0763 | 0 | 0 | 0 | 0 | 0.141098 | 0.016669 | 6e-06 | 99.3994 | 0 | 0 | 0 | 0.062799 | 33.1872 | 0 | 0 | 0 | 0 | 0.099128 | 0.006828 | 66.6441 | 0 | 0 | 0 | 0.094223 | 99.5878 | 0 | 0 | 0 | 0 | 0.297462 | 0.02049 | 0 | 100 | 2 | O | 0 | 0 | 0 | 0.001885 | 0.995952 | 0 | 0 | 0 | 0 | 0.002975 | 0.000205 | 2 | 0.008658 | 0.016605 | 0.004171 | 0.00958 | 0.011667 | 0.027151 | 0.022831 | 0.005871 | 0.009559 | 0.008925 | 0.008619 | 0.018522 | 0.022383 | 0.007881 | 0.013704 | 0.014813 | 0.03424 | 0.027878 | 0.009793 | 0.012343 | 0.011482 | 0.011642 | -86.389 | -18.762 | -12.17 | 6.34893 | 0.083719 | -55.382 | -82.941 | -27.044 | -34.78 | 6.31231 | 49.7955 | 23.8132 | 12.862 | 13.0775 | 1470.01 | 79.93 | 214 | 334 | 319 | 303 | 301 | 332 | 333 | 140 | 335 | 126 | 503 | Wollastonite | Jadeite | Corundum | CaNb2O6 | Cassiterite | Scheelite | Manganotantalite | Rutile | Mn | Magnetite | Zr
BT-twinsector (continued) | 4 | 40 | 20 | 80 | 0 | 788 | 0 | 0 | 0 | 0.131307 | 78.3341 | 0 | 0 | 0 | 0 | 0.125333 | 0.000467 | 21.2123 | 99.8035 | 0 | 0 | 0 | 0.18784 | 99.4538 | 0 | 0 | 0 | 0 | 0.161241 | 0.000631 | 0 | 99.8035 | 0 | 0 | 0 | 0.071042 | 33.175 | 0 | 0 | 0 | 0 | 0.112808 | 0.000257 | 66.6409 | 0 | 0 | 0 | 0.106595 | 99.5541 | 0 | 0 | 0 | 0 | 0.338524 | 0.000772 | 0 | 100 | 2 | O | 0 | 0 | 0 | 0.002132 | 0.995634 | 0 | 0 | 0 | 0 | 0.003386 | 8e-06 | 2 | 0.008657 | 0.016625 | 0.004171 | 0.00958 | 0.011667 | 0.027152 | 0.022833 | 0.005871 | 0.009559 | 0.008925 | 0.008619 | 0.018521 | 0.02241 | 0.007882 | 0.013705 | 0.014813 | 0.034241 | 0.02788 | 0.009793 | 0.012343 | 0.011482 | 0.011642 | -222.25 | -36.433 | -12.746 | 5.64578 | 0.083564 | -26.35 | -294.15 | -32.803 | -62.409 | 5.59081 | 1303.71 | 23.8034 | 12.8603 | 13.0775 | 1479.95 | 79.92 | 214 | 334 | 319 | 303 | 301 | 332 | 333 | 140 | 335 | 126 | 503 | Wollastonite | Jadeite | Corundum | CaNb2O6 | Cassiterite | Scheelite | Manganotantalite | Rutile | Mn | Magnetite | Zr
BT-twinsector (continued) | 4 | 40 | 20 | 80 | 0 | 789 | 0.000212 | 0 | 0 | 0.146001 | 77.9809 | 0 | 0.0728 | 0 | 0.005544 | 0.141124 | 0.024563 | 21.1543 | 99.5255 | 0.000454 | 0 | 0 | 0.208861 | 99.0054 | 0 | 0.088893 | 0 | 0.007159 | 0.181556 | 0.03318 | 4e-06 | 99.5255 | 0.00038 | 0 | 0 | 0.079207 | 33.115 | 0 | 0.020278 | 0 | 0.005086 | 0.127365 | 0.013572 | 66.6391 | 0.001142 | 0 | 0 | 0.118889 | 99.4112 | 0 | 0.030437 | 0 | 0.015269 | 0.382351 | 0.040743 | 0 | 100 | 2 | O | 1.1e-05 | 0 | 0 | 0.002377 | 0.993861 | 0 | 0.000609 | 0 | 0.000153 | 0.003823 | 0.000407 | 2 | 0.008672 | 0.016662 | 0.004176 | 0.009596 | 0.011687 | 0.027191 | 0.022865 | 0.005878 | 0.009572 | 0.008937 | 0.008633 | 0.018553 | 0.02246 | 0.007891 | 0.013728 | 0.014838 | 0.03429 | 0.027919 | 0.009805 | 0.01236 | 0.011497 | 0.011662 | 2850.07 | -38.206 | -14.26 | 5.1332 | 0.083885 | -31.386 | 22.4246 | -63.325 | 122.722 | 5.03107 | 25.2985 | 23.7935 | 12.8586 | 13.0775 | 1490 | 79.71 | 214 | 334 | 319 | 303 | 301 | 332 | 333 | 140 | 335 | 126 | 503 | Wollastonite | Jadeite | Corundum | CaNb2O6 | Cassiterite | Scheelite | Manganotantalite | Rutile | Mn | Magnetite | Zr
BT-twinsector (continued) | 4 | 40 | 20 | 80 | 0 | 790 | 0.007503 | 0 | 0 | 0.01401 | 78.4918 | 0 | 0.074616 | 0 | 0 | 0.04255 | 0.010015 | 21.2089 | 99.8494 | 0.016051 | 0 | 0 | 0.020042 | 99.654 | 0 | 0.09111 | 0 | 0 | 0.05474 | 0.013529 | 0 | 99.8494 | 0.013433 | 0 | 0 | 0.007583 | 33.2558 | 0 | 0.020736 | 0 | 0 | 0.038314 | 0.005521 | 66.6586 | 0.040308 | 0 | 0 | 0.011377 | 99.7857 | 0 | 0.03111 | 0 | 0 | 0.114963 | 0.016566 | 0 | 100 | 2 | O | 0.000403 | 0 | 0 | 0.000228 | 0.997794 | 0 | 0.000622 | 0 | 0 | 0.00115 | 0.000166 | 2 | 0.008689 | 0.016697 | 0.00418 | 0.009603 | 0.011692 | 0.027202 | 0.022875 | 0.005884 | 0.009579 | 0.008942 | 0.008639 | 0.018588 | 0.022507 | 0.007897 | 0.013737 | 0.014844 | 0.034304 | 0.027932 | 0.009814 | 0.012368 | 0.011504 | 0.011669 | 80.8818 | -35.164 | -14.476 | 48.9327 | 0.083589 | -35.259 | 21.8956 | -24.527 | -127.68 | 15.4241 | 61.3836 | 23.7837 | 12.8568 | 13.0775 | 1499.96 | 79.69 | 214 | 334 | 319 | 303 | 301 | 332 | 333 | 140 | 335 | 126 | 503 | Wollastonite | Jadeite | Corundum | CaNb2O6 | Cassiterite | Scheelite | Manganotantalite | Rutile | Mn | Magnetite | Zr
BT-twinsector (continued) | 4 | 40 | 20 | 80 | 0 | 791 | 0.000899 | 0 | 0 | 0.006405 | 78.3198 | 0 | 0 | 0 | 0.00181 | 0.04153 | 0.001134 | 21.1324 | 99.504 | 0.001923 | 0 | 0 | 0.009162 | 99.4356 | 0 | 0 | 0 | 0.002338 | 0.053428 | 0.001531 | 4e-06 | 99.504 | 0.001615 | 0 | 0 | 0.003479 | 33.3009 | 0 | 0 | 0 | 0.001663 | 0.037528 | 0.000627 | 66.6542 | 0.004844 | 0 | 0 | 0.005217 | 99.8705 | 0 | 0 | 0 | 0.004988 | 0.112549 | 0.001881 | 0 | 100 | 2 | O | 4.8e-05 | 0 | 0 | 0.000104 | 0.999214 | 0 | 0 | 0 | 5e-05 | 0.001126 | 1.9e-05 | 2 | 0.008682 | 0.016717 | 0.00418 | 0.009598 | 0.011686 | 0.027194 | 0.022869 | 0.005882 | 0.009577 | 0.00894 | 0.008634 | 0.018573 | 0.022534 | 0.007897 | 0.01373 | 0.014836 | 0.034294 | 0.027924 | 0.009812 | 0.012366 | 0.011502 | 0.011662 | 673.017 | -42.692 | -14.382 | 106.372 | 0.083655 | -32.31 | -34.171 | -33.227 | 374.471 | 15.7857 | 538.191 | 23.7738 | 12.8551 | 13.0775 | 1510.02 | 79.71 | 214 | 334 | 319 | 303 | 301 | 332 | 333 | 140 | 335 | 126 | 503 | Wollastonite | Jadeite | Corundum | CaNb2O6 | Cassiterite | Scheelite | Manganotantalite | Rutile | Mn | Magnetite | Zr
BT-twinsector (continued) | 4 | 40 | 20 | 80 | 0 | 792 | 0.013151 | 0 | 0 | 0 | 78.6945 | 0 | 0 | 0 | 0 | 0.045191 | 0.006204 | 21.2469 | 100.006 | 0.028134 | 0 | 0 | 0 | 99.9113 | 0 | 0 | 0 | 0 | 0.058138 | 0.00838 | 0 | 100.006 | 0.023502 | 0 | 0 | 0 | 33.2793 | 0 | 0 | 0 | 0 | 0.040616 | 0.003413 | 66.6531 | 0.070477 | 0 | 0 | 0 | 99.7975 | 0 | 0 | 0 | 0 | 0.121798 | 0.010236 | 0 | 100 | 2 | O | 0.000705 | 0 | 0 | 0 | 0.998583 | 0 | 0 | 0 | 0 | 0.001219 | 0.000102 | 2 | 0.008678 | 0.01673 | 0.004178 | 0.009595 | 0.011682 | 0.027187 | 0.022863 | 0.00588 | 0.009574 | 0.008937 | 0.008631 | 0.018565 | 0.022552 | 0.007895 | 0.013726 | 0.014831 | 0.034285 | 0.027917 | 0.009809 | 0.012362 | 0.011498 | 0.011659 | 46.1752 | -26.154 | -13.654 | -29.726 | 0.083433 | -39.975 | -34.19 | -44.303 | -63.123 | 14.5485 | 98.7127 | 23.764 | 12.8534 | 13.0775 | 1519.96 | 79.75 | 214 | 334 | 319 | 303 | 301 | 332 | 333 | 140 | 335 | 126 | 503 | Wollastonite | Jadeite | Corundum | CaNb2O6 | Cassiterite | Scheelite | Manganotantalite | Rutile | Mn | Magnetite | Zr
BT-twinsector (continued) | 4 | 40 | 20 | 80 | 0 | 793 | 0.002188 | 0 | 0 | 0 | 78.474 | 0 | 0 | 0 | 0.011501 | 0.039392 | 0.01557 | 21.18 | 99.7226 | 0.004681 | 0 | 0 | 0 | 99.6313 | 0 | 0 | 0 | 0.01485 | 0.050677 | 0.021032 | 2e-06 | 99.7226 | 0.003923 | 0 | 0 | 0 | 33.2901 | 0 | 0 | 0 | 0.01054 | 0.035515 | 0.008594 | 66.6513 | 0.011763 | 0 | 0 | 0 | 99.8244 | 0 | 0 | 0 | 0.031606 | 0.106495 | 0.025771 | 0 | 100 | 2 | O | 0.000118 | 0 | 0 | 0 | 0.998933 | 0 | 0 | 0 | 0.000316 | 0.001066 | 0.000258 | 2 | 0.008678 | 0.01675 | 0.004178 | 0.009595 | 0.011682 | 0.027185 | 0.022862 | 0.00588 | 0.009573 | 0.008937 | 0.00863 | 0.018565 | 0.022578 | 0.007895 | 0.013726 | 0.014831 | 0.034283 | 0.027915 | 0.009808 | 0.012362 | 0.011497 | 0.011658 | 276.515 | -31.813 | -15.866 | -53.773 | 0.083547 | -22.567 | -16.462 | -23.803 | 59.5449 | 16.6052 | 39.6186 | 23.7541 | 12.8517 | 13.0775 | 1530 | 79.76 | 214 | 334 | 319 | 303 | 301 | 332 | 333 | 140 | 335 | 126 | 503 | Wollastonite | Jadeite | Corundum | CaNb2O6 | Cassiterite | Scheelite | Manganotantalite | Rutile | Mn | Magnetite | Zr
BT-twinsector (continued) | 4 | 40 | 20 | 80 | 0 | 794 | 0 | 0 | 0 | 0 | 78.286 | 0 | 0 | 0 | 0.005196 | 0.050409 | 0 | 21.1226 | 99.4643 | 0 | 0 | 0 | 0 | 99.3927 | 0 | 0 | 0 | 0.006709 | 0.064851 | 0 | 6e-06 | 99.4643 | 0 | 0 | 0 | 0 | 33.2998 | 0 | 0 | 0 | 0.004775 | 0.04557 | 0 | 66.6499 | 0 | 0 | 0 | 0 | 99.849 | 0 | 0 | 0 | 0.014318 | 0.136642 | 0 | 0 | 100 | 2 | O | 0 | 0 | 0 | 0 | 0.999245 | 0 | 0 | 0 | 0.000143 | 0.001367 | 0 | 2 | 0.008679 | 0.01677 | 0.004178 | 0.009595 | 0.011681 | 0.027184 | 0.022861 | 0.00588 | 0.009573 | 0.008936 | 0.00863 | 0.018567 | 0.022605 | 0.007895 | 0.013726 | 0.01483 | 0.034282 | 0.027915 | 0.009808 | 0.012361 | 0.011496 | 0.011657 | -1137.3 | -52.493 | -13.716 | -61.94 | 0.08364 | -60.28 | -18.296 | -33.956 | 130.907 | 13.0997 | -65.689 | 23.7442 | 12.85 | 13.0775 | 1540.05 | 79.77 | 214 | 334 | 319 | 303 | 301 | 332 | 333 | 140 | 335 | 126 | 503 | Wollastonite | Jadeite | Corundum | CaNb2O6 | Cassiterite | Scheelite | Manganotantalite | Rutile | Mn | Magnetite | Zr
BT-twinsector (continued) | 4 | 40 | 20 | 80 | 0 | 795 | 0 | 0 | 0 | 0 | 78.4665 | 0 | 0 | 0 | 0 | 0.046555 | 0 | 21.1687 | 99.6817 | 0 | 0 | 0 | 0 | 99.6218 | 0 | 0 | 0 | 0 | 0.059893 | 0 | 0 | 99.6817 | 0 | 0 | 0 | 0 | 33.3053 | 0 | 0 | 0 | 0 | 0.041996 | 0 | 66.6527 | 0 | 0 | 0 | 0 | 99.8741 | 0 | 0 | 0 | 0 | 0.125935 | 0 | 0 | 100 | 2 | O | 0 | 0 | 0 | 0 | 0.99937 | 0 | 0 | 0 | 0 | 0.00126 | 0 | 2 | 0.008684 | 0.016798 | 0.004181 | 0.0096 | 0.011687 | 0.027199 | 0.022873 | 0.005883 | 0.009578 | 0.008941 | 0.008634 | 0.018578 | 0.022643 | 0.0079 | 0.013733 | 0.014838 | 0.0343 | 0.02793 | 0.009813 | 0.012368 | 0.011502 | 0.011663 | -1086.7 | -17.328 | -12.542 | -174.67 | 0.083584 | -25.262 | -25.514 | -35.126 | -37.636 | 14.1445 | -34.095 | 23.7344 | 12.8483 | 13.078 | 1550 | 79.69 | 214 | 334 | 319 | 303 | 301 | 332 | 333 | 140 | 335 | 126 | 503 | Wollastonite | Jadeite | Corundum | CaNb2O6 | Cassiterite | Scheelite | Manganotantalite | Rutile | Mn | Magnetite | Zr
BT-twinsector (continued) | 4 | 40 | 20 | 80 | 0 | 796 | 0.00107 | 0 | 0 | 0.078116 | 78.2952 | 0 | 0 | 0.037383 | 0 | 0.067594 | 0.000715 | 21.1886 | 99.6687 | 0.002288 | 0 | 0 | 0.111748 | 99.4044 | 0 | 0 | 0.062358 | 0 | 0.086959 | 0.000965 | 0 | 99.6687 | 0.001917 | 0 | 0 | 0.042319 | 33.2018 | 0 | 0 | 0.039281 | 0 | 0.060918 | 0.000394 | 66.6534 | 0.005752 | 0 | 0 | 0.063493 | 99.6289 | 0 | 0 | 0.117871 | 0 | 0.182798 | 0.001183 | 0 | 100 | 2 | O | 5.8e-05 | 0 | 0 | 0.00127 | 0.996251 | 0 | 0 | 0.001179 | 0 | 0.001828 | 1.2e-05 | 2 | 0.008669 | 0.016798 | 0.004177 | 0.009592 | 0.011678 | 0.02718 | 0.022857 | 0.005877 | 0.00957 | 0.008934 | 0.008626 | 0.018545 | 0.022644 | 0.007892 | 0.013722 | 0.014827 | 0.034276 | 0.02791 | 0.009803 | 0.012358 | 0.011493 | 0.011653 | 564.821 | -26.25 | -13.074 | 9.17537 | 0.083651 | -44.245 | -251.61 | 11.2831 | -43.646 | 9.90964 | 852.61 | 23.7246 | 12.8465 | 13.078 | 1559.96 | 79.77 | 214 | 334 | 319 | 303 | 301 | 332 | 333 | 140 | 335 | 126 | 503 | Wollastonite | Jadeite | Corundum | CaNb2O6 | Cassiterite | Scheelite | Manganotantalite | Rutile | Mn | Magnetite | Zr
BT-twinsector (continued) | 4 | 40 | 20 | 80 | 0 | 797 | 0.005453 | 0 | 0 | 0 | 78.5474 | 0 | 0 | 0 | 0 | 0.039122 | 0 | 21.1946 | 99.7865 | 0.011667 | 0 | 0 | 0 | 99.7246 | 0 | 0 | 0 | 0 | 0.05033 | 0 | 0 | 99.7865 | 0.00977 | 0 | 0 | 0 | 33.3001 | 0 | 0 | 0 | 0 | 0.035249 | 0 | 66.6549 | 0.029301 | 0 | 0 | 0 | 99.865 | 0 | 0 | 0 | 0 | 0.10571 | 0 | 0 | 100 | 2 | O | 0.000293 | 0 | 0 | 0 | 0.999178 | 0 | 0 | 0 | 0 | 0.001058 | 0 | 2 | 0.008678 | 0.016825 | 0.004178 | 0.009595 | 0.01168 | 0.027182 | 0.022859 | 0.005879 | 0.009573 | 0.008935 | 0.008629 | 0.018565 | 0.022679 | 0.007895 | 0.013725 | 0.014829 | 0.034278 | 0.027913 | 0.009806 | 0.01236 | 0.011495 | 0.011656 | 111.076 | -38.205 | -12.811 | -51.617 | 0.083489 | -20.434 | -21.369 | -20.832 | -43.343 | 16.7124 | -1848.3 | 23.7147 | 12.8448 | 13.078 | 1570 | 79.79 | 214 | 334 | 319 | 303 | 301 | 332 | 333 | 140 | 335 | 126 | 503 | Wollastonite | Jadeite | Corundum | CaNb2O6 | Cassiterite | Scheelite | Manganotantalite | Rutile | Mn | Magnetite | Zr
BT-twinsector (continued) | 4 | 40 | 20 | 80 | 0 | 798 | 0.01083 | 0 | 0 | 0 | 78.7825 | 0 | 0 | 0 | 0.006037 | 0.040587 | 0.008532 | 21.2693 | 100.118 | 0.02317 | 0 | 0 | 0 | 100.023 | 0 | 0 | 0 | 0.007795 | 0.052216 | 0.011525 | 4e-06 | 100.118 | 0.019334 | 0 | 0 | 0 | 33.2813 | 0 | 0 | 0 | 0.00551 | 0.03644 | 0.00469 | 66.6527 | 0.057979 | 0 | 0 | 0 | 99.8022 | 0 | 0 | 0 | 0.016522 | 0.109274 | 0.014063 | 0 | 100 | 2 | O | 0.00058 | 0 | 0 | 0 | 0.99865 | 0 | 0 | 0 | 0.000165 | 0.001093 | 0.000141 | 2 | 0.008675 | 0.01684 | 0.004177 | 0.009593 | 0.011678 | 0.027178 | 0.022856 | 0.005878 | 0.009571 | 0.008933 | 0.008627 | 0.018559 | 0.0227 | 0.007893 | 0.013723 | 0.014826 | 0.034273 | 0.027909 | 0.009804 | 0.012358 | 0.011493 | 0.011654 | 56.0118 | -23.822 | -11.798 | -45.951 | 0.083354 | -28.225 | -16.776 | -26.45 | 112.749 | 16.1265 | 71.8733 | 23.7048 | 12.8431 | 13.078 | 1580.05 | 79.81 | 214 | 334 | 319 | 303 | 301 | 332 | 333 | 140 | 335 | 126 | 503 | Wollastonite | Jadeite | Corundum | CaNb2O6 | Cassiterite | Scheelite | Manganotantalite | Rutile | Mn | Magnetite | Zr
BT-twinsector (continued) | 4 | 40 | 20 | 80 | 0 | 799 | 0.006623 | 0 | 0 | 0 | 78.44 | 0 | 0 | 0 | 0.002712 | 0.050006 | 0.001651 | 21.1715 | 99.6725 | 0.014169 | 0 | 0 | 0 | 99.5882 | 0 | 0 | 0 | 0.003502 | 0.064333 | 0.00223 | 0 | 99.6725 | 0.011878 | 0 | 0 | 0 | 33.2888 | 0 | 0 | 0 | 0.002486 | 0.045102 | 0.000911 | 66.6508 | 0.035617 | 0 | 0 | 0 | 99.819 | 0 | 0 | 0 | 0.007456 | 0.135243 | 0.002733 | 0 | 100 | 2 | O | 0.000356 | 0 | 0 | 0 | 0.998902 | 0 | 0 | 0 | 7.5e-05 | 0.001353 | 2.7e-05 | 2 | 0.008676 | 0.016861 | 0.004178 | 0.009594 | 0.011678 | 0.027178 | 0.022857 | 0.005878 | 0.009571 | 0.008933 | 0.008627 | 0.018561 | 0.022728 | 0.007894 | 0.013724 | 0.014827 | 0.034274 | 0.027909 | 0.009804 | 0.012359 | 0.011493 | 0.011654 | 91.4753 | -37.059 | -14.341 | -36.257 | 0.083537 | -31.664 | -24.458 | -26.128 | 250.101 | 13.1962 | 369.483 | 23.695 | 12.8414 | 13.078 | 1590 | 79.81 | 214 | 334 | 319 | 303 | 301 | 332 | 333 | 140 | 335 | 126 | 503 | Wollastonite | Jadeite | Corundum | CaNb2O6 | Cassiterite | Scheelite | Manganotantalite | Rutile | Mn | Magnetite | Zr
BT-twinsector (continued) | 4 | 40 | 20 | 80 | 0 | 800 | 0 | 0 | 0 | 0 | 78.1093 | 0 | 0 | 0 | 0 | 0.040085 | 0.003127 | 21.0716 | 99.2241 | 0 | 0 | 0 | 0 | 99.1683 | 0 | 0 | 0 | 0 | 0.05157 | 0.004224 | 0 | 99.2241 | 0 | 0 | 0 | 0 | 33.3074 | 0 | 0 | 0 | 0 | 0.036328 | 0.001735 | 66.6546 | 0 | 0 | 0 | 0 | 99.8859 | 0 | 0 | 0 | 0 | 0.108943 | 0.005203 | 0 | 100 | 2 | O | 0 | 0 | 0 | 0 | 0.999403 | 0 | 0 | 0 | 0 | 0.00109 | 5.2e-05 | 2 | 0.008677 | 0.016881 | 0.004178 | 0.009594 | 0.011678 | 0.027177 | 0.022856 | 0.005878 | 0.009571 | 0.008933 | 0.008627 | 0.018564 | 0.022756 | 0.007894 | 0.013724 | 0.014827 | 0.034272 | 0.027909 | 0.009805 | 0.012359 | 0.011492 | 0.011653 | -238.78 | -33.602 | -11.994 | -46.45 | 0.08371 | -27.64 | -31.391 | -23.931 | -209.03 | 16.3211 | 195.279 | 23.6851 | 12.8397 | 13.078 | 1600.03 | 79.82 | 214 | 334 | 319 | 303 | 301 | 332 | 333 | 140 | 335 | 126 | 503 | Wollastonite | Jadeite | Corundum | CaNb2O6 | Cassiterite | Scheelite | Manganotantalite | Rutile | Mn | Magnetite | Zr
BT-twinsector (continued) | 4 | 40 | 20 | 80 | 0 | 801 | 0 | 0 | 0 | 0 | 78.6104 | 0 | 0 | 0 | 0 | 0.042839 | 0.012538 | 21.2108 | 99.8766 | 0 | 0 | 0 | 0 | 99.8045 | 0 | 0 | 0 | 0 | 0.055112 | 0.016936 | 2e-06 | 99.8766 | 0 | 0 | 0 | 0 | 33.3007 | 0 | 0 | 0 | 0 | 0.038568 | 0.006911 | 66.6538 | 0 | 0 | 0 | 0 | 99.8636 | 0 | 0 | 0 | 0 | 0.115659 | 0.020724 | 0 | 100 | 2 | O | 0 | 0 | 0 | 0 | 0.999214 | 0 | 0 | 0 | 0 | 0.001157 | 0.000207 | 2 | 0.008676 | 0.016897 | 0.004177 | 0.009592 | 0.011676 | 0.027172 | 0.022852 | 0.005877 | 0.00957 | 0.008931 | 0.008625 | 0.018561 | 0.022777 | 0.007893 | 0.013722 | 0.014824 | 0.034266 | 0.027904 | 0.009803 | 0.012357 | 0.01149 | 0.011651 | -325.16 | -28.863 | -15.906 | -27.361 | 0.083425 | -30.706 | -17.642 | -32.037 | -34.537 | 15.3054 | 49.0543 | 23.6753 | 12.838 | 13.078 | 1609.98 | 79.85 | 214 | 334 | 319 | 303 | 301 | 332 | 333 | 140 | 335 | 126 | 503 | Wollastonite | Jadeite | Corundum | CaNb2O6 | Cassiterite | Scheelite | Manganotantalite | Rutile | Mn | Magnetite | Zr
BT-twinsector (continued) | 4 | 40 | 20 | 80 | 0 | 802 | 0.003833 | 0 | 0 | 0 | 78.7288 | 0 | 0 | 0 | 0 | 0.03103 | 0 | 21.2393 | 100.003 | 0.0082 | 0 | 0 | 0 | 99.9549 | 0 | 0 | 0 | 0 | 0.03992 | 0 | 0 | 100.003 | 0.006853 | 0 | 0 | 0 | 33.3079 | 0 | 0 | 0 | 0 | 0.0279 | 0 | 66.6574 | 0.020553 | 0 | 0 | 0 | 99.8958 | 0 | 0 | 0 | 0 | 0.083677 | 0 | 0 | 100 | 2 | O | 0.000206 | 0 | 0 | 0 | 0.999376 | 0 | 0 | 0 | 0 | 0.000837 | 0 | 2 | 0.008677 | 0.016917 | 0.004177 | 0.009593 | 0.011677 | 0.027173 | 0.022853 | 0.005877 | 0.00957 | 0.008931 | 0.008625 | 0.018563 | 0.022804 | 0.007893 | 0.013723 | 0.014825 | 0.034268 | 0.027905 | 0.009803 | 0.012357 | 0.01149 | 0.011651 | 157.927 | -28.797 | -11.472 | -48.795 | 0.083359 | -37.511 | -27.902 | -22.746 | -70.347 | 20.9124 | -76.733 | 23.6654 | 12.8362 | 13.078 | 1620.05 | 79.85 | 214 | 334 | 319 | 303 | 301 | 332 | 333 | 140 | 335 | 126 | 503 | Wollastonite | Jadeite | Corundum | CaNb2O6 | Cassiterite | Scheelite | Manganotantalite | Rutile | Mn | Magnetite | Zr
BT-twinsector (continued) | 4 | 40 | 20 | 80 | 0 | 803 | 0 | 0 | 0 | 0 | 78.5653 | 0 | 0 | 0 | 0 | 0.039661 | 0 | 21.1933 | 99.7983 | 0 | 0 | 0 | 0 | 99.7472 | 0 | 0 | 0 | 0 | 0.051024 | 0 | 2e-06 | 99.7983 | 0 | 0 | 0 | 0 | 33.3095 | 0 | 0 | 0 | 0 | 0.035737 | 0 | 66.6548 | 0 | 0 | 0 | 0 | 99.8928 | 0 | 0 | 0 | 0 | 0.107173 | 0 | 0 | 100 | 2 | O | 0 | 0 | 0 | 0 | 0.999464 | 0 | 0 | 0 | 0 | 0.001072 | 0 | 2 | 0.008676 | 0.016936 | 0.004177 | 0.009592 | 0.011676 | 0.027171 | 0.022852 | 0.005876 | 0.00957 | 0.008931 | 0.008625 | 0.018562 | 0.02283 | 0.007893 | 0.013722 | 0.014824 | 0.034265 | 0.027903 | 0.009802 | 0.012357 | 0.011489 | 0.01165 | -4815.9 | -147.19 | -11.119 | -37.318 | 0.083441 | -21.982 | -20.732 | -25.516 | -32.221 | 16.4847 | -1049.9 | 23.6556 | 12.8345 | 13.078 | 1630 | 79.86 | 214 | 334 | 319 | 303 | 301 | 332 | 333 | 140 | 335 | 126 | 503 | Wollastonite | Jadeite | Corundum | CaNb2O6 | Cassiterite | Scheelite | Manganotantalite | Rutile | Mn | Magnetite | Zr
BT-twinsector (continued) | 4 | 40 | 20 | 80 | 0 | 804 | 0.009591 | 0 | 0 | 0 | 78.202 | 0 | 0 | 0 | 0 | 0.03513 | 0 | 21.105 | 99.3517 | 0.020519 | 0 | 0 | 0 | 99.286 | 0 | 0 | 0 | 0 | 0.045194 | 0 | 0 | 99.3517 | 0.017257 | 0 | 0 | 0 | 33.2949 | 0 | 0 | 0 | 0 | 0.031787 | 0 | 66.6561 | 0.051753 | 0 | 0 | 0 | 99.8529 | 0 | 0 | 0 | 0 | 0.095331 | 0 | 0 | 100 | 2 | O | 0.000518 | 0 | 0 | 0 | 0.999005 | 0 | 0 | 0 | 0 | 0.000954 | 0 | 2 | 0.008674 | 0.016954 | 0.004177 | 0.009592 | 0.011675 | 0.027169 | 0.02285 | 0.005876 | 0.009569 | 0.00893 | 0.008624 | 0.018556 | 0.022853 | 0.007892 | 0.013721 | 0.014822 | 0.034262 | 0.027901 | 0.009801 | 0.012355 | 0.011488 | 0.011649 | 63.2162 | -21.048 | -15.132 | -35.543 | 0.083634 | -32.369 | -20.776 | -25 | -86.489 | 18.5353 | -331.53 | 23.6457 | 12.8328 | 13.078 | 1640.03 | 79.87 | 214 | 334 | 319 | 303 | 301 | 332 | 333 | 140 | 335 | 126 | 503 | Wollastonite | Jadeite | Corundum | CaNb2O6 | Cassiterite | Scheelite | Manganotantalite | Rutile | Mn | Magnetite | Zr
BT-twinsector (continued) | 4 | 40 | 20 | 80 | 0 | 805 | 0 | 0 | 0 | 0 | 78.4398 | 0 | 0 | 0 | 0 | 0.053002 | 0.009734 | 21.1667 | 99.6692 | 0 | 0 | 0 | 0 | 99.5879 | 0 | 0 | 0 | 0 | 0.068187 | 0.013148 | 0 | 99.6692 | 0 | 0 | 0 | 0 | 33.2961 | 0 | 0 | 0 | 0 | 0.047815 | 0.005376 | 66.6507 | 0 | 0 | 0 | 0 | 99.8405 | 0 | 0 | 0 | 0 | 0.143376 | 0.01612 | 0 | 100 | 2 | O | 0 | 0 | 0 | 0 | 0.999121 | 0 | 0 | 0 | 0 | 0.001435 | 0.000161 | 2 | 0.008673 | 0.016972 | 0.004177 | 0.00959 | 0.011673 | 0.027165 | 0.022847 | 0.005875 | 0.009567 | 0.008928 | 0.008622 | 0.018555 | 0.022878 | 0.007892 | 0.01372 | 0.014821 | 0.034258 | 0.027898 | 0.009799 | 0.012354 | 0.011486 | 0.011647 | -121.62 | -21.489 | -13.102 | -51.569 | 0.083495 | -25.792 | -16.846 | -19.92 | -48.27 | 12.4754 | 63.0249 | 23.6359 | 12.8311 | 13.078 | 1649.98 | 79.89 | 214 | 334 | 319 | 303 | 301 | 332 | 333 | 140 | 335 | 126 | 503 | Wollastonite | Jadeite | Corundum | CaNb2O6 | Cassiterite | Scheelite | Manganotantalite | Rutile | Mn | Magnetite | Zr
BT-twinsector (continued) | 4 | 40 | 20 | 80 | 0 | 806 | 0.007449 | 0 | 0 | 0 | 78.6289 | 0 | 0 | 0 | 0 | 0.041547 | 0.017744 | 21.2257 | 99.9214 | 0.015935 | 0 | 0 | 0 | 99.828 | 0 | 0 | 0 | 0 | 0.05345 | 0.023969 | -1e-05 | 99.9214 | 0.013325 | 0 | 0 | 0 | 33.2853 | 0 | 0 | 0 | 0 | 0.037379 | 0.009774 | 66.6542 | 0.03996 | 0 | 0 | 0 | 99.8186 | 0 | 0 | 0 | 0 | 0.112094 | 0.02931 | 0 | 100 | 2 | O | 0.0004 | 0 | 0 | 0 | 0.998746 | 0 | 0 | 0 | 0 | 0.001122 | 0.000293 | 2 | 0.008672 | 0.016989 | 0.004176 | 0.00959 | 0.011673 | 0.027164 | 0.022846 | 0.005874 | 0.009567 | 0.008927 | 0.008622 | 0.018553 | 0.022901 | 0.007891 | 0.013719 | 0.01482 | 0.034256 | 0.027896 | 0.009799 | 0.012353 | 0.011485 | 0.011646 | 81.3192 | -32.436 | -13.121 | -36.301 | 0.08339 | -29.069 | -28.231 | -21.853 | -119.91 | 15.757 | 34.7883 | 23.626 | 12.8294 | 13.078 | 1660.03 | 79.9 | 214 | 334 | 319 | 303 | 301 | 332 | 333 | 140 | 335 | 126 | 503 | Wollastonite | Jadeite | Corundum | CaNb2O6 | Cassiterite | Scheelite | Manganotantalite | Rutile | Mn | Magnetite | Zr
BT-twinsector (continued) | 4 | 40 | 20 | 80 | 0 | 807 | 0 | 0 | 0 | 0 | 78.3642 | 0 | 0 | 0 | 0 | 0.041038 | 0.004699 | 21.1412 | 99.5512 | 0 | 0 | 0 | 0 | 99.492 | 0 | 0 | 0 | 0 | 0.052795 | 0.006348 | 0 | 99.5512 | 0 | 0 | 0 | 0 | 33.306 | 0 | 0 | 0 | 0 | 0.037068 | 0.002599 | 66.6543 | 0 | 0 | 0 | 0 | 99.8811 | 0 | 0 | 0 | 0 | 0.111164 | 0.007793 | 0 | 100 | 2 | O | 0 | 0 | 0 | 0 | 0.999366 | 0 | 0 | 0 | 0 | 0.001112 | 7.8e-05 | 2 | 0.008675 | 0.017014 | 0.004177 | 0.009592 | 0.011675 | 0.027168 | 0.02285 | 0.005875 | 0.009569 | 0.008929 | 0.008623 | 0.018559 | 0.022935 | 0.007893 | 0.013722 | 0.014822 | 0.034261 | 0.027901 | 0.0098 | 0.012356 | 0.011487 | 0.011648 | -261.16 | -28.802 | -13.196 | -52.127 | 0.08354 | -26.967 | -20.382 | -33.428 | -53.829 | 15.9481 | 130.039 | 23.6162 | 12.8277 | 13.078 | 1669.98 | 79.88 | 214 | 334 | 319 | 303 | 301 | 332 | 333 | 140 | 335 | 126 | 503 | Wollastonite | Jadeite | Corundum | CaNb2O6 | Cassiterite | Scheelite | Manganotantalite | Rutile | Mn | Magnetite | Zr
BT-twinsector (continued) | 4 | 40 | 20 | 80 | 0 | 808 | 0.001308 | 0 | 0 | 0 | 78.5568 | 0 | 0 | 0 | 0 | 0.053576 | 0.013889 | 21.2014 | 99.827 | 0.002799 | 0 | 0 | 0 | 99.7365 | 0 | 0 | 0 | 0 | 0.068925 | 0.018762 | 0 | 99.827 | 0.002343 | 0 | 0 | 0 | 33.2912 | 0 | 0 | 0 | 0 | 0.048254 | 0.007659 | 66.6506 | 0.007026 | 0 | 0 | 0 | 99.8253 | 0 | 0 | 0 | 0 | 0.144691 | 0.022965 | 0 | 100 | 2 | O | 7e-05 | 0 | 0 | 0 | 0.998976 | 0 | 0 | 0 | 0 | 0.001448 | 0.00023 | 2 | 0.008673 | 0.01703 | 0.004176 | 0.00959 | 0.011672 | 0.027163 | 0.022845 | 0.005874 | 0.009566 | 0.008927 | 0.008621 | 0.018554 | 0.022955 | 0.007891 | 0.013719 | 0.014819 | 0.034254 | 0.027896 | 0.009798 | 0.012353 | 0.011484 | 0.011645 | 461.993 | -29.994 | -11.376 | -49.562 | 0.083422 | -26.247 | -30.172 | -19.537 | -308.8 | 12.3456 | 44.3057 | 23.6063 | 12.8259 | 13.078 | 1680.03 | 79.91 | 214 | 334 | 319 | 303 | 301 | 332 | 333 | 140 | 335 | 126 | 503 | Wollastonite | Jadeite | Corundum | CaNb2O6 | Cassiterite | Scheelite | Manganotantalite | Rutile | Mn | Magnetite | Zr
BT-twinsector (continued) | 4 | 40 | 20 | 80 | 0 | 809 | 0.004693 | 0 | 0 | 0 | 78.6527 | 0 | 0 | 0 | 0 | 0.056089 | 0.011636 | 21.2311 | 99.9562 | 0.01004 | 0 | 0 | 0 | 99.8583 | 0 | 0 | 0 | 0 | 0.072159 | 0.015718 | 0 | 99.9562 | 0.008393 | 0 | 0 | 0 | 33.2849 | 0 | 0 | 0 | 0 | 0.050446 | 0.006407 | 66.6499 | 0.025166 | 0 | 0 | 0 | 99.8044 | 0 | 0 | 0 | 0 | 0.151262 | 0.019211 | 0 | 100 | 2 | O | 0.000252 | 0 | 0 | 0 | 0.998799 | 0 | 0 | 0 | 0 | 0.001514 | 0.000192 | 2 | 0.008671 | 0.017047 | 0.004176 | 0.009589 | 0.01167 | 0.027159 | 0.022843 | 0.005873 | 0.009565 | 0.008925 | 0.00862 | 0.01855 | 0.022979 | 0.00789 | 0.013718 | 0.014817 | 0.03425 | 0.027892 | 0.009796 | 0.012351 | 0.011482 | 0.011643 | 128.932 | -39.196 | -12.957 | -43.974 | 0.083361 | -28.598 | -22.665 | -21.137 | -29.084 | 11.8159 | 52.7846 | 23.5965 | 12.8242 | 13.078 | 1689.98 | 79.93 | 214 | 334 | 319 | 303 | 301 | 332 | 333 | 140 | 335 | 126 | 503 | Wollastonite | Jadeite | Corundum | CaNb2O6 | Cassiterite | Scheelite | Manganotantalite | Rutile | Mn | Magnetite | Zr
BT-twinsector (continued) | 4 | 40 | 20 | 80 | 0 | 810 | 0.009667 | 0 | 0 | 0 | 78.3108 | 0 | 0 | 0 | 0 | 0.046394 | 0.005708 | 21.1397 | 99.5122 | 0.02068 | 0 | 0 | 0 | 99.4242 | 0 | 0 | 0 | 0 | 0.059686 | 0.00771 | 0 | 99.5122 | 0.017363 | 0 | 0 | 0 | 33.2849 | 0 | 0 | 0 | 0 | 0.041909 | 0.003157 | 66.6527 | 0.052067 | 0 | 0 | 0 | 99.8128 | 0 | 0 | 0 | 0 | 0.125674 | 0.009466 | 0 | 100 | 2 | O | 0.000521 | 0 | 0 | 0 | 0.998756 | 0 | 0 | 0 | 0 | 0.001258 | 9.5e-05 | 2 | 0.00867 | 0.017066 | 0.004176 | 0.009589 | 0.01167 | 0.027157 | 0.022841 | 0.005872 | 0.009565 | 0.008925 | 0.008619 | 0.018548 | 0.023005 | 0.00789 | 0.013717 | 0.014816 | 0.034247 | 0.02789 | 0.009795 | 0.01235 | 0.011481 | 0.011643 | 62.6949 | -44.139 | -13.774 | -27.789 | 0.083539 | -23.141 | -25.001 | -17.328 | -124.21 | 14.1658 | 107.098 | 23.5866 | 12.8225 | 13.078 | 1700.03 | 79.94 | 214 | 334 | 319 | 303 | 301 | 332 | 333 | 140 | 335 | 126 | 503 | Wollastonite | Jadeite | Corundum | CaNb2O6 | Cassiterite | Scheelite | Manganotantalite | Rutile | Mn | Magnetite | Zr
BT-twinsector (continued) | 4 | 40 | 20 | 80 | 0 | 811 | 0.000408 | 0 | 0 | 0 | 78.5471 | 0 | 0 | 0 | 0 | 0.054173 | 0.013842 | 21.1979 | 99.8134 | 0.000873 | 0 | 0 | 0 | 99.7242 | 0 | 0 | 0 | 0 | 0.069693 | 0.018698 | 2e-06 | 99.8134 | 0.000731 | 0 | 0 | 0 | 33.2924 | 0 | 0 | 0 | 0 | 0.048799 | 0.007634 | 66.6504 | 0.002191 | 0 | 0 | 0 | 99.8286 | 0 | 0 | 0 | 0 | 0.146325 | 0.022891 | 0 | 100 | 2 | O | 2.2e-05 | 0 | 0 | 0 | 0.999017 | 0 | 0 | 0 | 0 | 0.001464 | 0.000229 | 2 | 0.008672 | 0.017087 | 0.004176 | 0.009589 | 0.01167 | 0.027158 | 0.022842 | 0.005873 | 0.009565 | 0.008925 | 0.008619 | 0.018552 | 0.023033 | 0.00789 | 0.013718 | 0.014817 | 0.034248 | 0.027892 | 0.009796 | 0.012351 | 0.011481 | 0.011642 | 1481.19 | -34.942 | -12.029 | -197.3 | 0.083412 | -37.306 | -22.832 | -20.456 | -48.255 | 12.2131 | 44.4447 | 23.5768 | 12.8208 | 13.078 | 1709.98 | 79.94 | 214 | 334 | 319 | 303 | 301 | 332 | 333 | 140 | 335 | 126 | 503 | Wollastonite | Jadeite | Corundum | CaNb2O6 | Cassiterite | Scheelite | Manganotantalite | Rutile | Mn | Magnetite | Zr
BT-twinsector (continued) | 4 | 40 | 20 | 80 | 0 | 812 | 0.001192 | 0 | 0 | 0 | 78.693 | 0 | 0 | 0 | 0 | 0.070169 | 0.016406 | 21.2436 | 100.024 | 0.00255 | 0 | 0 | 0 | 99.9094 | 0 | 0 | 0 | 0 | 0.090273 | 0.022161 | -1e-05 | 100.024 | 0.00213 | 0 | 0 | 0 | 33.2801 | 0 | 0 | 0 | 0 | 0.063068 | 0.009028 | 66.6456 | 0.006387 | 0 | 0 | 0 | 99.7775 | 0 | 0 | 0 | 0 | 0.189085 | 0.027066 | 0 | 100 | 2 | O | 6.4e-05 | 0 | 0 | 0 | 0.998719 | 0 | 0 | 0 | 0 | 0.001893 | 0.000271 | 2 | 0.008669 | 0.017103 | 0.004175 | 0.009587 | 0.011668 | 0.027152 | 0.022838 | 0.005871 | 0.009563 | 0.008922 | 0.008617 | 0.018546 | 0.023055 | 0.007889 | 0.013715 | 0.014813 | 0.034242 | 0.027886 | 0.009793 | 0.012348 | 0.011479 | 0.01164 | 506.904 | -27.149 | -16.304 | -423.13 | 0.083318 | -23.76 | -38.538 | -27.105 | -47.872 | 9.55433 | 37.5667 | 23.5669 | 12.8191 | 13.078 | 1720.01 | 79.97 | 214 | 334 | 319 | 303 | 301 | 332 | 333 | 140 | 335 | 126 | 503 | Wollastonite | Jadeite | Corundum | CaNb2O6 | Cassiterite | Scheelite | Manganotantalite | Rutile | Mn | Magnetite | Zr
BT-twinsector (continued) | 4 | 40 | 20 | 80 | 0 | 813 | 0.00536 | 0 | 0 | 0 | 78.4561 | 0 | 0 | 0 | 0.010283 | 0.0885 | 0.002564 | 21.1879 | 99.7507 | 0.011467 | 0 | 0 | 0 | 99.6087 | 0 | 0 | 0 | 0.013278 | 0.113855 | 0.003463 | 0 | 99.7507 | 0.009604 | 0 | 0 | 0 | 33.2629 | 0 | 0 | 0 | 0.009419 | 0.079743 | 0.001414 | 66.6369 | 0.028785 | 0 | 0 | 0 | 99.6997 | 0 | 0 | 0 | 0.028232 | 0.239015 | 0.004239 | 0 | 100 | 2 | O | 0.000288 | 0 | 0 | 0 | 0.998331 | 0 | 0 | 0 | 0.000283 | 0.002393 | 4.2e-05 | 2 | 0.008666 | 0.017121 | 0.004175 | 0.009587 | 0.011665 | 0.027149 | 0.022835 | 0.00587 | 0.009562 | 0.008921 | 0.008616 | 0.018539 | 0.023079 | 0.007888 | 0.013714 | 0.01481 | 0.034238 | 0.027883 | 0.009791 | 0.012346 | 0.011477 | 0.011638 | 112.846 | -25.434 | -16.098 | -29.422 | 0.083439 | -23.619 | -25.871 | -18.186 | 66.425 | 7.68872 | 237.724 | 23.5571 | 12.8174 | 13.078 | 1729.96 | 79.98 | 214 | 334 | 319 | 303 | 301 | 332 | 333 | 140 | 335 | 126 | 503 | Wollastonite | Jadeite | Corundum | CaNb2O6 | Cassiterite | Scheelite | Manganotantalite | Rutile | Mn | Magnetite | Zr
BT-twinsector (continued) | 4 | 40 | 20 | 80 | 0 | 814 | 0 | 0 | 0 | 0 | 78.3712 | 0 | 0 | 0 | 0 | 0.062069 | 0.002872 | 21.1484 | 99.5846 | 0 | 0 | 0 | 0 | 99.5008 | 0 | 0 | 0 | 0 | 0.079851 | 0.003879 | 2e-06 | 99.5846 | 0 | 0 | 0 | 0 | 33.2944 | 0 | 0 | 0 | 0 | 0.05604 | 0.001587 | 66.648 | 0 | 0 | 0 | 0 | 99.8272 | 0 | 0 | 0 | 0 | 0.168027 | 0.004759 | 0 | 100 | 2 | O | 0 | 0 | 0 | 0 | 0.999112 | 0 | 0 | 0 | 0 | 0.001682 | 4.8e-05 | 2 | 0.008669 | 0.017143 | 0.004175 | 0.009587 | 0.011667 | 0.02715 | 0.022836 | 0.005871 | 0.009563 | 0.008921 | 0.008616 | 0.018546 | 0.023109 | 0.007889 | 0.013715 | 0.014812 | 0.034238 | 0.027884 | 0.009792 | 0.012347 | 0.011477 | 0.011639 | -49.484 | -21.168 | -15.691 | -35.139 | 0.083479 | -30.87 | -23.639 | -18.002 | -34.352 | 10.7272 | 212.32 | 23.5472 | 12.8156 | 13.078 | 1740.03 | 79.99 | 214 | 334 | 319 | 303 | 301 | 332 | 333 | 140 | 335 | 126 | 503 | Wollastonite | Jadeite | Corundum | CaNb2O6 | Cassiterite | Scheelite | Manganotantalite | Rutile | Mn | Magnetite | Zr
BT-twinsector (continued) | 4 | 40 | 20 | 80 | 0 | 815 | 0.003442 | 0 | 0 | 0 | 78.3989 | 0 | 0 | 0 | 0 | 0.052641 | 0 | 21.1561 | 99.6112 | 0.007363 | 0 | 0 | 0 | 99.5361 | 0 | 0 | 0 | 0 | 0.067722 | 0 | 0 | 99.6112 | 0.006177 | 0 | 0 | 0 | 33.2955 | 0 | 0 | 0 | 0 | 0.047513 | 0 | 66.6508 | 0.018523 | 0 | 0 | 0 | 99.839 | 0 | 0 | 0 | 0 | 0.142471 | 0 | 0 | 100 | 2 | O | 0.000185 | 0 | 0 | 0 | 0.999102 | 0 | 0 | 0 | 0 | 0.001426 | 0 | 2 | 0.008669 | 0.017163 | 0.004175 | 0.009587 | 0.011666 | 0.027148 | 0.022835 | 0.00587 | 0.009562 | 0.008921 | 0.008616 | 0.018546 | 0.023135 | 0.007888 | 0.013714 | 0.014811 | 0.034236 | 0.027883 | 0.009792 | 0.012347 | 0.011477 | 0.011638 | 175.696 | -22.854 | -13.396 | -49.888 | 0.083458 | -32.586 | -18.958 | -23.499 | -38.298 | 12.5469 | -128.6 | 23.5374 | 12.8139 | 13.078 | 1749.98 | 80 | 214 | 334 | 319 | 303 | 301 | 332 | 333 | 140 | 335 | 126 | 503 | Wollastonite | Jadeite | Corundum | CaNb2O6 | Cassiterite | Scheelite | Manganotantalite | Rutile | Mn | Magnetite | Zr
BT-twinsector (continued) | 4 | 40 | 20 | 80 | 0 | 816 | 0 | 0 | 0 | 0 | 78.5971 | 0 | 0 | 0 | 0.011255 | 0.048788 | 0.001215 | 21.2082 | 99.8666 | 0 | 0 | 0 | 0 | 99.7876 | 0 | 0 | 0 | 0.014533 | 0.062766 | 0.001641 | 2e-06 | 99.8666 | 0 | 0 | 0 | 0 | 33.2965 | 0 | 0 | 0 | 0.010301 | 0.043926 | 0.00067 | 66.6486 | 0 | 0 | 0 | 0 | 99.8354 | 0 | 0 | 0 | 0.030886 | 0.131707 | 0.002008 | 0 | 100 | 2 | O | 0 | 0 | 0 | 0 | 0.999166 | 0 | 0 | 0 | 0.000309 | 0.001318 | 2e-05 | 2 | 0.008668 | 0.017181 | 0.004175 | 0.009586 | 0.011665 | 0.027145 | 0.022832 | 0.005869 | 0.009561 | 0.00892 | 0.008614 | 0.018544 | 0.02316 | 0.007888 | 0.013713 | 0.014809 | 0.034232 | 0.027879 | 0.009791 | 0.012346 | 0.011475 | 0.011636 | -345.32 | -44.731 | -14.744 | -57.733 | 0.08334 | -20.357 | -24.575 | -17.966 | 60.75 | 13.4909 | 500.983 | 23.5275 | 12.8122 | 13.078 | 1760.02 | 80.02 | 214 | 334 | 319 | 303 | 301 | 332 | 333 | 140 | 335 | 126 | 503 | Wollastonite | Jadeite | Corundum | CaNb2O6 | Cassiterite | Scheelite | Manganotantalite | Rutile | Mn | Magnetite | Zr
BT-twinsector (continued) | 4 | 40 | 20 | 80 | 0 | 817 | 0 | 0 | 0 | 0 | 78.6628 | 0 | 0 | 0 | 0 | 0.039511 | 0.013336 | 21.2243 | 99.9399 | 0 | 0 | 0 | 0 | 99.8711 | 0 | 0 | 0 | 0 | 0.050831 | 0.018014 | -1e-05 | 99.9399 | 0 | 0 | 0 | 0 | 33.3023 | 0 | 0 | 0 | 0 | 0.03555 | 0.007346 | 66.6548 | 0 | 0 | 0 | 0 | 99.8714 | 0 | 0 | 0 | 0 | 0.106612 | 0.02203 | 0 | 100 | 2 | O | 0 | 0 | 0 | 0 | 0.999246 | 0 | 0 | 0 | 0 | 0.001067 | 0.00022 | 2 | 0.008668 | 0.0172 | 0.004174 | 0.009585 | 0.011664 | 0.027142 | 0.02283 | 0.005869 | 0.00956 | 0.008919 | 0.008613 | 0.018544 | 0.023185 | 0.007887 | 0.013712 | 0.014809 | 0.034229 | 0.027877 | 0.00979 | 0.012345 | 0.011474 | 0.011635 | -54.2 | -34.453 | -11.809 | -65.53 | 0.083297 | -26.037 | -12.923 | -20.962 | -74.455 | 16.5232 | 46.0841 | 23.5177 | 12.8105 | 13.078 | 1769.96 | 80.04 | 214 | 334 | 319 | 303 | 301 | 332 | 333 | 140 | 335 | 126 | 503 | Wollastonite | Jadeite | Corundum | CaNb2O6 | Cassiterite | Scheelite | Manganotantalite | Rutile | Mn | Magnetite | Zr
BT-twinsector (continued) | 4 | 40 | 20 | 80 | 0 | 818 | 0.001759 | 0 | 0 | 0 | 78.5782 | 0 | 0 | 0 | 0 | 0.047199 | 0 | 21.201 | 99.8281 | 0.003763 | 0 | 0 | 0 | 99.7636 | 0 | 0 | 0 | 0 | 0.060721 | 0 | 6e-06 | 99.8281 | 0.00315 | 0 | 0 | 0 | 33.3018 | 0 | 0 | 0 | 0 | 0.042512 | 0 | 66.6525 | 0.009447 | 0 | 0 | 0 | 99.8631 | 0 | 0 | 0 | 0 | 0.127481 | 0 | 0 | 100 | 2 | O | 9.5e-05 | 0 | 0 | 0 | 0.999268 | 0 | 0 | 0 | 0 | 0.001276 | 0 | 2 | 0.008667 | 0.01722 | 0.004174 | 0.009585 | 0.011663 | 0.027141 | 0.022829 | 0.005869 | 0.00956 | 0.008918 | 0.008613 | 0.018543 | 0.023212 | 0.007887 | 0.013712 | 0.014808 | 0.034227 | 0.027876 | 0.009789 | 0.012344 | 0.011473 | 0.011634 | 343.552 | -32.551 | -12.206 | -42.859 | 0.083335 | -33.522 | -17.074 | -18.265 | -190.67 | 13.9236 | -34.733 | 23.5078 | 12.8088 | 13.078 | 1780.02 | 80.05 | 214 | 334 | 319 | 303 | 301 | 332 | 333 | 140 | 335 | 126 | 503 | Wollastonite | Jadeite | Corundum | CaNb2O6 | Cassiterite | Scheelite | Manganotantalite | Rutile | Mn | Magnetite | Zr
BT-twinsector (continued) | 4 | 40 | 20 | 80 | 0 | 819 | 0.000709 | 0 | 0 | 0 | 78.568 | 0 | 0 | 0 | 0 | 0.058137 | 0 | 21.2002 | 99.827 | 0.001517 | 0 | 0 | 0 | 99.7507 | 0 | 0 | 0 | 0 | 0.074793 | 0 | 0 | 99.827 | 0.00127 | 0 | 0 | 0 | 33.2972 | 0 | 0 | 0 | 0 | 0.052363 | 0 | 66.6492 | 0.003807 | 0 | 0 | 0 | 99.8392 | 0 | 0 | 0 | 0 | 0.157008 | 0 | 0 | 100 | 2 | O | 3.8e-05 | 0 | 0 | 0 | 0.999176 | 0 | 0 | 0 | 0 | 0.001571 | 0 | 2 | 0.008668 | 0.017242 | 0.004174 | 0.009586 | 0.011664 | 0.027142 | 0.022831 | 0.005869 | 0.00956 | 0.008918 | 0.008613 | 0.018543 | 0.023241 | 0.007888 | 0.013713 | 0.014808 | 0.034229 | 0.027878 | 0.009789 | 0.012345 | 0.011473 | 0.011634 | 852.038 | -45.268 | -12.188 | -47.042 | 0.083346 | -26.179 | -36.888 | -23.595 | -67.971 | 11.4105 | -80.585 | 23.498 | 12.8071 | 13.078 | 1789.96 | 80.04 | 214 | 334 | 319 | 303 | 301 | 332 | 333 | 140 | 335 | 126 | 503 | Wollastonite | Jadeite | Corundum | CaNb2O6 | Cassiterite | Scheelite | Manganotantalite | Rutile | Mn | Magnetite | Zr
BT-twinsector (continued) | 4 | 40 | 20 | 80 | 0 | 820 | 0 | 0 | 0 | 0 | 78.3173 | 0 | 0 | 0 | 0 | 0.051606 | 0.012794 | 21.1344 | 99.5161 | 0 | 0 | 0 | 0 | 99.4324 | 0 | 0 | 0 | 0 | 0.066392 | 0.017282 | 0 | 99.5161 | 0 | 0 | 0 | 0 | 33.2952 | 0 | 0 | 0 | 0 | 0.046628 | 0.007077 | 66.6511 | 0 | 0 | 0 | 0 | 99.839 | 0 | 0 | 0 | 0 | 0.139817 | 0.021222 | 0 | 100 | 2 | O | 0 | 0 | 0 | 0 | 0.999088 | 0 | 0 | 0 | 0 | 0.001399 | 0.000212 | 2 | 0.008668 | 0.017262 | 0.004174 | 0.009586 | 0.011664 | 0.027142 | 0.022831 | 0.005869 | 0.00956 | 0.008918 | 0.008613 | 0.018543 | 0.023269 | 0.007888 | 0.013713 | 0.014809 | 0.034229 | 0.027878 | 0.009789 | 0.012345 | 0.011473 | 0.011634 | -775.02 | -34.05 | -15.971 | -31.339 | 0.083483 | -37.212 | -31.614 | -21.204 | -91.821 | 12.7829 | 48.0118 | 23.4881 | 12.8054 | 13.078 | 1800 | 80.04 | 214 | 334 | 319 | 303 | 301 | 332 | 333 | 140 | 335 | 126 | 503 | Wollastonite | Jadeite | Corundum | CaNb2O6 | Cassiterite | Scheelite | Manganotantalite | Rutile | Mn | Magnetite | Zr
BT-twinsector (continued) | 4 | 40 | 20 | 80 | 0 | 821 | 0.001952 | 0 | 0 | 0 | 78.5925 | 0 | 0 | 0 | 0 | 0.049865 | 0 | 21.2058 | 99.8501 | 0.004176 | 0 | 0 | 0 | 99.7818 | 0 | 0 | 0 | 0 | 0.064152 | 0 | 0 | 99.8501 | 0.003495 | 0 | 0 | 0 | 33.2999 | 0 | 0 | 0 | 0 | 0.044903 | 0 | 66.6517 | 0.01048 | 0 | 0 | 0 | 99.8549 | 0 | 0 | 0 | 0 | 0.134649 | 0 | 0 | 100 | 2 | O | 0.000105 | 0 | 0 | 0 | 0.999221 | 0 | 0 | 0 | 0 | 0.001347 | 0 | 2 | 0.008669 | 0.017284 | 0.004175 | 0.009587 | 0.011665 | 0.027144 | 0.022833 | 0.005869 | 0.009561 | 0.008919 | 0.008613 | 0.018546 | 0.023299 | 0.007889 | 0.013714 | 0.01481 | 0.034231 | 0.02788 | 0.00979 | 0.012346 | 0.011474 | 0.011635 | 309.636 | -22.324 | -13.513 | -33.198 | 0.083338 | -28.408 | -17.57 | -19.728 | -95.559 | 13.2103 | -218.16 | 23.4783 | 12.8036 | 13.0785 | 1809.96 | 80.03 | 214 | 334 | 319 | 303 | 301 | 332 | 333 | 140 | 335 | 126 | 503 | Wollastonite | Jadeite | Corundum | CaNb2O6 | Cassiterite | Scheelite | Manganotantalite | Rutile | Mn | Magnetite | Zr
BT-twinsector (continued) | 4 | 40 | 20 | 80 | 0 | 822 | 0.005466 | 0 | 0 | 0 | 78.4215 | 0 | 0 | 0 | 0 | 0.061944 | 0.009445 | 21.1705 | 99.6688 | 0.011694 | 0 | 0 | 0 | 99.5647 | 0 | 0 | 0 | 0 | 0.07969 | 0.012759 | 8e-06 | 99.6688 | 0.009803 | 0 | 0 | 0 | 33.2811 | 0 | 0 | 0 | 0 | 0.055869 | 0.005215 | 66.648 | 0.029392 | 0 | 0 | 0 | 99.7875 | 0 | 0 | 0 | 0 | 0.167515 | 0.015638 | 0 | 100 | 2 | O | 0.000294 | 0 | 0 | 0 | 0.998711 | 0 | 0 | 0 | 0 | 0.001677 | 0.000157 | 2 | 0.008666 | 0.017302 | 0.004174 | 0.009586 | 0.011663 | 0.027142 | 0.02283 | 0.005868 | 0.00956 | 0.008917 | 0.008612 | 0.01854 | 0.023323 | 0.007887 | 0.013713 | 0.014808 | 0.034228 | 0.027877 | 0.009788 | 0.012344 | 0.011472 | 0.011633 | 110.67 | -31.058 | -14.357 | -40.424 | 0.083427 | -27.825 | -17.256 | -20.966 | -32.569 | 10.7429 | 64.8608 | 23.4684 | 12.8019 | 13.0785 | 1820.02 | 80.04 | 214 | 334 | 319 | 303 | 301 | 332 | 333 | 140 | 335 | 126 | 503 | Wollastonite | Jadeite | Corundum | CaNb2O6 | Cassiterite | Scheelite | Manganotantalite | Rutile | Mn | Magnetite | Zr
BT-twinsector (continued) | 4 | 40 | 20 | 80 | 0 | 823 | 0 | 0 | 0 | 0 | 78.4763 | 0 | 0 | 0 | 0 | 0.057357 | 0 | 21.1744 | 99.7081 | 0 | 0 | 0 | 0 | 99.6343 | 0 | 0 | 0 | 0 | 0.073789 | 0 | 4e-06 | 99.7081 | 0 | 0 | 0 | 0 | 33.2989 | 0 | 0 | 0 | 0 | 0.051723 | 0 | 66.6494 | 0 | 0 | 0 | 0 | 99.8449 | 0 | 0 | 0 | 0 | 0.15509 | 0 | 0 | 100 | 2 | O | 0 | 0 | 0 | 0 | 0.999224 | 0 | 0 | 0 | 0 | 0.001552 | 0 | 2 | 0.008668 | 0.017325 | 0.004175 | 0.009586 | 0.011663 | 0.027141 | 0.02283 | 0.005868 | 0.00956 | 0.008917 | 0.008612 | 0.018544 | 0.023353 | 0.007888 | 0.013713 | 0.014808 | 0.034227 | 0.027877 | 0.009788 | 0.012345 | 0.011472 | 0.011633 | -94.75 | -26.597 | -13.66 | -42.702 | 0.08339 | -40.525 | -17.416 | -16.421 | -97.94 | 11.5568 | -61.902 | 23.4586 | 12.8002 | 13.0785 | 1829.96 | 80.05 | 214 | 334 | 319 | 303 | 301 | 332 | 333 | 140 | 335 | 126 | 503 | Wollastonite | Jadeite | Corundum | CaNb2O6 | Cassiterite | Scheelite | Manganotantalite | Rutile | Mn | Magnetite | Zr
BT-twinsector (continued) | 4 | 40 | 20 | 80 | 0 | 824 | 0.006542 | 0 | 0 | 0 | 78.4544 | 0 | 0 | 0 | 0 | 0.059459 | 0.010736 | 21.1803 | 99.7115 | 0.013995 | 0 | 0 | 0 | 99.6065 | 0 | 0 | 0 | 0 | 0.076493 | 0.014502 | 0 | 99.7115 | 0.011727 | 0 | 0 | 0 | 33.28 | 0 | 0 | 0 | 0 | 0.053604 | 0.005926 | 66.6488 | 0.035161 | 0 | 0 | 0 | 99.7864 | 0 | 0 | 0 | 0 | 0.160725 | 0.017767 | 0 | 100 | 2 | O | 0.000352 | 0 | 0 | 0 | 0.998666 | 0 | 0 | 0 | 0 | 0.001609 | 0.000178 | 2 | 0.008666 | 0.017343 | 0.004174 | 0.009586 | 0.011663 | 0.02714 | 0.02283 | 0.005868 | 0.00956 | 0.008917 | 0.008612 | 0.018539 | 0.023378 | 0.007887 | 0.013713 | 0.014807 | 0.034226 | 0.027876 | 0.009787 | 0.012344 | 0.011471 | 0.011632 | 92.5034 | -24.685 | -13.115 | -48.143 | 0.083404 | -26.756 | -17.555 | -18.752 | -62.453 | 11.1674 | 57.1156 | 23.4487 | 12.7985 | 13.0785 | 1840.01 | 80.05 | 214 | 334 | 319 | 303 | 301 | 332 | 333 | 140 | 335 | 126 | 503 | Wollastonite | Jadeite | Corundum | CaNb2O6 | Cassiterite | Scheelite | Manganotantalite | Rutile | Mn | Magnetite | Zr
BT-twinsector (continued) | 4 | 40 | 20 | 80 | 0 | 825 | 0 | 0 | 0 | 0 | 78.5257 | 0 | 0 | 0 | 0 | 0.056273 | 0.010741 | 21.1912 | 99.784 | 0 | 0 | 0 | 0 | 99.697 | 0 | 0 | 0 | 0 | 0.072394 | 0.014509 | 0 | 99.784 | 0 | 0 | 0 | 0 | 33.2936 | 0 | 0 | 0 | 0 | 0.050706 | 0.005925 | 66.6498 | 0 | 0 | 0 | 0 | 99.8302 | 0 | 0 | 0 | 0 | 0.152041 | 0.017767 | 0 | 100 | 2 | O | 0 | 0 | 0 | 0 | 0.999062 | 0 | 0 | 0 | 0 | 0.001522 | 0.000178 | 2 | 0.008667 | 0.017365 | 0.004175 | 0.009586 | 0.011663 | 0.02714 | 0.022829 | 0.005868 | 0.00956 | 0.008916 | 0.008611 | 0.018542 | 0.023407 | 0.007888 | 0.013713 | 0.014807 | 0.034225 | 0.027876 | 0.009787 | 0.012344 | 0.011471 | 0.011632 | -392.24 | -28.978 | -15.089 | -33.997 | 0.083359 | -32.151 | -14.496 | -16.346 | -83.397 | 11.7674 | 57.0879 | 23.4389 | 12.7968 | 13.0785 | 1849.95 | 80.06 | 214 | 334 | 319 | 303 | 301 | 332 | 333 | 140 | 335 | 126 | 503 | Wollastonite | Jadeite | Corundum | CaNb2O6 | Cassiterite | Scheelite | Manganotantalite | Rutile | Mn | Magnetite | Zr
BT-twinsector (continued) | 4 | 40 | 20 | 80 | 0 | 826 | 0 | 0 | 0 | 0 | 78.3164 | 0 | 0 | 0 | 0 | 0.042448 | 0 | 21.127 | 99.4859 | 0 | 0 | 0 | 0 | 99.4313 | 0 | 0 | 0 | 0 | 0.05461 | 0 | -1e-05 | 99.4859 | 0 | 0 | 0 | 0 | 33.3078 | 0 | 0 | 0 | 0 | 0.038368 | 0 | 66.6539 | 0 | 0 | 0 | 0 | 99.8849 | 0 | 0 | 0 | 0 | 0.11506 | 0 | 0 | 100 | 2 | O | 0 | 0 | 0 | 0 | 0.999424 | 0 | 0 | 0 | 0 | 0.001151 | 0 | 2 | 0.008669 | 0.017388 | 0.004175 | 0.009587 | 0.011664 | 0.027142 | 0.022832 | 0.005868 | 0.009561 | 0.008917 | 0.008612 | 0.018546 | 0.023439 | 0.007889 | 0.013715 | 0.014809 | 0.034228 | 0.027879 | 0.009789 | 0.012346 | 0.011472 | 0.011633 | -89.678 | -25.555 | -13.545 | -47.87 | 0.083476 | -34.308 | -19.174 | -30.057 | -232.57 | 15.4168 | -178 | 23.429 | 12.7951 | 13.0785 | 1859.99 | 80.05 | 214 | 334 | 319 | 303 | 301 | 332 | 333 | 140 | 335 | 126 | 503 | Wollastonite | Jadeite | Corundum | CaNb2O6 | Cassiterite | Scheelite | Manganotantalite | Rutile | Mn | Magnetite | Zr
BT-twinsector (continued) | 4 | 40 | 20 | 80 | 0 | 827 | 0.01172 | 0 | 0 | 0 | 78.9428 | 0 | 0 | 0 | 0 | 0.069056 | 0.011802 | 21.321 | 100.356 | 0.025072 | 0 | 0 | 0 | 100.227 | 0 | 0 | 0 | 0 | 0.088841 | 0.015943 | 0 | 100.356 | 0.020869 | 0 | 0 | 0 | 33.2648 | 0 | 0 | 0 | 0 | 0.061843 | 0.006471 | 66.6461 | 0.062569 | 0 | 0 | 0 | 99.7326 | 0 | 0 | 0 | 0 | 0.185414 | 0.019401 | 0 | 100 | 2 | O | 0.000626 | 0 | 0 | 0 | 0.998252 | 0 | 0 | 0 | 0 | 0.001856 | 0.000194 | 2 | 0.008675 | 0.017424 | 0.004179 | 0.009597 | 0.011676 | 0.027171 | 0.022856 | 0.005874 | 0.00957 | 0.008926 | 0.008621 | 0.018558 | 0.023488 | 0.007897 | 0.01373 | 0.014823 | 0.034265 | 0.027909 | 0.009798 | 0.012358 | 0.011483 | 0.011645 | 51.7717 | -60.003 | -12.142 | -31.359 | 0.083236 | -32.012 | -16.755 | -20.92 | -111.75 | 9.70319 | 52.0537 | 23.4191 | 12.7934 | 13.0785 | 1870.04 | 79.87 | 214 | 334 | 319 | 303 | 301 | 332 | 333 | 140 | 335 | 126 | 503 | Wollastonite | Jadeite | Corundum | CaNb2O6 | Cassiterite | Scheelite | Manganotantalite | Rutile | Mn | Magnetite | Zr
BT-twinsector (continued) | 4 | 40 | 20 | 80 | 0 | 828 | 0.004014 | 0 | 0 | 0 | 78.7186 | 0 | 0 | 0 | 0 | 0.064934 | 0.008161 | 21.2494 | 100.045 | 0.008588 | 0 | 0 | 0 | 99.942 | 0 | 0 | 0 | 0 | 0.083537 | 0.011023 | 6e-06 | 100.045 | 0.007173 | 0 | 0 | 0 | 33.2828 | 0 | 0 | 0 | 0 | 0.058348 | 0.004489 | 66.6472 | 0.021505 | 0 | 0 | 0 | 99.7901 | 0 | 0 | 0 | 0 | 0.174942 | 0.01346 | 0 | 100 | 2 | O | 0.000215 | 0 | 0 | 0 | 0.998775 | 0 | 0 | 0 | 0 | 0.001751 | 0.000135 | 2 | 0.008682 | 0.017458 | 0.004182 | 0.009604 | 0.011684 | 0.027189 | 0.022872 | 0.005878 | 0.009577 | 0.008932 | 0.008626 | 0.018575 | 0.023534 | 0.007902 | 0.013739 | 0.014834 | 0.034288 | 0.027928 | 0.009805 | 0.012366 | 0.011491 | 0.011652 | 150.895 | -32.889 | -14.297 | -27.17 | 0.083407 | -43.536 | -24.665 | -16.836 | -79.829 | 10.2906 | 75.116 | 23.4093 | 12.7916 | 13.0785 | 1880.01 | 79.77 | 214 | 334 | 319 | 303 | 301 | 332 | 333 | 140 | 335 | 126 | 503 | Wollastonite | Jadeite | Corundum | CaNb2O6 | Cassiterite | Scheelite | Manganotantalite | Rutile | Mn | Magnetite | Zr
BT-twinsector (continued) | 4 | 40 | 20 | 80 | 0 | 829 | 0 | 0 | 0 | 0 | 78.5 | 0 | 0 | 0 | 0 | 0.0629 | 0.009592 | 21.1858 | 99.7582 | 0 | 0 | 0 | 0 | 99.6644 | 0 | 0 | 0 | 0 | 0.08092 | 0.012957 | 0 | 99.7582 | 0 | 0 | 0 | 0 | 33.2903 | 0 | 0 | 0 | 0 | 0.05669 | 0.005293 | 66.6478 | 0 | 0 | 0 | 0 | 99.8142 | 0 | 0 | 0 | 0 | 0.169975 | 0.01587 | 0 | 100 | 2 | O | 0 | 0 | 0 | 0 | 0.998991 | 0 | 0 | 0 | 0 | 0.001701 | 0.000159 | 2 | 0.008685 | 0.017485 | 0.004184 | 0.009607 | 0.011687 | 0.027196 | 0.022878 | 0.005879 | 0.00958 | 0.008934 | 0.008628 | 0.018581 | 0.023569 | 0.007905 | 0.013743 | 0.014838 | 0.034297 | 0.027935 | 0.009807 | 0.01237 | 0.011494 | 0.011655 | -917.32 | -23.781 | -13.197 | -36.162 | 0.083545 | -30.564 | -21.132 | -15.474 | -97.081 | 10.608 | 63.9929 | 23.3995 | 12.7899 | 13.0785 | 1889.95 | 79.73 | 214 | 334 | 319 | 303 | 301 | 332 | 333 | 140 | 335 | 126 | 503 | Wollastonite | Jadeite | Corundum | CaNb2O6 | Cassiterite | Scheelite | Manganotantalite | Rutile | Mn | Magnetite | Zr
BT-twinsector (continued) | 4 | 40 | 20 | 80 | 0 | 830 | 0 | 0 | 0 | 0 | 78.362 | 0 | 0 | 0 | 0 | 0.067687 | 0.0096 | 21.1499 | 99.5892 | 0 | 0 | 0 | 0 | 99.4891 | 0 | 0 | 0 | 0 | 0.087079 | 0.012967 | 0 | 99.5892 | 0 | 0 | 0 | 0 | 33.2873 | 0 | 0 | 0 | 0 | 0.061107 | 0.005306 | 66.6463 | 0 | 0 | 0 | 0 | 99.8009 | 0 | 0 | 0 | 0 | 0.183209 | 0.015908 | 0 | 100 | 2 | O | 0 | 0 | 0 | 0 | 0.998924 | 0 | 0 | 0 | 0 | 0.001834 | 0.000159 | 2 | 0.008685 | 0.017506 | 0.004184 | 0.009607 | 0.011687 | 0.027196 | 0.022878 | 0.005879 | 0.00958 | 0.008934 | 0.008628 | 0.01858 | 0.023598 | 0.007905 | 0.013743 | 0.014838 | 0.034296 | 0.027935 | 0.009807 | 0.01237 | 0.011493 | 0.011655 | -347.73 | -28.167 | -14.219 | -30.226 | 0.08362 | -29.79 | -18.915 | -21.278 | -30.314 | 9.89708 | 63.9425 | 23.3896 | 12.7882 | 13.0785 | 1899.99 | 79.73 | 214 | 334 | 319 | 303 | 301 | 332 | 333 | 140 | 335 | 126 | 503 | Wollastonite | Jadeite | Corundum | CaNb2O6 | Cassiterite | Scheelite | Manganotantalite | Rutile | Mn | Magnetite | Zr
BT-twinsector (continued) | 4 | 40 | 20 | 80 | 0 | 831 | 0 | 0 | 0 | 0 | 48.1268 | 0 | 0 | 0 | 0 | 0.043593 | 0 | 12.9879 | 61.1583 | 0 | 0 | 0 | 0 | 61.1022 | 0 | 0 | 0 | 0 | 0.056083 | 0 | 0 | 61.1583 | 0 | 0 | 0 | 0 | 33.2906 | 0 | 0 | 0 | 0 | 0.064087 | 0 | 66.6453 | 0 | 0 | 0 | 0 | 99.8079 | 0 | 0 | 0 | 0 | 0.192138 | 0 | 0 | 100 | 2 | O | 0 | 0 | 0 | 0 | 0.999038 | 0 | 0 | 0 | 0 | 0.001923 | 0 | 2 | 0.008636 | 0.017517 | 0.004179 | 0.0096 | 0.011677 | 0.027146 | 0.02283 | 0.005863 | 0.009574 | 0.008926 | 0.00862 | 0.018474 | 0.023613 | 0.007895 | 0.013734 | 0.014825 | 0.034233 | 0.027877 | 0.00978 | 0.012362 | 0.011484 | 0.011644 | -4.7065 | -139.38 | -4.0317 | -31.129 | 0.107189 | -3.9345 | -3.425 | -1.6803 | -17.821 | 15.0492 | -350.31 | 23.3797 | 12.7865 | 13.0785 | 1910.04 | 79.79 | 214 | 334 | 319 | 303 | 301 | 332 | 333 | 140 | 335 | 126 | 503 | Wollastonite | Jadeite | Corundum | CaNb2O6 | Cassiterite | Scheelite | Manganotantalite | Rutile | Mn | Magnetite | Zr
BT-twinsector (continued) | 4 | 40 | 20 | 80 | 0 | 832 | 0.000689 | 0 | 0 | 0 | 78.6368 | 0 | 0 | 0 | 0 | 0.055229 | 0.007344 | 21.2204 | 99.9205 | 0.001475 | 0 | 0 | 0 | 99.838 | 0 | 0 | 0 | 0 | 0.071052 | 0.00992 | 0 | 99.9205 | 0.001234 | 0 | 0 | 0 | 33.2949 | 0 | 0 | 0 | 0 | 0.049697 | 0.004046 | 66.6501 | 0.003699 | 0 | 0 | 0 | 99.8352 | 0 | 0 | 0 | 0 | 0.149018 | 0.012131 | 0 | 100 | 2 | O | 3.7e-05 | 0 | 0 | 0 | 0.999096 | 0 | 0 | 0 | 0 | 0.001491 | 0.000121 | 2 | 0.008683 | 0.017542 | 0.004182 | 0.009604 | 0.011682 | 0.027185 | 0.022869 | 0.005877 | 0.009576 | 0.00893 | 0.008625 | 0.018575 | 0.023646 | 0.007902 | 0.013738 | 0.014832 | 0.034283 | 0.027924 | 0.009803 | 0.012365 | 0.011488 | 0.01165 | 877.743 | -78.591 | -11.767 | -71.802 | 0.083434 | -27.227 | -24.572 | -17.229 | -91.092 | 11.9976 | 83.3987 | 23.3699 | 12.7848 | 13.0785 | 1919.99 | 79.8 | 214 | 334 | 319 | 303 | 301 | 332 | 333 | 140 | 335 | 126 | 503 | Wollastonite | Jadeite | Corundum | CaNb2O6 | Cassiterite | Scheelite | Manganotantalite | Rutile | Mn | Magnetite | Zr
BT-twinsector (continued) | 4 | 40 | 20 | 80 | 0 | 833 | 0.008094 | 0 | 0 | 0 | 78.5018 | 0 | 0 | 0 | 0.007227 | 0.044074 | 0.00643 | 21.1911 | 99.7587 | 0.017317 | 0 | 0 | 0 | 99.6667 | 0 | 0 | 0 | 0.009331 | 0.056701 | 0.008686 | 0 | 99.7587 | 0.014503 | 0 | 0 | 0 | 33.2844 | 0 | 0 | 0 | 0.00662 | 0.039715 | 0.003547 | 66.6512 | 0.04349 | 0 | 0 | 0 | 99.8069 | 0 | 0 | 0 | 0.01985 | 0.11909 | 0.010637 | 0 | 100 | 2 | O | 0.000435 | 0 | 0 | 0 | 0.998763 | 0 | 0 | 0 | 0.000199 | 0.001192 | 0.000106 | 2 | 0.008682 | 0.017563 | 0.004182 | 0.009604 | 0.011683 | 0.027186 | 0.02287 | 0.005877 | 0.009577 | 0.00893 | 0.008625 | 0.018574 | 0.023674 | 0.007902 | 0.013739 | 0.014833 | 0.034284 | 0.027926 | 0.009803 | 0.012366 | 0.011489 | 0.01165 | 74.9326 | -32.008 | -13.187 | -141.38 | 0.083513 | -37.832 | -28.196 | -17.481 | 94.3644 | 14.8911 | 95.1867 | 23.36 | 12.7831 | 13.0785 | 1930.02 | 79.79 | 214 | 334 | 319 | 303 | 301 | 332 | 333 | 140 | 335 | 126 | 503 | Wollastonite | Jadeite | Corundum | CaNb2O6 | Cassiterite | Scheelite | Manganotantalite | Rutile | Mn | Magnetite | Zr
BT-twinsector (continued) | 4 | 40 | 20 | 80 | 0 | 834 | 0.009036 | 0 | 0 | 0 | 78.2835 | 0 | 0 | 0 | 0 | 0.056116 | 0.006633 | 21.1347 | 99.4899 | 0.019332 | 0 | 0 | 0 | 99.3895 | 0 | 0 | 0 | 0 | 0.072194 | 0.00896 | 2e-06 | 99.4899 | 0.016234 | 0 | 0 | 0 | 33.2796 | 0 | 0 | 0 | 0 | 0.050701 | 0.003669 | 66.6498 | 0.048676 | 0 | 0 | 0 | 99.7883 | 0 | 0 | 0 | 0 | 0.152025 | 0.011001 | 0 | 100 | 2 | O | 0.000487 | 0 | 0 | 0 | 0.998642 | 0 | 0 | 0 | 0 | 0.001521 | 0.00011 | 2 | 0.008681 | 0.017582 | 0.004182 | 0.009604 | 0.011682 | 0.027184 | 0.022869 | 0.005876 | 0.009576 | 0.008929 | 0.008624 | 0.018571 | 0.023701 | 0.007902 | 0.013739 | 0.014831 | 0.034282 | 0.027924 | 0.009802 | 0.012365 | 0.011487 | 0.011649 | 67.1371 | -18.148 | -11.371 | -46.755 | 0.083626 | -25.528 | -25.864 | -17.582 | -43.207 | 11.816 | 92.2788 | 23.3502 | 12.7813 | 13.0785 | 1939.99 | 79.8 | 214 | 334 | 319 | 303 | 301 | 332 | 333 | 140 | 335 | 126 | 503 | Wollastonite | Jadeite | Corundum | CaNb2O6 | Cassiterite | Scheelite | Manganotantalite | Rutile | Mn | Magnetite | Zr
BT-twinsector (continued) | 4 | 40 | 20 | 80 | 0 | 835 | 0.024545 | 0 | 0 | 0 | 78.5263 | 0 | 0 | 0 | 0.000705 | 0.045159 | 0.026401 | 21.2218 | 99.845 | 0.052511 | 0 | 0 | 0 | 99.6978 | 0 | 0 | 0 | 0.00091 | 0.058097 | 0.035663 | 6e-06 | 99.845 | 0.043917 | 0 | 0 | 0 | 33.2474 | 0 | 0 | 0 | 0.000645 | 0.040635 | 0.014544 | 66.6529 | 0.131696 | 0 | 0 | 0 | 99.7009 | 0 | 0 | 0 | 0.001933 | 0.121855 | 0.043614 | 0 | 100 | 2 | O | 0.001318 | 0 | 0 | 0 | 0.997627 | 0 | 0 | 0 | 1.9e-05 | 0.001219 | 0.000436 | 2 | 0.008677 | 0.017599 | 0.004181 | 0.009604 | 0.011681 | 0.027183 | 0.022868 | 0.005876 | 0.009575 | 0.008928 | 0.008623 | 0.018563 | 0.023724 | 0.007901 | 0.013738 | 0.014831 | 0.03428 | 0.027923 | 0.009801 | 0.012364 | 0.011486 | 0.011648 | 24.833 | -112.03 | -24.736 | -51.693 | 0.083501 | -23.964 | -17.434 | -17.507 | 960.681 | 14.5443 | 23.5445 | 23.3403 | 12.7796 | 13.0785 | 1950.04 | 79.8 | 214 | 334 | 319 | 303 | 301 | 332 | 333 | 140 | 335 | 126 | 503 | Wollastonite | Jadeite | Corundum | CaNb2O6 | Cassiterite | Scheelite | Manganotantalite | Rutile | Mn | Magnetite | Zr
BT-twinsector (continued) | 4 | 40 | 20 | 80 | 0 | 836 | 0 | 0 | 0 | 0 | 78.6379 | 0 | 0 | 0 | 0 | 0.056859 | 0.009078 | 21.221 | 99.9248 | 0 | 0 | 0 | 0 | 99.8394 | 0 | 0 | 0 | 0 | 0.073149 | 0.012263 | 0 | 99.9248 | 0 | 0 | 0 | 0 | 33.2942 | 0 | 0 | 0 | 0 | 0.051162 | 0.005001 | 66.6496 | 0 | 0 | 0 | 0 | 99.8316 | 0 | 0 | 0 | 0 | 0.153409 | 0.014995 | 0 | 100 | 2 | O | 0 | 0 | 0 | 0 | 0.999082 | 0 | 0 | 0 | 0 | 0.001535 | 0.00015 | 2 | 0.008683 | 0.017626 | 0.004183 | 0.009604 | 0.011682 | 0.027184 | 0.022869 | 0.005877 | 0.009576 | 0.008929 | 0.008624 | 0.018576 | 0.02376 | 0.007903 | 0.013739 | 0.014832 | 0.034282 | 0.027924 | 0.009802 | 0.012365 | 0.011487 | 0.011649 | -272.5 | -22.473 | -13.844 | -49.888 | 0.083428 | -29.186 | -93.889 | -19.851 | -128.17 | 11.6685 | 67.5517 | 23.3305 | 12.7779 | 13.0785 | 1959.99 | 79.81 | 214 | 334 | 319 | 303 | 301 | 332 | 333 | 140 | 335 | 126 | 503 | Wollastonite | Jadeite | Corundum | CaNb2O6 | Cassiterite | Scheelite | Manganotantalite | Rutile | Mn | Magnetite | Zr
BT-twinsector (continued) | 4 | 40 | 20 | 80 | 0 | 837 | 0.007344 | 0 | 0 | 0 | 78.3107 | 0 | 0 | 0 | 0 | 0.050912 | 0.003295 | 21.1375 | 99.5097 | 0.015712 | 0 | 0 | 0 | 99.4241 | 0 | 0 | 0 | 0 | 0.065498 | 0.004451 | 2e-06 | 99.5097 | 0.013192 | 0 | 0 | 0 | 33.2877 | 0 | 0 | 0 | 0 | 0.045993 | 0.001823 | 66.6513 | 0.039559 | 0 | 0 | 0 | 99.8171 | 0 | 0 | 0 | 0 | 0.137916 | 0.005465 | 0 | 100 | 2 | O | 0.000396 | 0 | 0 | 0 | 0.998859 | 0 | 0 | 0 | 0 | 0.00138 | 5.5e-05 | 2 | 0.008681 | 0.017647 | 0.004182 | 0.009604 | 0.011682 | 0.027183 | 0.022868 | 0.005876 | 0.009576 | 0.008929 | 0.008623 | 0.018572 | 0.023788 | 0.007903 | 0.013739 | 0.014831 | 0.03428 | 0.027924 | 0.009802 | 0.012365 | 0.011487 | 0.011648 | 82.5665 | -25.108 | -15.61 | -44.22 | 0.083605 | -31.129 | -14.278 | -22.367 | -58.623 | 12.9652 | 185.233 | 23.3206 | 12.7762 | 13.0785 | 1970.02 | 79.81 | 214 | 334 | 319 | 303 | 301 | 332 | 333 | 140 | 335 | 126 | 503 | Wollastonite | Jadeite | Corundum | CaNb2O6 | Cassiterite | Scheelite | Manganotantalite | Rutile | Mn | Magnetite | Zr
BT-twinsector (continued) | 4 | 40 | 20 | 80 | 0 | 838 | 0 | 0 | 0 | 0 | 78.3683 | 0 | 0 | 0 | 0 | 0.050637 | 0.007217 | 21.1459 | 99.572 | 0 | 0 | 0 | 0 | 99.4971 | 0 | 0 | 0 | 0 | 0.065145 | 0.009748 | 0 | 99.572 | 0 | 0 | 0 | 0 | 33.2989 | 0 | 0 | 0 | 0 | 0.045727 | 0.00399 | 66.6514 | 0 | 0 | 0 | 0 | 99.8509 | 0 | 0 | 0 | 0 | 0.137118 | 0.011964 | 0 | 100 | 2 | O | 0 | 0 | 0 | 0 | 0.999194 | 0 | 0 | 0 | 0 | 0.001372 | 0.00012 | 2 | 0.008683 | 0.01767 | 0.004183 | 0.009605 | 0.011682 | 0.027184 | 0.022869 | 0.005876 | 0.009577 | 0.008929 | 0.008623 | 0.018576 | 0.023819 | 0.007903 | 0.01374 | 0.014832 | 0.034281 | 0.027925 | 0.009802 | 0.012366 | 0.011487 | 0.011649 | -485.65 | -25.882 | -13.638 | -39.793 | 0.083574 | -33.191 | -18.083 | -18.737 | -48.163 | 13.0326 | 84.8501 | 23.3108 | 12.7745 | 13.0785 | 1979.97 | 79.81 | 214 | 334 | 319 | 303 | 301 | 332 | 333 | 140 | 335 | 126 | 503 | Wollastonite | Jadeite | Corundum | CaNb2O6 | Cassiterite | Scheelite | Manganotantalite | Rutile | Mn | Magnetite | Zr
BT-twinsector (continued) | 4 | 40 | 20 | 80 | 0 | 839 | 0 | 0 | 0 | 0 | 78.5363 | 0 | 0 | 0 | 0 | 0.05432 | 0.009202 | 21.193 | 99.7928 | 0 | 0 | 0 | 0 | 99.7104 | 0 | 0 | 0 | 0 | 0.069882 | 0.012431 | 2e-06 | 99.7928 | 0 | 0 | 0 | 0 | 33.2956 | 0 | 0 | 0 | 0 | 0.048943 | 0.005076 | 66.6504 | 0 | 0 | 0 | 0 | 99.838 | 0 | 0 | 0 | 0 | 0.146757 | 0.015221 | 0 | 100 | 2 | O | 0 | 0 | 0 | 0 | 0.999113 | 0 | 0 | 0 | 0 | 0.001469 | 0.000152 | 2 | 0.008683 | 0.017691 | 0.004183 | 0.009604 | 0.011682 | 0.027183 | 0.022868 | 0.005876 | 0.009576 | 0.008928 | 0.008623 | 0.018575 | 0.023847 | 0.007903 | 0.01374 | 0.014831 | 0.03428 | 0.027924 | 0.009802 | 0.012365 | 0.011486 | 0.011648 | -693.1 | -48.87 | -15.592 | -61.077 | 0.083478 | -32.105 | -33.141 | -25.853 | -76.239 | 12.1863 | 66.6391 | 23.3009 | 12.7728 | 13.0785 | 1990.03 | 79.82 | 214 | 334 | 319 | 303 | 301 | 332 | 333 | 140 | 335 | 126 | 503 | Wollastonite | Jadeite | Corundum | CaNb2O6 | Cassiterite | Scheelite | Manganotantalite | Rutile | Mn | Magnetite | Zr
BT-twinsector (continued) | 4 | 40 | 20 | 80 | 0 | 840 | 0 | 0 | 0 | 0 | 78.2919 | 0 | 0 | 0 | 0 | 0.041833 | 0.011768 | 21.1244 | 99.4698 | 0 | 0 | 0 | 0 | 99.4001 | 0 | 0 | 0 | 0 | 0.053818 | 0.015897 | -1e-05 | 99.4698 | 0 | 0 | 0 | 0 | 33.3016 | 0 | 0 | 0 | 0 | 0.037816 | 0.006513 | 66.6541 | 0 | 0 | 0 | 0 | 99.8671 | 0 | 0 | 0 | 0 | 0.113406 | 0.019532 | 0 | 100 | 2 | O | 0 | 0 | 0 | 0 | 0.999237 | 0 | 0 | 0 | 0 | 0.001135 | 0.000195 | 2 | 0.008682 | 0.017711 | 0.004182 | 0.009604 | 0.011682 | 0.027181 | 0.022867 | 0.005876 | 0.009576 | 0.008928 | 0.008622 | 0.018575 | 0.023875 | 0.007903 | 0.013739 | 0.014831 | 0.034278 | 0.027922 | 0.009801 | 0.012365 | 0.011485 | 0.011647 | -234.46 | -43.798 | -14.113 | -77.289 | 0.083605 | -29.843 | -16.415 | -14.419 | -81.136 | 15.6537 | 52.2128 | 23.2911 | 12.7711 | 13.0785 | 1999.97 | 79.83 | 214 | 334 | 319 | 303 | 301 | 332 | 333 | 140 | 335 | 126 | 503 | Wollastonite | Jadeite | Corundum | CaNb2O6 | Cassiterite | Scheelite | Manganotantalite | Rutile | Mn | Magnetite | Zr
BT-twinsector (continued) | 4 | 40 | 20 | 80 | 0 | 841 | 0 | 0 | 0 | 0 | 78.5 | 0 | 0 | 0 | 0 | 0.068494 | 0.016668 | 21.1899 | 99.7751 | 0 | 0 | 0 | 0 | 99.6644 | 0 | 0 | 0 | 0 | 0.088118 | 0.022515 | 4e-06 | 99.7751 | 0 | 0 | 0 | 0 | 33.283 | 0 | 0 | 0 | 0 | 0.061719 | 0.009195 | 66.6461 | 0 | 0 | 0 | 0 | 99.7874 | 0 | 0 | 0 | 0 | 0.185044 | 0.027569 | 0 | 100 | 2 | O | 0 | 0 | 0 | 0 | 0.998798 | 0 | 0 | 0 | 0 | 0.001852 | 0.000276 | 2 | 0.00868 | 0.01773 | 0.004182 | 0.009603 | 0.011679 | 0.027177 | 0.022864 | 0.005874 | 0.009574 | 0.008926 | 0.008621 | 0.018569 | 0.023899 | 0.007901 | 0.013737 | 0.014828 | 0.034273 | 0.027918 | 0.009799 | 0.012363 | 0.011483 | 0.011645 | -124.79 | -20.278 | -11.761 | -41.66 | 0.083483 | -30.754 | -23.095 | -11.594 | -35.351 | 9.77812 | 36.9989 | 23.2812 | 12.7693 | 13.0785 | 2010.02 | 79.85 | 214 | 334 | 319 | 303 | 301 | 332 | 333 | 140 | 335 | 126 | 503 | Wollastonite | Jadeite | Corundum | CaNb2O6 | Cassiterite | Scheelite | Manganotantalite | Rutile | Mn | Magnetite | Zr
BT-twinsector (continued) | 4 | 40 | 20 | 80 | 0 | 842 | 0 | 0 | 0 | 0 | 78.574 | 0 | 0 | 0 | 0 | 0.046354 | 0.015299 | 21.203 | 99.8387 | 0 | 0 | 0 | 0 | 99.7584 | 0 | 0 | 0 | 0 | 0.059634 | 0.020666 | 0 | 99.8387 | 0 | 0 | 0 | 0 | 33.2971 | 0 | 0 | 0 | 0 | 0.041747 | 0.008436 | 66.6528 | 0 | 0 | 0 | 0 | 99.8495 | 0 | 0 | 0 | 0 | 0.125189 | 0.025297 | 0 | 100 | 2 | O | 0 | 0 | 0 | 0 | 0.999121 | 0 | 0 | 0 | 0 | 0.001253 | 0.000253 | 2 | 0.008681 | 0.017752 | 0.004182 | 0.009603 | 0.011679 | 0.027176 | 0.022864 | 0.005874 | 0.009574 | 0.008925 | 0.00862 | 0.018571 | 0.023929 | 0.007902 | 0.013737 | 0.014828 | 0.034272 | 0.027918 | 0.009799 | 0.012363 | 0.011483 | 0.011644 | -89.749 | -154.89 | -13.041 | -76.831 | 0.083437 | -28.172 | -15.181 | -18.406 | -93.232 | 14.1793 | 40.2649 | 23.2714 | 12.7676 | 13.0785 | 2019.97 | 79.86 | 214 | 334 | 319 | 303 | 301 | 332 | 333 | 140 | 335 | 126 | 503 | Wollastonite | Jadeite | Corundum | CaNb2O6 | Cassiterite | Scheelite | Manganotantalite | Rutile | Mn | Magnetite | Zr
BT-twinsector (continued) | 4 | 40 | 20 | 80 | 0 | 843 | 0 | 0 | 0 | 0 | 78.6245 | 0 | 0 | 0 | 0.004074 | 0.037383 | 0.005415 | 21.2118 | 99.8831 | 0 | 0 | 0 | 0 | 99.8225 | 0 | 0 | 0 | 0.00526 | 0.048094 | 0.007315 | 6e-06 | 99.8831 | 0 | 0 | 0 | 0 | 33.3054 | 0 | 0 | 0 | 0.003728 | 0.033655 | 0.002985 | 66.6542 | 0 | 0 | 0 | 0 | 99.8789 | 0 | 0 | 0 | 0.01118 | 0.100927 | 0.008951 | 0 | 100 | 2 | O | 0 | 0 | 0 | 0 | 0.99935 | 0 | 0 | 0 | 0.000112 | 0.00101 | 9e-05 | 2 | 0.008681 | 0.017772 | 0.004182 | 0.009602 | 0.011678 | 0.027174 | 0.022861 | 0.005874 | 0.009574 | 0.008924 | 0.008619 | 0.018571 | 0.023957 | 0.007901 | 0.013736 | 0.014827 | 0.034268 | 0.027915 | 0.009798 | 0.012362 | 0.011481 | 0.011643 | -257.24 | -72.654 | -13.34 | -70.507 | 0.083398 | -25.105 | -15.143 | -15.023 | 166.772 | 17.4428 | 112.857 | 23.2615 | 12.7659 | 13.0785 | 2030.03 | 79.88 | 214 | 334 | 319 | 303 | 301 | 332 | 333 | 140 | 335 | 126 | 503 | Wollastonite | Jadeite | Corundum | CaNb2O6 | Cassiterite | Scheelite | Manganotantalite | Rutile | Mn | Magnetite | Zr
BT-twinsector (continued) | 4 | 40 | 20 | 80 | 0 | 844 | 0.010701 | 0 | 0 | 0 | 78.2688 | 0 | 0 | 0 | 0.000616 | 0.041486 | 0.011144 | 21.1302 | 99.4629 | 0.022893 | 0 | 0 | 0 | 99.3708 | 0 | 0 | 0 | 0.000796 | 0.053371 | 0.015053 | 2e-06 | 99.4629 | 0.01923 | 0 | 0 | 0 | 33.2826 | 0 | 0 | 0 | 0.000566 | 0.037492 | 0.006166 | 66.654 | 0.057668 | 0 | 0 | 0 | 99.8097 | 0 | 0 | 0 | 0.001698 | 0.112434 | 0.01849 | 0 | 100 | 2 | O | 0.000577 | 0 | 0 | 0 | 0.998667 | 0 | 0 | 0 | 1.7e-05 | 0.001125 | 0.000185 | 2 | 0.008677 | 0.017791 | 0.004181 | 0.009601 | 0.011677 | 0.027171 | 0.022859 | 0.005873 | 0.009572 | 0.008923 | 0.008618 | 0.018564 | 0.023981 | 0.0079 | 0.013735 | 0.014825 | 0.034264 | 0.027912 | 0.009796 | 0.01236 | 0.01148 | 0.011642 | 56.704 | -51.57 | -13.462 | -80.567 | 0.083587 | -18.859 | -24.502 | -18.616 | 1097.85 | 15.7724 | 55.0877 | 23.2517 | 12.7642 | 13.0785 | 2039.97 | 79.89 | 214 | 334 | 319 | 303 | 301 | 332 | 333 | 140 | 335 | 126 | 503 | Wollastonite | Jadeite | Corundum | CaNb2O6 | Cassiterite | Scheelite | Manganotantalite | Rutile | Mn | Magnetite | Zr
BT-twinsector (continued) | 4 | 40 | 20 | 80 | 0 | 845 | 0.008339 | 0 | 0 | 0 | 78.4689 | 0 | 0 | 0 | 0 | 0.046718 | 0 | 21.1789 | 99.7029 | 0.01784 | 0 | 0 | 0 | 99.625 | 0 | 0 | 0 | 0 | 0.060103 | 0 | 0 | 99.7029 | 0.01495 | 0 | 0 | 0 | 33.2903 | 0 | 0 | 0 | 0 | 0.042123 | 0 | 66.6526 | 0.044833 | 0 | 0 | 0 | 99.8289 | 0 | 0 | 0 | 0 | 0.126316 | 0 | 0 | 100 | 2 | O | 0.000449 | 0 | 0 | 0 | 0.998919 | 0 | 0 | 0 | 0 | 0.001264 | 0 | 2 | 0.008677 | 0.017811 | 0.004181 | 0.0096 | 0.011675 | 0.027166 | 0.022856 | 0.005872 | 0.009571 | 0.008922 | 0.008617 | 0.018563 | 0.024009 | 0.007899 | 0.013733 | 0.014822 | 0.034259 | 0.027908 | 0.009795 | 0.012358 | 0.011478 | 0.01164 | 72.7033 | -25.344 | -13.02 | -30.042 | 0.083461 | -34.071 | -13.896 | -16.832 | -144.4 | 14.0671 | -101.66 | 23.2418 | 12.7625 | 13.0785 | 2050.01 | 79.92 | 214 | 334 | 319 | 303 | 301 | 332 | 333 | 140 | 335 | 126 | 503 | Wollastonite | Jadeite | Corundum | CaNb2O6 | Cassiterite | Scheelite | Manganotantalite | Rutile | Mn | Magnetite | Zr
BT-twinsector (continued) | 4 | 40 | 20 | 80 | 0 | 846 | 0.003053 | 0 | 0 | 0 | 78.3025 | 0 | 0 | 0 | 0 | 0.041445 | 0.007093 | 21.129 | 99.4831 | 0.006532 | 0 | 0 | 0 | 99.4137 | 0 | 0 | 0 | 0 | 0.053319 | 0.009582 | 4e-06 | 99.4831 | 0.005487 | 0 | 0 | 0 | 33.299 | 0 | 0 | 0 | 0 | 0.037458 | 0.003925 | 66.6542 | 0.016456 | 0 | 0 | 0 | 99.8594 | 0 | 0 | 0 | 0 | 0.112331 | 0.01177 | 0 | 100 | 2 | O | 0.000165 | 0 | 0 | 0 | 0.999156 | 0 | 0 | 0 | 0 | 0.001124 | 0.000118 | 2 | 0.008678 | 0.017834 | 0.004181 | 0.009601 | 0.011675 | 0.027167 | 0.022856 | 0.005872 | 0.009571 | 0.008922 | 0.008617 | 0.018565 | 0.02404 | 0.0079 | 0.013734 | 0.014823 | 0.034259 | 0.027909 | 0.009795 | 0.012359 | 0.011478 | 0.01164 | 198.228 | -38.591 | -15.893 | -38.4 | 0.083551 | -25.078 | -21.736 | -15.922 | -65.519 | 15.7846 | 86.2495 | 23.232 | 12.7607 | 13.0785 | 2059.97 | 79.92 | 214 | 334 | 319 | 303 | 301 | 332 | 333 | 140 | 335 | 126 | 503 | Wollastonite | Jadeite | Corundum | CaNb2O6 | Cassiterite | Scheelite | Manganotantalite | Rutile | Mn | Magnetite | Zr
BT-twinsector (continued) | 4 | 40 | 20 | 80 | 0 | 847 | 0.004802 | 0 | 0 | 0 | 78.4658 | 0 | 0 | 0 | 0 | 0.044322 | 0 | 21.1733 | 99.6882 | 0.010273 | 0 | 0 | 0 | 99.6209 | 0 | 0 | 0 | 0 | 0.057021 | 0 | 0 | 99.6882 | 0.008612 | 0 | 0 | 0 | 33.2981 | 0 | 0 | 0 | 0 | 0.039974 | 0 | 66.6533 | 0.025824 | 0 | 0 | 0 | 99.8543 | 0 | 0 | 0 | 0 | 0.119874 | 0 | 0 | 100 | 2 | O | 0.000258 | 0 | 0 | 0 | 0.999142 | 0 | 0 | 0 | 0 | 0.001199 | 0 | 2 | 0.008678 | 0.017855 | 0.004181 | 0.0096 | 0.011674 | 0.027165 | 0.022855 | 0.005872 | 0.009571 | 0.008921 | 0.008616 | 0.018565 | 0.024068 | 0.007899 | 0.013734 | 0.014822 | 0.034258 | 0.027907 | 0.009794 | 0.012358 | 0.011477 | 0.011639 | 126.115 | -98.399 | -15.234 | -39.786 | 0.083457 | -24.306 | -20.621 | -18.271 | -324.99 | 14.7957 | -257.42 | 23.2221 | 12.759 | 13.0785 | 2070.03 | 79.93 | 214 | 334 | 319 | 303 | 301 | 332 | 333 | 140 | 335 | 126 | 503 | Wollastonite | Jadeite | Corundum | CaNb2O6 | Cassiterite | Scheelite | Manganotantalite | Rutile | Mn | Magnetite | Zr
BT-twinsector (continued) | 4 | 40 | 20 | 80 | 0 | 848 | 0.005458 | 0 | 0 | 0 | 78.3964 | 0 | 0 | 0 | 0.0037 | 0.032698 | 0.002297 | 21.1539 | 99.5944 | 0.011677 | 0 | 0 | 0 | 99.5328 | 0 | 0 | 0 | 0.004777 | 0.042066 | 0.003103 | 0 | 99.5944 | 0.009797 | 0 | 0 | 0 | 33.3003 | 0 | 0 | 0 | 0.003395 | 0.029518 | 0.00127 | 66.6557 | 0.029383 | 0 | 0 | 0 | 99.8681 | 0 | 0 | 0 | 0.010182 | 0.088526 | 0.003808 | 0 | 100 | 2 | O | 0.000294 | 0 | 0 | 0 | 0.999174 | 0 | 0 | 0 | 0.000102 | 0.000886 | 3.8e-05 | 2 | 0.008678 | 0.017876 | 0.004181 | 0.0096 | 0.011674 | 0.027164 | 0.022854 | 0.005871 | 0.009571 | 0.00892 | 0.008616 | 0.018564 | 0.024096 | 0.007899 | 0.013733 | 0.014821 | 0.034256 | 0.027906 | 0.009794 | 0.012358 | 0.011476 | 0.011638 | 110.98 | -75.226 | -14.211 | -24.979 | 0.083489 | -24.883 | -28.023 | -16.251 | 183.506 | 19.8508 | 265.256 | 23.2123 | 12.7573 | 13.079 | 2079.97 | 79.94 | 214 | 334 | 319 | 303 | 301 | 332 | 333 | 140 | 335 | 126 | 503 | Wollastonite | Jadeite | Corundum | CaNb2O6 | Cassiterite | Scheelite | Manganotantalite | Rutile | Mn | Magnetite | Zr
BT-twinsector (continued) | 4 | 40 | 20 | 80 | 0 | 849 | 0.00552 | 0 | 0 | 0 | 78.5586 | 0 | 0 | 0 | 0 | 0.048803 | 0.001864 | 21.2011 | 99.8159 | 0.011809 | 0 | 0 | 0 | 99.7388 | 0 | 0 | 0 | 0 | 0.062786 | 0.002517 | -1e-05 | 99.8159 | 0.009886 | 0 | 0 | 0 | 33.2931 | 0 | 0 | 0 | 0 | 0.043957 | 0.001028 | 66.652 | 0.029646 | 0 | 0 | 0 | 99.8355 | 0 | 0 | 0 | 0 | 0.131812 | 0.003082 | 0 | 100 | 2 | O | 0.000297 | 0 | 0 | 0 | 0.999013 | 0 | 0 | 0 | 0 | 0.001319 | 3.1e-05 | 2 | 0.008677 | 0.017897 | 0.00418 | 0.0096 | 0.011673 | 0.027162 | 0.022853 | 0.005871 | 0.00957 | 0.00892 | 0.008615 | 0.018562 | 0.024124 | 0.007899 | 0.013733 | 0.01482 | 0.034254 | 0.027905 | 0.009793 | 0.012357 | 0.011475 | 0.011637 | 109.719 | -20.12 | -15.209 | -30.404 | 0.083397 | -25.962 | -30.408 | -18.471 | -49.258 | 13.487 | 326.825 | 23.2024 | 12.7556 | 13.079 | 2090.01 | 79.95 | 214 | 334 | 319 | 303 | 301 | 332 | 333 | 140 | 335 | 126 | 503 | Wollastonite | Jadeite | Corundum | CaNb2O6 | Cassiterite | Scheelite | Manganotantalite | Rutile | Mn | Magnetite | Zr
BT-twinsector (continued) | 4 | 40 | 20 | 80 | 0 | 850 | 0.004227 | 0 | 0 | 0 | 78.3089 | 0 | 0 | 0 | 0 | 0.041753 | 0.001975 | 21.1303 | 99.4872 | 0.009043 | 0 | 0 | 0 | 99.4218 | 0 | 0 | 0 | 0 | 0.053716 | 0.002668 | 2e-06 | 99.4872 | 0.007596 | 0 | 0 | 0 | 33.2995 | 0 | 0 | 0 | 0 | 0.037734 | 0.001093 | 66.6541 | 0.022778 | 0 | 0 | 0 | 99.8608 | 0 | 0 | 0 | 0 | 0.113159 | 0.003277 | 0 | 100 | 2 | O | 0.000228 | 0 | 0 | 0 | 0.999173 | 0 | 0 | 0 | 0 | 0.001132 | 3.3e-05 | 2 | 0.008678 | 0.017921 | 0.004181 | 0.009601 | 0.011674 | 0.027164 | 0.022855 | 0.005871 | 0.009571 | 0.00892 | 0.008615 | 0.018564 | 0.024156 | 0.0079 | 0.013734 | 0.014822 | 0.034256 | 0.027907 | 0.009794 | 0.012358 | 0.011476 | 0.011638 | 143.251 | -35.517 | -16.448 | -29.137 | 0.083537 | -23.557 | -20.122 | -15.957 | -98.33 | 15.6694 | 308.474 | 23.1926 | 12.7539 | 13.079 | 2099.95 | 79.94 | 214 | 334 | 319 | 303 | 301 | 332 | 333 | 140 | 335 | 126 | 503 | Wollastonite | Jadeite | Corundum | CaNb2O6 | Cassiterite | Scheelite | Manganotantalite | Rutile | Mn | Magnetite | Zr
BT-twinsector (continued) | 4 | 40 | 20 | 80 | 0 | 851 | 0.006195 | 0 | 0 | 0 | 78.6485 | 0 | 0 | 0 | 0 | 0.053427 | 0.019379 | 21.2336 | 99.9611 | 0.013254 | 0 | 0 | 0 | 99.8529 | 0 | 0 | 0 | 0 | 0.068733 | 0.026178 | -1e-05 | 99.9611 | 0.011078 | 0 | 0 | 0 | 33.2796 | 0 | 0 | 0 | 0 | 0.048046 | 0.01067 | 66.6507 | 0.033218 | 0 | 0 | 0 | 99.7907 | 0 | 0 | 0 | 0 | 0.144069 | 0.031993 | 0 | 100 | 2 | O | 0.000332 | 0 | 0 | 0 | 0.998627 | 0 | 0 | 0 | 0 | 0.001442 | 0.00032 | 2 | 0.008675 | 0.01794 | 0.00418 | 0.0096 | 0.011673 | 0.027162 | 0.022853 | 0.00587 | 0.00957 | 0.008919 | 0.008614 | 0.01856 | 0.024182 | 0.007899 | 0.013733 | 0.01482 | 0.034253 | 0.027905 | 0.009792 | 0.012357 | 0.011474 | 0.011636 | 97.7708 | -42.789 | -14.794 | -26.434 | 0.083351 | -27.607 | -19.883 | -17.891 | -53.221 | 12.3682 | 31.8673 | 23.1827 | 12.7522 | 13.079 | 2110.01 | 79.95 | 214 | 334 | 319 | 303 | 301 | 332 | 333 | 140 | 335 | 126 | 503 | Wollastonite | Jadeite | Corundum | CaNb2O6 | Cassiterite | Scheelite | Manganotantalite | Rutile | Mn | Magnetite | Zr
BT-twinsector (continued) | 4 | 40 | 20 | 80 | 0 | 852 | 0.006085 | 0 | 0 | 0 | 78.4855 | 0 | 0 | 0 | 0 | 0.053943 | 0.013135 | 21.1875 | 99.7462 | 0.013019 | 0 | 0 | 0 | 99.646 | 0 | 0 | 0 | 0 | 0.069397 | 0.017742 | 0 | 99.7462 | 0.010905 | 0 | 0 | 0 | 33.2828 | 0 | 0 | 0 | 0 | 0.048616 | 0.007247 | 66.6505 | 0.0327 | 0 | 0 | 0 | 99.7998 | 0 | 0 | 0 | 0 | 0.145777 | 0.021731 | 0 | 100 | 2 | O | 0.000327 | 0 | 0 | 0 | 0.998726 | 0 | 0 | 0 | 0 | 0.001459 | 0.000217 | 2 | 0.008675 | 0.017962 | 0.00418 | 0.009599 | 0.011672 | 0.02716 | 0.022852 | 0.00587 | 0.009569 | 0.008918 | 0.008614 | 0.018559 | 0.024212 | 0.007898 | 0.013732 | 0.014819 | 0.034251 | 0.027903 | 0.009791 | 0.012356 | 0.011473 | 0.011635 | 99.5309 | -28.017 | -12.648 | -30.084 | 0.083433 | -26.922 | -13.251 | -14.564 | -64.686 | 12.2543 | 46.7852 | 23.1729 | 12.7505 | 13.079 | 2119.96 | 79.96 | 214 | 334 | 319 | 303 | 301 | 332 | 333 | 140 | 335 | 126 | 503 | Wollastonite | Jadeite | Corundum | CaNb2O6 | Cassiterite | Scheelite | Manganotantalite | Rutile | Mn | Magnetite | Zr
BT-twinsector (continued) | 4 | 40 | 20 | 80 | 0 | 853 | 0.003269 | 0 | 0 | 0 | 78.6008 | 0 | 0 | 0 | 0 | 0.058273 | 0.006134 | 21.2141 | 99.8825 | 0.006993 | 0 | 0 | 0 | 99.7923 | 0 | 0 | 0 | 0 | 0.074968 | 0.008285 | 0 | 99.8825 | 0.005851 | 0 | 0 | 0 | 33.2891 | 0 | 0 | 0 | 0 | 0.052451 | 0.00338 | 66.6492 | 0.017543 | 0 | 0 | 0 | 99.8151 | 0 | 0 | 0 | 0 | 0.157271 | 0.010135 | 0 | 100 | 2 | O | 0.000176 | 0 | 0 | 0 | 0.998936 | 0 | 0 | 0 | 0 | 0.001574 | 0.000101 | 2 | 0.008676 | 0.017984 | 0.00418 | 0.009599 | 0.011672 | 0.027159 | 0.022851 | 0.00587 | 0.009569 | 0.008918 | 0.008613 | 0.018561 | 0.024242 | 0.007899 | 0.013732 | 0.014819 | 0.03425 | 0.027903 | 0.009791 | 0.012356 | 0.011473 | 0.011635 | 185.121 | -41.99 | -13.556 | -27.524 | 0.083364 | -28.71 | -24.019 | -13.986 | -102.66 | 11.385 | 99.628 | 23.163 | 12.7487 | 13.079 | 2130.01 | 79.97 | 214 | 334 | 319 | 303 | 301 | 332 | 333 | 140 | 335 | 126 | 503 | Wollastonite | Jadeite | Corundum | CaNb2O6 | Cassiterite | Scheelite | Manganotantalite | Rutile | Mn | Magnetite | Zr
BT-twinsector (continued) | 4 | 40 | 20 | 80 | 0 | 854 | 0.005245 | 0 | 0 | 0 | 78.5893 | 0 | 0 | 0 | 0 | 0.065414 | 0 | 21.2132 | 99.8731 | 0.011222 | 0 | 0 | 0 | 99.7778 | 0 | 0 | 0 | 0 | 0.084155 | 0 | 0 | 99.8731 | 0.009388 | 0 | 0 | 0 | 33.2847 | 0 | 0 | 0 | 0 | 0.05888 | 0 | 66.647 | 0.028148 | 0 | 0 | 0 | 99.7953 | 0 | 0 | 0 | 0 | 0.176535 | 0 | 0 | 100 | 2 | O | 0.000282 | 0 | 0 | 0 | 0.998835 | 0 | 0 | 0 | 0 | 0.001767 | 0 | 2 | 0.008676 | 0.018009 | 0.004181 | 0.009601 | 0.011673 | 0.027162 | 0.022854 | 0.00587 | 0.00957 | 0.008919 | 0.008614 | 0.018562 | 0.024275 | 0.0079 | 0.013734 | 0.01482 | 0.034254 | 0.027906 | 0.009792 | 0.012357 | 0.011474 | 0.011636 | 115.449 | -84.546 | -12.579 | -26.2 | 0.08338 | -37.575 | -15.388 | -12.718 | -44.115 | 10.2042 | -147.9 | 23.1532 | 12.747 | 13.079 | 2139.95 | 79.95 | 214 | 334 | 319 | 303 | 301 | 332 | 333 | 140 | 335 | 126 | 503 | Wollastonite | Jadeite | Corundum | CaNb2O6 | Cassiterite | Scheelite | Manganotantalite | Rutile | Mn | Magnetite | Zr
BT-twinsector (continued) | 4 | 40 | 20 | 80 | 0 | 855 | 0.003285 | 0 | 0 | 0 | 78.3705 | 0 | 0 | 0 | 0.002966 | 0.060442 | 0.017142 | 21.1574 | 99.6118 | 0.007027 | 0 | 0 | 0 | 99.5 | 0 | 0 | 0 | 0.00383 | 0.077758 | 0.023156 | 2e-06 | 99.6118 | 0.005895 | 0 | 0 | 0 | 33.2798 | 0 | 0 | 0 | 0.002721 | 0.054548 | 0.009472 | 66.6476 | 0.017674 | 0 | 0 | 0 | 99.7822 | 0 | 0 | 0 | 0.008158 | 0.16355 | 0.028398 | 0 | 100 | 2 | O | 0.000177 | 0 | 0 | 0 | 0.99868 | 0 | 0 | 0 | 8.2e-05 | 0.001637 | 0.000284 | 2 | 0.008675 | 0.018028 | 0.00418 | 0.0096 | 0.011672 | 0.027159 | 0.022851 | 0.005869 | 0.009569 | 0.008917 | 0.008613 | 0.018559 | 0.024302 | 0.007899 | 0.013733 | 0.014818 | 0.034249 | 0.027903 | 0.00979 | 0.012356 | 0.011472 | 0.011634 | 184.208 | -112.41 | -13.28 | -40.733 | 0.08349 | -30.558 | -35.483 | -14.515 | 228.682 | 10.996 | 35.9564 | 23.1433 | 12.7453 | 13.079 | 2150.01 | 79.97 | 214 | 334 | 319 | 303 | 301 | 332 | 333 | 140 | 335 | 126 | 503 | Wollastonite | Jadeite | Corundum | CaNb2O6 | Cassiterite | Scheelite | Manganotantalite | Rutile | Mn | Magnetite | Zr
BT-twinsector (continued) | 4 | 40 | 20 | 80 | 0 | 856 | 0.006687 | 0.02824 | 0 | 0 | 78.5311 | 0 | 0 | 0 | 0.000601 | 0.053952 | 0.014513 | 21.2109 | 99.846 | 0.014306 | 0.038067 | 0 | 0 | 99.7038 | 0 | 0 | 0 | 0.000776 | 0.069409 | 0.019605 | 4e-06 | 99.846 | 0.011965 | 0.061729 | 0 | 0 | 33.2498 | 0 | 0 | 0 | 0.000549 | 0.048548 | 0.007995 | 66.6194 | 0.035877 | 0.092548 | 0 | 0 | 99.7004 | 0 | 0 | 0 | 0.001647 | 0.145571 | 0.023975 | 0 | 100 | 2 | O | 0.000359 | 0.001853 | 0 | 0 | 0.998201 | 0 | 0 | 0 | 1.6e-05 | 0.001457 | 0.00024 | 2 | 0.008672 | 0.018046 | 0.00418 | 0.009599 | 0.01167 | 0.027157 | 0.02285 | 0.005868 | 0.009568 | 0.008916 | 0.008612 | 0.018552 | 0.024325 | 0.007898 | 0.013732 | 0.014817 | 0.034247 | 0.027901 | 0.009789 | 0.012354 | 0.011471 | 0.011633 | 90.5554 | 45.8788 | -12.531 | -30.015 | 0.083405 | -31.852 | -18.204 | -12.27 | 1126.27 | 12.2497 | 42.3781 | 23.1335 | 12.7436 | 13.079 | 2159.96 | 79.97 | 214 | 334 | 319 | 303 | 301 | 332 | 333 | 140 | 335 | 126 | 503 | Wollastonite | Jadeite | Corundum | CaNb2O6 | Cassiterite | Scheelite | Manganotantalite | Rutile | Mn | Magnetite | Zr
BT-twinsector (continued) | 4 | 40 | 20 | 80 | 0 | 857 | 0.007779 | 0 | 0 | 0 | 78.3476 | 0 | 0 | 0 | 0 | 0.04954 | 0 | 21.1463 | 99.5512 | 0.016642 | 0 | 0 | 0 | 99.4708 | 0 | 0 | 0 | 0 | 0.063733 | 0 | 2e-06 | 99.5512 | 0.013967 | 0 | 0 | 0 | 33.2895 | 0 | 0 | 0 | 0 | 0.044735 | 0 | 66.6518 | 0.041884 | 0 | 0 | 0 | 99.824 | 0 | 0 | 0 | 0 | 0.134146 | 0 | 0 | 100 | 2 | O | 0.000419 | 0 | 0 | 0 | 0.99891 | 0 | 0 | 0 | 0 | 0.001342 | 0 | 2 | 0.008692 | 0.018108 | 0.004188 | 0.009618 | 0.011693 | 0.027209 | 0.022894 | 0.00588 | 0.009587 | 0.008934 | 0.008629 | 0.018595 | 0.024409 | 0.007914 | 0.013759 | 0.014846 | 0.034313 | 0.027955 | 0.009809 | 0.012379 | 0.011493 | 0.011655 | 78.0568 | -164.31 | -14.023 | -32.622 | 0.083652 | -29.141 | -19.36 | -18.879 | -105.89 | 13.316 | -122.83 | 23.1236 | 12.7419 | 13.079 | 2169.99 | 79.68 | 214 | 334 | 319 | 303 | 301 | 332 | 333 | 140 | 335 | 126 | 503 | Wollastonite | Jadeite | Corundum | CaNb2O6 | Cassiterite | Scheelite | Manganotantalite | Rutile | Mn | Magnetite | Zr
BT-twinsector (continued) | 4 | 40 | 20 | 80 | 0 | 858 | 0.0118 | 0 | 0 | 0 | 78.6002 | 0 | 0 | 0 | 0 | 0.056755 | 0.001985 | 21.2218 | 99.8925 | 0.025245 | 0 | 0 | 0 | 99.7916 | 0 | 0 | 0 | 0 | 0.073015 | 0.002682 | -1e-05 | 99.8925 | 0.021112 | 0 | 0 | 0 | 33.2771 | 0 | 0 | 0 | 0 | 0.051067 | 0.001094 | 66.6496 | 0.063304 | 0 | 0 | 0 | 99.7803 | 0 | 0 | 0 | 0 | 0.153123 | 0.003279 | 0 | 100 | 2 | O | 0.000634 | 0 | 0 | 0 | 0.998568 | 0 | 0 | 0 | 0 | 0.001532 | 3.3e-05 | 2 | 0.00869 | 0.018127 | 0.004188 | 0.009617 | 0.011691 | 0.027205 | 0.022891 | 0.005879 | 0.009585 | 0.008932 | 0.008627 | 0.01859 | 0.024435 | 0.007913 | 0.013757 | 0.014843 | 0.034308 | 0.027951 | 0.009807 | 0.012377 | 0.011491 | 0.011654 | 51.511 | -28.485 | -19.666 | -39.662 | 0.083506 | -27.097 | -21.168 | -14.783 | -70.756 | 11.693 | 307.262 | 23.1138 | 12.7402 | 13.079 | 2179.94 | 79.7 | 214 | 334 | 319 | 303 | 301 | 332 | 333 | 140 | 335 | 126 | 503 | Wollastonite | Jadeite | Corundum | CaNb2O6 | Cassiterite | Scheelite | Manganotantalite | Rutile | Mn | Magnetite | Zr
BT-twinsector (continued) | 4 | 40 | 20 | 80 | 0 | 859 | 0 | 0 | 0 | 0 | 78.5737 | 0 | 0 | 0 | 0 | 0.066181 | 0.000235 | 21.2033 | 99.8434 | 0 | 0 | 0 | 0 | 99.7579 | 0 | 0 | 0 | 0 | 0.085142 | 0.000318 | -1e-05 | 99.8434 | 0 | 0 | 0 | 0 | 33.2935 | 0 | 0 | 0 | 0 | 0.059598 | 0.00013 | 66.6468 | 0 | 0 | 0 | 0 | 99.8209 | 0 | 0 | 0 | 0 | 0.178687 | 0.000389 | 0 | 100 | 2 | O | 0 | 0 | 0 | 0 | 0.999102 | 0 | 0 | 0 | 0 | 0.001788 | 4e-06 | 2 | 0.008687 | 0.018143 | 0.004186 | 0.009613 | 0.011686 | 0.027192 | 0.02288 | 0.005876 | 0.009581 | 0.008928 | 0.008623 | 0.018586 | 0.024457 | 0.00791 | 0.013751 | 0.014837 | 0.034292 | 0.027938 | 0.009802 | 0.012372 | 0.011485 | 0.011648 | -387.64 | -17.86 | -13.337 | -52.584 | 0.083476 | -41.332 | -16.724 | -12.001 | -69.207 | 10.1027 | 2589.78 | 23.1039 | 12.7385 | 13.079 | 2189.98 | 79.78 | 214 | 334 | 319 | 303 | 301 | 332 | 333 | 140 | 335 | 126 | 503 | Wollastonite | Jadeite | Corundum | CaNb2O6 | Cassiterite | Scheelite | Manganotantalite | Rutile | Mn | Magnetite | Zr
BT-twinsector (continued) | 4 | 40 | 20 | 80 | 0 | 860 | 0.007292 | 0 | 0 | 0 | 78.5083 | 0 | 0 | 0 | 0 | 0.056232 | 0.011073 | 21.1949 | 99.7779 | 0.0156 | 0 | 0 | 0 | 99.675 | 0 | 0 | 0 | 0 | 0.072343 | 0.014957 | 0 | 99.7779 | 0.013063 | 0 | 0 | 0 | 33.2804 | 0 | 0 | 0 | 0 | 0.050661 | 0.006107 | 66.6498 | 0.039168 | 0 | 0 | 0 | 99.7906 | 0 | 0 | 0 | 0 | 0.151905 | 0.018313 | 0 | 100 | 2 | O | 0.000392 | 0 | 0 | 0 | 0.998665 | 0 | 0 | 0 | 0 | 0.00152 | 0.000183 | 2 | 0.008683 | 0.01816 | 0.004185 | 0.00961 | 0.011683 | 0.027185 | 0.022874 | 0.005875 | 0.009579 | 0.008925 | 0.00862 | 0.018577 | 0.024479 | 0.007907 | 0.013748 | 0.014833 | 0.034282 | 0.027931 | 0.009799 | 0.012368 | 0.011482 | 0.011644 | 83.1789 | -31.353 | -15.69 | -32.259 | 0.083493 | -19.352 | -18.362 | -12.903 | -45.352 | 11.7874 | 55.4502 | 23.0941 | 12.7367 | 13.079 | 2199.94 | 79.82 | 214 | 334 | 319 | 303 | 301 | 332 | 333 | 140 | 335 | 126 | 503 | Wollastonite | Jadeite | Corundum | CaNb2O6 | Cassiterite | Scheelite | Manganotantalite | Rutile | Mn | Magnetite | Zr
BT-twinsector (continued) | 4 | 40 | 20 | 80 | 0 | 861 | 0.009533 | 0 | 0 | 0 | 78.4242 | 0 | 0 | 0 | 0 | 0.07975 | 0 | 21.1777 | 99.6911 | 0.020394 | 0 | 0 | 0 | 99.5681 | 0 | 0 | 0 | 0 | 0.102598 | 0 | 0 | 99.6911 | 0.017089 | 0 | 0 | 0 | 33.2683 | 0 | 0 | 0 | 0 | 0.071899 | 0 | 66.6427 | 0.051231 | 0 | 0 | 0 | 99.7332 | 0 | 0 | 0 | 0 | 0.215543 | 0 | 0 | 100 | 2 | O | 0.000513 | 0 | 0 | 0 | 0.998408 | 0 | 0 | 0 | 0 | 0.002158 | 0 | 2 | 0.008676 | 0.018168 | 0.004182 | 0.009603 | 0.011673 | 0.027164 | 0.022857 | 0.00587 | 0.009571 | 0.008918 | 0.008614 | 0.01856 | 0.02449 | 0.007901 | 0.013737 | 0.01482 | 0.034256 | 0.027909 | 0.009791 | 0.012358 | 0.011473 | 0.011635 | 63.6145 | -33.957 | -14.356 | -21.686 | 0.083475 | -26 | -17.505 | -15.384 | -124.77 | 8.46912 | -143.9 | 23.0842 | 12.735 | 13.079 | 2210 | 79.94 | 214 | 334 | 319 | 303 | 301 | 332 | 333 | 140 | 335 | 126 | 503 | Wollastonite | Jadeite | Corundum | CaNb2O6 | Cassiterite | Scheelite | Manganotantalite | Rutile | Mn | Magnetite | Zr
BT-twinsector (continued) | 4 | 40 | 20 | 80 | 0 | 862 | 0.004715 | 0 | 0 | 0 | 78.4349 | 0 | 0 | 0 | 0 | 0.107072 | 0.016812 | 21.1888 | 99.7522 | 0.010086 | 0 | 0 | 0 | 99.5817 | 0 | 0 | 0 | 0 | 0.137748 | 0.02271 | 2e-06 | 99.7522 | 0.008446 | 0 | 0 | 0 | 33.2513 | 0 | 0 | 0 | 0 | 0.096469 | 0.009273 | 66.6345 | 0.025315 | 0 | 0 | 0 | 99.6578 | 0 | 0 | 0 | 0 | 0.289129 | 0.027793 | 0 | 100 | 2 | O | 0.000254 | 0 | 0 | 0 | 0.99802 | 0 | 0 | 0 | 0 | 0.002895 | 0.000278 | 2 | 0.008673 | 0.018187 | 0.004181 | 0.009601 | 0.011671 | 0.02716 | 0.022853 | 0.005868 | 0.009569 | 0.008916 | 0.008612 | 0.018554 | 0.024516 | 0.0079 | 0.013735 | 0.014818 | 0.034251 | 0.027905 | 0.009788 | 0.012356 | 0.01147 | 0.011633 | 128.377 | -16.493 | -14.443 | -59.331 | 0.083461 | -22.779 | -18.617 | -15.248 | -683.82 | 6.44616 | 36.6499 | 23.0744 | 12.7333 | 13.079 | 2219.95 | 79.96 | 214 | 334 | 319 | 303 | 301 | 332 | 333 | 140 | 335 | 126 | 503 | Wollastonite | Jadeite | Corundum | CaNb2O6 | Cassiterite | Scheelite | Manganotantalite | Rutile | Mn | Magnetite | Zr
BT-twinsector (continued) | 4 | 40 | 20 | 80 | 0 | 863 | 0 | 0 | 0 | 0 | 78.1885 | 0 | 0 | 0 | 0 | 0.08081 | 0.013365 | 21.1082 | 99.3909 | 0 | 0 | 0 | 0 | 99.2689 | 0 | 0 | 0 | 0 | 0.103962 | 0.018054 | 2e-06 | 99.3909 | 0 | 0 | 0 | 0 | 33.2772 | 0 | 0 | 0 | 0 | 0.073094 | 0.007401 | 66.6423 | 0 | 0 | 0 | 0 | 99.7587 | 0 | 0 | 0 | 0 | 0.219123 | 0.022188 | 0 | 100 | 2 | O | 0 | 0 | 0 | 0 | 0.998681 | 0 | 0 | 0 | 0 | 0.002194 | 0.000222 | 2 | 0.008675 | 0.01821 | 0.004181 | 0.009601 | 0.011671 | 0.027157 | 0.022852 | 0.005868 | 0.009569 | 0.008915 | 0.008611 | 0.018558 | 0.024547 | 0.0079 | 0.013735 | 0.014818 | 0.034248 | 0.027903 | 0.009788 | 0.012356 | 0.01147 | 0.011632 | -668.6 | -28.855 | -13.085 | -30.679 | 0.083582 | -23.037 | -18.088 | -13.194 | -51.012 | 8.36309 | 45.9733 | 23.0645 | 12.7316 | 13.079 | 2229.98 | 79.98 | 214 | 334 | 319 | 303 | 301 | 332 | 333 | 140 | 335 | 126 | 503 | Wollastonite | Jadeite | Corundum | CaNb2O6 | Cassiterite | Scheelite | Manganotantalite | Rutile | Mn | Magnetite | Zr
BT-Main | 5 | 40 | 20 | 80 | 0 | 864 | 0 | 0 | 0 | 0 | 78.3027 | 0 | 0 | 0.033396 | 0 | 0.039754 | 0 | 21.1449 | 99.5207 | 0 | 0 | 0 | 0 | 99.4139 | 0 | 0 | 0.055706 | 0 | 0.051143 | 0 | 0 | 99.5207 | 0 | 0 | 0 | 0 | 33.2742 | 0 | 0 | 0.035164 | 0 | 0.035903 | 0 | 66.6547 | 0 | 0 | 0 | 0 | 99.7869 | 0 | 0 | 0.105455 | 0 | 0.107669 | 0 | 0 | 100 | 2 | O | 0 | 0 | 0 | 0 | 0.998406 | 0 | 0 | 0.001055 | 0 | 0.001077 | 0 | 2 | 0.008675 | 0.01823 | 0.00418 | 0.0096 | 0.011669 | 0.027153 | 0.022849 | 0.005867 | 0.009568 | 0.008914 | 0.008609 | 0.018559 | 0.024574 | 0.007899 | 0.013733 | 0.014815 | 0.034243 | 0.0279 | 0.009786 | 0.012355 | 0.011468 | 0.01163 | -171.5 | -41.468 | -10.682 | -234.49 | 0.083506 | -22.983 | -22.151 | 12.5828 | -40.216 | 16.4183 | -697.54 | 28.8546 | 17.5332 | 13.053 | 0 | 80 | 214 | 334 | 319 | 303 | 301 | 332 | 333 | 140 | 335 | 126 | 503 | Wollastonite | Jadeite | Corundum | CaNb2O6 | Cassiterite | Scheelite | Manganotantalite | Rutile | Mn | Magnetite | Zr
BT-Main | 5 | 40 | 20 | 80 | 0 | 865 | 0 | 0 | 0 | 0.022826 | 78.2506 | 0 | 0 | 0.074641 | 0 | 0.087864 | 0 | 21.182 | 99.6179 | 0 | 0 | 0 | 0.032654 | 99.3477 | 0 | 0 | 0.124506 | 0 | 0.113036 | 0 | 0 | 99.6179 | 0 | 0 | 0 | 0.012368 | 33.1877 | 0 | 0 | 0.078442 | 0 | 0.079198 | 0 | 66.6423 | 0 | 0 | 0 | 0.018542 | 99.5088 | 0 | 0 | 0.235197 | 0 | 0.237464 | 0 | 0 | 100 | 2 | O | 0 | 0 | 0 | 0.000371 | 0.995994 | 0 | 0 | 0.002354 | 0 | 0.002377 | 0 | 2 | 0.008665 | 0.018243 | 0.004179 | 0.009597 | 0.011664 | 0.027147 | 0.022844 | 0.005863 | 0.009564 | 0.008911 | 0.008606 | 0.018537 | 0.024592 | 0.007895 | 0.013728 | 0.014808 | 0.034235 | 0.027894 | 0.00978 | 0.01235 | 0.011464 | 0.011625 | -75.043 | -131.72 | -14.569 | 30.2093 | 0.083534 | -34.262 | -52.792 | 5.75499 | -165.73 | 7.7323 | -70.091 | 28.8468 | 17.527 | 13.053 | 9.96561 | 80.01 | 214 | 334 | 319 | 303 | 301 | 332 | 333 | 140 | 335 | 126 | 503 | Wollastonite | Jadeite | Corundum | CaNb2O6 | Cassiterite | Scheelite | Manganotantalite | Rutile | Mn | Magnetite | Zr
BT-Main | 5 | 40 | 20 | 80 | 0 | 866 | 0 | 0 | 0 | 0.107401 | 78.0512 | 0 | 0.062697 | 0.10652 | 0 | 0.127164 | 0 | 21.2111 | 99.6661 | 0 | 0 | 0 | 0.153641 | 99.0946 | 0 | 0.076557 | 0.177681 | 0 | 0.163597 | 0 | 8e-06 | 99.6661 | 0 | 0 | 0 | 0.058111 | 33.0571 | 0 | 0.017418 | 0.111788 | 0 | 0.114463 | 0 | 66.6411 | 0 | 0 | 0 | 0.087199 | 99.2077 | 0 | 0.026136 | 0.335486 | 0 | 0.343514 | 0 | 0 | 100 | 2 | O | 0 | 0 | 0 | 0.001744 | 0.992094 | 0 | 0.000523 | 0.003355 | 0 | 0.003435 | 0 | 2 | 0.008659 | 0.018254 | 0.004176 | 0.009597 | 0.011664 | 0.027145 | 0.022842 | 0.005861 | 0.009562 | 0.008909 | 0.008606 | 0.018525 | 0.024606 | 0.007891 | 0.013729 | 0.014809 | 0.034232 | 0.027892 | 0.009776 | 0.012347 | 0.011461 | 0.011625 | -83.743 | -25.59 | -10.844 | 6.80765 | 0.08367 | -31.641 | 25.9597 | 4.09924 | -81.682 | 5.50843 | -75.599 | 28.839 | 17.5207 | 13.053 | 19.984 | 80.01 | 214 | 334 | 319 | 303 | 301 | 332 | 333 | 140 | 335 | 126 | 503 | Wollastonite | Jadeite | Corundum | CaNb2O6 | Cassiterite | Scheelite | Manganotantalite | Rutile | Mn | Magnetite | Zr
BT-Main | 5 | 40 | 20 | 80 | 0 | 867 | 0 | 0 | 0 | 0.010168 | 78.4365 | 0 | 0 | 0.031866 | 0 | 0.056771 | 0 | 21.1892 | 99.7245 | 0 | 0 | 0 | 0.014546 | 99.5838 | 0 | 0 | 0.053154 | 0 | 0.073035 | 0 | 0 | 99.7245 | 0 | 0 | 0 | 0.005508 | 33.2593 | 0 | 0 | 0.033481 | 0 | 0.05116 | 0 | 66.6505 | 0 | 0 | 0 | 0.008259 | 99.7379 | 0 | 0 | 0.100402 | 0 | 0.15342 | 0 | 0 | 100 | 2 | O | 0 | 0 | 0 | 0.000165 | 0.998021 | 0 | 0 | 0.001005 | 0 | 0.001535 | 0 | 2 | 0.008674 | 0.018297 | 0.00418 | 0.0096 | 0.011668 | 0.027152 | 0.022849 | 0.005866 | 0.009568 | 0.008913 | 0.008608 | 0.018556 | 0.024664 | 0.007899 | 0.013733 | 0.014814 | 0.034241 | 0.027899 | 0.009785 | 0.012354 | 0.011467 | 0.011628 | -89.937 | -19.313 | -14.057 | 67.2069 | 0.083431 | -34.085 | -28.442 | 13.1735 | -183.53 | 11.6652 | -27.731 | 28.8312 | 17.5145 | 13.053 | 29.9626 | 80.01 | 214 | 334 | 319 | 303 | 301 | 332 | 333 | 140 | 335 | 126 | 503 | Wollastonite | Jadeite | Corundum | CaNb2O6 | Cassiterite | Scheelite | Manganotantalite | Rutile | Mn | Magnetite | Zr
BT-Main | 5 | 40 | 20 | 80 | 0 | 868 | 0 | 0 | 0 | 0 | 78.2472 | 0 | 0 | 0.10966 | 0 | 0.063606 | 0 | 21.1877 | 99.6082 | 0 | 0 | 0 | 0 | 99.3434 | 0 | 0 | 0.182919 | 0 | 0.081829 | 0 | 2e-06 | 99.6082 | 0 | 0 | 0 | 0 | 33.1799 | 0 | 0 | 0.115222 | 0 | 0.057322 | 0 | 66.6476 | 0 | 0 | 0 | 0 | 99.4827 | 0 | 0 | 0.345466 | 0 | 0.171866 | 0 | 0 | 100 | 2 | O | 0 | 0 | 0 | 0 | 0.995682 | 0 | 0 | 0.003458 | 0 | 0.00172 | 0 | 2 | 0.008662 | 0.018309 | 0.004178 | 0.009596 | 0.011661 | 0.027143 | 0.022841 | 0.005862 | 0.009563 | 0.008909 | 0.008604 | 0.018531 | 0.02468 | 0.007894 | 0.013727 | 0.014805 | 0.034229 | 0.02789 | 0.009778 | 0.012349 | 0.011462 | 0.011622 | -64.212 | -39.609 | -10.501 | -28.598 | 0.08352 | -34.245 | -17.084 | 3.98925 | -52.423 | 10.4679 | -1732.1 | 28.8234 | 17.5082 | 13.053 | 39.981 | 80.03 | 214 | 334 | 319 | 303 | 301 | 332 | 333 | 140 | 335 | 126 | 503 | Wollastonite | Jadeite | Corundum | CaNb2O6 | Cassiterite | Scheelite | Manganotantalite | Rutile | Mn | Magnetite | Zr
BT-Main | 5 | 40 | 20 | 80 | 0 | 869 | 0 | 0 | 0 | 0 | 78.1587 | 0 | 0 | 0.012031 | 0 | 0.039367 | 0.005879 | 21.0937 | 99.3097 | 0 | 0 | 0 | 0 | 99.2311 | 0 | 0 | 0.020068 | 0 | 0.050646 | 0.007941 | 2e-06 | 99.3097 | 0 | 0 | 0 | 0 | 33.2936 | 0 | 0 | 0.012699 | 0 | 0.03564 | 0.003258 | 66.6548 | 0 | 0 | 0 | 0 | 99.8453 | 0 | 0 | 0.038083 | 0 | 0.106881 | 0.009772 | 0 | 100 | 2 | O | 0 | 0 | 0 | 0 | 0.998986 | 0 | 0 | 0.000381 | 0 | 0.001069 | 9.8e-05 | 2 | 0.008677 | 0.018345 | 0.004181 | 0.0096 | 0.011669 | 0.02715 | 0.022848 | 0.005866 | 0.009568 | 0.008913 | 0.008608 | 0.018563 | 0.024729 | 0.007899 | 0.013734 | 0.014815 | 0.034239 | 0.027899 | 0.009785 | 0.012355 | 0.011466 | 0.011628 | -49.703 | -161.24 | -10.855 | -307.51 | 0.08357 | -40.468 | -29.1 | 34.5037 | -48.85 | 16.5708 | 103.859 | 28.8155 | 17.502 | 13.053 | 50.017 | 80.03 | 214 | 334 | 319 | 303 | 301 | 332 | 333 | 140 | 335 | 126 | 503 | Wollastonite | Jadeite | Corundum | CaNb2O6 | Cassiterite | Scheelite | Manganotantalite | Rutile | Mn | Magnetite | Zr
BT-Main | 5 | 40 | 20 | 80 | 0 | 870 | 0 | 0 | 0 | 0 | 78.8437 | 0 | 0 | 0 | 0 | 0.008274 | 0 | 21.2594 | 100.111 | 0 | 0 | 0 | 0 | 100.101 | 0 | 0 | 0 | 0 | 0.010645 | 0 | 0 | 100.111 | 0 | 0 | 0 | 0 | 33.3284 | 0 | 0 | 0 | 0 | 0.007434 | 0 | 66.6642 | 0 | 0 | 0 | 0 | 99.9777 | 0 | 0 | 0 | 0 | 0.022299 | 0 | 0 | 100 | 2 | O | 0 | 0 | 0 | 0 | 0.999889 | 0 | 0 | 0 | 0 | 0.000223 | 0 | 2 | 0.008682 | 0.018372 | 0.004182 | 0.009602 | 0.011671 | 0.027153 | 0.022851 | 0.005868 | 0.00957 | 0.008914 | 0.008609 | 0.018573 | 0.024765 | 0.007901 | 0.013736 | 0.014818 | 0.034243 | 0.027902 | 0.009788 | 0.012357 | 0.011468 | 0.011629 | -84.445 | -28.457 | -11.808 | -46.083 | 0.083199 | -36.774 | -20.609 | -11.551 | -188.26 | 76.6709 | -70.513 | 28.8077 | 17.4957 | 13.053 | 60.0517 | 80.03 | 214 | 334 | 319 | 303 | 301 | 332 | 333 | 140 | 335 | 126 | 503 | Wollastonite | Jadeite | Corundum | CaNb2O6 | Cassiterite | Scheelite | Manganotantalite | Rutile | Mn | Magnetite | Zr
BT-Main | 5 | 40 | 20 | 80 | 0 | 871 | 0 | 0 | 0 | 0 | 78.4397 | 0 | 0 | 0 | 0.000408 | 0.01154 | 0 | 21.1516 | 99.6032 | 0 | 0 | 0 | 0 | 99.5878 | 0 | 0 | 0 | 0.000527 | 0.014846 | 0 | 6e-06 | 99.6032 | 0 | 0 | 0 | 0 | 33.3261 | 0 | 0 | 0 | 0.000375 | 0.01042 | 0 | 66.6631 | 0 | 0 | 0 | 0 | 99.9676 | 0 | 0 | 0 | 0.001125 | 0.031256 | 0 | 0 | 100 | 2 | O | 0 | 0 | 0 | 0 | 0.999838 | 0 | 0 | 0 | 1.1e-05 | 0.000313 | 0 | 2 | 0.008681 | 0.018396 | 0.004182 | 0.009603 | 0.011672 | 0.027154 | 0.022852 | 0.005868 | 0.00957 | 0.008914 | 0.008609 | 0.018572 | 0.024798 | 0.007901 | 0.013737 | 0.014819 | 0.034244 | 0.027903 | 0.009788 | 0.012357 | 0.011468 | 0.01163 | -49.154 | -24.055 | -12.997 | -30.551 | 0.083421 | -24.909 | -15.31 | -13.297 | 1656.07 | 55.1451 | -27.784 | 28.7999 | 17.4895 | 13.053 | 70.008 | 80.02 | 214 | 334 | 319 | 303 | 301 | 332 | 333 | 140 | 335 | 126 | 503 | Wollastonite | Jadeite | Corundum | CaNb2O6 | Cassiterite | Scheelite | Manganotantalite | Rutile | Mn | Magnetite | Zr
BT-Main | 5 | 40 | 20 | 80 | 0 | 872 | 0 | 0 | 0 | 0 | 78.5514 | 0 | 0 | 0 | 0 | 0.020178 | 0 | 21.184 | 99.7556 | 0 | 0 | 0 | 0 | 99.7296 | 0 | 0 | 0 | 0 | 0.025959 | 0 | -1e-05 | 99.7556 | 0 | 0 | 0 | 0 | 33.3212 | 0 | 0 | 0 | 0 | 0.018191 | 0 | 66.6606 | 0 | 0 | 0 | 0 | 99.9454 | 0 | 0 | 0 | 0 | 0.054563 | 0 | 0 | 100 | 2 | O | 0 | 0 | 0 | 0 | 0.999727 | 0 | 0 | 0 | 0 | 0.000546 | 0 | 2 | 0.00868 | 0.018417 | 0.004181 | 0.009602 | 0.01167 | 0.027151 | 0.02285 | 0.005867 | 0.009569 | 0.008913 | 0.008608 | 0.01857 | 0.024826 | 0.007901 | 0.013735 | 0.014817 | 0.03424 | 0.027901 | 0.009787 | 0.012356 | 0.011466 | 0.011628 | -83.848 | -21.534 | -10.635 | -23.014 | 0.083351 | -34.613 | -28.463 | -14.799 | -32.229 | 31.7817 | -206.27 | 28.7921 | 17.4832 | 13.053 | 80.0338 | 80.04 | 214 | 334 | 319 | 303 | 301 | 332 | 333 | 140 | 335 | 126 | 503 | Wollastonite | Jadeite | Corundum | CaNb2O6 | Cassiterite | Scheelite | Manganotantalite | Rutile | Mn | Magnetite | Zr
BT-Main | 5 | 40 | 20 | 80 | 0 | 873 | 0 | 0 | 0 | 0 | 78.59 | 0 | 0 | 0 | 0.012533 | 0.031817 | 0 | 21.2014 | 99.8357 | 0 | 0 | 0 | 0 | 99.7786 | 0 | 0 | 0 | 0.016183 | 0.040933 | 0 | 0 | 99.8357 | 0 | 0 | 0 | 0 | 33.3066 | 0 | 0 | 0 | 0.011475 | 0.028658 | 0 | 66.6533 | 0 | 0 | 0 | 0 | 99.8797 | 0 | 0 | 0 | 0.034413 | 0.085938 | 0 | 0 | 100 | 2 | O | 0 | 0 | 0 | 0 | 0.999398 | 0 | 0 | 0 | 0.000344 | 0.00086 | 0 | 2 | 0.008679 | 0.018441 | 0.004182 | 0.009602 | 0.01167 | 0.027152 | 0.02285 | 0.005867 | 0.009569 | 0.008913 | 0.008608 | 0.018567 | 0.024858 | 0.007901 | 0.013736 | 0.014816 | 0.034241 | 0.027901 | 0.009786 | 0.012356 | 0.011466 | 0.011628 | -230.87 | -19.758 | -13.597 | -36.605 | 0.083335 | -38.947 | -12.448 | -14.959 | 54.6698 | 20.3665 | -67.539 | 28.7843 | 17.477 | 13.053 | 90.0125 | 80.03 | 214 | 334 | 319 | 303 | 301 | 332 | 333 | 140 | 335 | 126 | 503 | Wollastonite | Jadeite | Corundum | CaNb2O6 | Cassiterite | Scheelite | Manganotantalite | Rutile | Mn | Magnetite | Zr
BT-Main | 5 | 40 | 20 | 80 | 0 | 874 | 0 | 0 | 0 | 0 | 78.5641 | 0 | 0 | 0 | 0 | 0.007554 | 0 | 21.1838 | 99.7554 | 0 | 0 | 0 | 0 | 99.7457 | 0 | 0 | 0 | 0 | 0.009718 | 0 | 2e-06 | 99.7554 | 0 | 0 | 0 | 0 | 33.3288 | 0 | 0 | 0 | 0 | 0.00681 | 0 | 66.6644 | 0 | 0 | 0 | 0 | 99.9796 | 0 | 0 | 0 | 0 | 0.02043 | 0 | 0 | 100 | 2 | O | 0 | 0 | 0 | 0 | 0.999898 | 0 | 0 | 0 | 0 | 0.000204 | 0 | 2 | 0.008686 | 0.018475 | 0.004184 | 0.009608 | 0.011678 | 0.027167 | 0.022863 | 0.005871 | 0.009575 | 0.008918 | 0.008613 | 0.018583 | 0.024904 | 0.007906 | 0.013744 | 0.014826 | 0.03426 | 0.027918 | 0.009793 | 0.012364 | 0.011473 | 0.011635 | -57.216 | -22.042 | -10.74 | -26.517 | 0.08339 | -46.473 | -18.745 | -11.432 | -604.18 | 83.9685 | -34.79 | 28.7765 | 17.4707 | 13.053 | 100.031 | 79.95 | 214 | 334 | 319 | 303 | 301 | 332 | 333 | 140 | 335 | 126 | 503 | Wollastonite | Jadeite | Corundum | CaNb2O6 | Cassiterite | Scheelite | Manganotantalite | Rutile | Mn | Magnetite | Zr
BT-Main | 5 | 40 | 20 | 80 | 0 | 875 | 0 | 0 | 0 | 0 | 78.594 | 0 | 0 | 0 | 0 | 0.019395 | 0 | 21.1953 | 99.8087 | 0 | 0 | 0 | 0 | 99.7837 | 0 | 0 | 0 | 0 | 0.024951 | 0 | 0 | 99.8087 | 0 | 0 | 0 | 0 | 33.3217 | 0 | 0 | 0 | 0 | 0.017476 | 0 | 66.6608 | 0 | 0 | 0 | 0 | 99.9476 | 0 | 0 | 0 | 0 | 0.052418 | 0 | 0 | 100 | 2 | O | 0 | 0 | 0 | 0 | 0.999738 | 0 | 0 | 0 | 0 | 0.000524 | 0 | 2 | 0.008686 | 0.018498 | 0.004184 | 0.009608 | 0.011677 | 0.027167 | 0.022863 | 0.00587 | 0.009575 | 0.008917 | 0.008613 | 0.018581 | 0.024935 | 0.007906 | 0.013744 | 0.014825 | 0.03426 | 0.027917 | 0.009792 | 0.012363 | 0.011472 | 0.011634 | -65.279 | -29.576 | -10.998 | -22.037 | 0.083374 | -36.385 | -15.012 | -12.008 | -94.607 | 33.0588 | -33.529 | 28.7687 | 17.4645 | 13.053 | 109.996 | 79.95 | 214 | 334 | 319 | 303 | 301 | 332 | 333 | 140 | 335 | 126 | 503 | Wollastonite | Jadeite | Corundum | CaNb2O6 | Cassiterite | Scheelite | Manganotantalite | Rutile | Mn | Magnetite | Zr
BT-Main | 5 | 40 | 20 | 80 | 0 | 876 | 0.435079 | 0 | 0 | 0 | 77.6275 | 0 | 0 | 0 | 0 | 0.030326 | 0.001515 | 21.4341 | 99.5285 | 0.930789 | 0 | 0 | 0 | 98.5567 | 0 | 0 | 0 | 0 | 0.039014 | 0.002046 | 0 | 99.5285 | 0.770803 | 0 | 0 | 0 | 32.5437 | 0 | 0 | 0 | 0 | 0.027019 | 0.000826 | 66.6577 | 2.31178 | 0 | 0 | 0 | 97.6047 | 0 | 0 | 0 | 0 | 0.081036 | 0.002478 | 0 | 100 | 2 | O | 0.023127 | 0 | 0 | 0 | 0.976443 | 0 | 0 | 0 | 0 | 0.000811 | 2.5e-05 | 2 | 0.008588 | 0.018417 | 0.004165 | 0.009596 | 0.01164 | 0.027126 | 0.022824 | 0.005847 | 0.009547 | 0.008896 | 0.0086 | 0.018373 | 0.024826 | 0.007869 | 0.013727 | 0.014778 | 0.034208 | 0.027869 | 0.009753 | 0.012328 | 0.011444 | 0.011617 | 1.56522 | -29.172 | -11.144 | -28.602 | 0.083954 | -29.156 | -20.106 | -9.8744 | -146.68 | 21.3025 | 401.38 | 28.7609 | 17.4583 | 13.053 | 119.959 | 79.98 | 214 | 334 | 319 | 303 | 301 | 332 | 333 | 140 | 335 | 126 | 503 | Wollastonite | Jadeite | Corundum | CaNb2O6 | Cassiterite | Scheelite | Manganotantalite | Rutile | Mn | Magnetite | Zr
BT-Main | 5 | 40 | 20 | 80 | 0 | 877 | 0 | 0 | 0 | 0 | 78.5559 | 0 | 0 | 0 | 0 | 0.022518 | 0 | 21.1859 | 99.7643 | 0 | 0 | 0 | 0 | 99.7353 | 0 | 0 | 0 | 0 | 0.028969 | 0 | 6e-06 | 99.7643 | 0 | 0 | 0 | 0 | 33.3198 | 0 | 0 | 0 | 0 | 0.020299 | 0 | 66.6599 | 0 | 0 | 0 | 0 | 99.9391 | 0 | 0 | 0 | 0 | 0.060883 | 0 | 0 | 100 | 2 | O | 0 | 0 | 0 | 0 | 0.999696 | 0 | 0 | 0 | 0 | 0.000609 | 0 | 2 | 0.008681 | 0.018537 | 0.004182 | 0.009604 | 0.011671 | 0.027153 | 0.022852 | 0.005867 | 0.00957 | 0.008913 | 0.008608 | 0.018572 | 0.024987 | 0.007902 | 0.013738 | 0.014818 | 0.034242 | 0.027904 | 0.009787 | 0.012357 | 0.011466 | 0.011628 | -55.882 | -37.946 | -9.7541 | -23.744 | 0.083353 | -26.644 | -14.03 | -11.326 | -275.38 | 28.5392 | -511.39 | 28.7531 | 17.452 | 13.0535 | 129.993 | 80.03 | 214 | 334 | 319 | 303 | 301 | 332 | 333 | 140 | 335 | 126 | 503 | Wollastonite | Jadeite | Corundum | CaNb2O6 | Cassiterite | Scheelite | Manganotantalite | Rutile | Mn | Magnetite | Zr
BT-Main | 5 | 40 | 20 | 80 | 0 | 878 | 0 | 0 | 0 | 0 | 78.5108 | 0 | 0 | 0 | 0 | 0.108625 | 0 | 21.1984 | 99.8178 | 0 | 0 | 0 | 0 | 99.678 | 0 | 0 | 0 | 0 | 0.139745 | 0 | 6e-06 | 99.8178 | 0 | 0 | 0 | 0 | 33.2681 | 0 | 0 | 0 | 0 | 0.097823 | 0 | 66.6341 | 0 | 0 | 0 | 0 | 99.7068 | 0 | 0 | 0 | 0 | 0.293182 | 0 | 0 | 100 | 2 | O | 0 | 0 | 0 | 0 | 0.998532 | 0 | 0 | 0 | 0 | 0.002936 | 0 | 2 | 0.008675 | 0.018556 | 0.004181 | 0.009602 | 0.011667 | 0.027149 | 0.022848 | 0.005864 | 0.009567 | 0.00891 | 0.008606 | 0.018559 | 0.025013 | 0.007901 | 0.013736 | 0.014813 | 0.034237 | 0.027899 | 0.009782 | 0.012353 | 0.011463 | 0.011625 | -49.672 | -22.646 | -12.46 | -60.592 | 0.083374 | -40.431 | -13.696 | -14.868 | -60.138 | 6.3575 | -215.76 | 28.7453 | 17.4458 | 13.0535 | 139.943 | 80.04 | 214 | 334 | 319 | 303 | 301 | 332 | 333 | 140 | 335 | 126 | 503 | Wollastonite | Jadeite | Corundum | CaNb2O6 | Cassiterite | Scheelite | Manganotantalite | Rutile | Mn | Magnetite | Zr
BT-Main | 5 | 40 | 20 | 80 | 0 | 879 | 0 | 0 | 0 | 0 | 78.2608 | 0 | 0 | 0 | 0 | 0.102777 | 0 | 21.1293 | 99.4929 | 0 | 0 | 0 | 0 | 99.3607 | 0 | 0 | 0 | 0 | 0.132222 | 0 | 0 | 99.4929 | 0 | 0 | 0 | 0 | 33.2714 | 0 | 0 | 0 | 0 | 0.092862 | 0 | 66.6357 | 0 | 0 | 0 | 0 | 99.7217 | 0 | 0 | 0 | 0 | 0.278327 | 0 | 0 | 100 | 2 | O | 0 | 0 | 0 | 0 | 0.998607 | 0 | 0 | 0 | 0 | 0.002787 | 0 | 2 | 0.008675 | 0.018581 | 0.004182 | 0.009603 | 0.011668 | 0.02715 | 0.02285 | 0.005865 | 0.009568 | 0.00891 | 0.008607 | 0.01856 | 0.025047 | 0.007901 | 0.013737 | 0.014814 | 0.034239 | 0.027901 | 0.009783 | 0.012355 | 0.011463 | 0.011626 | -96.593 | -24.474 | -14.332 | -34.76 | 0.083514 | -29.613 | -13.899 | -13.572 | -52.138 | 6.68887 | -36.056 | 28.7374 | 17.4395 | 13.0535 | 150.047 | 80.03 | 214 | 334 | 319 | 303 | 301 | 332 | 333 | 140 | 335 | 126 | 503 | Wollastonite | Jadeite | Corundum | CaNb2O6 | Cassiterite | Scheelite | Manganotantalite | Rutile | Mn | Magnetite | Zr
BT-Main | 5 | 40 | 20 | 80 | 0 | 880 | 0 | 0 | 0 | 0 | 78.2972 | 0 | 0 | 0 | 0 | 0.227465 | 0 | 21.1749 | 99.6996 | 0 | 0 | 0 | 0 | 99.4069 | 0 | 0 | 0 | 0 | 0.292633 | 0 | -1e-05 | 99.6996 | 0 | 0 | 0 | 0 | 33.1967 | 0 | 0 | 0 | 0 | 0.204964 | 0 | 66.5983 | 0 | 0 | 0 | 0 | 99.3864 | 0 | 0 | 0 | 0 | 0.613633 | 0 | 0 | 100 | 2 | O | 0 | 0 | 0 | 0 | 0.996922 | 0 | 0 | 0 | 0 | 0.006155 | 0 | 2 | 0.008665 | 0.018597 | 0.00418 | 0.009599 | 0.011661 | 0.027141 | 0.022842 | 0.00586 | 0.009563 | 0.008906 | 0.008603 | 0.018538 | 0.025068 | 0.007898 | 0.013732 | 0.014805 | 0.034227 | 0.027891 | 0.009775 | 0.012348 | 0.011457 | 0.011621 | -120.24 | -27.828 | -23.41 | -21.573 | 0.083481 | -26.445 | -17.936 | -12.388 | -47.897 | 3.30462 | -22.143 | 28.7296 | 17.4333 | 13.0535 | 160.011 | 80.06 | 214 | 334 | 319 | 303 | 301 | 332 | 333 | 140 | 335 | 126 | 503 | Wollastonite | Jadeite | Corundum | CaNb2O6 | Cassiterite | Scheelite | Manganotantalite | Rutile | Mn | Magnetite | Zr
BT-Main | 5 | 40 | 20 | 80 | 0 | 881 | 0 | 0 | 0 | 0 | 78.4268 | 0 | 0 | 0 | 0.002075 | 0.034338 | 0.000892 | 21.1554 | 99.6195 | 0 | 0 | 0 | 0 | 99.5714 | 0 | 0 | 0 | 0.00268 | 0.044176 | 0.001206 | -1e-05 | 99.6195 | 0 | 0 | 0 | 0 | 33.3109 | 0 | 0 | 0 | 0.001904 | 0.030997 | 0.000493 | 66.6557 | 0 | 0 | 0 | 0 | 99.8998 | 0 | 0 | 0 | 0.005711 | 0.09296 | 0.001479 | 0 | 100 | 2 | O | 0 | 0 | 0 | 0 | 0.999492 | 0 | 0 | 0 | 5.7e-05 | 0.00093 | 1.5e-05 | 2 | 0.008678 | 0.018627 | 0.004182 | 0.009602 | 0.011668 | 0.027147 | 0.022847 | 0.005865 | 0.009568 | 0.00891 | 0.008605 | 0.018566 | 0.025109 | 0.007901 | 0.013736 | 0.014814 | 0.034234 | 0.027898 | 0.009783 | 0.012354 | 0.011462 | 0.011624 | -58.28 | -21.484 | -11.109 | -42.42 | 0.083402 | -30.474 | -16.913 | -16.429 | 326.457 | 18.907 | 681.225 | 28.7218 | 17.427 | 13.0535 | 170.046 | 80.07 | 214 | 334 | 319 | 303 | 301 | 332 | 333 | 140 | 335 | 126 | 503 | Wollastonite | Jadeite | Corundum | CaNb2O6 | Cassiterite | Scheelite | Manganotantalite | Rutile | Mn | Magnetite | Zr
BT-Main | 5 | 40 | 20 | 80 | 0 | 882 | 0 | 0 | 0 | 0 | 78.6762 | 0 | 0 | 0 | 0 | 0.060088 | 0 | 21.2291 | 99.9654 | 0 | 0 | 0 | 0 | 99.8881 | 0 | 0 | 0 | 0 | 0.077303 | 0 | 0 | 99.9654 | 0 | 0 | 0 | 0 | 33.2973 | 0 | 0 | 0 | 0 | 0.054046 | 0 | 66.6487 | 0 | 0 | 0 | 0 | 99.838 | 0 | 0 | 0 | 0 | 0.162052 | 0 | 0 | 100 | 2 | O | 0 | 0 | 0 | 0 | 0.999189 | 0 | 0 | 0 | 0 | 0.001622 | 0 | 2 | 0.008678 | 0.018651 | 0.004182 | 0.009602 | 0.011667 | 0.027146 | 0.022847 | 0.005865 | 0.009567 | 0.008909 | 0.008605 | 0.018564 | 0.025141 | 0.007901 | 0.013736 | 0.014813 | 0.034234 | 0.027898 | 0.009782 | 0.012354 | 0.011461 | 0.011624 | -78.343 | -27.594 | -13.409 | -29.71 | 0.083268 | -30.172 | -23.605 | -14.972 | -354.13 | 11.0471 | -41.792 | 28.714 | 17.4208 | 13.0535 | 180.008 | 80.07 | 214 | 334 | 319 | 303 | 301 | 332 | 333 | 140 | 335 | 126 | 503 | Wollastonite | Jadeite | Corundum | CaNb2O6 | Cassiterite | Scheelite | Manganotantalite | Rutile | Mn | Magnetite | Zr
BT-Main | 5 | 40 | 20 | 80 | 0 | 883 | 0 | 0 | 0 | 0 | 78.5252 | 0 | 0 | 0 | 0 | 0.031015 | 0 | 21.1801 | 99.7362 | 0 | 0 | 0 | 0 | 99.6963 | 0 | 0 | 0 | 0 | 0.0399 | 0 | 0 | 99.7362 | 0 | 0 | 0 | 0 | 33.3147 | 0 | 0 | 0 | 0 | 0.027965 | 0 | 66.6573 | 0 | 0 | 0 | 0 | 99.9161 | 0 | 0 | 0 | 0 | 0.083871 | 0 | 0 | 100 | 2 | O | 0 | 0 | 0 | 0 | 0.999581 | 0 | 0 | 0 | 0 | 0.000839 | 0 | 2 | 0.008679 | 0.018675 | 0.004182 | 0.009602 | 0.011668 | 0.027146 | 0.022847 | 0.005865 | 0.009568 | 0.008909 | 0.008605 | 0.018567 | 0.025174 | 0.007901 | 0.013736 | 0.014814 | 0.034233 | 0.027897 | 0.009783 | 0.012354 | 0.011461 | 0.011623 | -72.715 | -50.592 | -13.892 | -30.238 | 0.083344 | -34.249 | -15.768 | -12.186 | -64.273 | 20.8701 | -1051.4 | 28.7062 | 17.4145 | 13.0535 | 190.043 | 80.08 | 214 | 334 | 319 | 303 | 301 | 332 | 333 | 140 | 335 | 126 | 503 | Wollastonite | Jadeite | Corundum | CaNb2O6 | Cassiterite | Scheelite | Manganotantalite | Rutile | Mn | Magnetite | Zr
BT-Main | 5 | 40 | 20 | 80 | 0 | 884 | 0 | 0 | 0 | 0 | 78.4646 | 0 | 0 | 0 | 0 | 0.015072 | 0 | 21.1592 | 99.6388 | 0 | 0 | 0 | 0 | 99.6195 | 0 | 0 | 0 | 0 | 0.01939 | 0 | 0 | 99.6388 | 0 | 0 | 0 | 0 | 33.3243 | 0 | 0 | 0 | 0 | 0.013604 | 0 | 66.6621 | 0 | 0 | 0 | 0 | 99.9592 | 0 | 0 | 0 | 0 | 0.040806 | 0 | 0 | 100 | 2 | O | 0 | 0 | 0 | 0 | 0.999796 | 0 | 0 | 0 | 0 | 0.000408 | 0 | 2 | 0.008681 | 0.018701 | 0.004182 | 0.009603 | 0.011669 | 0.027148 | 0.022849 | 0.005866 | 0.009569 | 0.00891 | 0.008605 | 0.018571 | 0.025208 | 0.007902 | 0.013738 | 0.014816 | 0.034236 | 0.0279 | 0.009784 | 0.012356 | 0.011462 | 0.011624 | -116.49 | -19.671 | -10.961 | -28.574 | 0.083381 | -31.997 | -19.218 | -11.23 | -158.4 | 42.3378 | -95.19 | 28.6984 | 17.4083 | 13.0535 | 199.992 | 80.07 | 214 | 334 | 319 | 303 | 301 | 332 | 333 | 140 | 335 | 126 | 503 | Wollastonite | Jadeite | Corundum | CaNb2O6 | Cassiterite | Scheelite | Manganotantalite | Rutile | Mn | Magnetite | Zr
BT-Main | 5 | 40 | 20 | 80 | 0 | 885 | 0 | 0 | 0 | 0 | 78.5511 | 0 | 0 | 0 | 0 | 0.014102 | 0.002568 | 21.1831 | 99.7509 | 0 | 0 | 0 | 0 | 99.7293 | 0 | 0 | 0 | 0 | 0.018142 | 0.003469 | 0 | 99.7509 | 0 | 0 | 0 | 0 | 33.3234 | 0 | 0 | 0 | 0 | 0.012714 | 0.001418 | 66.6624 | 0 | 0 | 0 | 0 | 99.9576 | 0 | 0 | 0 | 0 | 0.038138 | 0.004252 | 0 | 100 | 2 | O | 0 | 0 | 0 | 0 | 0.999767 | 0 | 0 | 0 | 0 | 0.000381 | 4.3e-05 | 2 | 0.00868 | 0.018722 | 0.004182 | 0.009602 | 0.011668 | 0.027145 | 0.022847 | 0.005865 | 0.009568 | 0.008909 | 0.008604 | 0.018569 | 0.025237 | 0.007901 | 0.013737 | 0.014814 | 0.034232 | 0.027897 | 0.009783 | 0.012354 | 0.011461 | 0.011623 | -32.962 | -19.871 | -9.6615 | -24.075 | 0.083324 | -64.626 | -17.894 | -10.959 | -554.01 | 45.2023 | 237.029 | 28.6906 | 17.4021 | 13.0535 | 209.97 | 80.09 | 214 | 334 | 319 | 303 | 301 | 332 | 333 | 140 | 335 | 126 | 503 | Wollastonite | Jadeite | Corundum | CaNb2O6 | Cassiterite | Scheelite | Manganotantalite | Rutile | Mn | Magnetite | Zr
BT-Main | 5 | 40 | 20 | 80 | 0 | 886 | 0 | 0 | 0 | 0 | 78.5612 | 0 | 0 | 0 | 0 | 0.012533 | 0 | 21.1845 | 99.7582 | 0 | 0 | 0 | 0 | 99.742 | 0 | 0 | 0 | 0 | 0.016123 | 0 | 1e-05 | 99.7582 | 0 | 0 | 0 | 0 | 33.3258 | 0 | 0 | 0 | 0 | 0.011299 | 0 | 66.6629 | 0 | 0 | 0 | 0 | 99.9661 | 0 | 0 | 0 | 0 | 0.033892 | 0 | 0 | 100 | 2 | O | 0 | 0 | 0 | 0 | 0.99983 | 0 | 0 | 0 | 0 | 0.000339 | 0 | 2 | 0.008681 | 0.018748 | 0.004182 | 0.009603 | 0.011669 | 0.027147 | 0.022848 | 0.005865 | 0.009569 | 0.008909 | 0.008605 | 0.018571 | 0.025272 | 0.007902 | 0.013738 | 0.014815 | 0.034234 | 0.027899 | 0.009784 | 0.012355 | 0.011461 | 0.011623 | -43.168 | -20.528 | -13.367 | -36.263 | 0.083324 | -26.964 | -18.696 | -11.145 | -29.345 | 50.793 | -104.88 | 28.6828 | 17.3958 | 13.0535 | 219.989 | 80.08 | 214 | 334 | 319 | 303 | 301 | 332 | 333 | 140 | 335 | 126 | 503 | Wollastonite | Jadeite | Corundum | CaNb2O6 | Cassiterite | Scheelite | Manganotantalite | Rutile | Mn | Magnetite | Zr
BT-Main | 5 | 40 | 20 | 80 | 0 | 887 | 0 | 0 | 0 | 0 | 78.6152 | 0 | 0 | 0.019407 | 0 | 0.017339 | 0 | 21.2134 | 99.8653 | 0 | 0 | 0 | 0 | 99.8106 | 0 | 0 | 0.032371 | 0 | 0.022307 | 0 | 6e-06 | 99.8653 | 0 | 0 | 0 | 0 | 33.3026 | 0 | 0 | 0.02037 | 0 | 0.015611 | 0 | 66.6615 | 0 | 0 | 0 | 0 | 99.8921 | 0 | 0 | 0.061102 | 0 | 0.046824 | 0 | 0 | 100 | 2 | O | 0 | 0 | 0 | 0 | 0.999155 | 0 | 0 | 0.000611 | 0 | 0.000468 | 0 | 2 | 0.008677 | 0.018768 | 0.004181 | 0.009602 | 0.011667 | 0.027144 | 0.022846 | 0.005864 | 0.009567 | 0.008908 | 0.008603 | 0.018564 | 0.025299 | 0.007901 | 0.013736 | 0.014812 | 0.03423 | 0.027896 | 0.009781 | 0.012354 | 0.01146 | 0.011621 | -49.263 | -19.403 | -11.062 | -54.073 | 0.083289 | -33.104 | -14.506 | 21.4715 | -65.662 | 36.8685 | -98.095 | 28.675 | 17.3896 | 13.0535 | 229.954 | 80.09 | 214 | 334 | 319 | 303 | 301 | 332 | 333 | 140 | 335 | 126 | 503 | Wollastonite | Jadeite | Corundum | CaNb2O6 | Cassiterite | Scheelite | Manganotantalite | Rutile | Mn | Magnetite | Zr
BT-Main | 5 | 40 | 20 | 80 | 0 | 888 | 0 | 0 | 0 | 0.001036 | 78.472 | 0 | 0 | 0.013488 | 0.010412 | 0.027631 | 0 | 21.1772 | 99.7019 | 0 | 0 | 0 | 0.001482 | 99.6289 | 0 | 0 | 0.022498 | 0.013445 | 0.035548 | 0 | 2e-06 | 99.7019 | 0 | 0 | 0 | 0.000561 | 33.2955 | 0 | 0 | 0.01418 | 0.009545 | 0.024916 | 0 | 66.6553 | 0 | 0 | 0 | 0.000842 | 99.8533 | 0 | 0 | 0.042526 | 0.028624 | 0.074724 | 0 | 0 | 100 | 2 | O | 0 | 0 | 0 | 1.7e-05 | 0.999037 | 0 | 0 | 0.000425 | 0.000286 | 0.000748 | 0 | 2 | 0.008676 | 0.018791 | 0.004181 | 0.009602 | 0.011666 | 0.027142 | 0.022845 | 0.005863 | 0.009566 | 0.008907 | 0.008603 | 0.018562 | 0.02533 | 0.0079 | 0.013735 | 0.014811 | 0.034228 | 0.027895 | 0.00978 | 0.012353 | 0.011458 | 0.01162 | -47.559 | -29.675 | -10.306 | 655.339 | 0.083362 | -81.338 | -25.46 | 30.7861 | 65.6418 | 23.3491 | -54.113 | 28.6672 | 17.3833 | 13.0535 | 239.973 | 80.1 | 214 | 334 | 319 | 303 | 301 | 332 | 333 | 140 | 335 | 126 | 503 | Wollastonite | Jadeite | Corundum | CaNb2O6 | Cassiterite | Scheelite | Manganotantalite | Rutile | Mn | Magnetite | Zr
BT-Main | 5 | 40 | 20 | 80 | 0 | 889 | 0 | 0 | 0 | 0.004345 | 78.6127 | 0 | 0 | 0.009951 | 0 | 0.043279 | 0 | 21.2157 | 99.8859 | 0 | 0 | 0 | 0.006216 | 99.8074 | 0 | 0 | 0.016599 | 0 | 0.055678 | 0 | 0 | 99.8859 | 0 | 0 | 0 | 0.002351 | 33.2942 | 0 | 0 | 0.010443 | 0 | 0.038955 | 0 | 66.6541 | 0 | 0 | 0 | 0.003525 | 99.8483 | 0 | 0 | 0.031318 | 0 | 0.116826 | 0 | 0 | 100 | 2 | O | 0 | 0 | 0 | 7.1e-05 | 0.999014 | 0 | 0 | 0.000313 | 0 | 0.001169 | 0 | 2 | 0.008677 | 0.018816 | 0.004181 | 0.009602 | 0.011666 | 0.027142 | 0.022845 | 0.005863 | 0.009567 | 0.008906 | 0.008602 | 0.018562 | 0.025363 | 0.007901 | 0.013736 | 0.014811 | 0.034229 | 0.027895 | 0.00978 | 0.012353 | 0.011458 | 0.01162 | -48.353 | -31.527 | -10.521 | 156.617 | 0.083287 | -28.482 | -47.853 | 41.6427 | -40.742 | 15.114 | -51.433 | 28.6593 | 17.3771 | 13.0535 | 250.029 | 80.1 | 214 | 334 | 319 | 303 | 301 | 332 | 333 | 140 | 335 | 126 | 503 | Wollastonite | Jadeite | Corundum | CaNb2O6 | Cassiterite | Scheelite | Manganotantalite | Rutile | Mn | Magnetite | Zr
BT-Main | 5 | 40 | 20 | 80 | 0 | 890 | 0 | 0 | 0 | 0 | 78.5221 | 0 | 0 | 0 | 0 | 0.025616 | 0.002207 | 21.1784 | 99.7283 | 0 | 0 | 0 | 0 | 99.6924 | 0 | 0 | 0 | 0 | 0.032955 | 0.002981 | 2e-06 | 99.7283 | 0 | 0 | 0 | 0 | 33.3167 | 0 | 0 | 0 | 0 | 0.023099 | 0.001218 | 66.659 | 0 | 0 | 0 | 0 | 99.9271 | 0 | 0 | 0 | 0 | 0.069282 | 0.003654 | 0 | 100 | 2 | O | 0 | 0 | 0 | 0 | 0.999617 | 0 | 0 | 0 | 0 | 0.000693 | 3.7e-05 | 2 | 0.008679 | 0.018842 | 0.004182 | 0.009602 | 0.011667 | 0.027142 | 0.022845 | 0.005864 | 0.009567 | 0.008907 | 0.008603 | 0.018566 | 0.025398 | 0.007901 | 0.013737 | 0.014812 | 0.034228 | 0.027895 | 0.009781 | 0.012353 | 0.011458 | 0.01162 | -50.156 | -20.784 | -11.57 | -262.5 | 0.08333 | -23.269 | -23.428 | -137.08 | -67.744 | 25.1401 | 275.668 | 28.6515 | 17.3708 | 13.0535 | 260.042 | 80.11 | 214 | 334 | 319 | 303 | 301 | 332 | 333 | 140 | 335 | 126 | 503 | Wollastonite | Jadeite | Corundum | CaNb2O6 | Cassiterite | Scheelite | Manganotantalite | Rutile | Mn | Magnetite | Zr
BT-Main | 5 | 40 | 20 | 80 | 0 | 891 | 0 | 0 | 0 | 0 | 78.5384 | 0 | 0 | 0 | 0 | 0.014861 | 0 | 21.179 | 99.7322 | 0 | 0 | 0 | 0 | 99.7131 | 0 | 0 | 0 | 0 | 0.019119 | 0 | 0 | 99.7322 | 0 | 0 | 0 | 0 | 33.3244 | 0 | 0 | 0 | 0 | 0.013402 | 0 | 66.6622 | 0 | 0 | 0 | 0 | 99.9598 | 0 | 0 | 0 | 0 | 0.040199 | 0 | 0 | 100 | 2 | O | 0 | 0 | 0 | 0 | 0.999799 | 0 | 0 | 0 | 0 | 0.000402 | 0 | 2 | 0.008679 | 0.018866 | 0.004182 | 0.009602 | 0.011666 | 0.027141 | 0.022844 | 0.005864 | 0.009567 | 0.008906 | 0.008602 | 0.018568 | 0.025431 | 0.007901 | 0.013736 | 0.014812 | 0.034226 | 0.027894 | 0.009781 | 0.012353 | 0.011458 | 0.01162 | -53.243 | -18.326 | -11.566 | -39.576 | 0.083315 | -36.804 | -15.474 | -88.929 | -50.011 | 42.9111 | -202.8 | 28.6437 | 17.3646 | 13.054 | 270.02 | 80.12 | 214 | 334 | 319 | 303 | 301 | 332 | 333 | 140 | 335 | 126 | 503 | Wollastonite | Jadeite | Corundum | CaNb2O6 | Cassiterite | Scheelite | Manganotantalite | Rutile | Mn | Magnetite | Zr
BT-Main | 5 | 40 | 20 | 80 | 0 | 892 | 0 | 0 | 0 | 0 | 78.4979 | 0 | 0 | 0 | 0 | 0.033922 | 0 | 21.1735 | 99.7054 | 0 | 0 | 0 | 0 | 99.6617 | 0 | 0 | 0 | 0 | 0.04364 | 0 | 0 | 99.7054 | 0 | 0 | 0 | 0 | 33.3129 | 0 | 0 | 0 | 0 | 0.030595 | 0 | 66.6565 | 0 | 0 | 0 | 0 | 99.9082 | 0 | 0 | 0 | 0 | 0.091756 | 0 | 0 | 100 | 2 | O | 0 | 0 | 0 | 0 | 0.999541 | 0 | 0 | 0 | 0 | 0.000918 | 0 | 2 | 0.008678 | 0.01889 | 0.004182 | 0.009602 | 0.011666 | 0.02714 | 0.022844 | 0.005863 | 0.009566 | 0.008906 | 0.008602 | 0.018565 | 0.025463 | 0.007901 | 0.013736 | 0.014811 | 0.034226 | 0.027894 | 0.00978 | 0.012353 | 0.011457 | 0.011619 | -105.32 | -25.98 | -11.754 | -77.617 | 0.083337 | -31.366 | -20.238 | -107.67 | -378.72 | 19.1237 | -46.381 | 28.6359 | 17.3583 | 13.054 | 280.039 | 80.12 | 214 | 334 | 319 | 303 | 301 | 332 | 333 | 140 | 335 | 126 | 503 | Wollastonite | Jadeite | Corundum | CaNb2O6 | Cassiterite | Scheelite | Manganotantalite | Rutile | Mn | Magnetite | Zr
BT-Main | 5 | 40 | 20 | 80 | 0 | 893 | 0 | 0 | 0 | 0 | 78.6106 | 0 | 0 | 0 | 0 | 0.026356 | 0 | 21.2017 | 99.8386 | 0 | 0 | 0 | 0 | 99.8047 | 0 | 0 | 0 | 0 | 0.033906 | 0 | 0 | 99.8386 | 0 | 0 | 0 | 0 | 33.3175 | 0 | 0 | 0 | 0 | 0.02374 | 0 | 66.6588 | 0 | 0 | 0 | 0 | 99.9288 | 0 | 0 | 0 | 0 | 0.071203 | 0 | 0 | 100 | 2 | O | 0 | 0 | 0 | 0 | 0.999644 | 0 | 0 | 0 | 0 | 0.000712 | 0 | 2 | 0.008678 | 0.018914 | 0.004182 | 0.009602 | 0.011665 | 0.027139 | 0.022843 | 0.005863 | 0.009566 | 0.008905 | 0.008601 | 0.018565 | 0.025495 | 0.007901 | 0.013736 | 0.014811 | 0.034224 | 0.027893 | 0.009779 | 0.012352 | 0.011456 | 0.011619 | -76.968 | -15.625 | -11.147 | -67.372 | 0.083271 | -28.785 | -19.235 | -39.889 | -38.151 | 24.4471 | -78.715 | 28.6281 | 17.3521 | 13.054 | 290.004 | 80.13 | 214 | 334 | 319 | 303 | 301 | 332 | 333 | 140 | 335 | 126 | 503 | Wollastonite | Jadeite | Corundum | CaNb2O6 | Cassiterite | Scheelite | Manganotantalite | Rutile | Mn | Magnetite | Zr
BT-Main | 5 | 40 | 20 | 80 | 0 | 894 | 0 | 0 | 0 | 0 | 78.8222 | 0 | 0 | 0 | 0 | 0.015159 | 0 | 21.2556 | 100.093 | 0 | 0 | 0 | 0 | 100.074 | 0 | 0 | 0 | 0 | 0.019502 | 0 | 0 | 100.093 | 0 | 0 | 0 | 0 | 33.3243 | 0 | 0 | 0 | 0 | 0.01362 | 0 | 66.6621 | 0 | 0 | 0 | 0 | 99.9591 | 0 | 0 | 0 | 0 | 0.040856 | 0 | 0 | 100 | 2 | O | 0 | 0 | 0 | 0 | 0.999796 | 0 | 0 | 0 | 0 | 0.000409 | 0 | 2 | 0.008679 | 0.018939 | 0.004182 | 0.009603 | 0.011666 | 0.02714 | 0.022844 | 0.005863 | 0.009567 | 0.008905 | 0.008601 | 0.018568 | 0.025529 | 0.007901 | 0.013737 | 0.014811 | 0.034225 | 0.027894 | 0.00978 | 0.012353 | 0.011457 | 0.011619 | -116.18 | -29.059 | -10.852 | -30.215 | 0.083157 | -26.582 | -22.509 | -18.251 | -54.188 | 42.0764 | -237.73 | 28.6203 | 17.3458 | 13.054 | 300.023 | 80.13 | 214 | 334 | 319 | 303 | 301 | 332 | 333 | 140 | 335 | 126 | 503 | Wollastonite | Jadeite | Corundum | CaNb2O6 | Cassiterite | Scheelite | Manganotantalite | Rutile | Mn | Magnetite | Zr
BT-Main | 5 | 40 | 20 | 80 | 0 | 895 | 0 | 0 | 0 | 0 | 78.8916 | 0 | 0 | 0 | 0 | 0.023559 | 0 | 21.2767 | 100.192 | 0 | 0 | 0 | 0 | 100.162 | 0 | 0 | 0 | 0 | 0.030309 | 0 | 4e-06 | 100.192 | 0 | 0 | 0 | 0 | 33.3192 | 0 | 0 | 0 | 0 | 0.021147 | 0 | 66.6596 | 0 | 0 | 0 | 0 | 99.9366 | 0 | 0 | 0 | 0 | 0.063427 | 0 | 0 | 100 | 2 | O | 0 | 0 | 0 | 0 | 0.999683 | 0 | 0 | 0 | 0 | 0.000634 | 0 | 2 | 0.0087 | 0.01901 | 0.004192 | 0.009626 | 0.011694 | 0.027206 | 0.0229 | 0.005877 | 0.00959 | 0.008927 | 0.008622 | 0.018612 | 0.025625 | 0.007921 | 0.013771 | 0.014847 | 0.034309 | 0.027962 | 0.009803 | 0.012383 | 0.011484 | 0.011647 | -97.478 | -48.204 | -11.559 | -36.956 | 0.083323 | -26.086 | -14.879 | -16.33 | -28.876 | 27.3461 | -41.669 | 28.6125 | 17.3396 | 13.054 | 310.001 | 79.74 | 214 | 334 | 319 | 303 | 301 | 332 | 333 | 140 | 335 | 126 | 503 | Wollastonite | Jadeite | Corundum | CaNb2O6 | Cassiterite | Scheelite | Manganotantalite | Rutile | Mn | Magnetite | Zr
BT-Main | 5 | 40 | 20 | 80 | 0 | 896 | 0 | 0 | 0 | 0 | 78.6396 | 0 | 0 | 0 | 0 | 0.028691 | 0 | 21.2102 | 99.8786 | 0 | 0 | 0 | 0 | 99.8417 | 0 | 0 | 0 | 0 | 0.036911 | 0 | 4e-06 | 99.8786 | 0 | 0 | 0 | 0 | 33.3161 | 0 | 0 | 0 | 0 | 0.025833 | 0 | 66.6581 | 0 | 0 | 0 | 0 | 99.9225 | 0 | 0 | 0 | 0 | 0.077478 | 0 | 0 | 100 | 2 | O | 0 | 0 | 0 | 0 | 0.999613 | 0 | 0 | 0 | 0 | 0.000775 | 0 | 2 | 0.008728 | 0.019097 | 0.004206 | 0.009658 | 0.011732 | 0.027295 | 0.022975 | 0.005896 | 0.009621 | 0.008956 | 0.00865 | 0.018673 | 0.025742 | 0.007947 | 0.013816 | 0.014896 | 0.034421 | 0.028054 | 0.009835 | 0.012423 | 0.011521 | 0.011685 | -221.97 | -25.094 | -10.679 | -47.102 | 0.083732 | -31.431 | -33.127 | -37.23 | -96.793 | 22.632 | -40.368 | 28.6047 | 17.3334 | 13.054 | 319.95 | 79.22 | 214 | 334 | 319 | 303 | 301 | 332 | 333 | 140 | 335 | 126 | 503 | Wollastonite | Jadeite | Corundum | CaNb2O6 | Cassiterite | Scheelite | Manganotantalite | Rutile | Mn | Magnetite | Zr
BT-Main | 5 | 40 | 20 | 80 | 0 | 897 | 0 | 0 | 0 | 0 | 78.3164 | 0 | 0 | 0 | 0 | 0.026445 | 0 | 21.1225 | 99.4653 | 0 | 0 | 0 | 0 | 99.4313 | 0 | 0 | 0 | 0 | 0.034021 | 0 | 0 | 99.4653 | 0 | 0 | 0 | 0 | 33.3174 | 0 | 0 | 0 | 0 | 0.023909 | 0 | 66.6587 | 0 | 0 | 0 | 0 | 99.9283 | 0 | 0 | 0 | 0 | 0.071711 | 0 | 0 | 100 | 2 | O | 0 | 0 | 0 | 0 | 0.999641 | 0 | 0 | 0 | 0 | 0.000717 | 0 | 2 | 0.008729 | 0.019125 | 0.004207 | 0.009659 | 0.011734 | 0.027298 | 0.022978 | 0.005897 | 0.009623 | 0.008957 | 0.008651 | 0.018675 | 0.02578 | 0.007948 | 0.013818 | 0.014898 | 0.034425 | 0.028057 | 0.009836 | 0.012425 | 0.011523 | 0.011686 | -43.567 | -23.488 | -11.374 | -30.399 | 0.083918 | -25.349 | -35.914 | -23.265 | -78.247 | 24.5081 | -42.386 | 28.5968 | 17.3271 | 13.054 | 330.062 | 79.2 | 214 | 334 | 319 | 303 | 301 | 332 | 333 | 140 | 335 | 126 | 503 | Wollastonite | Jadeite | Corundum | CaNb2O6 | Cassiterite | Scheelite | Manganotantalite | Rutile | Mn | Magnetite | Zr
BT-Main | 5 | 40 | 20 | 80 | 0 | 898 | 0 | 0 | 0 | 0 | 78.5544 | 0 | 0 | 0.034286 | 0.00416 | 0.038645 | 0.005863 | 21.2163 | 99.8537 | 0 | 0 | 0 | 0 | 99.7335 | 0 | 0 | 0.05719 | 0.005372 | 0.049716 | 0.00792 | 2e-06 | 99.8537 | 0 | 0 | 0 | 0 | 33.2684 | 0 | 0 | 0.035979 | 0.003806 | 0.034783 | 0.003231 | 66.6538 | 0 | 0 | 0 | 0 | 99.7667 | 0 | 0 | 0.107896 | 0.011415 | 0.104308 | 0.009689 | 0 | 100 | 2 | O | 0 | 0 | 0 | 0 | 0.998245 | 0 | 0 | 0.00108 | 0.000114 | 0.001044 | 9.7e-05 | 2 | 0.008724 | 0.019145 | 0.004206 | 0.009658 | 0.011732 | 0.027297 | 0.022977 | 0.005895 | 0.009622 | 0.008956 | 0.00865 | 0.018664 | 0.025808 | 0.007947 | 0.013817 | 0.014895 | 0.034424 | 0.028056 | 0.009834 | 0.012424 | 0.011521 | 0.011684 | -73.672 | -35.289 | -12.364 | -27.403 | 0.083795 | -21.65 | -31.397 | 12.3218 | 164.142 | 16.9514 | 104.642 | 28.589 | 17.3209 | 13.054 | 340.025 | 79.19 | 214 | 334 | 319 | 303 | 301 | 332 | 333 | 140 | 335 | 126 | 503 | Wollastonite | Jadeite | Corundum | CaNb2O6 | Cassiterite | Scheelite | Manganotantalite | Rutile | Mn | Magnetite | Zr
BT-Main | 5 | 40 | 20 | 80 | 0 | 899 | 0 | 0 | 0 | 0 | 78.4762 | 0 | 0 | 0.014938 | 0 | 0.033317 | 0.01378 | 21.1823 | 99.7206 | 0 | 0 | 0 | 0 | 99.6342 | 0 | 0 | 0.024917 | 0 | 0.042862 | 0.018613 | 6e-06 | 99.7206 | 0 | 0 | 0 | 0 | 33.29 | 0 | 0 | 0.015702 | 0 | 0.030037 | 0.007606 | 66.6567 | 0 | 0 | 0 | 0 | 99.84 | 0 | 0 | 0.047091 | 0 | 0.090083 | 0.02281 | 0 | 100 | 2 | O | 0 | 0 | 0 | 0 | 0.99885 | 0 | 0 | 0.000471 | 0 | 0.000901 | 0.000228 | 2 | 0.008729 | 0.019178 | 0.004207 | 0.009662 | 0.011737 | 0.027306 | 0.022984 | 0.005898 | 0.009625 | 0.008959 | 0.008653 | 0.018675 | 0.025852 | 0.00795 | 0.013822 | 0.014901 | 0.034435 | 0.028065 | 0.009838 | 0.012428 | 0.011525 | 0.011688 | -68.529 | -22.699 | -11.398 | -71.913 | 0.08386 | -42.77 | -18.853 | 27.984 | -53.17 | 19.5763 | 44.8212 | 28.5812 | 17.3146 | 13.054 | 350.059 | 79.15 | 214 | 334 | 319 | 303 | 301 | 332 | 333 | 140 | 335 | 126 | 503 | Wollastonite | Jadeite | Corundum | CaNb2O6 | Cassiterite | Scheelite | Manganotantalite | Rutile | Mn | Magnetite | Zr
BT-Main | 5 | 40 | 20 | 80 | 0 | 900 | 0 | 0 | 0 | 0 | 78.3212 | 0 | 0 | 0.022641 | 0 | 0.041099 | 0.005191 | 21.1449 | 99.535 | 0 | 0 | 0 | 0 | 99.4373 | 0 | 0 | 0.037767 | 0 | 0.052873 | 0.007011 | 0 | 99.535 | 0 | 0 | 0 | 0 | 33.2819 | 0 | 0 | 0.02384 | 0 | 0.037117 | 0.00287 | 66.6543 | 0 | 0 | 0 | 0 | 99.8086 | 0 | 0 | 0.071494 | 0 | 0.111309 | 0.008607 | 0 | 100 | 2 | O | 0 | 0 | 0 | 0 | 0.998642 | 0 | 0 | 0.000715 | 0 | 0.001114 | 8.6e-05 | 2 | 0.00874 | 0.01923 | 0.004213 | 0.009675 | 0.011752 | 0.027343 | 0.023016 | 0.005905 | 0.009638 | 0.008971 | 0.008664 | 0.018698 | 0.025922 | 0.007961 | 0.013841 | 0.014921 | 0.034482 | 0.028104 | 0.009851 | 0.012445 | 0.011541 | 0.011704 | -75.068 | -33.334 | -10.709 | -82.154 | 0.084059 | -26.078 | -30.95 | 18.5686 | -63.799 | 16.0001 | 118.339 | 28.5734 | 17.3084 | 13.054 | 360.016 | 78.93 | 214 | 334 | 319 | 303 | 301 | 332 | 333 | 140 | 335 | 126 | 503 | Wollastonite | Jadeite | Corundum | CaNb2O6 | Cassiterite | Scheelite | Manganotantalite | Rutile | Mn | Magnetite | Zr
BT-Main | 5 | 40 | 20 | 80 | 0 | 901 | 0 | 0 | 0 | 0.000628 | 78.5169 | 0 | 0 | 0.028138 | 0 | 0.036606 | 0 | 21.1985 | 99.7808 | 0 | 0 | 0 | 0.000898 | 99.6858 | 0 | 0 | 0.046935 | 0 | 0.047093 | 0 | -1e-05 | 99.7808 | 0 | 0 | 0 | 0.00034 | 33.2814 | 0 | 0 | 0.029553 | 0 | 0.032976 | 0 | 66.6557 | 0 | 0 | 0 | 0.00051 | 99.812 | 0 | 0 | 0.088631 | 0 | 0.098897 | 0 | 0 | 100 | 2 | O | 0 | 0 | 0 | 1e-05 | 0.998606 | 0 | 0 | 0.000887 | 0 | 0.000989 | 0 | 2 | 0.008735 | 0.019243 | 0.004211 | 0.00967 | 0.011745 | 0.027326 | 0.023002 | 0.005902 | 0.009632 | 0.008965 | 0.008659 | 0.018688 | 0.02594 | 0.007956 | 0.013833 | 0.014911 | 0.034461 | 0.028087 | 0.009845 | 0.012438 | 0.011533 | 0.011696 | -60.854 | -36.653 | -11.431 | 1088.42 | 0.083899 | -37.051 | -92.959 | 14.9784 | -52.276 | 17.8816 | -85.362 | 28.5656 | 17.3021 | 13.054 | 370.05 | 79.03 | 214 | 334 | 319 | 303 | 301 | 332 | 333 | 140 | 335 | 126 | 503 | Wollastonite | Jadeite | Corundum | CaNb2O6 | Cassiterite | Scheelite | Manganotantalite | Rutile | Mn | Magnetite | Zr
BT-Main | 5 | 40 | 20 | 80 | 0 | 902 | 0 | 0 | 0 | 0 | 78.4697 | 0 | 0 | 0.044072 | 0 | 0.040329 | 0.0067 | 21.1996 | 99.7604 | 0 | 0 | 0 | 0 | 99.626 | 0 | 0 | 0.073514 | 0 | 0.051883 | 0.00905 | 0 | 99.7604 | 0 | 0 | 0 | 0 | 33.2591 | 0 | 0 | 0.046286 | 0 | 0.036328 | 0.003695 | 66.6546 | 0 | 0 | 0 | 0 | 99.7412 | 0 | 0 | 0.138807 | 0 | 0.108944 | 0.011081 | 0 | 100 | 2 | O | 0 | 0 | 0 | 0 | 0.997955 | 0 | 0 | 0.001389 | 0 | 0.00109 | 0.000111 | 2 | 0.008727 | 0.019256 | 0.004208 | 0.009664 | 0.011737 | 0.027311 | 0.022989 | 0.005898 | 0.009627 | 0.008959 | 0.008653 | 0.018671 | 0.025957 | 0.007951 | 0.013825 | 0.014902 | 0.034441 | 0.028071 | 0.009838 | 0.01243 | 0.011526 | 0.011689 | -45.643 | -113.31 | -13.515 | -92.961 | 0.083883 | -26.617 | -12.514 | 9.64224 | -46.361 | 16.2743 | 91.6742 | 28.5578 | 17.2959 | 13.054 | 380 | 79.11 | 214 | 334 | 319 | 303 | 301 | 332 | 333 | 140 | 335 | 126 | 503 | Wollastonite | Jadeite | Corundum | CaNb2O6 | Cassiterite | Scheelite | Manganotantalite | Rutile | Mn | Magnetite | Zr
BT-Main | 5 | 40 | 20 | 80 | 0 | 903 | 0.000253 | 0 | 0 | 0.001174 | 78.4336 | 0 | 0 | 0.055053 | 0 | 0.050066 | 0 | 21.1984 | 99.7386 | 0.000541 | 0 | 0 | 0.001679 | 99.5801 | 0 | 0 | 0.091832 | 0 | 0.06441 | 0 | -1e-05 | 99.7386 | 0.000453 | 0 | 0 | 0.000636 | 33.2443 | 0 | 0 | 0.05782 | 0 | 0.0451 | 0 | 66.6517 | 0.001358 | 0 | 0 | 0.000953 | 99.6891 | 0 | 0 | 0.173383 | 0 | 0.13524 | 0 | 0 | 100 | 2 | O | 1.4e-05 | 0 | 0 | 1.9e-05 | 0.997551 | 0 | 0 | 0.001735 | 0 | 0.001353 | 0 | 2 | 0.008725 | 0.019278 | 0.004208 | 0.009663 | 0.011735 | 0.027307 | 0.022986 | 0.005896 | 0.009625 | 0.008958 | 0.008652 | 0.018666 | 0.025986 | 0.00795 | 0.013823 | 0.014899 | 0.034436 | 0.028067 | 0.009836 | 0.012428 | 0.011524 | 0.011687 | 2404.09 | -74.476 | -12.264 | 581.92 | 0.083891 | -26.496 | -34.416 | 7.76388 | -101.62 | 13.2178 | -39.219 | 28.55 | 17.2896 | 13.054 | 390.034 | 79.13 | 214 | 334 | 319 | 303 | 301 | 332 | 333 | 140 | 335 | 126 | 503 | Wollastonite | Jadeite | Corundum | CaNb2O6 | Cassiterite | Scheelite | Manganotantalite | Rutile | Mn | Magnetite | Zr
BT-Main | 5 | 40 | 20 | 80 | 0 | 904 | 0 | 0 | 0 | 0 | 78.5888 | 0 | 0 | 0 | 0 | 0.028407 | 0 | 21.1965 | 99.8137 | 0 | 0 | 0 | 0 | 99.7772 | 0 | 0 | 0 | 0 | 0.036545 | 0 | 6e-06 | 99.8137 | 0 | 0 | 0 | 0 | 33.3163 | 0 | 0 | 0 | 0 | 0.025594 | 0 | 66.6581 | 0 | 0 | 0 | 0 | 99.9232 | 0 | 0 | 0 | 0 | 0.076761 | 0 | 0 | 100 | 2 | O | 0 | 0 | 0 | 0 | 0.999616 | 0 | 0 | 0 | 0 | 0.000768 | 0 | 2 | 0.008733 | 0.01931 | 0.004209 | 0.009664 | 0.011738 | 0.027308 | 0.022988 | 0.005898 | 0.009627 | 0.008959 | 0.008653 | 0.018683 | 0.026029 | 0.007952 | 0.013825 | 0.014903 | 0.034438 | 0.028069 | 0.009839 | 0.01243 | 0.011525 | 0.011689 | -70.458 | -26.604 | -11.183 | -59.803 | 0.083796 | -32.072 | -19.049 | -58.802 | -28.007 | 22.8602 | -72.382 | 28.5422 | 17.2834 | 13.054 | 399.997 | 79.15 | 214 | 334 | 319 | 303 | 301 | 332 | 333 | 140 | 335 | 126 | 503 | Wollastonite | Jadeite | Corundum | CaNb2O6 | Cassiterite | Scheelite | Manganotantalite | Rutile | Mn | Magnetite | Zr
BT-Main | 5 | 40 | 20 | 80 | 0 | 905 | 0 | 0 | 0 | 0 | 78.4485 | 0 | 0 | 0 | 0 | 0.023975 | 0 | 21.1574 | 99.6299 | 0 | 0 | 0 | 0 | 99.599 | 0 | 0 | 0 | 0 | 0.030843 | 0 | 0 | 99.6299 | 0 | 0 | 0 | 0 | 33.3189 | 0 | 0 | 0 | 0 | 0.021641 | 0 | 66.6595 | 0 | 0 | 0 | 0 | 99.9351 | 0 | 0 | 0 | 0 | 0.064908 | 0 | 0 | 100 | 2 | O | 0 | 0 | 0 | 0 | 0.999676 | 0 | 0 | 0 | 0 | 0.000649 | 0 | 2 | 0.008733 | 0.019334 | 0.004209 | 0.009664 | 0.011738 | 0.027306 | 0.022986 | 0.005898 | 0.009626 | 0.008958 | 0.008653 | 0.018682 | 0.026062 | 0.007952 | 0.013825 | 0.014903 | 0.034435 | 0.028068 | 0.009838 | 0.01243 | 0.011525 | 0.011688 | -52.103 | -25.752 | -11.493 | -59.061 | 0.083867 | -23.051 | -19.692 | -19.088 | -36.811 | 26.9773 | -64.034 | 28.5344 | 17.2772 | 13.0545 | 409.953 | 79.16 | 214 | 334 | 319 | 303 | 301 | 332 | 333 | 140 | 335 | 126 | 503 | Wollastonite | Jadeite | Corundum | CaNb2O6 | Cassiterite | Scheelite | Manganotantalite | Rutile | Mn | Magnetite | Zr
BT-Main | 5 | 40 | 20 | 80 | 0 | 906 | 0 | 0 | 0 | 0 | 78.8901 | 0 | 0 | 0 | 0 | 0.013911 | 0 | 21.2735 | 100.178 | 0 | 0 | 0 | 0 | 100.16 | 0 | 0 | 0 | 0 | 0.017896 | 0 | 2e-06 | 100.178 | 0 | 0 | 0 | 0 | 33.325 | 0 | 0 | 0 | 0 | 0.012489 | 0 | 66.6625 | 0 | 0 | 0 | 0 | 99.9625 | 0 | 0 | 0 | 0 | 0.037461 | 0 | 0 | 100 | 2 | O | 0 | 0 | 0 | 0 | 0.999813 | 0 | 0 | 0 | 0 | 0.000375 | 0 | 2 | 0.008734 | 0.019359 | 0.004209 | 0.009664 | 0.011738 | 0.027306 | 0.022986 | 0.005898 | 0.009626 | 0.008958 | 0.008652 | 0.018685 | 0.026096 | 0.007952 | 0.013825 | 0.014902 | 0.034435 | 0.028067 | 0.009839 | 0.01243 | 0.011524 | 0.011687 | -35.605 | -21.655 | -9.1224 | -33.495 | 0.083622 | -28.779 | -24.519 | -13.915 | -50.805 | 46.0686 | -29.899 | 28.5266 | 17.2709 | 13.0545 | 419.988 | 79.17 | 214 | 334 | 319 | 303 | 301 | 332 | 333 | 140 | 335 | 126 | 503 | Wollastonite | Jadeite | Corundum | CaNb2O6 | Cassiterite | Scheelite | Manganotantalite | Rutile | Mn | Magnetite | Zr
BT-Main | 5 | 40 | 20 | 80 | 0 | 907 | 0 | 0 | 0 | 0 | 78.3238 | 0 | 0 | 0 | 0 | 0.013665 | 0 | 21.1208 | 99.4582 | 0 | 0 | 0 | 0 | 99.4406 | 0 | 0 | 0 | 0 | 0.01758 | 0 | 0 | 99.4582 | 0 | 0 | 0 | 0 | 33.3251 | 0 | 0 | 0 | 0 | 0.012357 | 0 | 66.6626 | 0 | 0 | 0 | 0 | 99.9629 | 0 | 0 | 0 | 0 | 0.037066 | 0 | 0 | 100 | 2 | O | 0 | 0 | 0 | 0 | 0.999815 | 0 | 0 | 0 | 0 | 0.000371 | 0 | 2 | 0.008732 | 0.019383 | 0.004208 | 0.009663 | 0.011736 | 0.027302 | 0.022983 | 0.005897 | 0.009625 | 0.008956 | 0.008651 | 0.018681 | 0.026128 | 0.007951 | 0.013823 | 0.0149 | 0.03443 | 0.028063 | 0.009837 | 0.012428 | 0.011522 | 0.011686 | -96.115 | -28.336 | -9.9224 | -44.326 | 0.083918 | -23.796 | -17.879 | -10.927 | -75.609 | 46.8794 | -130.16 | 28.5187 | 17.2647 | 13.0545 | 430.037 | 79.19 | 214 | 334 | 319 | 303 | 301 | 332 | 333 | 140 | 335 | 126 | 503 | Wollastonite | Jadeite | Corundum | CaNb2O6 | Cassiterite | Scheelite | Manganotantalite | Rutile | Mn | Magnetite | Zr
BT-Main | 5 | 40 | 20 | 80 | 0 | 908 | 0 | 0.002273 | 0 | 0 | 78.5968 | 0 | 0 | 0 | 0 | 0.021431 | 0 | 21.1974 | 99.8179 | 0 | 0.003064 | 0 | 0 | 99.7873 | 0 | 0 | 0 | 0 | 0.027571 | 0 | 0 | 99.8179 | 0 | 0.004974 | 0 | 0 | 33.318 | 0 | 0 | 0 | 0 | 0.019308 | 0 | 66.6578 | 0 | 0.00746 | 0 | 0 | 99.9346 | 0 | 0 | 0 | 0 | 0.057912 | 0 | 0 | 100 | 2 | O | 0 | 0.000149 | 0 | 0 | 0.999673 | 0 | 0 | 0 | 0 | 0.000579 | 0 | 2 | 0.008732 | 0.019409 | 0.004208 | 0.009664 | 0.011737 | 0.027303 | 0.022985 | 0.005897 | 0.009626 | 0.008957 | 0.008651 | 0.018682 | 0.026163 | 0.007952 | 0.013824 | 0.014901 | 0.034432 | 0.028065 | 0.009837 | 0.012429 | 0.011523 | 0.011686 | -328.12 | 604.174 | -11.145 | -39.226 | 0.083776 | -37.633 | -15.623 | -12.412 | -119.17 | 30.105 | -64.553 | 28.5109 | 17.2584 | 13.0545 | 440.055 | 79.18 | 214 | 334 | 319 | 303 | 301 | 332 | 333 | 140 | 335 | 126 | 503 | Wollastonite | Jadeite | Corundum | CaNb2O6 | Cassiterite | Scheelite | Manganotantalite | Rutile | Mn | Magnetite | Zr
BT-Main | 5 | 40 | 20 | 80 | 0 | 909 | 0 | 0 | 0 | 0 | 78.5928 | 0 | 0 | 0 | 0 | 0.021693 | 0.010557 | 21.1993 | 99.8243 | 0 | 0 | 0 | 0 | 99.7822 | 0 | 0 | 0 | 0 | 0.027908 | 0.01426 | 0 | 99.8243 | 0 | 0 | 0 | 0 | 33.3145 | 0 | 0 | 0 | 0 | 0.019542 | 0.005822 | 66.6602 | 0 | 0 | 0 | 0 | 99.9239 | 0 | 0 | 0 | 0 | 0.058616 | 0.017464 | 0 | 100 | 2 | O | 0 | 0 | 0 | 0 | 0.999532 | 0 | 0 | 0 | 0 | 0.000586 | 0.000175 | 2 | 0.008733 | 0.019437 | 0.004209 | 0.009665 | 0.011738 | 0.027307 | 0.022988 | 0.005898 | 0.009627 | 0.008958 | 0.008652 | 0.018683 | 0.026201 | 0.007953 | 0.013826 | 0.014903 | 0.034436 | 0.028069 | 0.009838 | 0.012431 | 0.011524 | 0.011687 | -47.882 | -31.818 | -10.049 | -38.03 | 0.08379 | -36.808 | -13.691 | -14.115 | -481.15 | 29.7519 | 58.352 | 28.5031 | 17.2522 | 13.0545 | 450.028 | 79.16 | 214 | 334 | 319 | 303 | 301 | 332 | 333 | 140 | 335 | 126 | 503 | Wollastonite | Jadeite | Corundum | CaNb2O6 | Cassiterite | Scheelite | Manganotantalite | Rutile | Mn | Magnetite | Zr
BT-Main | 5 | 40 | 20 | 80 | 0 | 910 | 0 | 0 | 0 | 0 | 78.7151 | 0 | 0 | 0 | 0 | 0.01369 | 0 | 21.2263 | 99.9551 | 0 | 0 | 0 | 0 | 99.9375 | 0 | 0 | 0 | 0 | 0.017612 | 0 | 0 | 99.9551 | 0 | 0 | 0 | 0 | 33.3251 | 0 | 0 | 0 | 0 | 0.012318 | 0 | 66.6626 | 0 | 0 | 0 | 0 | 99.9631 | 0 | 0 | 0 | 0 | 0.036949 | 0 | 0 | 100 | 2 | O | 0 | 0 | 0 | 0 | 0.999815 | 0 | 0 | 0 | 0 | 0.00037 | 0 | 2 | 0.008735 | 0.019465 | 0.004209 | 0.009666 | 0.011739 | 0.027308 | 0.022989 | 0.005898 | 0.009627 | 0.008958 | 0.008652 | 0.018687 | 0.026238 | 0.007953 | 0.013827 | 0.014904 | 0.034438 | 0.028071 | 0.009839 | 0.012431 | 0.011524 | 0.011688 | -57.217 | -24.045 | -11.617 | -30.871 | 0.083722 | -40.05 | -19.421 | -11.624 | -109.42 | 46.8018 | -46.864 | 28.4953 | 17.2459 | 13.0545 | 460.046 | 79.16 | 214 | 334 | 319 | 303 | 301 | 332 | 333 | 140 | 335 | 126 | 503 | Wollastonite | Jadeite | Corundum | CaNb2O6 | Cassiterite | Scheelite | Manganotantalite | Rutile | Mn | Magnetite | Zr
BT-Main | 5 | 40 | 20 | 80 | 0 | 911 | 0 | 0 | 0 | 0 | 78.5179 | 0 | 0 | 0 | 0 | 0.034916 | 0 | 21.1792 | 99.7321 | 0 | 0 | 0 | 0 | 99.6871 | 0 | 0 | 0 | 0 | 0.044919 | 0 | 0 | 99.7321 | 0 | 0 | 0 | 0 | 33.3123 | 0 | 0 | 0 | 0 | 0.031483 | 0 | 66.6562 | 0 | 0 | 0 | 0 | 99.9056 | 0 | 0 | 0 | 0 | 0.094419 | 0 | 0 | 100 | 2 | O | 0 | 0 | 0 | 0 | 0.999528 | 0 | 0 | 0 | 0 | 0.000945 | 0 | 2 | 0.008733 | 0.019489 | 0.004209 | 0.009665 | 0.011737 | 0.027305 | 0.022987 | 0.005897 | 0.009626 | 0.008957 | 0.008651 | 0.018682 | 0.02627 | 0.007953 | 0.013826 | 0.014902 | 0.034434 | 0.028068 | 0.009837 | 0.01243 | 0.011523 | 0.011686 | -47.597 | -37.317 | -11.043 | -32.572 | 0.083824 | -34.527 | -19.309 | -12.993 | -100.79 | 18.7019 | -60.107 | 28.4875 | 17.2397 | 13.0545 | 470.012 | 79.17 | 214 | 334 | 319 | 303 | 301 | 332 | 333 | 140 | 335 | 126 | 503 | Wollastonite | Jadeite | Corundum | CaNb2O6 | Cassiterite | Scheelite | Manganotantalite | Rutile | Mn | Magnetite | Zr
BT-Main | 5 | 40 | 20 | 80 | 0 | 912 | 0 | 0 | 0 | 0 | 78.618 | 0 | 0 | 0 | 0 | 0.046208 | 0 | 21.2094 | 99.8737 | 0 | 0 | 0 | 0 | 99.8142 | 0 | 0 | 0 | 0 | 0.059446 | 0 | 0 | 99.8737 | 0 | 0 | 0 | 0 | 33.3056 | 0 | 0 | 0 | 0 | 0.041603 | 0 | 66.6528 | 0 | 0 | 0 | 0 | 99.8752 | 0 | 0 | 0 | 0 | 0.124757 | 0 | 0 | 100 | 2 | O | 0 | 0 | 0 | 0 | 0.999376 | 0 | 0 | 0 | 0 | 0.001248 | 0 | 2 | 0.008732 | 0.019515 | 0.004209 | 0.009665 | 0.011737 | 0.027305 | 0.022987 | 0.005897 | 0.009626 | 0.008956 | 0.008651 | 0.018682 | 0.026305 | 0.007953 | 0.013827 | 0.014901 | 0.034434 | 0.028068 | 0.009837 | 0.01243 | 0.011522 | 0.011686 | -84.787 | -13.475 | -12.159 | -33.627 | 0.08377 | -71.234 | -24.523 | -13.395 | -24.018 | 14.2714 | -84.48 | 28.4797 | 17.2334 | 13.0545 | 480.03 | 79.17 | 214 | 334 | 319 | 303 | 301 | 332 | 333 | 140 | 335 | 126 | 503 | Wollastonite | Jadeite | Corundum | CaNb2O6 | Cassiterite | Scheelite | Manganotantalite | Rutile | Mn | Magnetite | Zr
BT-Main | 5 | 40 | 20 | 80 | 0 | 913 | 0 | 0 | 0 | 0 | 78.2489 | 0 | 0 | 0 | 0 | 0.051444 | 0 | 21.1114 | 99.4118 | 0 | 0 | 0 | 0 | 99.3456 | 0 | 0 | 0 | 0 | 0.066183 | 0 | 4e-06 | 99.4118 | 0 | 0 | 0 | 0 | 33.3023 | 0 | 0 | 0 | 0 | 0.046532 | 0 | 66.6512 | 0 | 0 | 0 | 0 | 99.8605 | 0 | 0 | 0 | 0 | 0.13953 | 0 | 0 | 100 | 2 | O | 0 | 0 | 0 | 0 | 0.999302 | 0 | 0 | 0 | 0 | 0.001396 | 0 | 2 | 0.008732 | 0.019542 | 0.004209 | 0.009666 | 0.011738 | 0.027306 | 0.022988 | 0.005897 | 0.009627 | 0.008956 | 0.008651 | 0.018681 | 0.026342 | 0.007953 | 0.013828 | 0.014902 | 0.034436 | 0.02807 | 0.009837 | 0.01243 | 0.011522 | 0.011686 | -38.127 | -16.952 | -12.679 | -24.947 | 0.083975 | -33.709 | -25.16 | -15.639 | -41.422 | 12.8771 | -195.87 | 28.4719 | 17.2272 | 13.0545 | 490 | 79.16 | 214 | 334 | 319 | 303 | 301 | 332 | 333 | 140 | 335 | 126 | 503 | Wollastonite | Jadeite | Corundum | CaNb2O6 | Cassiterite | Scheelite | Manganotantalite | Rutile | Mn | Magnetite | Zr
BT-Main | 5 | 40 | 20 | 80 | 0 | 914 | 0 | 0 | 0 | 0 | 78.7523 | 0 | 0 | 0 | 0 | 0.00507 | 0 | 21.2339 | 99.9913 | 0 | 0 | 0 | 0 | 99.9848 | 0 | 0 | 0 | 0 | 0.006522 | 0 | 6e-06 | 99.9913 | 0 | 0 | 0 | 0 | 33.3303 | 0 | 0 | 0 | 0 | 0.00456 | 0 | 66.6652 | 0 | 0 | 0 | 0 | 99.9863 | 0 | 0 | 0 | 0 | 0.01368 | 0 | 0 | 100 | 2 | O | 0 | 0 | 0 | 0 | 0.999932 | 0 | 0 | 0 | 0 | 0.000137 | 0 | 2 | 0.008735 | 0.019568 | 0.004209 | 0.009666 | 0.011738 | 0.027305 | 0.022987 | 0.005898 | 0.009627 | 0.008956 | 0.008651 | 0.018687 | 0.026377 | 0.007953 | 0.013827 | 0.014903 | 0.034434 | 0.028069 | 0.009838 | 0.012431 | 0.011522 | 0.011686 | -42.626 | -37.205 | -11.55 | -33.81 | 0.083691 | -31.528 | -15.93 | -13.148 | -31.713 | 125.362 | -31.3 | 28.4641 | 17.221 | 13.0545 | 499.966 | 79.18 | 214 | 334 | 319 | 303 | 301 | 332 | 333 | 140 | 335 | 126 | 503 | Wollastonite | Jadeite | Corundum | CaNb2O6 | Cassiterite | Scheelite | Manganotantalite | Rutile | Mn | Magnetite | Zr
BT-Main | 5 | 40 | 20 | 80 | 0 | 915 | 0 | 0 | 0 | 0 | 78.2142 | 0 | 0 | 0 | 0 | 0.089664 | 0.00524 | 21.1148 | 99.4239 | 0 | 0 | 0 | 0 | 99.3015 | 0 | 0 | 0 | 0 | 0.115353 | 0.007079 | 0 | 99.4239 | 0 | 0 | 0 | 0 | 33.2764 | 0 | 0 | 0 | 0 | 0.081074 | 0.002901 | 66.6396 | 0 | 0 | 0 | 0 | 99.7483 | 0 | 0 | 0 | 0 | 0.243026 | 0.008696 | 0 | 100 | 2 | O | 0 | 0 | 0 | 0 | 0.998696 | 0 | 0 | 0 | 0 | 0.002433 | 8.7e-05 | 2 | 0.008729 | 0.019593 | 0.004209 | 0.009666 | 0.011736 | 0.027305 | 0.022987 | 0.005896 | 0.009626 | 0.008955 | 0.00865 | 0.018675 | 0.02641 | 0.007953 | 0.013827 | 0.0149 | 0.034434 | 0.028068 | 0.009834 | 0.012429 | 0.011521 | 0.011685 | -92.681 | -20.17 | -15.488 | -27.095 | 0.083996 | -30.115 | -24.206 | -16.4 | -86.548 | 7.62567 | 117.032 | 28.4563 | 17.2147 | 13.0545 | 509.984 | 79.16 | 214 | 334 | 319 | 303 | 301 | 332 | 333 | 140 | 335 | 126 | 503 | Wollastonite | Jadeite | Corundum | CaNb2O6 | Cassiterite | Scheelite | Manganotantalite | Rutile | Mn | Magnetite | Zr
BT-Main | 5 | 40 | 20 | 80 | 0 | 916 | 0 | 0 | 0 | 0 | 78.1897 | 0 | 0 | 0 | 0.008304 | 0.187824 | 0 | 21.1369 | 99.5227 | 0 | 0 | 0 | 0 | 99.2704 | 0 | 0 | 0 | 0.010723 | 0.241635 | 0 | -1e-05 | 99.5227 | 0 | 0 | 0 | 0 | 33.2152 | 0 | 0 | 0 | 0.007621 | 0.169571 | 0 | 66.6076 | 0 | 0 | 0 | 0 | 99.4694 | 0 | 0 | 0 | 0.022823 | 0.507814 | 0 | 0 | 100 | 2 | O | 0 | 0 | 0 | 0 | 0.99734 | 0 | 0 | 0 | 0.000229 | 0.005092 | 0 | 2 | 0.008723 | 0.019617 | 0.004209 | 0.009666 | 0.011734 | 0.027305 | 0.022987 | 0.005894 | 0.009624 | 0.008954 | 0.00865 | 0.018662 | 0.026444 | 0.007953 | 0.013827 | 0.014897 | 0.034434 | 0.028068 | 0.009831 | 0.012427 | 0.011519 | 0.011684 | -75.266 | -30.664 | -16.557 | -32.762 | 0.084021 | -27.834 | -30.811 | -13.193 | 82.6139 | 3.9172 | -4076.7 | 28.4485 | 17.2085 | 13.0545 | 519.963 | 79.14 | 214 | 334 | 319 | 303 | 301 | 332 | 333 | 140 | 335 | 126 | 503 | Wollastonite | Jadeite | Corundum | CaNb2O6 | Cassiterite | Scheelite | Manganotantalite | Rutile | Mn | Magnetite | Zr
BT-Main | 5 | 40 | 20 | 80 | 0 | 917 | 0 | 0 | 0 | 0.024922 | 78.3389 | 0 | 0 | 0 | 0 | 0.091851 | 0.008887 | 21.1611 | 99.6257 | 0 | 0 | 0 | 0.035652 | 99.4599 | 0 | 0 | 0 | 0 | 0.118166 | 0.012005 | 4e-06 | 99.6257 | 0 | 0 | 0 | 0.013517 | 33.2574 | 0 | 0 | 0 | 0 | 0.082873 | 0.004909 | 66.6413 | 0 | 0 | 0 | 0.020264 | 99.7166 | 0 | 0 | 0 | 0 | 0.248479 | 0.014719 | 0 | 100 | 2 | O | 0 | 0 | 0 | 0.000406 | 0.998102 | 0 | 0 | 0 | 0 | 0.002487 | 0.000147 | 2 | 0.008727 | 0.019641 | 0.004208 | 0.009665 | 0.011735 | 0.027301 | 0.022984 | 0.005895 | 0.009624 | 0.008953 | 0.008648 | 0.01867 | 0.026475 | 0.007952 | 0.013826 | 0.014899 | 0.034429 | 0.028065 | 0.009832 | 0.012427 | 0.011519 | 0.011682 | -58.774 | -30.647 | -11.027 | 27.9063 | 0.083923 | -28.865 | -19.263 | -22.019 | -27.901 | 7.45575 | 69.195 | 28.4406 | 17.2022 | 13.0545 | 530.067 | 79.18 | 214 | 334 | 319 | 303 | 301 | 332 | 333 | 140 | 335 | 126 | 503 | Wollastonite | Jadeite | Corundum | CaNb2O6 | Cassiterite | Scheelite | Manganotantalite | Rutile | Mn | Magnetite | Zr
BT-Main | 5 | 40 | 20 | 80 | 0 | 918 | 0 | 0 | 0 | 0 | 78.38 | 0 | 0 | 0 | 0 | 0.024042 | 0.024066 | 21.1474 | 99.5755 | 0 | 0 | 0 | 0 | 99.512 | 0 | 0 | 0 | 0 | 0.03093 | 0.032508 | 0 | 99.5755 | 0 | 0 | 0 | 0 | 33.3056 | 0 | 0 | 0 | 0 | 0.021712 | 0.013306 | 66.6594 | 0 | 0 | 0 | 0 | 99.895 | 0 | 0 | 0 | 0 | 0.065121 | 0.039908 | 0 | 100 | 2 | O | 0 | 0 | 0 | 0 | 0.999275 | 0 | 0 | 0 | 0 | 0.000651 | 0.000399 | 2 | 0.008733 | 0.019672 | 0.00421 | 0.009667 | 0.011738 | 0.027306 | 0.022988 | 0.005897 | 0.009627 | 0.008956 | 0.00865 | 0.018682 | 0.026518 | 0.007954 | 0.013829 | 0.014903 | 0.034435 | 0.02807 | 0.009836 | 0.012431 | 0.011521 | 0.011685 | -71.249 | -73.694 | -11.536 | -120.39 | 0.083902 | -26.514 | -13.9 | -21.931 | -41.318 | 26.896 | 25.8639 | 28.4328 | 17.196 | 13.0545 | 540.024 | 79.17 | 214 | 334 | 319 | 303 | 301 | 332 | 333 | 140 | 335 | 126 | 503 | Wollastonite | Jadeite | Corundum | CaNb2O6 | Cassiterite | Scheelite | Manganotantalite | Rutile | Mn | Magnetite | Zr
BT-Main | 5 | 40 | 20 | 80 | 0 | 919 | 0 | 0 | 0 | 0 | 78.3629 | 0 | 0 | 0 | 0 | 0.016166 | 0 | 21.1321 | 99.5112 | 0 | 0 | 0 | 0 | 99.4904 | 0 | 0 | 0 | 0 | 0.020798 | 0 | 0 | 99.5112 | 0 | 0 | 0 | 0 | 33.3236 | 0 | 0 | 0 | 0 | 0.01461 | 0 | 66.6618 | 0 | 0 | 0 | 0 | 99.9562 | 0 | 0 | 0 | 0 | 0.043825 | 0 | 0 | 100 | 2 | O | 0 | 0 | 0 | 0 | 0.999781 | 0 | 0 | 0 | 0 | 0.000438 | 0 | 2 | 0.008734 | 0.0197 | 0.00421 | 0.009667 | 0.011738 | 0.027305 | 0.022988 | 0.005897 | 0.009627 | 0.008955 | 0.00865 | 0.018686 | 0.026556 | 0.007954 | 0.013829 | 0.014903 | 0.034434 | 0.02807 | 0.009837 | 0.012431 | 0.011521 | 0.011685 | -91.091 | -18.213 | -9.3621 | -29.373 | 0.083902 | -24.118 | -20.373 | -12.167 | -23.034 | 39.7138 | -53.019 | 28.425 | 17.1897 | 13.0545 | 550.058 | 79.18 | 214 | 334 | 319 | 303 | 301 | 332 | 333 | 140 | 335 | 126 | 503 | Wollastonite | Jadeite | Corundum | CaNb2O6 | Cassiterite | Scheelite | Manganotantalite | Rutile | Mn | Magnetite | Zr
BT-Main | 5 | 40 | 20 | 80 | 0 | 920 | 0 | 0 | 0 | 0 | 78.2772 | 0 | 0 | 0 | 0 | 0.021779 | 7.9e-05 | 21.1106 | 99.4096 | 0 | 0 | 0 | 0 | 99.3815 | 0 | 0 | 0 | 0 | 0.028018 | 0.000106 | 0 | 99.4096 | 0 | 0 | 0 | 0 | 33.3202 | 0 | 0 | 0 | 0 | 0.019702 | 4.4e-05 | 66.6601 | 0 | 0 | 0 | 0 | 99.9408 | 0 | 0 | 0 | 0 | 0.059096 | 0.000131 | 0 | 100 | 2 | O | 0 | 0 | 0 | 0 | 0.999703 | 0 | 0 | 0 | 0 | 0.000591 | 1e-06 | 2 | 0.008734 | 0.019727 | 0.00421 | 0.009667 | 0.011738 | 0.027305 | 0.022988 | 0.005897 | 0.009627 | 0.008955 | 0.00865 | 0.018685 | 0.026591 | 0.007955 | 0.013829 | 0.014903 | 0.034434 | 0.02807 | 0.009836 | 0.012431 | 0.011521 | 0.011684 | -69.323 | -23.531 | -11.673 | -277.69 | 0.083948 | -26.413 | -14.767 | -40.497 | -30.589 | 29.629 | 7752.52 | 28.4172 | 17.1835 | 13.055 | 560.007 | 79.18 | 214 | 334 | 319 | 303 | 301 | 332 | 333 | 140 | 335 | 126 | 503 | Wollastonite | Jadeite | Corundum | CaNb2O6 | Cassiterite | Scheelite | Manganotantalite | Rutile | Mn | Magnetite | Zr
BT-Main | 5 | 40 | 20 | 80 | 0 | 921 | 0 | 0 | 0 | 0 | 78.4137 | 0 | 0 | 0.018789 | 0 | 0.036383 | 0.003402 | 21.1653 | 99.6376 | 0 | 0 | 0 | 0 | 99.5548 | 0 | 0 | 0.031341 | 0 | 0.046806 | 0.004595 | 0 | 99.6376 | 0 | 0 | 0 | 0 | 33.2898 | 0 | 0 | 0.019765 | 0 | 0.032827 | 0.001879 | 66.6557 | 0 | 0 | 0 | 0 | 99.8366 | 0 | 0 | 0.059277 | 0 | 0.098448 | 0.005635 | 0 | 100 | 2 | O | 0 | 0 | 0 | 0 | 0.998858 | 0 | 0 | 0.000593 | 0 | 0.000985 | 5.6e-05 | 2 | 0.008732 | 0.019754 | 0.00421 | 0.009668 | 0.011738 | 0.027309 | 0.022991 | 0.005897 | 0.009628 | 0.008956 | 0.00865 | 0.018681 | 0.026628 | 0.007955 | 0.013831 | 0.014903 | 0.034439 | 0.028074 | 0.009836 | 0.012432 | 0.011522 | 0.011685 | -49.346 | -38.607 | -11.898 | -225.04 | 0.083891 | -27.754 | -21.718 | 22.2936 | -110.87 | 17.97 | 180.02 | 28.4094 | 17.1772 | 13.055 | 570.033 | 79.15 | 214 | 334 | 319 | 303 | 301 | 332 | 333 | 140 | 335 | 126 | 503 | Wollastonite | Jadeite | Corundum | CaNb2O6 | Cassiterite | Scheelite | Manganotantalite | Rutile | Mn | Magnetite | Zr
BT-Main | 5 | 40 | 20 | 80 | 0 | 922 | 0 | 0 | 0 | 0 | 78.5737 | 0 | 0 | 0 | 0.000913 | 0.018119 | 0.004276 | 21.1912 | 99.7883 | 0 | 0 | 0 | 0 | 99.758 | 0 | 0 | 0 | 0.001178 | 0.023311 | 0.005776 | 0 | 99.7883 | 0 | 0 | 0 | 0 | 33.3195 | 0 | 0 | 0 | 0.000836 | 0.01633 | 0.002359 | 66.661 | 0 | 0 | 0 | 0 | 99.9414 | 0 | 0 | 0 | 0.002508 | 0.048981 | 0.007077 | 0 | 100 | 2 | O | 0 | 0 | 0 | 0 | 0.999672 | 0 | 0 | 0 | 2.5e-05 | 0.00049 | 7.1e-05 | 2 | 0.008737 | 0.019785 | 0.004211 | 0.00967 | 0.011741 | 0.027313 | 0.022995 | 0.005898 | 0.00963 | 0.008957 | 0.008652 | 0.018692 | 0.02667 | 0.007957 | 0.013834 | 0.014907 | 0.034444 | 0.028078 | 0.009839 | 0.012435 | 0.011523 | 0.011687 | -53.832 | -33.229 | -11.46 | -59.036 | 0.083809 | -38.219 | -23.577 | -24.465 | 746.298 | 35.5029 | 143.337 | 28.4016 | 17.171 | 13.055 | 580.012 | 79.14 | 214 | 334 | 319 | 303 | 301 | 332 | 333 | 140 | 335 | 126 | 503 | Wollastonite | Jadeite | Corundum | CaNb2O6 | Cassiterite | Scheelite | Manganotantalite | Rutile | Mn | Magnetite | Zr
BT-Main | 5 | 40 | 20 | 80 | 0 | 923 | 0 | 0 | 0 | 0 | 78.044 | 0 | 0 | 0.000711 | 0 | 0.024057 | 0 | 21.0488 | 99.1176 | 0 | 0 | 0 | 0 | 99.0854 | 0 | 0 | 0.001186 | 0 | 0.030949 | 0 | 0 | 99.1176 | 0 | 0 | 0 | 0 | 33.318 | 0 | 0 | 0.000752 | 0 | 0.021827 | 0 | 66.6594 | 0 | 0 | 0 | 0 | 99.9323 | 0 | 0 | 0.002255 | 0 | 0.065467 | 0 | 0 | 100 | 2 | O | 0 | 0 | 0 | 0 | 0.99965 | 0 | 0 | 2.3e-05 | 0 | 0.000655 | 0 | 2 | 0.008734 | 0.019807 | 0.00421 | 0.009668 | 0.011738 | 0.027305 | 0.022989 | 0.005897 | 0.009628 | 0.008955 | 0.00865 | 0.018685 | 0.026699 | 0.007955 | 0.013831 | 0.014903 | 0.034434 | 0.028071 | 0.009836 | 0.012431 | 0.01152 | 0.011684 | -68.091 | -16.548 | -10.34 | -52.12 | 0.084076 | -32.837 | -32.771 | 583.223 | -85.731 | 26.877 | -125.1 | 28.3938 | 17.1647 | 13.055 | 590.03 | 79.18 | 214 | 334 | 319 | 303 | 301 | 332 | 333 | 140 | 335 | 126 | 503 | Wollastonite | Jadeite | Corundum | CaNb2O6 | Cassiterite | Scheelite | Manganotantalite | Rutile | Mn | Magnetite | Zr
BT-Main | 5 | 40 | 20 | 80 | 0 | 924 | 0 | 0 | 0 | 0.004554 | 78.0997 | 0 | 0 | 0.045914 | 0 | 0.044297 | 0.010159 | 21.1053 | 99.3099 | 0 | 0 | 0 | 0.006515 | 99.1561 | 0 | 0 | 0.076587 | 0 | 0.056988 | 0.013723 | -1e-05 | 99.3099 | 0 | 0 | 0 | 0.002477 | 33.2497 | 0 | 0 | 0.048435 | 0 | 0.04008 | 0.005628 | 66.6537 | 0 | 0 | 0 | 0.003714 | 99.714 | 0 | 0 | 0.145254 | 0 | 0.120198 | 0.016877 | 0 | 100 | 2 | O | 0 | 0 | 0 | 7.4e-05 | 0.997684 | 0 | 0 | 0.001453 | 0 | 0.001203 | 0.000169 | 2 | 0.008725 | 0.019824 | 0.004209 | 0.009665 | 0.011733 | 0.0273 | 0.022984 | 0.005894 | 0.009624 | 0.008952 | 0.008646 | 0.018667 | 0.026722 | 0.007952 | 0.013826 | 0.014897 | 0.034427 | 0.028065 | 0.009831 | 0.012427 | 0.011517 | 0.01168 | -89.948 | -26.936 | -9.9859 | 150.438 | 0.084042 | -37.241 | -36.313 | 9.25839 | -55.275 | 14.8556 | 60.5777 | 28.386 | 17.1585 | 13.055 | 599.996 | 79.19 | 214 | 334 | 319 | 303 | 301 | 332 | 333 | 140 | 335 | 126 | 503 | Wollastonite | Jadeite | Corundum | CaNb2O6 | Cassiterite | Scheelite | Manganotantalite | Rutile | Mn | Magnetite | Zr
BT-Main | 5 | 40 | 20 | 80 | 0 | 925 | 0 | 0 | 0 | 0 | 78.299 | 0 | 0 | 0 | 0.007964 | 0.026032 | 0.00542 | 21.1219 | 99.4603 | 0 | 0 | 0 | 0 | 99.4092 | 0 | 0 | 0 | 0.010283 | 0.03349 | 0.007321 | 0 | 99.4603 | 0 | 0 | 0 | 0 | 33.3098 | 0 | 0 | 0 | 0.00732 | 0.023536 | 0.003 | 66.6564 | 0 | 0 | 0 | 0 | 99.8985 | 0 | 0 | 0 | 0.021952 | 0.070587 | 0.008997 | 0 | 100 | 2 | O | 0 | 0 | 0 | 0 | 0.999447 | 0 | 0 | 0 | 0.00022 | 0.000706 | 9e-05 | 2 | 0.008733 | 0.019858 | 0.00421 | 0.009668 | 0.011737 | 0.027304 | 0.022988 | 0.005896 | 0.009627 | 0.008954 | 0.008649 | 0.018683 | 0.026769 | 0.007955 | 0.01383 | 0.014902 | 0.034432 | 0.028069 | 0.009835 | 0.012431 | 0.011519 | 0.011683 | -39.976 | -46.405 | -10.133 | -221.11 | 0.083932 | -30.876 | -20.574 | -71.963 | 86.1385 | 24.8789 | 113.151 | 28.3782 | 17.1523 | 13.055 | 609.958 | 79.19 | 214 | 334 | 319 | 303 | 301 | 332 | 333 | 140 | 335 | 126 | 503 | Wollastonite | Jadeite | Corundum | CaNb2O6 | Cassiterite | Scheelite | Manganotantalite | Rutile | Mn | Magnetite | Zr
BT-Main | 5 | 40 | 20 | 80 | 0 | 926 | 0 | 0 | 0 | 0 | 78.0671 | 0 | 0 | 0 | 0 | 0.030305 | 0 | 21.0564 | 99.1538 | 0 | 0 | 0 | 0 | 99.1148 | 0 | 0 | 0 | 0 | 0.038987 | 0 | 6e-06 | 99.1538 | 0 | 0 | 0 | 0 | 33.315 | 0 | 0 | 0 | 0 | 0.027485 | 0 | 66.6575 | 0 | 0 | 0 | 0 | 99.9176 | 0 | 0 | 0 | 0 | 0.082432 | 0 | 0 | 100 | 2 | O | 0 | 0 | 0 | 0 | 0.999588 | 0 | 0 | 0 | 0 | 0.000825 | 0 | 2 | 0.008734 | 0.019887 | 0.004211 | 0.009669 | 0.011738 | 0.027305 | 0.022989 | 0.005896 | 0.009628 | 0.008954 | 0.008649 | 0.018685 | 0.026808 | 0.007956 | 0.013832 | 0.014903 | 0.034434 | 0.028071 | 0.009835 | 0.012432 | 0.01152 | 0.011683 | -36.545 | -33.922 | -11.295 | -158.82 | 0.084063 | -26.188 | -17.704 | -21.472 | -167.61 | 21.4545 | -71.692 | 28.3703 | 17.146 | 13.055 | 620.063 | 79.18 | 214 | 334 | 319 | 303 | 301 | 332 | 333 | 140 | 335 | 126 | 503 | Wollastonite | Jadeite | Corundum | CaNb2O6 | Cassiterite | Scheelite | Manganotantalite | Rutile | Mn | Magnetite | Zr
BT-Main | 5 | 40 | 20 | 80 | 0 | 927 | 0 | 0 | 0 | 0 | 78.2177 | 0 | 0 | 0 | 0.001833 | 0.029737 | 0 | 21.0973 | 99.3466 | 0 | 0 | 0 | 0 | 99.306 | 0 | 0 | 0 | 0.002367 | 0.038257 | 0 | 0 | 99.3466 | 0 | 0 | 0 | 0 | 33.3143 | 0 | 0 | 0 | 0.001687 | 0.026918 | 0 | 66.6571 | 0 | 0 | 0 | 0 | 99.9142 | 0 | 0 | 0 | 0.005059 | 0.080731 | 0 | 0 | 100 | 2 | O | 0 | 0 | 0 | 0 | 0.999571 | 0 | 0 | 0 | 5.1e-05 | 0.000808 | 0 | 2 | 0.008734 | 0.019914 | 0.00421 | 0.009668 | 0.011737 | 0.027304 | 0.022989 | 0.005896 | 0.009627 | 0.008954 | 0.008649 | 0.018685 | 0.026843 | 0.007956 | 0.013831 | 0.014902 | 0.034433 | 0.02807 | 0.009835 | 0.012431 | 0.011519 | 0.011683 | -84.536 | -37 | -12.046 | -147.42 | 0.083975 | -25.246 | -37.908 | -20.892 | 371.753 | 21.851 | -224.55 | 28.3625 | 17.1398 | 13.055 | 630.035 | 79.19 | 214 | 334 | 319 | 303 | 301 | 332 | 333 | 140 | 335 | 126 | 503 | Wollastonite | Jadeite | Corundum | CaNb2O6 | Cassiterite | Scheelite | Manganotantalite | Rutile | Mn | Magnetite | Zr
BT-Main | 5 | 40 | 20 | 80 | 0 | 928 | 0 | 0 | 0 | 0.00125 | 78.2974 | 0 | 0 | 0 | 0 | 0.033055 | 0.004528 | 21.1213 | 99.4576 | 0 | 0 | 0 | 0.001788 | 99.4071 | 0 | 0 | 0 | 0 | 0.042525 | 0.006116 | 0 | 99.4576 | 0 | 0 | 0 | 0.000679 | 33.3101 | 0 | 0 | 0 | 0 | 0.029887 | 0.002506 | 66.6568 | 0 | 0 | 0 | 0.001019 | 99.9018 | 0 | 0 | 0 | 0 | 0.089635 | 0.007516 | 0 | 100 | 2 | O | 0 | 0 | 0 | 2e-05 | 0.999451 | 0 | 0 | 0 | 0 | 0.000897 | 7.5e-05 | 2 | 0.008733 | 0.019939 | 0.00421 | 0.009668 | 0.011737 | 0.027302 | 0.022987 | 0.005895 | 0.009627 | 0.008953 | 0.008648 | 0.018683 | 0.026877 | 0.007955 | 0.01383 | 0.014901 | 0.034431 | 0.028069 | 0.009834 | 0.01243 | 0.011518 | 0.011681 | -110.43 | -24.475 | -11.257 | 546.902 | 0.083928 | -23.373 | -31.795 | -28.199 | -36.626 | 19.7142 | 135.341 | 28.3547 | 17.1335 | 13.055 | 640.054 | 79.2 | 214 | 334 | 319 | 303 | 301 | 332 | 333 | 140 | 335 | 126 | 503 | Wollastonite | Jadeite | Corundum | CaNb2O6 | Cassiterite | Scheelite | Manganotantalite | Rutile | Mn | Magnetite | Zr
BT-Main | 5 | 40 | 20 | 80 | 0 | 929 | 0 | 0 | 0 | 0.000182 | 78.7101 | 0 | 0 | 0 | 0 | 0.042524 | 0 | 21.2333 | 99.986 | 0 | 0 | 0 | 0.00026 | 99.9311 | 0 | 0 | 0 | 0 | 0.054707 | 0 | 0 | 99.986 | 0 | 0 | 0 | 9.8e-05 | 33.3077 | 0 | 0 | 0 | 0 | 0.038244 | 0 | 66.6539 | 0 | 0 | 0 | 0.000147 | 99.8852 | 0 | 0 | 0 | 0 | 0.114689 | 0 | 0 | 100 | 2 | O | 0 | 0 | 0 | 3e-06 | 0.999423 | 0 | 0 | 0 | 0 | 0.001148 | 0 | 2 | 0.008734 | 0.019968 | 0.004211 | 0.009669 | 0.011737 | 0.027305 | 0.022989 | 0.005896 | 0.009627 | 0.008953 | 0.008648 | 0.018685 | 0.026916 | 0.007956 | 0.013832 | 0.014902 | 0.034433 | 0.028071 | 0.009834 | 0.012431 | 0.011518 | 0.011682 | -83.285 | -25.753 | -11.968 | 3759.89 | 0.083708 | -28.077 | -30.025 | -33.032 | -201.02 | 15.4529 | -56.637 | 28.3469 | 17.1273 | 13.055 | 650.01 | 79.19 | 214 | 334 | 319 | 303 | 301 | 332 | 333 | 140 | 335 | 126 | 503 | Wollastonite | Jadeite | Corundum | CaNb2O6 | Cassiterite | Scheelite | Manganotantalite | Rutile | Mn | Magnetite | Zr
BT-Main | 5 | 40 | 20 | 80 | 0 | 930 | 0 | 0 | 0 | 0 | 78.111 | 0 | 0 | 0 | 0 | 0.032124 | 0 | 21.0687 | 99.2118 | 0 | 0 | 0 | 0 | 99.1705 | 0 | 0 | 0 | 0 | 0.041327 | 0 | 0 | 99.2118 | 0 | 0 | 0 | 0 | 33.3139 | 0 | 0 | 0 | 0 | 0.029118 | 0 | 66.657 | 0 | 0 | 0 | 0 | 99.9127 | 0 | 0 | 0 | 0 | 0.087327 | 0 | 0 | 100 | 2 | O | 0 | 0 | 0 | 0 | 0.999563 | 0 | 0 | 0 | 0 | 0.000874 | 0 | 2 | 0.008734 | 0.019994 | 0.004211 | 0.009669 | 0.011737 | 0.027303 | 0.022988 | 0.005895 | 0.009627 | 0.008953 | 0.008648 | 0.018684 | 0.026952 | 0.007956 | 0.013831 | 0.014901 | 0.034431 | 0.02807 | 0.009834 | 0.012431 | 0.011517 | 0.011681 | -34.324 | -89.529 | -11.382 | -140.27 | 0.084028 | -35.057 | -26.298 | -18.228 | -83.173 | 20.2686 | -2114.6 | 28.3391 | 17.121 | 13.055 | 660.045 | 79.2 | 214 | 334 | 319 | 303 | 301 | 332 | 333 | 140 | 335 | 126 | 503 | Wollastonite | Jadeite | Corundum | CaNb2O6 | Cassiterite | Scheelite | Manganotantalite | Rutile | Mn | Magnetite | Zr
BT-Main | 5 | 40 | 20 | 80 | 0 | 931 | 0 | 0 | 0 | 0 | 78.4376 | 0 | 0 | 0 | 0 | 0.019276 | 0.00477 | 21.1547 | 99.6164 | 0 | 0 | 0 | 0 | 99.5851 | 0 | 0 | 0 | 0 | 0.024799 | 0.006444 | 2e-06 | 99.6164 | 0 | 0 | 0 | 0 | 33.3191 | 0 | 0 | 0 | 0 | 0.017402 | 0.002637 | 66.6609 | 0 | 0 | 0 | 0 | 99.9399 | 0 | 0 | 0 | 0 | 0.052198 | 0.007908 | 0 | 100 | 2 | O | 0 | 0 | 0 | 0 | 0.99966 | 0 | 0 | 0 | 0 | 0.000522 | 7.9e-05 | 2 | 0.008735 | 0.020022 | 0.004211 | 0.009669 | 0.011738 | 0.027304 | 0.022989 | 0.005896 | 0.009628 | 0.008953 | 0.008648 | 0.018687 | 0.026989 | 0.007956 | 0.013832 | 0.014902 | 0.034432 | 0.028071 | 0.009834 | 0.012431 | 0.011518 | 0.011681 | -105.26 | -50.963 | -10.577 | -30.828 | 0.083851 | -41.954 | -20.781 | -13.314 | -26.961 | 33.3906 | 128.479 | 28.3313 | 17.1148 | 13.055 | 670.007 | 79.2 | 214 | 334 | 319 | 303 | 301 | 332 | 333 | 140 | 335 | 126 | 503 | Wollastonite | Jadeite | Corundum | CaNb2O6 | Cassiterite | Scheelite | Manganotantalite | Rutile | Mn | Magnetite | Zr
BT-Main | 5 | 40 | 20 | 80 | 0 | 932 | 0 | 0 | 0 | 0 | 78.5146 | 0 | 0 | 0 | 0 | 0.026562 | 0 | 21.1759 | 99.7171 | 0 | 0 | 0 | 0 | 99.683 | 0 | 0 | 0 | 0 | 0.034172 | 0 | 4e-06 | 99.7171 | 0 | 0 | 0 | 0 | 33.3174 | 0 | 0 | 0 | 0 | 0.023955 | 0 | 66.6587 | 0 | 0 | 0 | 0 | 99.9282 | 0 | 0 | 0 | 0 | 0.071848 | 0 | 0 | 100 | 2 | O | 0 | 0 | 0 | 0 | 0.999641 | 0 | 0 | 0 | 0 | 0.000719 | 0 | 2 | 0.008736 | 0.020053 | 0.004211 | 0.009671 | 0.011739 | 0.027307 | 0.022992 | 0.005896 | 0.009629 | 0.008954 | 0.008649 | 0.018689 | 0.02703 | 0.007957 | 0.013834 | 0.014904 | 0.034436 | 0.028075 | 0.009835 | 0.012433 | 0.011519 | 0.011683 | -43.553 | -17.906 | -12.78 | -49.694 | 0.083819 | -25.441 | -22.299 | -13.886 | -42.118 | 24.3939 | -70.912 | 28.3235 | 17.1085 | 13.055 | 680.042 | 79.18 | 214 | 334 | 319 | 303 | 301 | 332 | 333 | 140 | 335 | 126 | 503 | Wollastonite | Jadeite | Corundum | CaNb2O6 | Cassiterite | Scheelite | Manganotantalite | Rutile | Mn | Magnetite | Zr
BT-Main | 5 | 40 | 20 | 80 | 0 | 933 | 0 | 0 | 0 | 0 | 78.6498 | 0 | 0 | 0 | 0 | 0.027148 | 0.003556 | 21.2138 | 99.8942 | 0 | 0 | 0 | 0 | 99.8545 | 0 | 0 | 0 | 0 | 0.034926 | 0.004804 | -1e-05 | 99.8942 | 0 | 0 | 0 | 0 | 33.3151 | 0 | 0 | 0 | 0 | 0.02444 | 0.00196 | 66.6585 | 0 | 0 | 0 | 0 | 99.9208 | 0 | 0 | 0 | 0 | 0.073301 | 0.005878 | 0 | 100 | 2 | O | 0 | 0 | 0 | 0 | 0.999575 | 0 | 0 | 0 | 0 | 0.000733 | 5.9e-05 | 2 | 0.008734 | 0.020075 | 0.00421 | 0.009668 | 0.011736 | 0.0273 | 0.022987 | 0.005895 | 0.009626 | 0.008951 | 0.008646 | 0.018685 | 0.027061 | 0.007955 | 0.013831 | 0.0149 | 0.034428 | 0.028068 | 0.009833 | 0.01243 | 0.011516 | 0.01168 | -60.543 | -55.022 | -11.703 | -25.967 | 0.083725 | -55.252 | -15.528 | -13.418 | -105.11 | 23.8737 | 172.147 | 28.3157 | 17.1023 | 13.055 | 689.991 | 79.22 | 214 | 334 | 319 | 303 | 301 | 332 | 333 | 140 | 335 | 126 | 503 | Wollastonite | Jadeite | Corundum | CaNb2O6 | Cassiterite | Scheelite | Manganotantalite | Rutile | Mn | Magnetite | Zr
BT-Main | 5 | 40 | 20 | 80 | 0 | 934 | 0 | 0 | 0 | 0 | 78.5448 | 0 | 0 | 0 | 0 | 0.015455 | 0.007259 | 21.1834 | 99.751 | 0 | 0 | 0 | 0 | 99.7213 | 0 | 0 | 0 | 0 | 0.019883 | 0.009805 | -1e-05 | 99.751 | 0 | 0 | 0 | 0 | 33.32 | 0 | 0 | 0 | 0 | 0.013934 | 0.004007 | 66.662 | 0 | 0 | 0 | 0 | 99.9462 | 0 | 0 | 0 | 0 | 0.041797 | 0.012018 | 0 | 100 | 2 | O | 0 | 0 | 0 | 0 | 0.999671 | 0 | 0 | 0 | 0 | 0.000418 | 0.00012 | 2 | 0.008734 | 0.020103 | 0.004211 | 0.009669 | 0.011737 | 0.027301 | 0.022987 | 0.005895 | 0.009627 | 0.008951 | 0.008646 | 0.018686 | 0.027099 | 0.007956 | 0.013832 | 0.014901 | 0.034429 | 0.028069 | 0.009833 | 0.012431 | 0.011516 | 0.01168 | -64.951 | -41.021 | -10.944 | -53.307 | 0.083782 | -33.432 | -23.651 | -12.295 | -109.75 | 41.4941 | 84.585 | 28.3079 | 17.0961 | 13.0555 | 699.97 | 79.22 | 214 | 334 | 319 | 303 | 301 | 332 | 333 | 140 | 335 | 126 | 503 | Wollastonite | Jadeite | Corundum | CaNb2O6 | Cassiterite | Scheelite | Manganotantalite | Rutile | Mn | Magnetite | Zr
BT-Main | 5 | 40 | 20 | 80 | 0 | 935 | 0 | 0 | 0 | 0 | 78.5104 | 0 | 0 | 0 | 0 | 0.033657 | 0 | 21.1768 | 99.7209 | 0 | 0 | 0 | 0 | 99.6776 | 0 | 0 | 0 | 0 | 0.0433 | 0 | 0 | 99.7209 | 0 | 0 | 0 | 0 | 33.3131 | 0 | 0 | 0 | 0 | 0.030351 | 0 | 66.6566 | 0 | 0 | 0 | 0 | 99.909 | 0 | 0 | 0 | 0 | 0.091026 | 0 | 0 | 100 | 2 | O | 0 | 0 | 0 | 0 | 0.999545 | 0 | 0 | 0 | 0 | 0.000911 | 0 | 2 | 0.008733 | 0.02013 | 0.00421 | 0.009668 | 0.011735 | 0.027298 | 0.022985 | 0.005894 | 0.009626 | 0.00895 | 0.008646 | 0.018683 | 0.027135 | 0.007955 | 0.013831 | 0.014899 | 0.034426 | 0.028067 | 0.009832 | 0.012429 | 0.011515 | 0.011678 | -158.55 | -23.269 | -11.182 | -30.122 | 0.083795 | -25.874 | -17.81 | -14.981 | -300.61 | 19.3666 | -42.311 | 28.3001 | 17.0898 | 13.0555 | 709.988 | 79.23 | 214 | 334 | 319 | 303 | 301 | 332 | 333 | 140 | 335 | 126 | 503 | Wollastonite | Jadeite | Corundum | CaNb2O6 | Cassiterite | Scheelite | Manganotantalite | Rutile | Mn | Magnetite | Zr
BT-Main | 5 | 40 | 20 | 80 | 0 | 936 | 0 | 0 | 0 | 0 | 78.3846 | 0 | 0 | 0 | 0 | 0.018126 | 0.005979 | 21.1406 | 99.5493 | 0 | 0 | 0 | 0 | 99.5179 | 0 | 0 | 0 | 0 | 0.02332 | 0.008077 | 0 | 99.5493 | 0 | 0 | 0 | 0 | 33.3191 | 0 | 0 | 0 | 0 | 0.016375 | 0.003307 | 66.6612 | 0 | 0 | 0 | 0 | 99.941 | 0 | 0 | 0 | 0 | 0.049118 | 0.009919 | 0 | 100 | 2 | O | 0 | 0 | 0 | 0 | 0.999655 | 0 | 0 | 0 | 0 | 0.000491 | 9.9e-05 | 2 | 0.008733 | 0.020157 | 0.00421 | 0.009668 | 0.011735 | 0.027297 | 0.022985 | 0.005894 | 0.009626 | 0.00895 | 0.008645 | 0.018683 | 0.027171 | 0.007955 | 0.013831 | 0.014899 | 0.034424 | 0.028066 | 0.009832 | 0.012429 | 0.011514 | 0.011678 | -89.455 | -30.598 | -11.478 | -24.581 | 0.083858 | -29.657 | -22.208 | -14.717 | -31.265 | 35.4605 | 102.57 | 28.2922 | 17.0836 | 13.0555 | 720.031 | 79.24 | 214 | 334 | 319 | 303 | 301 | 332 | 333 | 140 | 335 | 126 | 503 | Wollastonite | Jadeite | Corundum | CaNb2O6 | Cassiterite | Scheelite | Manganotantalite | Rutile | Mn | Magnetite | Zr
BT-Main | 5 | 40 | 20 | 80 | 0 | 937 | 0 | 0 | 0 | 0 | 78.2601 | 0 | 0 | 0 | 0.000664 | 0.007561 | 0 | 21.1021 | 99.3704 | 0 | 0 | 0 | 0 | 99.3598 | 0 | 0 | 0 | 0.000858 | 0.009727 | 0 | 0 | 99.3704 | 0 | 0 | 0 | 0 | 33.3284 | 0 | 0 | 0 | 0.000611 | 0.006843 | 0 | 66.6642 | 0 | 0 | 0 | 0 | 99.9776 | 0 | 0 | 0 | 0.001834 | 0.020527 | 0 | 0 | 100 | 2 | O | 0 | 0 | 0 | 0 | 0.999888 | 0 | 0 | 0 | 1.8e-05 | 0.000205 | 0 | 2 | 0.008734 | 0.020186 | 0.004211 | 0.009669 | 0.011736 | 0.027298 | 0.022985 | 0.005894 | 0.009626 | 0.00895 | 0.008645 | 0.018686 | 0.02721 | 0.007956 | 0.013831 | 0.0149 | 0.034425 | 0.028067 | 0.009832 | 0.01243 | 0.011514 | 0.011678 | -72.254 | -29.563 | -11.405 | -36.992 | 0.083925 | -40.912 | -23.883 | -13.407 | 1024.53 | 84.1966 | -134.87 | 28.2844 | 17.0773 | 13.0555 | 730.057 | 79.24 | 214 | 334 | 319 | 303 | 301 | 332 | 333 | 140 | 335 | 126 | 503 | Wollastonite | Jadeite | Corundum | CaNb2O6 | Cassiterite | Scheelite | Manganotantalite | Rutile | Mn | Magnetite | Zr
BT-Main | 5 | 40 | 20 | 80 | 0 | 938 | 0 | 0 | 0 | 0 | 78.9101 | 0 | 0 | 0 | 0 | 0.026139 | 0 | 21.2824 | 100.219 | 0 | 0 | 0 | 0 | 100.185 | 0 | 0 | 0 | 0 | 0.033628 | 0 | 0 | 100.219 | 0 | 0 | 0 | 0 | 33.3177 | 0 | 0 | 0 | 0 | 0.023456 | 0 | 66.6588 | 0 | 0 | 0 | 0 | 99.9296 | 0 | 0 | 0 | 0 | 0.070351 | 0 | 0 | 100 | 2 | O | 0 | 0 | 0 | 0 | 0.999648 | 0 | 0 | 0 | 0 | 0.000704 | 0 | 2 | 0.008734 | 0.020213 | 0.00421 | 0.009668 | 0.011734 | 0.027297 | 0.022985 | 0.005894 | 0.009625 | 0.008949 | 0.008644 | 0.018685 | 0.027246 | 0.007955 | 0.013831 | 0.014898 | 0.034423 | 0.028066 | 0.009831 | 0.012429 | 0.011513 | 0.011677 | -37.488 | -23.678 | -11.026 | -32.857 | 0.083568 | -31.596 | -282.01 | -13.621 | -277.36 | 24.7665 | -271.73 | 28.2766 | 17.0711 | 13.0555 | 740.023 | 79.25 | 214 | 334 | 319 | 303 | 301 | 332 | 333 | 140 | 335 | 126 | 503 | Wollastonite | Jadeite | Corundum | CaNb2O6 | Cassiterite | Scheelite | Manganotantalite | Rutile | Mn | Magnetite | Zr
BT-Main | 5 | 40 | 20 | 80 | 0 | 939 | 0 | 0 | 0 | 0 | 78.5394 | 0 | 0 | 0 | 0 | 0.052114 | 0 | 21.1899 | 99.7814 | 0 | 0 | 0 | 0 | 99.7144 | 0 | 0 | 0 | 0 | 0.067045 | 0 | 0 | 99.7814 | 0 | 0 | 0 | 0 | 33.302 | 0 | 0 | 0 | 0 | 0.046963 | 0 | 66.651 | 0 | 0 | 0 | 0 | 99.8592 | 0 | 0 | 0 | 0 | 0.140822 | 0 | 0 | 100 | 2 | O | 0 | 0 | 0 | 0 | 0.999295 | 0 | 0 | 0 | 0 | 0.001409 | 0 | 2 | 0.008732 | 0.02024 | 0.00421 | 0.009668 | 0.011733 | 0.027295 | 0.022984 | 0.005893 | 0.009625 | 0.008948 | 0.008644 | 0.01868 | 0.027283 | 0.007955 | 0.01383 | 0.014897 | 0.034422 | 0.028064 | 0.00983 | 0.012428 | 0.011512 | 0.011676 | -35.73 | -20.579 | -12.664 | -62.585 | 0.083768 | -32.908 | -60.736 | -13.812 | -43.895 | 12.7074 | -84.553 | 28.2688 | 17.0648 | 13.0555 | 750.041 | 79.25 | 214 | 334 | 319 | 303 | 301 | 332 | 333 | 140 | 335 | 126 | 503 | Wollastonite | Jadeite | Corundum | CaNb2O6 | Cassiterite | Scheelite | Manganotantalite | Rutile | Mn | Magnetite | Zr
BT-Main | 5 | 40 | 20 | 80 | 0 | 940 | 0 | 0 | 0 | 0 | 78.5017 | 0 | 0 | 0 | 0 | 0.019509 | 0 | 21.1704 | 99.6917 | 0 | 0 | 0 | 0 | 99.6666 | 0 | 0 | 0 | 0 | 0.025099 | 0 | 0 | 99.6917 | 0 | 0 | 0 | 0 | 33.3216 | 0 | 0 | 0 | 0 | 0.0176 | 0 | 66.6608 | 0 | 0 | 0 | 0 | 99.9472 | 0 | 0 | 0 | 0 | 0.05279 | 0 | 0 | 100 | 2 | O | 0 | 0 | 0 | 0 | 0.999736 | 0 | 0 | 0 | 0 | 0.000528 | 0 | 2 | 0.008734 | 0.020269 | 0.004211 | 0.009669 | 0.011735 | 0.027297 | 0.022985 | 0.005894 | 0.009626 | 0.008949 | 0.008644 | 0.018685 | 0.027323 | 0.007956 | 0.013832 | 0.014899 | 0.034423 | 0.028066 | 0.009831 | 0.012429 | 0.011513 | 0.011677 | -35.278 | -52.32 | -9.7958 | -32.157 | 0.083788 | -36.266 | -28.935 | -11.007 | -47.591 | 32.9844 | -119.52 | 28.261 | 17.0586 | 13.0555 | 760.02 | 79.25 | 214 | 334 | 319 | 303 | 301 | 332 | 333 | 140 | 335 | 126 | 503 | Wollastonite | Jadeite | Corundum | CaNb2O6 | Cassiterite | Scheelite | Manganotantalite | Rutile | Mn | Magnetite | Zr
BT-Main | 5 | 40 | 20 | 80 | 0 | 941 | 0 | 0 | 0 | 0 | 78.2174 | 0 | 0 | 0 | 0 | 0.026669 | 0.013051 | 21.1004 | 99.3576 | 0 | 0 | 0 | 0 | 99.3056 | 0 | 0 | 0 | 0 | 0.03431 | 0.017629 | 0 | 99.3576 | 0 | 0 | 0 | 0 | 33.31 | 0 | 0 | 0 | 0 | 0.024138 | 0.007231 | 66.6586 | 0 | 0 | 0 | 0 | 99.9059 | 0 | 0 | 0 | 0 | 0.072395 | 0.021689 | 0 | 100 | 2 | O | 0 | 0 | 0 | 0 | 0.999421 | 0 | 0 | 0 | 0 | 0.000724 | 0.000217 | 2 | 0.008733 | 0.020298 | 0.004211 | 0.009669 | 0.011735 | 0.027298 | 0.022986 | 0.005893 | 0.009626 | 0.008949 | 0.008644 | 0.018683 | 0.027361 | 0.007956 | 0.013832 | 0.014899 | 0.034424 | 0.028067 | 0.009831 | 0.01243 | 0.011513 | 0.011677 | -33.511 | -21.822 | -9.0733 | -28.448 | 0.08395 | -53.391 | -23.995 | -11.402 | -40.061 | 24.286 | 47.2526 | 28.2532 | 17.0523 | 13.0555 | 770.038 | 79.24 | 214 | 334 | 319 | 303 | 301 | 332 | 333 | 140 | 335 | 126 | 503 | Wollastonite | Jadeite | Corundum | CaNb2O6 | Cassiterite | Scheelite | Manganotantalite | Rutile | Mn | Magnetite | Zr
BT-Main | 5 | 40 | 20 | 80 | 0 | 942 | 0 | 0 | 0 | 0 | 78.4158 | 0 | 0 | 0 | 0 | 0.025202 | 0.016455 | 21.1547 | 99.6121 | 0 | 0 | 0 | 0 | 99.5575 | 0 | 0 | 0 | 0 | 0.032422 | 0.022228 | 0 | 99.6121 | 0 | 0 | 0 | 0 | 33.3091 | 0 | 0 | 0 | 0 | 0.022751 | 0.009095 | 66.6591 | 0 | 0 | 0 | 0 | 99.9045 | 0 | 0 | 0 | 0 | 0.068238 | 0.027278 | 0 | 100 | 2 | O | 0 | 0 | 0 | 0 | 0.999386 | 0 | 0 | 0 | 0 | 0.000683 | 0.000273 | 2 | 0.008732 | 0.020324 | 0.00421 | 0.009669 | 0.011735 | 0.027296 | 0.022985 | 0.005893 | 0.009626 | 0.008948 | 0.008644 | 0.018682 | 0.027397 | 0.007956 | 0.013832 | 0.014899 | 0.034422 | 0.028066 | 0.00983 | 0.012429 | 0.011512 | 0.011676 | -65.236 | -20.355 | -10.653 | -41.435 | 0.083838 | -21.405 | -28.022 | -13.226 | -76.382 | 25.664 | 37.5739 | 28.2454 | 17.0461 | 13.0555 | 780.004 | 79.25 | 214 | 334 | 319 | 303 | 301 | 332 | 333 | 140 | 335 | 126 | 503 | Wollastonite | Jadeite | Corundum | CaNb2O6 | Cassiterite | Scheelite | Manganotantalite | Rutile | Mn | Magnetite | Zr
BT-Main | 5 | 40 | 20 | 80 | 0 | 943 | 0 | 0 | 0 | 0 | 78.4599 | 0 | 0 | 0 | 0 | 0.029143 | 0.001428 | 21.1624 | 99.6529 | 0 | 0 | 0 | 0 | 99.6135 | 0 | 0 | 0 | 0 | 0.037492 | 0.001929 | 0 | 99.6529 | 0 | 0 | 0 | 0 | 33.315 | 0 | 0 | 0 | 0 | 0.026299 | 0.000789 | 66.6579 | 0 | 0 | 0 | 0 | 99.9188 | 0 | 0 | 0 | 0 | 0.078876 | 0.002366 | 0 | 100 | 2 | O | 0 | 0 | 0 | 0 | 0.999582 | 0 | 0 | 0 | 0 | 0.000789 | 2.4e-05 | 2 | 0.008732 | 0.020353 | 0.004211 | 0.009669 | 0.011734 | 0.027294 | 0.022984 | 0.005893 | 0.009625 | 0.008948 | 0.008643 | 0.018682 | 0.027435 | 0.007956 | 0.013832 | 0.014897 | 0.034421 | 0.028064 | 0.009829 | 0.012429 | 0.011511 | 0.011675 | -95.303 | -23.068 | -11.457 | -31.189 | 0.083806 | -23.39 | -13.951 | -14.51 | -65.319 | 22.2707 | 427.744 | 28.2376 | 17.0399 | 13.0555 | 789.966 | 79.26 | 214 | 334 | 319 | 303 | 301 | 332 | 333 | 140 | 335 | 126 | 503 | Wollastonite | Jadeite | Corundum | CaNb2O6 | Cassiterite | Scheelite | Manganotantalite | Rutile | Mn | Magnetite | Zr
BT-Main | 5 | 40 | 20 | 80 | 0 | 944 | 0 | 0 | 0 | 0 | 78.4224 | 0 | 0 | 0 | 0 | 0.046507 | 0 | 21.1568 | 99.6256 | 0 | 0 | 0 | 0 | 99.5658 | 0 | 0 | 0 | 0 | 0.059831 | 0 | 4e-06 | 99.6256 | 0 | 0 | 0 | 0 | 33.3054 | 0 | 0 | 0 | 0 | 0.041977 | 0 | 66.6527 | 0 | 0 | 0 | 0 | 99.8741 | 0 | 0 | 0 | 0 | 0.125878 | 0 | 0 | 100 | 2 | O | 0 | 0 | 0 | 0 | 0.99937 | 0 | 0 | 0 | 0 | 0.00126 | 0 | 2 | 0.008731 | 0.020379 | 0.00421 | 0.009668 | 0.011733 | 0.027292 | 0.022982 | 0.005892 | 0.009624 | 0.008947 | 0.008642 | 0.018679 | 0.027471 | 0.007955 | 0.013831 | 0.014896 | 0.034418 | 0.028062 | 0.009828 | 0.012427 | 0.01151 | 0.011674 | -38.781 | -24.916 | -11.715 | -23.361 | 0.083821 | -34.763 | -16.853 | -12.395 | -56.658 | 14.1683 | -62.908 | 28.2297 | 17.0336 | 13.0555 | 800.07 | 79.27 | 214 | 334 | 319 | 303 | 301 | 332 | 333 | 140 | 335 | 126 | 503 | Wollastonite | Jadeite | Corundum | CaNb2O6 | Cassiterite | Scheelite | Manganotantalite | Rutile | Mn | Magnetite | Zr
BT-Main | 5 | 40 | 20 | 80 | 0 | 945 | 0 | 0 | 0 | 0 | 78.5231 | 0 | 0 | 0 | 0 | 0.035873 | 0 | 21.1809 | 99.7399 | 0 | 0 | 0 | 0 | 99.6937 | 0 | 0 | 0 | 0 | 0.046151 | 0 | 0 | 99.7399 | 0 | 0 | 0 | 0 | 33.3118 | 0 | 0 | 0 | 0 | 0.032344 | 0 | 66.6559 | 0 | 0 | 0 | 0 | 99.903 | 0 | 0 | 0 | 0 | 0.096999 | 0 | 0 | 100 | 2 | O | 0 | 0 | 0 | 0 | 0.999515 | 0 | 0 | 0 | 0 | 0.00097 | 0 | 2 | 0.008732 | 0.020408 | 0.004211 | 0.009669 | 0.011733 | 0.027293 | 0.022983 | 0.005892 | 0.009625 | 0.008947 | 0.008642 | 0.018681 | 0.02751 | 0.007956 | 0.013831 | 0.014896 | 0.034419 | 0.028063 | 0.009828 | 0.012428 | 0.01151 | 0.011674 | -111.96 | -24.759 | -11.146 | -37.478 | 0.083766 | -31.019 | -18.072 | -13.561 | -36.636 | 18.1985 | -420.91 | 28.2219 | 17.0274 | 13.0555 | 810.034 | 79.27 | 214 | 334 | 319 | 303 | 301 | 332 | 333 | 140 | 335 | 126 | 503 | Wollastonite | Jadeite | Corundum | CaNb2O6 | Cassiterite | Scheelite | Manganotantalite | Rutile | Mn | Magnetite | Zr
BT-Main | 5 | 40 | 20 | 80 | 0 | 946 | 0 | 0 | 0 | 0 | 78.1331 | 0 | 0 | 0 | 0 | 0.041465 | 0.007864 | 21.0801 | 99.2625 | 0 | 0 | 0 | 0 | 99.1986 | 0 | 0 | 0 | 0 | 0.053345 | 0.010623 | 4e-06 | 99.2625 | 0 | 0 | 0 | 0 | 33.3039 | 0 | 0 | 0 | 0 | 0.037563 | 0.004362 | 66.6541 | 0 | 0 | 0 | 0 | 99.8743 | 0 | 0 | 0 | 0 | 0.112646 | 0.01308 | 0 | 100 | 2 | O | 0 | 0 | 0 | 0 | 0.999306 | 0 | 0 | 0 | 0 | 0.001127 | 0.000131 | 2 | 0.00873 | 0.020435 | 0.00421 | 0.009668 | 0.011732 | 0.027291 | 0.022981 | 0.005891 | 0.009624 | 0.008946 | 0.008641 | 0.018677 | 0.027546 | 0.007955 | 0.013831 | 0.014895 | 0.034416 | 0.028061 | 0.009827 | 0.012427 | 0.011509 | 0.011673 | -73.909 | -36.572 | -12.867 | -26.709 | 0.083974 | -27.644 | -21.845 | -16.818 | -7510 | 15.8202 | 78.0651 | 28.2141 | 17.0211 | 13.0555 | 820.069 | 79.28 | 214 | 334 | 319 | 303 | 301 | 332 | 333 | 140 | 335 | 126 | 503 | Wollastonite | Jadeite | Corundum | CaNb2O6 | Cassiterite | Scheelite | Manganotantalite | Rutile | Mn | Magnetite | Zr
BT-Main | 5 | 40 | 20 | 80 | 0 | 947 | 0 | 0 | 0 | 0 | 78.5892 | 0 | 0 | 0 | 0 | 0.013201 | 0.009037 | 21.1954 | 99.8068 | 0 | 0 | 0 | 0 | 99.7776 | 0 | 0 | 0 | 0 | 0.016982 | 0.012208 | -1e-05 | 99.8068 | 0 | 0 | 0 | 0 | 33.3204 | 0 | 0 | 0 | 0 | 0.011895 | 0.004986 | 66.6627 | 0 | 0 | 0 | 0 | 99.9494 | 0 | 0 | 0 | 0 | 0.03568 | 0.014955 | 0 | 100 | 2 | O | 0 | 0 | 0 | 0 | 0.999672 | 0 | 0 | 0 | 0 | 0.000357 | 0.00015 | 2 | 0.008734 | 0.020468 | 0.004211 | 0.00967 | 0.011735 | 0.027296 | 0.022986 | 0.005893 | 0.009626 | 0.008948 | 0.008643 | 0.018685 | 0.02759 | 0.007957 | 0.013833 | 0.014899 | 0.034422 | 0.028067 | 0.00983 | 0.01243 | 0.011511 | 0.011675 | -42.964 | -22.094 | -11.679 | -38.917 | 0.083737 | -24.979 | -24.519 | -13.646 | -363.78 | 48.4612 | 68.008 | 28.2063 | 17.0149 | 13.0555 | 830.018 | 79.26 | 214 | 334 | 319 | 303 | 301 | 332 | 333 | 140 | 335 | 126 | 503 | Wollastonite | Jadeite | Corundum | CaNb2O6 | Cassiterite | Scheelite | Manganotantalite | Rutile | Mn | Magnetite | Zr
BT-Main | 5 | 40 | 20 | 80 | 0 | 948 | 0 | 0 | 0 | 0 | 78.3824 | 0 | 0 | 0 | 0 | 0.026234 | 0.000141 | 21.1402 | 99.549 | 0 | 0 | 0 | 0 | 99.5151 | 0 | 0 | 0 | 0 | 0.03375 | 0.000191 | 0 | 99.549 | 0 | 0 | 0 | 0 | 33.3175 | 0 | 0 | 0 | 0 | 0.023699 | 7.8e-05 | 66.6588 | 0 | 0 | 0 | 0 | 99.9287 | 0 | 0 | 0 | 0 | 0.071082 | 0.000234 | 0 | 100 | 2 | O | 0 | 0 | 0 | 0 | 0.999642 | 0 | 0 | 0 | 0 | 0.000711 | 2e-06 | 2 | 0.008734 | 0.020497 | 0.004211 | 0.00967 | 0.011735 | 0.027296 | 0.022985 | 0.005893 | 0.009626 | 0.008947 | 0.008643 | 0.018684 | 0.027629 | 0.007957 | 0.013834 | 0.014898 | 0.034422 | 0.028067 | 0.009829 | 0.01243 | 0.011511 | 0.011675 | -82.527 | -16.483 | -12.72 | -47.634 | 0.083847 | -42.251 | -14.657 | -14.052 | -86.997 | 24.6739 | 4320.62 | 28.1985 | 17.0086 | 13.056 | 840.053 | 79.26 | 214 | 334 | 319 | 303 | 301 | 332 | 333 | 140 | 335 | 126 | 503 | Wollastonite | Jadeite | Corundum | CaNb2O6 | Cassiterite | Scheelite | Manganotantalite | Rutile | Mn | Magnetite | Zr
BT-Main | 5 | 40 | 20 | 80 | 0 | 949 | 0 | 0 | 0 | 0 | 78.5396 | 0 | 0 | 0 | 0.001231 | 0.023393 | 0 | 21.1821 | 99.7463 | 0 | 0 | 0 | 0 | 99.7146 | 0 | 0 | 0 | 0.00159 | 0.030095 | 0 | 0 | 99.7463 | 0 | 0 | 0 | 0 | 33.3185 | 0 | 0 | 0 | 0.001129 | 0.021091 | 0 | 66.6593 | 0 | 0 | 0 | 0 | 99.9334 | 0 | 0 | 0 | 0.003385 | 0.063259 | 0 | 0 | 100 | 2 | O | 0 | 0 | 0 | 0 | 0.999667 | 0 | 0 | 0 | 3.4e-05 | 0.000633 | 0 | 2 | 0.008732 | 0.020522 | 0.004211 | 0.009669 | 0.011732 | 0.027291 | 0.022982 | 0.005892 | 0.009624 | 0.008945 | 0.008641 | 0.018682 | 0.027663 | 0.007956 | 0.013832 | 0.014896 | 0.034416 | 0.028062 | 0.009828 | 0.012427 | 0.011508 | 0.011672 | -39.317 | -21.189 | -12.608 | -30.398 | 0.083746 | -31.697 | -19.648 | -15.855 | 552.938 | 27.5947 | -284.22 | 28.1907 | 17.0024 | 13.056 | 850.015 | 79.29 | 214 | 334 | 319 | 303 | 301 | 332 | 333 | 140 | 335 | 126 | 503 | Wollastonite | Jadeite | Corundum | CaNb2O6 | Cassiterite | Scheelite | Manganotantalite | Rutile | Mn | Magnetite | Zr
BT-Main | 5 | 40 | 20 | 80 | 0 | 950 | 0 | 0 | 0 | 0 | 78.2128 | 0 | 0 | 0 | 0 | 0.023713 | 0 | 21.0938 | 99.3303 | 0 | 0 | 0 | 0 | 99.2998 | 0 | 0 | 0 | 0 | 0.030506 | 0 | 2e-06 | 99.3303 | 0 | 0 | 0 | 0 | 33.319 | 0 | 0 | 0 | 0 | 0.021469 | 0 | 66.6595 | 0 | 0 | 0 | 0 | 99.9356 | 0 | 0 | 0 | 0 | 0.064393 | 0 | 0 | 100 | 2 | O | 0 | 0 | 0 | 0 | 0.999678 | 0 | 0 | 0 | 0 | 0.000644 | 0 | 2 | 0.008731 | 0.020549 | 0.00421 | 0.009668 | 0.011731 | 0.027287 | 0.022979 | 0.005891 | 0.009623 | 0.008944 | 0.00864 | 0.018679 | 0.027699 | 0.007955 | 0.01383 | 0.014894 | 0.034411 | 0.028058 | 0.009826 | 0.012426 | 0.011507 | 0.011671 | -50.453 | -33.287 | -10.182 | -40.51 | 0.083913 | -25.429 | -18.425 | -14.217 | -29.521 | 27.2269 | -335.38 | 28.1829 | 16.9961 | 13.056 | 860.05 | 79.31 | 214 | 334 | 319 | 303 | 301 | 332 | 333 | 140 | 335 | 126 | 503 | Wollastonite | Jadeite | Corundum | CaNb2O6 | Cassiterite | Scheelite | Manganotantalite | Rutile | Mn | Magnetite | Zr
BT-Main | 5 | 40 | 20 | 80 | 0 | 951 | 0 | 0 | 0 | 0 | 78.4161 | 0 | 0 | 0 | 0 | 0.041489 | 0.009784 | 21.1571 | 99.6244 | 0 | 0 | 0 | 0 | 99.5578 | 0 | 0 | 0 | 0 | 0.053375 | 0.013216 | 4e-06 | 99.6244 | 0 | 0 | 0 | 0 | 33.303 | 0 | 0 | 0 | 0 | 0.037448 | 0.005407 | 66.6542 | 0 | 0 | 0 | 0 | 99.8715 | 0 | 0 | 0 | 0 | 0.112301 | 0.016213 | 0 | 100 | 2 | O | 0 | 0 | 0 | 0 | 0.999276 | 0 | 0 | 0 | 0 | 0.001124 | 0.000162 | 2 | 0.00873 | 0.020576 | 0.00421 | 0.009668 | 0.011731 | 0.027287 | 0.022978 | 0.00589 | 0.009623 | 0.008944 | 0.008639 | 0.018676 | 0.027737 | 0.007955 | 0.01383 | 0.014893 | 0.034411 | 0.028058 | 0.009825 | 0.012425 | 0.011506 | 0.01167 | -45.336 | -26.801 | -13.055 | -27.669 | 0.083804 | -32.153 | -17.878 | -15.306 | -139.57 | 15.8074 | 62.8298 | 28.1751 | 16.9899 | 13.056 | 869.999 | 79.31 | 214 | 334 | 319 | 303 | 301 | 332 | 333 | 140 | 335 | 126 | 503 | Wollastonite | Jadeite | Corundum | CaNb2O6 | Cassiterite | Scheelite | Manganotantalite | Rutile | Mn | Magnetite | Zr
BT-Main | 5 | 40 | 20 | 80 | 0 | 952 | 0 | 0 | 0 | 0 | 78.3792 | 0 | 0 | 0 | 0 | 0.057687 | 0.019364 | 21.1551 | 99.6113 | 0 | 0 | 0 | 0 | 99.5109 | 0 | 0 | 0 | 0 | 0.074214 | 0.026157 | 6e-06 | 99.6113 | 0 | 0 | 0 | 0 | 33.2879 | 0 | 0 | 0 | 0 | 0.052069 | 0.010701 | 66.6493 | 0 | 0 | 0 | 0 | 99.8118 | 0 | 0 | 0 | 0 | 0.156126 | 0.032085 | 0 | 100 | 2 | O | 0 | 0 | 0 | 0 | 0.998898 | 0 | 0 | 0 | 0 | 0.001562 | 0.000321 | 2 | 0.008729 | 0.020607 | 0.00421 | 0.009669 | 0.011731 | 0.027289 | 0.022981 | 0.00589 | 0.009624 | 0.008944 | 0.00864 | 0.018675 | 0.027778 | 0.007955 | 0.013832 | 0.014894 | 0.034414 | 0.028061 | 0.009825 | 0.012426 | 0.011506 | 0.011671 | -66.228 | -24.914 | -11.882 | -54.569 | 0.083837 | -21.782 | -19.207 | -14.844 | -36.54 | 11.5292 | 31.9878 | 28.1673 | 16.9837 | 13.056 | 879.977 | 79.29 | 214 | 334 | 319 | 303 | 301 | 332 | 333 | 140 | 335 | 126 | 503 | Wollastonite | Jadeite | Corundum | CaNb2O6 | Cassiterite | Scheelite | Manganotantalite | Rutile | Mn | Magnetite | Zr
BT-Main | 5 | 40 | 20 | 80 | 0 | 953 | 0 | 0 | 0 | 0 | 78.3271 | 0 | 0 | 0 | 0 | 0.040593 | 0.001079 | 21.1298 | 99.4986 | 0 | 0 | 0 | 0 | 99.4449 | 0 | 0 | 0 | 0 | 0.052223 | 0.001458 | 0 | 99.4986 | 0 | 0 | 0 | 0 | 33.3083 | 0 | 0 | 0 | 0 | 0.036687 | 0.000597 | 66.6544 | 0 | 0 | 0 | 0 | 99.8882 | 0 | 0 | 0 | 0 | 0.11002 | 0.001791 | 0 | 100 | 2 | O | 0 | 0 | 0 | 0 | 0.999432 | 0 | 0 | 0 | 0 | 0.001101 | 1.8e-05 | 2 | 0.008731 | 0.020636 | 0.00421 | 0.009668 | 0.011731 | 0.027287 | 0.022979 | 0.00589 | 0.009623 | 0.008943 | 0.008639 | 0.018678 | 0.027817 | 0.007955 | 0.013831 | 0.014893 | 0.034411 | 0.028059 | 0.009825 | 0.012426 | 0.011506 | 0.01167 | -71.47 | -38.784 | -11.296 | -28.967 | 0.083851 | -41.438 | -20.719 | -19.384 | -123.36 | 16.1434 | 565.567 | 28.1595 | 16.9774 | 13.056 | 889.996 | 79.31 | 214 | 334 | 319 | 303 | 301 | 332 | 333 | 140 | 335 | 126 | 503 | Wollastonite | Jadeite | Corundum | CaNb2O6 | Cassiterite | Scheelite | Manganotantalite | Rutile | Mn | Magnetite | Zr
BT-Main | 5 | 40 | 20 | 80 | 0 | 954 | 0 | 0 | 0 | 0 | 78.559 | 0 | 0 | 0 | 0 | 0.035296 | 0.010545 | 21.1941 | 99.799 | 0 | 0 | 0 | 0 | 99.7393 | 0 | 0 | 0 | 0 | 0.045408 | 0.014244 | 4e-06 | 99.799 | 0 | 0 | 0 | 0 | 33.3063 | 0 | 0 | 0 | 0 | 0.031803 | 0.005817 | 66.6561 | 0 | 0 | 0 | 0 | 99.8872 | 0 | 0 | 0 | 0 | 0.095379 | 0.017446 | 0 | 100 | 2 | O | 0 | 0 | 0 | 0 | 0.999348 | 0 | 0 | 0 | 0 | 0.000954 | 0.000175 | 2 | 0.008734 | 0.020673 | 0.004212 | 0.009672 | 0.011736 | 0.027298 | 0.022989 | 0.005892 | 0.009627 | 0.008947 | 0.008642 | 0.018685 | 0.027866 | 0.007959 | 0.013837 | 0.0149 | 0.034425 | 0.02807 | 0.009829 | 0.012431 | 0.01151 | 0.011674 | -56.655 | -20.222 | -11.245 | -48.959 | 0.083758 | -35.449 | -17.045 | -15.019 | -50.06 | 18.4868 | 58.3513 | 28.1516 | 16.9712 | 13.056 | 900.039 | 79.25 | 214 | 334 | 319 | 303 | 301 | 332 | 333 | 140 | 335 | 126 | 503 | Wollastonite | Jadeite | Corundum | CaNb2O6 | Cassiterite | Scheelite | Manganotantalite | Rutile | Mn | Magnetite | Zr
BT-Main | 5 | 40 | 20 | 80 | 0 | 955 | 0 | 0 | 0 | 0 | 78.3161 | 0 | 0 | 0 | 0 | 0.036494 | 0.007622 | 21.1279 | 99.4881 | 0 | 0 | 0 | 0 | 99.4309 | 0 | 0 | 0 | 0 | 0.046949 | 0.010296 | 2e-06 | 99.4881 | 0 | 0 | 0 | 0 | 33.3071 | 0 | 0 | 0 | 0 | 0.032985 | 0.004218 | 66.6557 | 0 | 0 | 0 | 0 | 99.8884 | 0 | 0 | 0 | 0 | 0.098923 | 0.01265 | 0 | 100 | 2 | O | 0 | 0 | 0 | 0 | 0.999379 | 0 | 0 | 0 | 0 | 0.00099 | 0.000127 | 2 | 0.00873 | 0.020693 | 0.00421 | 0.009668 | 0.01173 | 0.027286 | 0.022979 | 0.00589 | 0.009623 | 0.008943 | 0.008639 | 0.018678 | 0.027894 | 0.007955 | 0.013831 | 0.014893 | 0.03441 | 0.028058 | 0.009825 | 0.012426 | 0.011505 | 0.011669 | -35.904 | -16.763 | -12.261 | -19.15 | 0.083853 | -77.615 | -26.766 | -12.538 | -28.811 | 17.8908 | 80.5008 | 28.1438 | 16.9649 | 13.056 | 910.065 | 79.32 | 214 | 334 | 319 | 303 | 301 | 332 | 333 | 140 | 335 | 126 | 503 | Wollastonite | Jadeite | Corundum | CaNb2O6 | Cassiterite | Scheelite | Manganotantalite | Rutile | Mn | Magnetite | Zr
BT-Main | 5 | 40 | 20 | 80 | 0 | 956 | 0 | 0 | 0 | 0 | 78.5029 | 0 | 0 | 0 | 0 | 0.037372 | 0.003791 | 21.1772 | 99.7212 | 0 | 0 | 0 | 0 | 99.6681 | 0 | 0 | 0 | 0 | 0.048079 | 0.005121 | 4e-06 | 99.7212 | 0 | 0 | 0 | 0 | 33.3088 | 0 | 0 | 0 | 0 | 0.0337 | 0.002093 | 66.6554 | 0 | 0 | 0 | 0 | 99.8927 | 0 | 0 | 0 | 0 | 0.101067 | 0.006277 | 0 | 100 | 2 | O | 0 | 0 | 0 | 0 | 0.999432 | 0 | 0 | 0 | 0 | 0.001011 | 6.3e-05 | 2 | 0.008729 | 0.02072 | 0.00421 | 0.009667 | 0.011729 | 0.027282 | 0.022976 | 0.005889 | 0.009622 | 0.008941 | 0.008637 | 0.018675 | 0.027931 | 0.007955 | 0.01383 | 0.014891 | 0.034405 | 0.028055 | 0.009823 | 0.012424 | 0.011503 | 0.011667 | -47.868 | -25.306 | -10.481 | -24.533 | 0.08374 | -32.245 | -13.716 | -15.383 | -168.74 | 17.4814 | 161.327 | 28.136 | 16.9587 | 13.056 | 920.03 | 79.34 | 214 | 334 | 319 | 303 | 301 | 332 | 333 | 140 | 335 | 126 | 503 | Wollastonite | Jadeite | Corundum | CaNb2O6 | Cassiterite | Scheelite | Manganotantalite | Rutile | Mn | Magnetite | Zr
BT-Main | 5 | 40 | 20 | 80 | 0 | 957 | 0 | 0 | 0 | 0 | 78.6139 | 0 | 0 | 0 | 0 | 0.03139 | 0 | 21.2041 | 99.8493 | 0 | 0 | 0 | 0 | 99.8089 | 0 | 0 | 0 | 0 | 0.040383 | 0 | 6e-06 | 99.8493 | 0 | 0 | 0 | 0 | 33.3145 | 0 | 0 | 0 | 0 | 0.028271 | 0 | 66.6572 | 0 | 0 | 0 | 0 | 99.9152 | 0 | 0 | 0 | 0 | 0.084788 | 0 | 0 | 100 | 2 | O | 0 | 0 | 0 | 0 | 0.999576 | 0 | 0 | 0 | 0 | 0.000848 | 0 | 2 | 0.008731 | 0.020751 | 0.00421 | 0.009668 | 0.011729 | 0.027283 | 0.022977 | 0.005889 | 0.009622 | 0.008942 | 0.008638 | 0.018678 | 0.027972 | 0.007955 | 0.01383 | 0.014892 | 0.034407 | 0.028056 | 0.009824 | 0.012425 | 0.011503 | 0.011668 | -48.377 | -24.752 | -10.387 | -28.72 | 0.083679 | -46.82 | -19.884 | -12.93 | -44.389 | 20.7035 | -131.76 | 28.1282 | 16.9524 | 13.056 | 930.049 | 79.34 | 214 | 334 | 319 | 303 | 301 | 332 | 333 | 140 | 335 | 126 | 503 | Wollastonite | Jadeite | Corundum | CaNb2O6 | Cassiterite | Scheelite | Manganotantalite | Rutile | Mn | Magnetite | Zr
BT-Main | 5 | 40 | 20 | 80 | 0 | 958 | 0 | 0 | 0 | 0 | 78.4848 | 0 | 0 | 0 | 0 | 0.028073 | 0.018562 | 21.1748 | 99.7063 | 0 | 0 | 0 | 0 | 99.6451 | 0 | 0 | 0 | 0 | 0.036116 | 0.025074 | 0 | 99.7063 | 0 | 0 | 0 | 0 | 33.3062 | 0 | 0 | 0 | 0 | 0.025319 | 0.010249 | 66.6582 | 0 | 0 | 0 | 0 | 99.8933 | 0 | 0 | 0 | 0 | 0.075938 | 0.03074 | 0 | 100 | 2 | O | 0 | 0 | 0 | 0 | 0.999313 | 0 | 0 | 0 | 0 | 0.00076 | 0.000308 | 2 | 0.008729 | 0.020777 | 0.00421 | 0.009667 | 0.011729 | 0.027281 | 0.022975 | 0.005889 | 0.009622 | 0.008941 | 0.008637 | 0.018675 | 0.028007 | 0.007954 | 0.01383 | 0.014891 | 0.034404 | 0.028054 | 0.009823 | 0.012424 | 0.011502 | 0.011666 | -45.173 | -19.321 | -10.891 | -23.77 | 0.083747 | -34.615 | -25.93 | -15.628 | -2089.8 | 23.0787 | 33.3363 | 28.1204 | 16.9462 | 13.056 | 940.027 | 79.35 | 214 | 334 | 319 | 303 | 301 | 332 | 333 | 140 | 335 | 126 | 503 | Wollastonite | Jadeite | Corundum | CaNb2O6 | Cassiterite | Scheelite | Manganotantalite | Rutile | Mn | Magnetite | Zr
BT-Main | 5 | 40 | 20 | 80 | 0 | 959 | 0 | 0 | 0 | 0 | 78.102 | 0 | 0 | 0 | 0 | 0.039693 | 0.000671 | 21.0687 | 99.211 | 0 | 0 | 0 | 0 | 99.159 | 0 | 0 | 0 | 0 | 0.051064 | 0.000907 | 4e-06 | 99.211 | 0 | 0 | 0 | 0 | 33.309 | 0 | 0 | 0 | 0 | 0.035977 | 0.000372 | 66.6547 | 0 | 0 | 0 | 0 | 99.891 | 0 | 0 | 0 | 0 | 0.107892 | 0.001117 | 0 | 100 | 2 | O | 0 | 0 | 0 | 0 | 0.999449 | 0 | 0 | 0 | 0 | 0.00108 | 1.1e-05 | 2 | 0.008729 | 0.020809 | 0.00421 | 0.009668 | 0.011728 | 0.027281 | 0.022975 | 0.005888 | 0.009622 | 0.00894 | 0.008636 | 0.018674 | 0.028049 | 0.007955 | 0.01383 | 0.01489 | 0.034403 | 0.028054 | 0.009822 | 0.012424 | 0.011502 | 0.011666 | -65.015 | -20.44 | -12.412 | -30.653 | 0.083952 | -24.82 | -17.102 | -13.379 | -139.26 | 16.4912 | 909.051 | 28.1126 | 16.94 | 13.056 | 949.977 | 79.35 | 214 | 334 | 319 | 303 | 301 | 332 | 333 | 140 | 335 | 126 | 503 | Wollastonite | Jadeite | Corundum | CaNb2O6 | Cassiterite | Scheelite | Manganotantalite | Rutile | Mn | Magnetite | Zr
BT-Main | 5 | 40 | 20 | 80 | 0 | 960 | 0 | 0 | 0 | 0 | 78.3944 | 0 | 0 | 0 | 0 | 0.017607 | 0 | 21.1409 | 99.5529 | 0 | 0 | 0 | 0 | 99.5302 | 0 | 0 | 0 | 0 | 0.022652 | 0 | 4e-06 | 99.5529 | 0 | 0 | 0 | 0 | 33.3227 | 0 | 0 | 0 | 0 | 0.015906 | 0 | 66.6614 | 0 | 0 | 0 | 0 | 99.9523 | 0 | 0 | 0 | 0 | 0.047711 | 0 | 0 | 100 | 2 | O | 0 | 0 | 0 | 0 | 0.999761 | 0 | 0 | 0 | 0 | 0.000477 | 0 | 2 | 0.008731 | 0.020838 | 0.00421 | 0.009668 | 0.011729 | 0.027281 | 0.022976 | 0.005889 | 0.009622 | 0.00894 | 0.008636 | 0.018679 | 0.028089 | 0.007955 | 0.01383 | 0.014891 | 0.034403 | 0.028055 | 0.009823 | 0.012424 | 0.011502 | 0.011666 | -37.047 | -30.88 | -10.876 | -30.912 | 0.083787 | -136.82 | -26.935 | -10.816 | -31.777 | 36.4497 | -75.313 | 28.1048 | 16.9337 | 13.056 | 960.011 | 79.36 | 214 | 334 | 319 | 303 | 301 | 332 | 333 | 140 | 335 | 126 | 503 | Wollastonite | Jadeite | Corundum | CaNb2O6 | Cassiterite | Scheelite | Manganotantalite | Rutile | Mn | Magnetite | Zr
BT-Main | 5 | 40 | 20 | 80 | 0 | 961 | 0 | 0 | 0 | 0 | 78.5864 | 0 | 0 | 0 | 0 | 0.032775 | 0.002094 | 21.1978 | 99.819 | 0 | 0 | 0 | 0 | 99.774 | 0 | 0 | 0 | 0 | 0.042164 | 0.002829 | 4e-06 | 99.819 | 0 | 0 | 0 | 0 | 33.3125 | 0 | 0 | 0 | 0 | 0.029526 | 0.001155 | 66.6568 | 0 | 0 | 0 | 0 | 99.908 | 0 | 0 | 0 | 0 | 0.088553 | 0.003464 | 0 | 100 | 2 | O | 0 | 0 | 0 | 0 | 0.999523 | 0 | 0 | 0 | 0 | 0.000886 | 3.5e-05 | 2 | 0.008743 | 0.020899 | 0.004217 | 0.009683 | 0.011746 | 0.027322 | 0.02301 | 0.005897 | 0.009636 | 0.008953 | 0.008649 | 0.018705 | 0.028171 | 0.007967 | 0.013851 | 0.014913 | 0.034455 | 0.028097 | 0.009837 | 0.012443 | 0.011519 | 0.011683 | -42.654 | -16.279 | -11.247 | -30.105 | 0.08381 | -45.129 | -25.566 | -14.663 | -30.993 | 19.8794 | 292.092 | 28.097 | 16.9275 | 13.056 | 969.973 | 79.12 | 214 | 334 | 319 | 303 | 301 | 332 | 333 | 140 | 335 | 126 | 503 | Wollastonite | Jadeite | Corundum | CaNb2O6 | Cassiterite | Scheelite | Manganotantalite | Rutile | Mn | Magnetite | Zr
BT-Main | 5 | 40 | 20 | 80 | 0 | 962 | 0 | 0 | 0 | 0 | 78.3026 | 0 | 0 | 0 | 0 | 0.0373 | 0.002422 | 21.1227 | 99.465 | 0 | 0 | 0 | 0 | 99.4137 | 0 | 0 | 0 | 0 | 0.047987 | 0.003272 | 0 | 99.465 | 0 | 0 | 0 | 0 | 33.3095 | 0 | 0 | 0 | 0 | 0.033722 | 0.001341 | 66.6554 | 0 | 0 | 0 | 0 | 99.8948 | 0 | 0 | 0 | 0 | 0.101133 | 0.004021 | 0 | 100 | 2 | O | 0 | 0 | 0 | 0 | 0.999454 | 0 | 0 | 0 | 0 | 0.001012 | 4e-05 | 2 | 0.008745 | 0.020934 | 0.004218 | 0.009685 | 0.011749 | 0.027328 | 0.023016 | 0.005898 | 0.009639 | 0.008955 | 0.008651 | 0.018708 | 0.028219 | 0.007969 | 0.013855 | 0.014916 | 0.034463 | 0.028104 | 0.009839 | 0.012446 | 0.011521 | 0.011686 | -43.986 | -25.709 | -11.545 | -36.073 | 0.083986 | -39.514 | -23.397 | -16.584 | -421.18 | 17.5414 | 252.62 | 28.0892 | 16.9212 | 13.0565 | 980.008 | 79.08 | 214 | 334 | 319 | 303 | 301 | 332 | 333 | 140 | 335 | 126 | 503 | Wollastonite | Jadeite | Corundum | CaNb2O6 | Cassiterite | Scheelite | Manganotantalite | Rutile | Mn | Magnetite | Zr
BT-Main | 5 | 40 | 20 | 80 | 0 | 963 | 0 | 0 | 0 | 0 | 78.3661 | 0 | 0 | 0 | 0 | 0.033572 | 0.014216 | 21.1429 | 99.5568 | 0 | 0 | 0 | 0 | 99.4944 | 0 | 0 | 0 | 0 | 0.04319 | 0.019203 | 4e-06 | 99.5568 | 0 | 0 | 0 | 0 | 33.3053 | 0 | 0 | 0 | 0 | 0.030323 | 0.007861 | 66.6566 | 0 | 0 | 0 | 0 | 99.8855 | 0 | 0 | 0 | 0 | 0.090942 | 0.023577 | 0 | 100 | 2 | O | 0 | 0 | 0 | 0 | 0.999309 | 0 | 0 | 0 | 0 | 0.00091 | 0.000236 | 2 | 0.008748 | 0.020971 | 0.004219 | 0.009689 | 0.011754 | 0.027339 | 0.023025 | 0.005901 | 0.009642 | 0.008959 | 0.008654 | 0.018715 | 0.028269 | 0.007972 | 0.01386 | 0.014922 | 0.034476 | 0.028114 | 0.009843 | 0.01245 | 0.011525 | 0.01169 | -81.572 | -35.493 | -10.039 | -25.998 | 0.083985 | -42.057 | -17.961 | -19.207 | -102.72 | 19.4325 | 43.4668 | 28.0814 | 16.915 | 13.0565 | 989.965 | 79.02 | 214 | 334 | 319 | 303 | 301 | 332 | 333 | 140 | 335 | 126 | 503 | Wollastonite | Jadeite | Corundum | CaNb2O6 | Cassiterite | Scheelite | Manganotantalite | Rutile | Mn | Magnetite | Zr
BT-Main | 5 | 40 | 20 | 80 | 0 | 964 | 0 | 0 | 0 | 0 | 78.2743 | 0 | 0 | 0 | 0 | 0.025575 | 0.000593 | 21.1111 | 99.4115 | 0 | 0 | 0 | 0 | 99.3778 | 0 | 0 | 0 | 0 | 0.032902 | 0.000801 | 0 | 99.4115 | 0 | 0 | 0 | 0 | 33.3176 | 0 | 0 | 0 | 0 | 0.023136 | 0.000328 | 66.659 | 0 | 0 | 0 | 0 | 99.9296 | 0 | 0 | 0 | 0 | 0.069391 | 0.000984 | 0 | 100 | 2 | O | 0 | 0 | 0 | 0 | 0.999643 | 0 | 0 | 0 | 0 | 0.000694 | 1e-05 | 2 | 0.008751 | 0.021008 | 0.004221 | 0.009692 | 0.011757 | 0.027346 | 0.023031 | 0.005902 | 0.009645 | 0.008961 | 0.008656 | 0.018722 | 0.028319 | 0.007975 | 0.013865 | 0.014927 | 0.034486 | 0.028122 | 0.009846 | 0.012454 | 0.011528 | 0.011693 | -57.151 | -18.034 | -12.127 | -30.744 | 0.084054 | -34.785 | -16.205 | -13.994 | -42.324 | 25.3346 | 1031.66 | 28.0735 | 16.9087 | 13.0565 | 1000.07 | 78.98 | 214 | 334 | 319 | 303 | 301 | 332 | 333 | 140 | 335 | 126 | 503 | Wollastonite | Jadeite | Corundum | CaNb2O6 | Cassiterite | Scheelite | Manganotantalite | Rutile | Mn | Magnetite | Zr
BT-Main | 5 | 40 | 20 | 80 | 0 | 965 | 0 | 0 | 0 | 0 | 78.3981 | 0 | 0 | 0 | 0 | 0.045536 | 0.009784 | 21.1534 | 99.6068 | 0 | 0 | 0 | 0 | 99.535 | 0 | 0 | 0 | 0 | 0.058582 | 0.013216 | 0 | 99.6068 | 0 | 0 | 0 | 0 | 33.3005 | 0 | 0 | 0 | 0 | 0.041107 | 0.005407 | 66.653 | 0 | 0 | 0 | 0 | 99.8605 | 0 | 0 | 0 | 0 | 0.12327 | 0.016215 | 0 | 100 | 2 | O | 0 | 0 | 0 | 0 | 0.999221 | 0 | 0 | 0 | 0 | 0.001233 | 0.000162 | 2 | 0.00875 | 0.021038 | 0.004221 | 0.009692 | 0.011757 | 0.027347 | 0.023032 | 0.005902 | 0.009645 | 0.008961 | 0.008656 | 0.01872 | 0.028359 | 0.007975 | 0.013865 | 0.014927 | 0.034487 | 0.028124 | 0.009845 | 0.012454 | 0.011528 | 0.011693 | -51.904 | -23.397 | -10.51 | -22.028 | 0.083994 | -34.229 | -22.731 | -13.757 | -73.202 | 14.4817 | 62.954 | 28.0657 | 16.9025 | 13.0565 | 1010.03 | 78.97 | 214 | 334 | 319 | 303 | 301 | 332 | 333 | 140 | 335 | 126 | 503 | Wollastonite | Jadeite | Corundum | CaNb2O6 | Cassiterite | Scheelite | Manganotantalite | Rutile | Mn | Magnetite | Zr
BT-Main | 5 | 40 | 20 | 80 | 0 | 966 | 0 | 0 | 0 | 0 | 78.4723 | 0 | 0 | 0 | 0.011042 | 0.036238 | 0.000757 | 21.1708 | 99.6911 | 0 | 0 | 0 | 0 | 99.6292 | 0 | 0 | 0 | 0.014258 | 0.04662 | 0.001023 | 0 | 99.6911 | 0 | 0 | 0 | 0 | 33.3044 | 0 | 0 | 0 | 0.010125 | 0.032686 | 0.000418 | 66.6524 | 0 | 0 | 0 | 0 | 99.8704 | 0 | 0 | 0 | 0.030361 | 0.098017 | 0.001254 | 0 | 100 | 2 | O | 0 | 0 | 0 | 0 | 0.999345 | 0 | 0 | 0 | 0.000304 | 0.000981 | 1.3e-05 | 2 | 0.008751 | 0.021071 | 0.004221 | 0.009693 | 0.011758 | 0.027349 | 0.023034 | 0.005903 | 0.009646 | 0.008961 | 0.008657 | 0.018722 | 0.028403 | 0.007976 | 0.013867 | 0.014928 | 0.03449 | 0.028126 | 0.009846 | 0.012455 | 0.011529 | 0.011694 | -87.285 | -16.845 | -11.477 | -22.384 | 0.083957 | -38.253 | -17.109 | -15.821 | 62.4537 | 18.0509 | 807.397 | 28.0579 | 16.8962 | 13.0565 | 1020.06 | 78.96 | 214 | 334 | 319 | 303 | 301 | 332 | 333 | 140 | 335 | 126 | 503 | Wollastonite | Jadeite | Corundum | CaNb2O6 | Cassiterite | Scheelite | Manganotantalite | Rutile | Mn | Magnetite | Zr
BT-Main | 5 | 40 | 20 | 80 | 0 | 967 | 0 | 0 | 0 | 0 | 78.4887 | 0 | 0 | 0 | 0 | 0.034466 | 0.006554 | 21.1735 | 99.7032 | 0 | 0 | 0 | 0 | 99.65 | 0 | 0 | 0 | 0 | 0.04434 | 0.008854 | 2e-06 | 99.7032 | 0 | 0 | 0 | 0 | 33.309 | 0 | 0 | 0 | 0 | 0.031085 | 0.003619 | 66.6563 | 0 | 0 | 0 | 0 | 99.8959 | 0 | 0 | 0 | 0 | 0.093227 | 0.010854 | 0 | 100 | 2 | O | 0 | 0 | 0 | 0 | 0.999425 | 0 | 0 | 0 | 0 | 0.000933 | 0.000109 | 2 | 0.008754 | 0.021104 | 0.004222 | 0.009695 | 0.01176 | 0.027354 | 0.023038 | 0.005904 | 0.009648 | 0.008963 | 0.008658 | 0.018727 | 0.028448 | 0.007977 | 0.013869 | 0.01493 | 0.034495 | 0.028131 | 0.009848 | 0.012458 | 0.011531 | 0.011695 | -77.896 | -40.513 | -11.674 | -21.584 | 0.083959 | -50.603 | -25.11 | -15.163 | -27.547 | 18.9522 | 93.7527 | 28.0501 | 16.89 | 13.0565 | 1030.02 | 78.94 | 214 | 334 | 319 | 303 | 301 | 332 | 333 | 140 | 335 | 126 | 503 | Wollastonite | Jadeite | Corundum | CaNb2O6 | Cassiterite | Scheelite | Manganotantalite | Rutile | Mn | Magnetite | Zr
BT-Main | 5 | 40 | 20 | 80 | 0 | 968 | 0 | 0 | 0 | 0 | 78.3005 | 0 | 0 | 0 | 0 | 0.032703 | 0 | 21.12 | 99.4532 | 0 | 0 | 0 | 0 | 99.4111 | 0 | 0 | 0 | 0 | 0.042072 | 0 | 4e-06 | 99.4532 | 0 | 0 | 0 | 0 | 33.3136 | 0 | 0 | 0 | 0 | 0.02957 | 0 | 66.6568 | 0 | 0 | 0 | 0 | 99.9113 | 0 | 0 | 0 | 0 | 0.088685 | 0 | 0 | 100 | 2 | O | 0 | 0 | 0 | 0 | 0.999556 | 0 | 0 | 0 | 0 | 0.000887 | 0 | 2 | 0.008753 | 0.021134 | 0.004222 | 0.009695 | 0.011759 | 0.027352 | 0.023037 | 0.005903 | 0.009648 | 0.008962 | 0.008658 | 0.018727 | 0.028489 | 0.007977 | 0.013869 | 0.01493 | 0.034493 | 0.028129 | 0.009847 | 0.012457 | 0.01153 | 0.011695 | -32.223 | -21.372 | -12.987 | -31.125 | 0.084055 | -60.507 | -21.659 | -13.074 | -90.271 | 19.9415 | -160.01 | 28.0423 | 16.8838 | 13.0565 | 1039.99 | 78.95 | 214 | 334 | 319 | 303 | 301 | 332 | 333 | 140 | 335 | 126 | 503 | Wollastonite | Jadeite | Corundum | CaNb2O6 | Cassiterite | Scheelite | Manganotantalite | Rutile | Mn | Magnetite | Zr
BT-Main | 5 | 40 | 20 | 80 | 0 | 969 | 0 | 0 | 0 | 0 | 78.2287 | 0 | 0 | 0 | 0 | 0.051001 | 0.004456 | 21.1074 | 99.3915 | 0 | 0 | 0 | 0 | 99.3199 | 0 | 0 | 0 | 0 | 0.065612 | 0.006019 | 4e-06 | 99.3915 | 0 | 0 | 0 | 0 | 33.3001 | 0 | 0 | 0 | 0 | 0.046139 | 0.002468 | 66.6513 | 0 | 0 | 0 | 0 | 99.8543 | 0 | 0 | 0 | 0 | 0.138354 | 0.0074 | 0 | 100 | 2 | O | 0 | 0 | 0 | 0 | 0.999234 | 0 | 0 | 0 | 0 | 0.001384 | 7.4e-05 | 2 | 0.008752 | 0.021164 | 0.004222 | 0.009695 | 0.011759 | 0.027351 | 0.023036 | 0.005903 | 0.009647 | 0.008962 | 0.008657 | 0.018723 | 0.028528 | 0.007977 | 0.013869 | 0.014929 | 0.034492 | 0.028129 | 0.009846 | 0.012457 | 0.011529 | 0.011694 | -35.457 | -28.741 | -12.527 | -24.583 | 0.084096 | -57.71 | -13.353 | -16.524 | -39.765 | 12.992 | 137.662 | 28.0345 | 16.8775 | 13.0565 | 1050.01 | 78.95 | 214 | 334 | 319 | 303 | 301 | 332 | 333 | 140 | 335 | 126 | 503 | Wollastonite | Jadeite | Corundum | CaNb2O6 | Cassiterite | Scheelite | Manganotantalite | Rutile | Mn | Magnetite | Zr
BT-Main | 5 | 40 | 20 | 80 | 0 | 970 | 0 | 0 | 0 | 0 | 78.4389 | 0 | 0 | 0 | 0.018064 | 0.024681 | 0.011521 | 21.1643 | 99.6575 | 0 | 0 | 0 | 0 | 99.5869 | 0 | 0 | 0 | 0.023325 | 0.031752 | 0.015563 | 6e-06 | 99.6575 | 0 | 0 | 0 | 0 | 33.3011 | 0 | 0 | 0 | 0.016569 | 0.022269 | 0.006364 | 66.6537 | 0 | 0 | 0 | 0 | 99.8645 | 0 | 0 | 0 | 0.049687 | 0.066781 | 0.019086 | 0 | 100 | 2 | O | 0 | 0 | 0 | 0 | 0.999226 | 0 | 0 | 0 | 0.000497 | 0.000668 | 0.000191 | 2 | 0.008751 | 0.021191 | 0.004221 | 0.009694 | 0.011757 | 0.027348 | 0.023034 | 0.005902 | 0.009646 | 0.00896 | 0.008656 | 0.018722 | 0.028565 | 0.007976 | 0.013867 | 0.014927 | 0.034488 | 0.028126 | 0.009845 | 0.012455 | 0.011527 | 0.011692 | -36.876 | -24.8 | -9.5723 | -45.416 | 0.083971 | -40.656 | -20.216 | -17.74 | 38.457 | 26.2292 | 53.5312 | 28.0267 | 16.8713 | 13.0565 | 1059.99 | 78.97 | 214 | 334 | 319 | 303 | 301 | 332 | 333 | 140 | 335 | 126 | 503 | Wollastonite | Jadeite | Corundum | CaNb2O6 | Cassiterite | Scheelite | Manganotantalite | Rutile | Mn | Magnetite | Zr
BT-Main | 5 | 40 | 20 | 80 | 0 | 971 | 0 | 0 | 0 | 0 | 78.6821 | 0 | 0 | 0 | 0 | 0.024805 | 0 | 21.2206 | 99.9275 | 0 | 0 | 0 | 0 | 99.8956 | 0 | 0 | 0 | 0 | 0.031912 | 0 | 0 | 99.9275 | 0 | 0 | 0 | 0 | 33.3185 | 0 | 0 | 0 | 0 | 0.022323 | 0 | 66.6592 | 0 | 0 | 0 | 0 | 99.933 | 0 | 0 | 0 | 0 | 0.066955 | 0 | 0 | 100 | 2 | O | 0 | 0 | 0 | 0 | 0.999665 | 0 | 0 | 0 | 0 | 0.00067 | 0 | 2 | 0.008753 | 0.021223 | 0.004222 | 0.009694 | 0.011758 | 0.027348 | 0.023034 | 0.005902 | 0.009646 | 0.00896 | 0.008656 | 0.018726 | 0.028608 | 0.007977 | 0.013868 | 0.014928 | 0.034488 | 0.028126 | 0.009845 | 0.012456 | 0.011527 | 0.011692 | -40.509 | -28.482 | -10.023 | -27.539 | 0.083832 | -40.524 | -19.868 | -12.364 | -43.362 | 26.1005 | -339.93 | 28.0189 | 16.865 | 13.0565 | 1070.01 | 78.98 | 214 | 334 | 319 | 303 | 301 | 332 | 333 | 140 | 335 | 126 | 503 | Wollastonite | Jadeite | Corundum | CaNb2O6 | Cassiterite | Scheelite | Manganotantalite | Rutile | Mn | Magnetite | Zr
BT-Main | 5 | 40 | 20 | 80 | 0 | 972 | 0 | 0 | 0 | 0 | 78.3459 | 0 | 0 | 0 | 0 | 0.043589 | 0 | 21.1353 | 99.5248 | 0 | 0 | 0 | 0 | 99.4688 | 0 | 0 | 0 | 0 | 0.056077 | 0 | 4e-06 | 99.5248 | 0 | 0 | 0 | 0 | 33.3071 | 0 | 0 | 0 | 0 | 0.039383 | 0 | 66.6535 | 0 | 0 | 0 | 0 | 99.8819 | 0 | 0 | 0 | 0 | 0.118103 | 0 | 0 | 100 | 2 | O | 0 | 0 | 0 | 0 | 0.999409 | 0 | 0 | 0 | 0 | 0.001182 | 0 | 2 | 0.008753 | 0.021255 | 0.004222 | 0.009695 | 0.011758 | 0.02735 | 0.023036 | 0.005902 | 0.009647 | 0.008961 | 0.008657 | 0.018725 | 0.028652 | 0.007977 | 0.01387 | 0.014929 | 0.034491 | 0.028129 | 0.009846 | 0.012457 | 0.011528 | 0.011693 | -80.559 | -20.584 | -11.757 | -24.307 | 0.084025 | -36.033 | -20.229 | -16.078 | -79.664 | 15.1029 | -62.794 | 28.0111 | 16.8588 | 13.0565 | 1079.96 | 78.96 | 214 | 334 | 319 | 303 | 301 | 332 | 333 | 140 | 335 | 126 | 503 | Wollastonite | Jadeite | Corundum | CaNb2O6 | Cassiterite | Scheelite | Manganotantalite | Rutile | Mn | Magnetite | Zr
BT-Main | 5 | 40 | 20 | 80 | 0 | 973 | 0 | 0 | 0 | 0 | 78.3216 | 0 | 0 | 0 | 0 | 0.058781 | 0.00092 | 21.1334 | 99.5147 | 0 | 0 | 0 | 0 | 99.4379 | 0 | 0 | 0 | 0 | 0.075622 | 0.001243 | 0 | 99.5147 | 0 | 0 | 0 | 0 | 33.2974 | 0 | 0 | 0 | 0 | 0.053111 | 0.000509 | 66.649 | 0 | 0 | 0 | 0 | 99.8392 | 0 | 0 | 0 | 0 | 0.159248 | 0.001526 | 0 | 100 | 2 | O | 0 | 0 | 0 | 0 | 0.999188 | 0 | 0 | 0 | 0 | 0.001594 | 1.5e-05 | 2 | 0.008751 | 0.021285 | 0.004222 | 0.009695 | 0.011757 | 0.027348 | 0.023035 | 0.005902 | 0.009646 | 0.00896 | 0.008656 | 0.018722 | 0.028692 | 0.007977 | 0.013869 | 0.014927 | 0.034488 | 0.028127 | 0.009844 | 0.012455 | 0.011527 | 0.011692 | -63.746 | -19.606 | -13.188 | -36.55 | 0.084034 | -30.731 | -24.239 | -16.01 | -34.208 | 11.3451 | 664.755 | 28.0033 | 16.8525 | 13.0565 | 1090 | 78.97 | 214 | 334 | 319 | 303 | 301 | 332 | 333 | 140 | 335 | 126 | 503 | Wollastonite | Jadeite | Corundum | CaNb2O6 | Cassiterite | Scheelite | Manganotantalite | Rutile | Mn | Magnetite | Zr
BT-Main | 5 | 40 | 20 | 80 | 0 | 974 | 0 | 0 | 0 | 0.002278 | 78.0513 | 0 | 0 | 0 | 0.001387 | 0.058836 | 0.001304 | 21.0621 | 99.1772 | 0 | 0 | 0 | 0.003259 | 99.0947 | 0 | 0 | 0 | 0.00179 | 0.075692 | 0.001761 | -1e-05 | 99.1772 | 0 | 0 | 0 | 0.001242 | 33.2948 | 0 | 0 | 0 | 0.001278 | 0.05334 | 0.000723 | 66.6487 | 0 | 0 | 0 | 0.001861 | 99.8322 | 0 | 0 | 0 | 0.003831 | 0.159937 | 0.002169 | 0 | 100 | 2 | O | 0 | 0 | 0 | 3.7e-05 | 0.999112 | 0 | 0 | 0 | 3.8e-05 | 0.001601 | 2.2e-05 | 2 | 0.00875 | 0.021315 | 0.004222 | 0.009694 | 0.011756 | 0.027346 | 0.023033 | 0.005901 | 0.009646 | 0.008959 | 0.008655 | 0.018719 | 0.028731 | 0.007977 | 0.013868 | 0.014926 | 0.034486 | 0.028125 | 0.009843 | 0.012455 | 0.011526 | 0.011691 | -36.118 | -21.118 | -11.862 | 301.111 | 0.084176 | -43.401 | -17.869 | -17.523 | 492.239 | 11.3342 | 469.252 | 27.9954 | 16.8463 | 13.0565 | 1100.04 | 78.98 | 214 | 334 | 319 | 303 | 301 | 332 | 333 | 140 | 335 | 126 | 503 | Wollastonite | Jadeite | Corundum | CaNb2O6 | Cassiterite | Scheelite | Manganotantalite | Rutile | Mn | Magnetite | Zr
BT-Main | 5 | 40 | 20 | 80 | 0 | 975 | 0 | 0 | 0 | 0 | 78.4064 | 0 | 0 | 0 | 0 | 0.061624 | 0 | 21.1568 | 99.6248 | 0 | 0 | 0 | 0 | 99.5456 | 0 | 0 | 0 | 0 | 0.079279 | 0 | 0 | 99.6248 | 0 | 0 | 0 | 0 | 33.2963 | 0 | 0 | 0 | 0 | 0.055617 | 0 | 66.6481 | 0 | 0 | 0 | 0 | 99.8332 | 0 | 0 | 0 | 0 | 0.166759 | 0 | 0 | 100 | 2 | O | 0 | 0 | 0 | 0 | 0.999166 | 0 | 0 | 0 | 0 | 0.001669 | 0 | 2 | 0.00875 | 0.021345 | 0.004221 | 0.009694 | 0.011756 | 0.027345 | 0.023032 | 0.005901 | 0.009645 | 0.008958 | 0.008654 | 0.01872 | 0.028773 | 0.007976 | 0.013868 | 0.014925 | 0.034484 | 0.028124 | 0.009843 | 0.012454 | 0.011525 | 0.01169 | -49.395 | -16.51 | -12.185 | -70.579 | 0.083977 | -28.596 | -17.613 | -17.482 | -29.277 | 10.8461 | -43.556 | 27.9876 | 16.84 | 13.0565 | 1110.06 | 78.99 | 214 | 334 | 319 | 303 | 301 | 332 | 333 | 140 | 335 | 126 | 503 | Wollastonite | Jadeite | Corundum | CaNb2O6 | Cassiterite | Scheelite | Manganotantalite | Rutile | Mn | Magnetite | Zr
BT-Main | 5 | 40 | 20 | 80 | 0 | 976 | 0 | 0 | 0 | 0 | 78.4681 | 0 | 0 | 0 | 0 | 0.043654 | 0.007102 | 21.1708 | 99.6896 | 0 | 0 | 0 | 0 | 99.6239 | 0 | 0 | 0 | 0 | 0.056161 | 0.009593 | 2e-06 | 99.6896 | 0 | 0 | 0 | 0 | 33.3032 | 0 | 0 | 0 | 0 | 0.039376 | 0.003922 | 66.6535 | 0 | 0 | 0 | 0 | 99.8702 | 0 | 0 | 0 | 0 | 0.118082 | 0.011761 | 0 | 100 | 2 | O | 0 | 0 | 0 | 0 | 0.999292 | 0 | 0 | 0 | 0 | 0.001182 | 0.000118 | 2 | 0.008758 | 0.021392 | 0.004225 | 0.009701 | 0.011765 | 0.027365 | 0.023049 | 0.005905 | 0.009652 | 0.008965 | 0.00866 | 0.018736 | 0.028837 | 0.007982 | 0.013878 | 0.014937 | 0.03451 | 0.028145 | 0.00985 | 0.012464 | 0.011533 | 0.011698 | -51.468 | -32.114 | -11.251 | -39.776 | 0.084002 | -30.912 | -66.657 | -15.511 | -36.975 | 15.0878 | 86.584 | 27.9798 | 16.8338 | 13.0565 | 1120.04 | 78.88 | 214 | 334 | 319 | 303 | 301 | 332 | 333 | 140 | 335 | 126 | 503 | Wollastonite | Jadeite | Corundum | CaNb2O6 | Cassiterite | Scheelite | Manganotantalite | Rutile | Mn | Magnetite | Zr
BT-Main | 5 | 40 | 20 | 80 | 0 | 977 | 0 | 0 | 0 | 0 | 78.3553 | 0 | 0 | 0 | 0 | 0.061588 | 0.031878 | 21.1542 | 99.603 | 0 | 0 | 0 | 0 | 99.4807 | 0 | 0 | 0 | 0 | 0.079233 | 0.043061 | 0 | 99.603 | 0 | 0 | 0 | 0 | 33.2787 | 0 | 0 | 0 | 0 | 0.055591 | 0.017616 | 66.6481 | 0 | 0 | 0 | 0 | 99.7805 | 0 | 0 | 0 | 0 | 0.166681 | 0.05282 | 0 | 100 | 2 | O | 0 | 0 | 0 | 0 | 0.998637 | 0 | 0 | 0 | 0 | 0.001668 | 0.000529 | 2 | 0.008755 | 0.021422 | 0.004224 | 0.009701 | 0.011765 | 0.027365 | 0.02305 | 0.005905 | 0.009652 | 0.008965 | 0.00866 | 0.018731 | 0.028877 | 0.007982 | 0.013878 | 0.014937 | 0.03451 | 0.028145 | 0.009849 | 0.012463 | 0.011533 | 0.011698 | -46.759 | -21.578 | -11.485 | -31.951 | 0.084074 | -30.715 | -23.142 | -20.696 | -29.968 | 10.8597 | 19.6661 | 27.972 | 16.8275 | 13.057 | 1130.05 | 78.87 | 214 | 334 | 319 | 303 | 301 | 332 | 333 | 140 | 335 | 126 | 503 | Wollastonite | Jadeite | Corundum | CaNb2O6 | Cassiterite | Scheelite | Manganotantalite | Rutile | Mn | Magnetite | Zr
BT-Main | 5 | 40 | 20 | 80 | 0 | 978 | 0 | 0 | 0 | 0 | 78.424 | 0 | 0 | 0 | 0.003873 | 0.034798 | 0 | 21.155 | 99.6177 | 0 | 0 | 0 | 0 | 99.5679 | 0 | 0 | 0 | 0.005001 | 0.044768 | 0 | 0 | 99.6177 | 0 | 0 | 0 | 0 | 33.31 | 0 | 0 | 0 | 0.003554 | 0.031412 | 0 | 66.655 | 0 | 0 | 0 | 0 | 99.8951 | 0 | 0 | 0 | 0.010657 | 0.094204 | 0 | 0 | 100 | 2 | O | 0 | 0 | 0 | 0 | 0.999475 | 0 | 0 | 0 | 0.000107 | 0.000943 | 0 | 2 | 0.008759 | 0.021459 | 0.004226 | 0.009703 | 0.011767 | 0.027369 | 0.023053 | 0.005906 | 0.009654 | 0.008966 | 0.008661 | 0.01874 | 0.028927 | 0.007984 | 0.013881 | 0.014939 | 0.034514 | 0.028149 | 0.009852 | 0.012466 | 0.011535 | 0.0117 | -49.533 | -22.447 | -11.461 | -25.717 | 0.084035 | -25.476 | -27.801 | -15.974 | 176.866 | 18.7833 | -121.44 | 27.9642 | 16.8213 | 13.057 | 1140.02 | 78.86 | 214 | 334 | 319 | 303 | 301 | 332 | 333 | 140 | 335 | 126 | 503 | Wollastonite | Jadeite | Corundum | CaNb2O6 | Cassiterite | Scheelite | Manganotantalite | Rutile | Mn | Magnetite | Zr
BT-Main | 5 | 40 | 20 | 80 | 0 | 979 | 0 | 0 | 0 | 0 | 78.4426 | 0 | 0 | 0 | 0 | 0.038161 | 0.00065 | 21.1601 | 99.6415 | 0 | 0 | 0 | 0 | 99.5916 | 0 | 0 | 0 | 0 | 0.049094 | 0.000878 | 0 | 99.6415 | 0 | 0 | 0 | 0 | 33.31 | 0 | 0 | 0 | 0 | 0.034439 | 0.000359 | 66.6552 | 0 | 0 | 0 | 0 | 99.8956 | 0 | 0 | 0 | 0 | 0.103282 | 0.001077 | 0 | 100 | 2 | O | 0 | 0 | 0 | 0 | 0.999473 | 0 | 0 | 0 | 0 | 0.001033 | 1.1e-05 | 2 | 0.008759 | 0.02149 | 0.004225 | 0.009703 | 0.011766 | 0.027367 | 0.023052 | 0.005906 | 0.009654 | 0.008965 | 0.008661 | 0.018739 | 0.028968 | 0.007984 | 0.01388 | 0.014938 | 0.034513 | 0.028148 | 0.009851 | 0.012465 | 0.011534 | 0.011699 | -156.29 | -20.244 | -10.538 | -29.708 | 0.08402 | -42.326 | -19.091 | -14.405 | -134.15 | 17.1778 | 940.836 | 27.9564 | 16.8151 | 13.057 | 1149.99 | 78.87 | 214 | 334 | 319 | 303 | 301 | 332 | 333 | 140 | 335 | 126 | 503 | Wollastonite | Jadeite | Corundum | CaNb2O6 | Cassiterite | Scheelite | Manganotantalite | Rutile | Mn | Magnetite | Zr
BT-Main | 5 | 40 | 20 | 80 | 0 | 980 | 0 | 0 | 0 | 0 | 78.3156 | 0 | 0 | 0 | 0 | 0.028696 | 0.006496 | 21.1252 | 99.4759 | 0 | 0 | 0 | 0 | 99.4302 | 0 | 0 | 0 | 0 | 0.036917 | 0.008775 | 2e-06 | 99.4759 | 0 | 0 | 0 | 0 | 33.3124 | 0 | 0 | 0 | 0 | 0.025941 | 0.003595 | 66.658 | 0 | 0 | 0 | 0 | 99.9114 | 0 | 0 | 0 | 0 | 0.077804 | 0.010783 | 0 | 100 | 2 | O | 0 | 0 | 0 | 0 | 0.999503 | 0 | 0 | 0 | 0 | 0.000778 | 0.000108 | 2 | 0.008758 | 0.021517 | 0.004225 | 0.009701 | 0.011764 | 0.027363 | 0.023048 | 0.005905 | 0.009652 | 0.008964 | 0.008659 | 0.018737 | 0.029005 | 0.007982 | 0.013878 | 0.014936 | 0.034507 | 0.028143 | 0.009849 | 0.012463 | 0.011532 | 0.011697 | -68.669 | -14.743 | -11.169 | -30.309 | 0.084074 | -46.45 | -48.494 | -13.057 | -84.494 | 22.6487 | 94.6007 | 27.9486 | 16.8088 | 13.057 | 1160.01 | 78.9 | 214 | 334 | 319 | 303 | 301 | 332 | 333 | 140 | 335 | 126 | 503 | Wollastonite | Jadeite | Corundum | CaNb2O6 | Cassiterite | Scheelite | Manganotantalite | Rutile | Mn | Magnetite | Zr
BT-Main | 5 | 40 | 20 | 80 | 0 | 981 | 0.00312 | 0 | 0 | 0 | 78.1234 | 0 | 0 | 0 | 0 | 0.034726 | 0 | 21.0764 | 99.2376 | 0.006675 | 0 | 0 | 0 | 99.1863 | 0 | 0 | 0 | 0 | 0.044675 | 0 | 0 | 99.2376 | 0.005621 | 0 | 0 | 0 | 33.3067 | 0 | 0 | 0 | 0 | 0.031465 | 0 | 66.6562 | 0.016858 | 0 | 0 | 0 | 99.8888 | 0 | 0 | 0 | 0 | 0.094364 | 0 | 0 | 100 | 2 | O | 0.000169 | 0 | 0 | 0 | 0.999359 | 0 | 0 | 0 | 0 | 0.000944 | 0 | 2 | 0.008755 | 0.021543 | 0.004224 | 0.009699 | 0.011761 | 0.027355 | 0.023042 | 0.005903 | 0.00965 | 0.008961 | 0.008657 | 0.01873 | 0.02904 | 0.00798 | 0.013875 | 0.014932 | 0.034497 | 0.028136 | 0.009846 | 0.01246 | 0.011528 | 0.011694 | 195.693 | -359.58 | -21.267 | -43.078 | 0.084157 | -42.686 | -20.88 | -18.331 | -24.049 | 18.8108 | -5227.6 | 27.9408 | 16.8026 | 13.057 | 1169.97 | 78.94 | 214 | 334 | 319 | 303 | 301 | 332 | 333 | 140 | 335 | 126 | 503 | Wollastonite | Jadeite | Corundum | CaNb2O6 | Cassiterite | Scheelite | Manganotantalite | Rutile | Mn | Magnetite | Zr
BT-Main | 5 | 40 | 20 | 80 | 0 | 982 | 0 | 0 | 0 | 0 | 78.4458 | 0 | 0 | 0 | 0 | 0.040471 | 0.008341 | 21.1643 | 99.6589 | 0 | 0 | 0 | 0 | 99.5955 | 0 | 0 | 0 | 0 | 0.052065 | 0.011267 | 0 | 99.6589 | 0 | 0 | 0 | 0 | 33.3044 | 0 | 0 | 0 | 0 | 0.036516 | 0.004608 | 66.6545 | 0 | 0 | 0 | 0 | 99.8767 | 0 | 0 | 0 | 0 | 0.109509 | 0.013818 | 0 | 100 | 2 | O | 0 | 0 | 0 | 0 | 0.999314 | 0 | 0 | 0 | 0 | 0.001096 | 0.000138 | 2 | 0.008752 | 0.021567 | 0.004222 | 0.009696 | 0.011757 | 0.027345 | 0.023034 | 0.0059 | 0.009646 | 0.008957 | 0.008653 | 0.018723 | 0.029072 | 0.007978 | 0.01387 | 0.014926 | 0.034484 | 0.028125 | 0.009842 | 0.012455 | 0.011524 | 0.011689 | -75.725 | -20.051 | -11.719 | -22.767 | 0.08395 | -34.377 | -16.641 | -17.482 | -43.718 | 16.216 | 73.7337 | 27.9329 | 16.7963 | 13.057 | 1180.08 | 79 | 214 | 334 | 319 | 303 | 301 | 332 | 333 | 140 | 335 | 126 | 503 | Wollastonite | Jadeite | Corundum | CaNb2O6 | Cassiterite | Scheelite | Manganotantalite | Rutile | Mn | Magnetite | Zr
BT-Main | 5 | 40 | 20 | 80 | 0 | 983 | 0 | 0 | 0 | 0 | 78.7612 | 0 | 0 | 0 | 0 | 0.033239 | 0.004724 | 21.246 | 100.045 | 0 | 0 | 0 | 0 | 99.996 | 0 | 0 | 0 | 0 | 0.042762 | 0.006381 | 0 | 100.045 | 0 | 0 | 0 | 0 | 33.3108 | 0 | 0 | 0 | 0 | 0.029877 | 0.002599 | 66.6567 | 0 | 0 | 0 | 0 | 99.9026 | 0 | 0 | 0 | 0 | 0.089604 | 0.007796 | 0 | 100 | 2 | O | 0 | 0 | 0 | 0 | 0.999474 | 0 | 0 | 0 | 0 | 0.000896 | 7.8e-05 | 2 | 0.008752 | 0.021598 | 0.004222 | 0.009696 | 0.011756 | 0.027344 | 0.023033 | 0.0059 | 0.009646 | 0.008957 | 0.008653 | 0.018725 | 0.029114 | 0.007978 | 0.01387 | 0.014926 | 0.034483 | 0.028125 | 0.009842 | 0.012455 | 0.011523 | 0.011688 | -45.983 | -19.38 | -11.122 | -22.489 | 0.083773 | -27.413 | -20.522 | -17.494 | -58.667 | 19.6177 | 129.815 | 27.9251 | 16.7901 | 13.057 | 1190.03 | 79.01 | 214 | 334 | 319 | 303 | 301 | 332 | 333 | 140 | 335 | 126 | 503 | Wollastonite | Jadeite | Corundum | CaNb2O6 | Cassiterite | Scheelite | Manganotantalite | Rutile | Mn | Magnetite | Zr
BT-Main | 5 | 40 | 20 | 80 | 0 | 984 | 0 | 0 | 0 | 0 | 78.3388 | 0 | 0 | 0 | 0 | 0.04408 | 0 | 21.1336 | 99.5164 | 0 | 0 | 0 | 0 | 99.4597 | 0 | 0 | 0 | 0 | 0.056709 | 0 | 0 | 99.5164 | 0 | 0 | 0 | 0 | 33.3068 | 0 | 0 | 0 | 0 | 0.03983 | 0 | 66.6534 | 0 | 0 | 0 | 0 | 99.8806 | 0 | 0 | 0 | 0 | 0.119444 | 0 | 0 | 100 | 2 | O | 0 | 0 | 0 | 0 | 0.999403 | 0 | 0 | 0 | 0 | 0.001195 | 0 | 2 | 0.008751 | 0.021629 | 0.004222 | 0.009695 | 0.011755 | 0.027342 | 0.023031 | 0.0059 | 0.009645 | 0.008956 | 0.008652 | 0.018722 | 0.029155 | 0.007977 | 0.013869 | 0.014924 | 0.03448 | 0.028123 | 0.009841 | 0.012454 | 0.011522 | 0.011687 | -46.838 | -16.103 | -12.35 | -30.253 | 0.083997 | -24.807 | -31.398 | -13.613 | -54.575 | 14.9328 | -164.48 | 27.9173 | 16.7838 | 13.057 | 1200.07 | 79.02 | 214 | 334 | 319 | 303 | 301 | 332 | 333 | 140 | 335 | 126 | 503 | Wollastonite | Jadeite | Corundum | CaNb2O6 | Cassiterite | Scheelite | Manganotantalite | Rutile | Mn | Magnetite | Zr
BT-Main | 5 | 40 | 20 | 80 | 0 | 985 | 0 | 0 | 0 | 0 | 78.2055 | 0 | 0 | 0 | 0 | 0.037636 | 0.015484 | 21.1012 | 99.3598 | 0 | 0 | 0 | 0 | 99.2905 | 0 | 0 | 0 | 0 | 0.048419 | 0.020916 | 0 | 99.3598 | 0 | 0 | 0 | 0 | 33.3021 | 0 | 0 | 0 | 0 | 0.034061 | 0.008579 | 66.6553 | 0 | 0 | 0 | 0 | 99.8721 | 0 | 0 | 0 | 0 | 0.102148 | 0.025729 | 0 | 100 | 2 | O | 0 | 0 | 0 | 0 | 0.999232 | 0 | 0 | 0 | 0 | 0.001022 | 0.000257 | 2 | 0.00875 | 0.021659 | 0.004222 | 0.009695 | 0.011755 | 0.02734 | 0.02303 | 0.005899 | 0.009645 | 0.008955 | 0.008651 | 0.01872 | 0.029195 | 0.007977 | 0.013868 | 0.014924 | 0.034478 | 0.028121 | 0.00984 | 0.012453 | 0.011521 | 0.011686 | -48.345 | -39.081 | -11.467 | -33.295 | 0.084066 | -37.318 | -34.872 | -14.19 | -30.475 | 17.3898 | 39.9348 | 27.9095 | 16.7776 | 13.057 | 1210.03 | 79.03 | 214 | 334 | 319 | 303 | 301 | 332 | 333 | 140 | 335 | 126 | 503 | Wollastonite | Jadeite | Corundum | CaNb2O6 | Cassiterite | Scheelite | Manganotantalite | Rutile | Mn | Magnetite | Zr
BT-Main | 5 | 40 | 20 | 80 | 0 | 986 | 0 | 0 | 0 | 0 | 78.2618 | 0 | 0 | 0 | 0 | 0.035247 | 0 | 21.1103 | 99.4073 | 0 | 0 | 0 | 0 | 99.3619 | 0 | 0 | 0 | 0 | 0.045345 | 0 | 0 | 99.4073 | 0 | 0 | 0 | 0 | 33.3121 | 0 | 0 | 0 | 0 | 0.031885 | 0 | 66.656 | 0 | 0 | 0 | 0 | 99.9044 | 0 | 0 | 0 | 0 | 0.095625 | 0 | 0 | 100 | 2 | O | 0 | 0 | 0 | 0 | 0.999522 | 0 | 0 | 0 | 0 | 0.000957 | 0 | 2 | 0.008751 | 0.021691 | 0.004222 | 0.009695 | 0.011754 | 0.027339 | 0.023029 | 0.005899 | 0.009644 | 0.008955 | 0.008651 | 0.018721 | 0.029239 | 0.007977 | 0.013868 | 0.014923 | 0.034477 | 0.02812 | 0.00984 | 0.012453 | 0.01152 | 0.011686 | -41.84 | -28.255 | -11.238 | -23.431 | 0.084028 | -36.01 | -17.987 | -16.19 | -39.766 | 18.5286 | -580.08 | 27.9017 | 16.7713 | 13.057 | 1220.07 | 79.04 | 214 | 334 | 319 | 303 | 301 | 332 | 333 | 140 | 335 | 126 | 503 | Wollastonite | Jadeite | Corundum | CaNb2O6 | Cassiterite | Scheelite | Manganotantalite | Rutile | Mn | Magnetite | Zr
BT-Main | 5 | 40 | 20 | 80 | 0 | 987 | 0 | 0 | 0 | 0 | 78.4218 | 0 | 0 | 0 | 0 | 0.045654 | 0 | 21.1564 | 99.6238 | 0 | 0 | 0 | 0 | 99.5651 | 0 | 0 | 0 | 0 | 0.058734 | 0 | 0 | 99.6238 | 0 | 0 | 0 | 0 | 33.3059 | 0 | 0 | 0 | 0 | 0.041208 | 0 | 66.6529 | 0 | 0 | 0 | 0 | 99.8764 | 0 | 0 | 0 | 0 | 0.123573 | 0 | 0 | 100 | 2 | O | 0 | 0 | 0 | 0 | 0.999382 | 0 | 0 | 0 | 0 | 0.001236 | 0 | 2 | 0.00875 | 0.021723 | 0.004222 | 0.009695 | 0.011754 | 0.027339 | 0.02303 | 0.005899 | 0.009644 | 0.008954 | 0.008651 | 0.01872 | 0.029282 | 0.007977 | 0.013869 | 0.014923 | 0.034477 | 0.02812 | 0.00984 | 0.012453 | 0.01152 | 0.011685 | -34.151 | -28.089 | -13.939 | -22.749 | 0.083941 | -44.578 | -18.744 | -15.186 | -43.735 | 14.4352 | -151.04 | 27.8939 | 16.7651 | 13.057 | 1230.02 | 79.04 | 214 | 334 | 319 | 303 | 301 | 332 | 333 | 140 | 335 | 126 | 503 | Wollastonite | Jadeite | Corundum | CaNb2O6 | Cassiterite | Scheelite | Manganotantalite | Rutile | Mn | Magnetite | Zr
BT-Main | 5 | 40 | 20 | 80 | 0 | 988 | 0 | 0 | 0 | 0 | 78.1793 | 0 | 0 | 0 | 0 | 0.045859 | 0 | 21.0911 | 99.3162 | 0 | 0 | 0 | 0 | 99.2572 | 0 | 0 | 0 | 0 | 0.058997 | 0 | 0 | 99.3162 | 0 | 0 | 0 | 0 | 33.3057 | 0 | 0 | 0 | 0 | 0.041521 | 0 | 66.6528 | 0 | 0 | 0 | 0 | 99.8755 | 0 | 0 | 0 | 0 | 0.12451 | 0 | 0 | 100 | 2 | O | 0 | 0 | 0 | 0 | 0.999377 | 0 | 0 | 0 | 0 | 0.001246 | 0 | 2 | 0.008749 | 0.021754 | 0.004222 | 0.009694 | 0.011753 | 0.027337 | 0.023028 | 0.005898 | 0.009644 | 0.008954 | 0.00865 | 0.018718 | 0.029325 | 0.007977 | 0.013868 | 0.014922 | 0.034474 | 0.028118 | 0.009839 | 0.012452 | 0.011519 | 0.011684 | -58.558 | -14.857 | -11.367 | -26.888 | 0.084067 | -44.092 | -11.933 | -15.822 | -67.46 | 14.3723 | -110.48 | 27.8861 | 16.7589 | 13.057 | 1239.98 | 79.05 | 214 | 334 | 319 | 303 | 301 | 332 | 333 | 140 | 335 | 126 | 503 | Wollastonite | Jadeite | Corundum | CaNb2O6 | Cassiterite | Scheelite | Manganotantalite | Rutile | Mn | Magnetite | Zr
BT-Main | 5 | 40 | 20 | 80 | 0 | 989 | 0 | 0 | 0 | 0 | 78.3707 | 0 | 0 | 0 | 0 | 0.034382 | 0.013703 | 21.1442 | 99.563 | 0 | 0 | 0 | 0 | 99.5002 | 0 | 0 | 0 | 0 | 0.044232 | 0.018509 | 4e-06 | 99.563 | 0 | 0 | 0 | 0 | 33.3051 | 0 | 0 | 0 | 0 | 0.031053 | 0.007577 | 66.6563 | 0 | 0 | 0 | 0 | 99.8841 | 0 | 0 | 0 | 0 | 0.09313 | 0.022723 | 0 | 100 | 2 | O | 0 | 0 | 0 | 0 | 0.999307 | 0 | 0 | 0 | 0 | 0.000932 | 0.000227 | 2 | 0.00875 | 0.021786 | 0.004222 | 0.009695 | 0.011754 | 0.027337 | 0.023028 | 0.005898 | 0.009644 | 0.008954 | 0.00865 | 0.018719 | 0.029368 | 0.007977 | 0.013868 | 0.014923 | 0.034474 | 0.028119 | 0.009839 | 0.012453 | 0.011519 | 0.011684 | -37.732 | -110.62 | -10.923 | -22.101 | 0.083965 | -20.597 | -15.199 | -16.825 | -57.472 | 18.9781 | 45.0564 | 27.8783 | 16.7526 | 13.057 | 1250.02 | 79.05 | 214 | 334 | 319 | 303 | 301 | 332 | 333 | 140 | 335 | 126 | 503 | Wollastonite | Jadeite | Corundum | CaNb2O6 | Cassiterite | Scheelite | Manganotantalite | Rutile | Mn | Magnetite | Zr
BT-Main | 5 | 40 | 20 | 80 | 0 | 990 | 0 | 0 | 0 | 0 | 78.4656 | 0 | 0 | 0 | 0.001018 | 0.031041 | 0.011498 | 21.1683 | 99.6775 | 0 | 0 | 0 | 0 | 99.6207 | 0 | 0 | 0 | 0.001315 | 0.039934 | 0.015531 | -1e-05 | 99.6775 | 0 | 0 | 0 | 0 | 33.3077 | 0 | 0 | 0 | 0.000934 | 0.028004 | 0.00635 | 66.657 | 0 | 0 | 0 | 0 | 99.8942 | 0 | 0 | 0 | 0.0028 | 0.083987 | 0.019046 | 0 | 100 | 2 | O | 0 | 0 | 0 | 0 | 0.999375 | 0 | 0 | 0 | 2.8e-05 | 0.00084 | 0.000191 | 2 | 0.008751 | 0.02182 | 0.004222 | 0.009695 | 0.011754 | 0.027338 | 0.023029 | 0.005899 | 0.009644 | 0.008954 | 0.00865 | 0.018721 | 0.029413 | 0.007977 | 0.013869 | 0.014923 | 0.034475 | 0.02812 | 0.009839 | 0.012453 | 0.011519 | 0.011684 | -73.149 | -88.698 | -11.156 | -33.926 | 0.083913 | -51.851 | -18.162 | -15.654 | 670.015 | 20.9585 | 53.6019 | 27.8705 | 16.7464 | 13.0575 | 1259.97 | 79.05 | 214 | 334 | 319 | 303 | 301 | 332 | 333 | 140 | 335 | 126 | 503 | Wollastonite | Jadeite | Corundum | CaNb2O6 | Cassiterite | Scheelite | Manganotantalite | Rutile | Mn | Magnetite | Zr
BT-Main | 5 | 40 | 20 | 80 | 0 | 991 | 0 | 0 | 0 | 0 | 78.3534 | 0 | 0 | 0 | 0.005724 | 0.063293 | 0.009464 | 21.148 | 99.5798 | 0 | 0 | 0 | 0 | 99.4782 | 0 | 0 | 0 | 0.007391 | 0.081426 | 0.012784 | 6e-06 | 99.5798 | 0 | 0 | 0 | 0 | 33.2865 | 0 | 0 | 0 | 0.005253 | 0.057145 | 0.005231 | 66.6459 | 0 | 0 | 0 | 0 | 99.7972 | 0 | 0 | 0 | 0.01575 | 0.171328 | 0.015685 | 0 | 100 | 2 | O | 0 | 0 | 0 | 0 | 0.998907 | 0 | 0 | 0 | 0.000158 | 0.001715 | 0.000157 | 2 | 0.008748 | 0.02185 | 0.004221 | 0.009694 | 0.011752 | 0.027335 | 0.023027 | 0.005897 | 0.009643 | 0.008952 | 0.008648 | 0.018714 | 0.029453 | 0.007976 | 0.013868 | 0.01492 | 0.034471 | 0.028117 | 0.009837 | 0.012451 | 0.011517 | 0.011682 | -34.178 | -27.16 | -10.661 | -24.623 | 0.083969 | -46.432 | -18.285 | -20.93 | 119.761 | 10.5679 | 65.0051 | 27.8627 | 16.7401 | 13.0575 | 1270 | 79.06 | 214 | 334 | 319 | 303 | 301 | 332 | 333 | 140 | 335 | 126 | 503 | Wollastonite | Jadeite | Corundum | CaNb2O6 | Cassiterite | Scheelite | Manganotantalite | Rutile | Mn | Magnetite | Zr
BT-Main | 5 | 40 | 20 | 80 | 0 | 992 | 0 | 0 | 0 | 0 | 78.3404 | 0 | 0 | 0 | 0.000354 | 0.059053 | 0.018227 | 21.1448 | 99.5628 | 0 | 0 | 0 | 0 | 99.4618 | 0 | 0 | 0 | 0.000457 | 0.075971 | 0.024621 | 0 | 99.5628 | 0 | 0 | 0 | 0 | 33.2875 | 0 | 0 | 0 | 0.000325 | 0.053327 | 0.010077 | 66.6488 | 0 | 0 | 0 | 0 | 99.8089 | 0 | 0 | 0 | 0.000974 | 0.159896 | 0.030215 | 0 | 100 | 2 | O | 0 | 0 | 0 | 0 | 0.998893 | 0 | 0 | 0 | 1e-05 | 0.0016 | 0.000302 | 2 | 0.008747 | 0.021882 | 0.004221 | 0.009694 | 0.011752 | 0.027333 | 0.023026 | 0.005897 | 0.009642 | 0.008952 | 0.008648 | 0.018714 | 0.029496 | 0.007976 | 0.013867 | 0.01492 | 0.034469 | 0.028116 | 0.009836 | 0.012451 | 0.011516 | 0.011681 | -29.26 | -21.002 | -10.626 | -23.011 | 0.083972 | -30.346 | -16.297 | -26.335 | 1925.14 | 11.2854 | 33.9859 | 27.8549 | 16.7339 | 13.0575 | 1279.96 | 79.07 | 214 | 334 | 319 | 303 | 301 | 332 | 333 | 140 | 335 | 126 | 503 | Wollastonite | Jadeite | Corundum | CaNb2O6 | Cassiterite | Scheelite | Manganotantalite | Rutile | Mn | Magnetite | Zr
BT-Main | 5 | 40 | 20 | 80 | 0 | 993 | 0 | 0 | 0 | 0 | 78.5007 | 0 | 0 | 0 | 0.007582 | 0.033844 | 0.013181 | 21.1811 | 99.7364 | 0 | 0 | 0 | 0 | 99.6652 | 0 | 0 | 0 | 0.00979 | 0.04354 | 0.017805 | 0 | 99.7364 | 0 | 0 | 0 | 0 | 33.3011 | 0 | 0 | 0 | 0.006948 | 0.030513 | 0.007275 | 66.6542 | 0 | 0 | 0 | 0 | 99.8658 | 0 | 0 | 0 | 0.020838 | 0.091503 | 0.021818 | 0 | 100 | 2 | O | 0 | 0 | 0 | 0 | 0.99922 | 0 | 0 | 0 | 0.000208 | 0.000916 | 0.000218 | 2 | 0.008749 | 0.021916 | 0.004222 | 0.009694 | 0.011752 | 0.027334 | 0.023027 | 0.005897 | 0.009643 | 0.008952 | 0.008648 | 0.018718 | 0.029542 | 0.007977 | 0.013868 | 0.014921 | 0.034471 | 0.028117 | 0.009837 | 0.012452 | 0.011517 | 0.011682 | -57.448 | -34.327 | -11.896 | -32.281 | 0.083884 | -37.611 | -17.924 | -14.997 | 90.5969 | 19.2669 | 46.8116 | 27.847 | 16.7276 | 13.0575 | 1290.06 | 79.07 | 214 | 334 | 319 | 303 | 301 | 332 | 333 | 140 | 335 | 126 | 503 | Wollastonite | Jadeite | Corundum | CaNb2O6 | Cassiterite | Scheelite | Manganotantalite | Rutile | Mn | Magnetite | Zr
BT-Main | 5 | 40 | 20 | 80 | 0 | 994 | 0 | 0 | 0 | 0 | 78.3367 | 0 | 0 | 0 | 0 | 0.037702 | 0.008996 | 21.1343 | 99.5178 | 0 | 0 | 0 | 0 | 99.4571 | 0 | 0 | 0 | 0 | 0.048504 | 0.012151 | 2e-06 | 99.5178 | 0 | 0 | 0 | 0 | 33.3056 | 0 | 0 | 0 | 0 | 0.034067 | 0.004976 | 66.6553 | 0 | 0 | 0 | 0 | 99.8829 | 0 | 0 | 0 | 0 | 0.102167 | 0.014924 | 0 | 100 | 2 | O | 0 | 0 | 0 | 0 | 0.99934 | 0 | 0 | 0 | 0 | 0.001022 | 0.000149 | 2 | 0.008749 | 0.021949 | 0.004221 | 0.009694 | 0.011752 | 0.027333 | 0.023026 | 0.005897 | 0.009643 | 0.008951 | 0.008648 | 0.018718 | 0.029586 | 0.007976 | 0.013868 | 0.01492 | 0.034469 | 0.028116 | 0.009837 | 0.012451 | 0.011516 | 0.011681 | -33.162 | -37.168 | -10.349 | -33.239 | 0.083967 | -33.665 | -23.164 | -15.39 | -107.49 | 17.353 | 68.3588 | 27.8392 | 16.7214 | 13.0575 | 1300.04 | 79.08 | 214 | 334 | 319 | 303 | 301 | 332 | 333 | 140 | 335 | 126 | 503 | Wollastonite | Jadeite | Corundum | CaNb2O6 | Cassiterite | Scheelite | Manganotantalite | Rutile | Mn | Magnetite | Zr
BT-Main | 5 | 40 | 20 | 80 | 0 | 995 | 0 | 0 | 0 | 0 | 78.3176 | 0 | 0 | 0 | 0 | 0.035359 | 0.002458 | 21.1262 | 99.4817 | 0 | 0 | 0 | 0 | 99.4329 | 0 | 0 | 0 | 0 | 0.04549 | 0.00332 | 0 | 99.4817 | 0 | 0 | 0 | 0 | 33.3107 | 0 | 0 | 0 | 0 | 0.031963 | 0.00136 | 66.656 | 0 | 0 | 0 | 0 | 99.9001 | 0 | 0 | 0 | 0 | 0.095857 | 0.004079 | 0 | 100 | 2 | O | 0 | 0 | 0 | 0 | 0.99948 | 0 | 0 | 0 | 0 | 0.000959 | 4.1e-05 | 2 | 0.00875 | 0.021982 | 0.004222 | 0.009695 | 0.011752 | 0.027333 | 0.023026 | 0.005897 | 0.009643 | 0.008951 | 0.008648 | 0.018719 | 0.029632 | 0.007977 | 0.013869 | 0.01492 | 0.03447 | 0.028116 | 0.009837 | 0.012452 | 0.011516 | 0.011681 | -40.407 | -17.143 | -12.03 | -28.647 | 0.083976 | -44.231 | -13.712 | -20.384 | -194.98 | 18.4648 | 248.887 | 27.8314 | 16.7151 | 13.0575 | 1310.07 | 79.08 | 214 | 334 | 319 | 303 | 301 | 332 | 333 | 140 | 335 | 126 | 503 | Wollastonite | Jadeite | Corundum | CaNb2O6 | Cassiterite | Scheelite | Manganotantalite | Rutile | Mn | Magnetite | Zr
BT-Main | 5 | 40 | 20 | 80 | 0 | 996 | 0 | 0 | 0 | 0 | 78.3697 | 0 | 0 | 0 | 0 | 0.085836 | 0 | 21.1538 | 99.6093 | 0 | 0 | 0 | 0 | 99.4989 | 0 | 0 | 0 | 0 | 0.110428 | 0 | 0 | 99.6093 | 0 | 0 | 0 | 0 | 33.2817 | 0 | 0 | 0 | 0 | 0.077472 | 0 | 66.6408 | 0 | 0 | 0 | 0 | 99.7678 | 0 | 0 | 0 | 0 | 0.232235 | 0 | 0 | 100 | 2 | O | 0 | 0 | 0 | 0 | 0.998838 | 0 | 0 | 0 | 0 | 0.002325 | 0 | 2 | 0.008746 | 0.022012 | 0.004221 | 0.009694 | 0.011749 | 0.02733 | 0.023023 | 0.005895 | 0.009641 | 0.00895 | 0.008646 | 0.018711 | 0.029671 | 0.007976 | 0.013867 | 0.014917 | 0.034465 | 0.028113 | 0.009834 | 0.012449 | 0.011514 | 0.011679 | -42.821 | -31.906 | -13.333 | -22.399 | 0.083943 | -32.621 | -13.887 | -27.054 | -74.656 | 7.93659 | -654.39 | 27.8236 | 16.7089 | 13.0575 | 1320.02 | 79.09 | 214 | 334 | 319 | 303 | 301 | 332 | 333 | 140 | 335 | 126 | 503 | Wollastonite | Jadeite | Corundum | CaNb2O6 | Cassiterite | Scheelite | Manganotantalite | Rutile | Mn | Magnetite | Zr
BT-Main | 5 | 40 | 20 | 80 | 0 | 997 | 0 | 0 | 0 | 0 | 78.2633 | 0 | 0 | 0 | 0 | 0.035184 | 0 | 21.1107 | 99.4092 | 0 | 0 | 0 | 0 | 99.3639 | 0 | 0 | 0 | 0 | 0.045264 | 0 | 4e-06 | 99.4092 | 0 | 0 | 0 | 0 | 33.3121 | 0 | 0 | 0 | 0 | 0.031827 | 0 | 66.6561 | 0 | 0 | 0 | 0 | 99.9046 | 0 | 0 | 0 | 0 | 0.095451 | 0 | 0 | 100 | 2 | O | 0 | 0 | 0 | 0 | 0.999523 | 0 | 0 | 0 | 0 | 0.000955 | 0 | 2 | 0.00875 | 0.022047 | 0.004222 | 0.009695 | 0.011751 | 0.027332 | 0.023025 | 0.005897 | 0.009643 | 0.008951 | 0.008647 | 0.018718 | 0.029719 | 0.007977 | 0.013869 | 0.01492 | 0.034468 | 0.028115 | 0.009836 | 0.012451 | 0.011515 | 0.01168 | -50.548 | -23.517 | -11.936 | -24.731 | 0.084 | -42.963 | -14.431 | -15.684 | -42.174 | 18.5525 | -164.84 | 27.8158 | 16.7027 | 13.0575 | 1330 | 79.09 | 214 | 334 | 319 | 303 | 301 | 332 | 333 | 140 | 335 | 126 | 503 | Wollastonite | Jadeite | Corundum | CaNb2O6 | Cassiterite | Scheelite | Manganotantalite | Rutile | Mn | Magnetite | Zr
BT-Main | 5 | 40 | 20 | 80 | 0 | 998 | 0 | 0 | 0 | 0 | 78.3011 | 0 | 0 | 0 | 0 | 0.058409 | 0 | 21.1275 | 99.487 | 0 | 0 | 0 | 0 | 99.4119 | 0 | 0 | 0 | 0 | 0.075143 | 0 | 4e-06 | 99.487 | 0 | 0 | 0 | 0 | 33.2981 | 0 | 0 | 0 | 0 | 0.05279 | 0 | 66.6491 | 0 | 0 | 0 | 0 | 99.8417 | 0 | 0 | 0 | 0 | 0.158285 | 0 | 0 | 100 | 2 | O | 0 | 0 | 0 | 0 | 0.999208 | 0 | 0 | 0 | 0 | 0.001584 | 0 | 2 | 0.008748 | 0.022078 | 0.004221 | 0.009694 | 0.01175 | 0.02733 | 0.023024 | 0.005896 | 0.009642 | 0.008949 | 0.008646 | 0.018714 | 0.02976 | 0.007976 | 0.013868 | 0.014918 | 0.034465 | 0.028113 | 0.009834 | 0.01245 | 0.011513 | 0.011679 | -27.029 | -76.369 | -13.346 | -29.576 | 0.083974 | -31.635 | -19.472 | -22.042 | -42.039 | 11.4008 | -45.334 | 27.808 | 16.6964 | 13.0575 | 1340.01 | 79.1 | 214 | 334 | 319 | 303 | 301 | 332 | 333 | 140 | 335 | 126 | 503 | Wollastonite | Jadeite | Corundum | CaNb2O6 | Cassiterite | Scheelite | Manganotantalite | Rutile | Mn | Magnetite | Zr
BT-Main | 5 | 40 | 20 | 80 | 0 | 999 | 0 | 0 | 0 | 0 | 78.2632 | 0 | 0 | 0 | 0 | 0.081676 | 0.009478 | 21.1273 | 99.4817 | 0 | 0 | 0 | 0 | 99.3638 | 0 | 0 | 0 | 0 | 0.105076 | 0.012803 | 4e-06 | 99.4817 | 0 | 0 | 0 | 0 | 33.2789 | 0 | 0 | 0 | 0 | 0.07381 | 0.005244 | 66.6421 | 0 | 0 | 0 | 0 | 99.763 | 0 | 0 | 0 | 0 | 0.221268 | 0.01572 | 0 | 100 | 2 | O | 0 | 0 | 0 | 0 | 0.998735 | 0 | 0 | 0 | 0 | 0.002215 | 0.000157 | 2 | 0.008745 | 0.022108 | 0.004221 | 0.009693 | 0.011748 | 0.027327 | 0.023021 | 0.005894 | 0.00964 | 0.008948 | 0.008645 | 0.018709 | 0.0298 | 0.007975 | 0.013866 | 0.014916 | 0.034461 | 0.02811 | 0.009832 | 0.012448 | 0.011512 | 0.011677 | -38.215 | -76.565 | -14.564 | -27.575 | 0.083991 | -42.97 | -14.17 | -21.899 | -110.42 | 8.31131 | 64.8832 | 27.8002 | 16.6902 | 13.0575 | 1349.98 | 79.11 | 214 | 334 | 319 | 303 | 301 | 332 | 333 | 140 | 335 | 126 | 503 | Wollastonite | Jadeite | Corundum | CaNb2O6 | Cassiterite | Scheelite | Manganotantalite | Rutile | Mn | Magnetite | Zr
BT-Main | 5 | 40 | 20 | 80 | 0 | 1000 | 0 | 0 | 0 | 0 | 78.2964 | 0 | 0 | 0 | 0.009887 | 0.057664 | 0 | 21.1289 | 99.4928 | 0 | 0 | 0 | 0 | 99.4059 | 0 | 0 | 0 | 0.012767 | 0.074184 | 0 | -1e-05 | 99.4928 | 0 | 0 | 0 | 0 | 33.2925 | 0 | 0 | 0 | 0.009083 | 0.05211 | 0 | 66.6463 | 0 | 0 | 0 | 0 | 99.8165 | 0 | 0 | 0 | 0.027232 | 0.156235 | 0 | 0 | 100 | 2 | O | 0 | 0 | 0 | 0 | 0.999082 | 0 | 0 | 0 | 0.000273 | 0.001564 | 0 | 2 | 0.008746 | 0.022142 | 0.004221 | 0.009693 | 0.011748 | 0.027326 | 0.023021 | 0.005895 | 0.00964 | 0.008948 | 0.008645 | 0.018711 | 0.029846 | 0.007976 | 0.013866 | 0.014916 | 0.03446 | 0.02811 | 0.009833 | 0.012448 | 0.011511 | 0.011677 | -29.291 | -17.434 | -11.2 | -40.553 | 0.083966 | -33.032 | -21.776 | -25.466 | 69.6208 | 11.5388 | -1516.1 | 27.7924 | 16.6839 | 13.0575 | 1360 | 79.12 | 214 | 334 | 319 | 303 | 301 | 332 | 333 | 140 | 335 | 126 | 503 | Wollastonite | Jadeite | Corundum | CaNb2O6 | Cassiterite | Scheelite | Manganotantalite | Rutile | Mn | Magnetite | Zr
BT-Main | 5 | 40 | 20 | 80 | 0 | 1001 | 0 | 0 | 0 | 0 | 78.2998 | 0 | 0 | 0 | 0 | 0.044946 | 0.024794 | 21.132 | 99.5016 | 0 | 0 | 0 | 0 | 99.4103 | 0 | 0 | 0 | 0 | 0.057823 | 0.033492 | 2e-06 | 99.5016 | 0 | 0 | 0 | 0 | 33.2925 | 0 | 0 | 0 | 0 | 0.040616 | 0.013717 | 66.6531 | 0 | 0 | 0 | 0 | 99.8371 | 0 | 0 | 0 | 0 | 0.121797 | 0.041134 | 0 | 100 | 2 | O | 0 | 0 | 0 | 0 | 0.998979 | 0 | 0 | 0 | 0 | 0.001219 | 0.000412 | 2 | 0.008747 | 0.022174 | 0.004221 | 0.009693 | 0.011749 | 0.027327 | 0.023022 | 0.005895 | 0.009641 | 0.008948 | 0.008644 | 0.018713 | 0.02989 | 0.007975 | 0.013867 | 0.014917 | 0.034461 | 0.028111 | 0.009833 | 0.012449 | 0.011512 | 0.011677 | -668.5 | -38.629 | -12.188 | -22.97 | 0.083968 | -48.52 | -24.657 | -20.347 | -42.168 | 14.6431 | 25.1021 | 27.7845 | 16.6777 | 13.0575 | 1370.04 | 79.12 | 214 | 334 | 319 | 303 | 301 | 332 | 333 | 140 | 335 | 126 | 503 | Wollastonite | Jadeite | Corundum | CaNb2O6 | Cassiterite | Scheelite | Manganotantalite | Rutile | Mn | Magnetite | Zr
BT-Main | 5 | 40 | 20 | 80 | 0 | 1002 | 0 | 0 | 0 | 0 | 78.3266 | 0 | 0 | 0 | 0 | 0.040294 | 0.001038 | 21.1295 | 99.4975 | 0 | 0 | 0 | 0 | 99.4443 | 0 | 0 | 0 | 0 | 0.051838 | 0.001402 | -1e-05 | 99.4975 | 0 | 0 | 0 | 0 | 33.3085 | 0 | 0 | 0 | 0 | 0.036417 | 0.000574 | 66.6545 | 0 | 0 | 0 | 0 | 99.8891 | 0 | 0 | 0 | 0 | 0.10921 | 0.001723 | 0 | 100 | 2 | O | 0 | 0 | 0 | 0 | 0.999436 | 0 | 0 | 0 | 0 | 0.001093 | 1.7e-05 | 2 | 0.008748 | 0.02221 | 0.004221 | 0.009694 | 0.011749 | 0.027326 | 0.023021 | 0.005895 | 0.009641 | 0.008948 | 0.008644 | 0.018715 | 0.029938 | 0.007976 | 0.013867 | 0.014916 | 0.03446 | 0.02811 | 0.009833 | 0.012449 | 0.011511 | 0.011677 | -61.007 | -21.727 | -10.044 | -31.473 | 0.083944 | -60.635 | -13.044 | -17.039 | -39.374 | 16.2671 | 588.311 | 27.7767 | 16.6714 | 13.0575 | 1380.08 | 79.13 | 214 | 334 | 319 | 303 | 301 | 332 | 333 | 140 | 335 | 126 | 503 | Wollastonite | Jadeite | Corundum | CaNb2O6 | Cassiterite | Scheelite | Manganotantalite | Rutile | Mn | Magnetite | Zr
BT-Main | 5 | 40 | 20 | 80 | 0 | 1003 | 0 | 0 | 0 | 0 | 78.4182 | 0 | 0 | 0 | 0.020837 | 0.04899 | 0.003771 | 21.1638 | 99.6555 | 0 | 0 | 0 | 0 | 99.5605 | 0 | 0 | 0 | 0.026905 | 0.063025 | 0.005093 | 0 | 99.6555 | 0 | 0 | 0 | 0 | 33.289 | 0 | 0 | 0 | 0.01911 | 0.044198 | 0.002083 | 66.6456 | 0 | 0 | 0 | 0 | 99.804 | 0 | 0 | 0 | 0.057293 | 0.132511 | 0.006244 | 0 | 100 | 2 | O | 0 | 0 | 0 | 0 | 0.998988 | 0 | 0 | 0 | 0.000573 | 0.001326 | 6.2e-05 | 2 | 0.008745 | 0.02224 | 0.004221 | 0.009693 | 0.011747 | 0.027323 | 0.023019 | 0.005894 | 0.009639 | 0.008946 | 0.008643 | 0.018709 | 0.029979 | 0.007975 | 0.013866 | 0.014914 | 0.034456 | 0.028108 | 0.009831 | 0.012447 | 0.011509 | 0.011675 | -32.734 | -14.157 | -12.118 | -21.957 | 0.083889 | -35.081 | -24.66 | -16.268 | 33.4128 | 13.4789 | 162.319 | 27.7689 | 16.6652 | 13.0575 | 1390.05 | 79.14 | 214 | 334 | 319 | 303 | 301 | 332 | 333 | 140 | 335 | 126 | 503 | Wollastonite | Jadeite | Corundum | CaNb2O6 | Cassiterite | Scheelite | Manganotantalite | Rutile | Mn | Magnetite | Zr
BT-Main | 5 | 40 | 20 | 80 | 0 | 1004 | 0 | 0 | 0 | 0 | 78.0856 | 0 | 0 | 0 | 0 | 0.051232 | 0.008076 | 21.0702 | 99.2151 | 0 | 0 | 0 | 0 | 99.1383 | 0 | 0 | 0 | 0 | 0.065909 | 0.010909 | 0 | 99.2151 | 0 | 0 | 0 | 0 | 33.2979 | 0 | 0 | 0 | 0 | 0.04643 | 0.004481 | 66.6512 | 0 | 0 | 0 | 0 | 99.8473 | 0 | 0 | 0 | 0 | 0.139225 | 0.013437 | 0 | 100 | 2 | O | 0 | 0 | 0 | 0 | 0.999169 | 0 | 0 | 0 | 0 | 0.001393 | 0.000134 | 2 | 0.008745 | 0.022274 | 0.004221 | 0.009693 | 0.011747 | 0.027321 | 0.023018 | 0.005894 | 0.009639 | 0.008946 | 0.008643 | 0.018709 | 0.030025 | 0.007975 | 0.013866 | 0.014914 | 0.034455 | 0.028106 | 0.009831 | 0.012447 | 0.011509 | 0.011674 | -55.5 | -20.702 | -11.262 | -26.415 | 0.084066 | -28.698 | -13.464 | -18.391 | -44.175 | 12.9136 | 76.0429 | 27.7611 | 16.6589 | 13.0575 | 1400.06 | 79.15 | 214 | 334 | 319 | 303 | 301 | 332 | 333 | 140 | 335 | 126 | 503 | Wollastonite | Jadeite | Corundum | CaNb2O6 | Cassiterite | Scheelite | Manganotantalite | Rutile | Mn | Magnetite | Zr
BT-Main | 5 | 40 | 20 | 80 | 0 | 1005 | 0 | 0 | 0 | 0 | 78.2897 | 0 | 0 | 0 | 0.008681 | 0.087124 | 0.000935 | 21.1355 | 99.5219 | 0 | 0 | 0 | 0 | 99.3974 | 0 | 0 | 0 | 0.011209 | 0.112085 | 0.001262 | -1e-05 | 99.5219 | 0 | 0 | 0 | 0 | 33.275 | 0 | 0 | 0 | 0.007971 | 0.078698 | 0.000517 | 66.6378 | 0 | 0 | 0 | 0 | 99.7387 | 0 | 0 | 0 | 0.023892 | 0.235891 | 0.001549 | 0 | 100 | 2 | O | 0 | 0 | 0 | 0 | 0.998684 | 0 | 0 | 0 | 0.000239 | 0.002362 | 1.6e-05 | 2 | 0.008744 | 0.022306 | 0.004221 | 0.009692 | 0.011745 | 0.027321 | 0.023018 | 0.005893 | 0.009638 | 0.008945 | 0.008642 | 0.018706 | 0.030069 | 0.007975 | 0.013865 | 0.014912 | 0.034454 | 0.028106 | 0.009829 | 0.012445 | 0.011508 | 0.011673 | -40.427 | -24.87 | -11.702 | -23.79 | 0.083954 | -37.059 | -58.911 | -23.601 | 79.1807 | 7.82337 | 653.322 | 27.7533 | 16.6527 | 13.058 | 1410.03 | 79.15 | 214 | 334 | 319 | 303 | 301 | 332 | 333 | 140 | 335 | 126 | 503 | Wollastonite | Jadeite | Corundum | CaNb2O6 | Cassiterite | Scheelite | Manganotantalite | Rutile | Mn | Magnetite | Zr
BT-Main | 5 | 40 | 20 | 80 | 0 | 1006 | 0 | 0 | 0 | 0 | 78.5974 | 0 | 0 | 0 | 0.001449 | 0.042614 | 0.026855 | 21.2127 | 99.881 | 0 | 0 | 0 | 0 | 99.788 | 0 | 0 | 0 | 0.001872 | 0.054823 | 0.036275 | 2e-06 | 99.881 | 0 | 0 | 0 | 0 | 33.2921 | 0 | 0 | 0 | 0.001326 | 0.038362 | 0.0148 | 66.6534 | 0 | 0 | 0 | 0 | 99.8366 | 0 | 0 | 0 | 0.003978 | 0.115041 | 0.044384 | 0 | 100 | 2 | O | 0 | 0 | 0 | 0 | 0.998961 | 0 | 0 | 0 | 4e-05 | 0.001151 | 0.000444 | 2 | 0.008746 | 0.02234 | 0.004221 | 0.009692 | 0.011747 | 0.027321 | 0.023018 | 0.005893 | 0.009639 | 0.008945 | 0.008642 | 0.01871 | 0.030113 | 0.007975 | 0.013865 | 0.014914 | 0.034454 | 0.028106 | 0.00983 | 0.012446 | 0.011508 | 0.011673 | -40.248 | -16.718 | -11.883 | -24.603 | 0.083785 | -42.834 | -31.933 | -18.803 | 470.59 | 15.4081 | 23.2058 | 27.7455 | 16.6465 | 13.058 | 1419.99 | 79.16 | 214 | 334 | 319 | 303 | 301 | 332 | 333 | 140 | 335 | 126 | 503 | Wollastonite | Jadeite | Corundum | CaNb2O6 | Cassiterite | Scheelite | Manganotantalite | Rutile | Mn | Magnetite | Zr
BT-Main | 5 | 40 | 20 | 80 | 0 | 1007 | 0 | 0 | 0 | 0 | 78.5249 | 0 | 0 | 0 | 0 | 0.039814 | 0.002136 | 21.1833 | 99.7501 | 0 | 0 | 0 | 0 | 99.696 | 0 | 0 | 0 | 0 | 0.05122 | 0.002885 | 0 | 99.7501 | 0 | 0 | 0 | 0 | 33.3082 | 0 | 0 | 0 | 0 | 0.035892 | 0.001179 | 66.6547 | 0 | 0 | 0 | 0 | 99.8888 | 0 | 0 | 0 | 0 | 0.107636 | 0.003535 | 0 | 100 | 2 | O | 0 | 0 | 0 | 0 | 0.999426 | 0 | 0 | 0 | 0 | 0.001077 | 3.5e-05 | 2 | 0.008749 | 0.022383 | 0.004222 | 0.009696 | 0.01175 | 0.027328 | 0.023024 | 0.005895 | 0.009642 | 0.008948 | 0.008644 | 0.018718 | 0.030171 | 0.007978 | 0.01387 | 0.014918 | 0.034463 | 0.028114 | 0.009833 | 0.01245 | 0.011511 | 0.011677 | -40.595 | -26.506 | -11.183 | -26.902 | 0.083841 | -32.624 | -14.65 | -19.977 | -39.189 | 16.4563 | 286.226 | 27.7377 | 16.6402 | 13.058 | 1430.03 | 79.12 | 214 | 334 | 319 | 303 | 301 | 332 | 333 | 140 | 335 | 126 | 503 | Wollastonite | Jadeite | Corundum | CaNb2O6 | Cassiterite | Scheelite | Manganotantalite | Rutile | Mn | Magnetite | Zr
BT-Main | 5 | 40 | 20 | 80 | 0 | 1008 | 0 | 0 | 0 | 0 | 78.2705 | 0 | 0 | 0 | 0 | 0.054598 | 0.002588 | 21.1191 | 99.4468 | 0 | 0 | 0 | 0 | 99.373 | 0 | 0 | 0 | 0 | 0.07024 | 0.003495 | 0 | 99.4468 | 0 | 0 | 0 | 0 | 33.299 | 0 | 0 | 0 | 0 | 0.049365 | 0.001432 | 66.6502 | 0 | 0 | 0 | 0 | 99.8477 | 0 | 0 | 0 | 0 | 0.148023 | 0.004295 | 0 | 100 | 2 | O | 0 | 0 | 0 | 0 | 0.999216 | 0 | 0 | 0 | 0 | 0.001481 | 4.3e-05 | 2 | 0.008749 | 0.022418 | 0.004222 | 0.009696 | 0.01175 | 0.027329 | 0.023025 | 0.005895 | 0.009642 | 0.008948 | 0.008644 | 0.018716 | 0.030219 | 0.007978 | 0.013871 | 0.014918 | 0.034464 | 0.028115 | 0.009833 | 0.012451 | 0.011511 | 0.011677 | -33.243 | -20.214 | -9.6017 | -31.389 | 0.083985 | -30.434 | -16.338 | -17.914 | -49.408 | 12.1549 | 236.352 | 27.7299 | 16.634 | 13.058 | 1439.98 | 79.11 | 214 | 334 | 319 | 303 | 301 | 332 | 333 | 140 | 335 | 126 | 503 | Wollastonite | Jadeite | Corundum | CaNb2O6 | Cassiterite | Scheelite | Manganotantalite | Rutile | Mn | Magnetite | Zr
BT-Main | 5 | 40 | 20 | 80 | 0 | 1009 | 0 | 0 | 0 | 0 | 78.4923 | 0 | 0 | 0 | 0 | 0.04271 | 0.005052 | 21.1763 | 99.7163 | 0 | 0 | 0 | 0 | 99.6546 | 0 | 0 | 0 | 0 | 0.054947 | 0.006824 | 0 | 99.7163 | 0 | 0 | 0 | 0 | 33.3049 | 0 | 0 | 0 | 0 | 0.038515 | 0.002789 | 66.6538 | 0 | 0 | 0 | 0 | 99.8761 | 0 | 0 | 0 | 0 | 0.1155 | 0.008364 | 0 | 100 | 2 | O | 0 | 0 | 0 | 0 | 0.999339 | 0 | 0 | 0 | 0 | 0.001156 | 8.4e-05 | 2 | 0.008749 | 0.022452 | 0.004222 | 0.009696 | 0.01175 | 0.027328 | 0.023025 | 0.005895 | 0.009642 | 0.008947 | 0.008644 | 0.018718 | 0.030265 | 0.007978 | 0.013871 | 0.014918 | 0.034463 | 0.028115 | 0.009833 | 0.012451 | 0.011511 | 0.011676 | -72.294 | -37.338 | -11.031 | -39.247 | 0.083859 | -39.563 | -13.547 | -18.265 | -24.869 | 15.3786 | 121.284 | 27.7221 | 16.6277 | 13.058 | 1450.01 | 79.12 | 214 | 334 | 319 | 303 | 301 | 332 | 333 | 140 | 335 | 126 | 503 | Wollastonite | Jadeite | Corundum | CaNb2O6 | Cassiterite | Scheelite | Manganotantalite | Rutile | Mn | Magnetite | Zr
BT-Main | 5 | 40 | 20 | 80 | 0 | 1010 | 0 | 0 | 0 | 0 | 78.2977 | 0 | 0 | 0 | 0 | 0.048766 | 0 | 21.1238 | 99.4703 | 0 | 0 | 0 | 0 | 99.4076 | 0 | 0 | 0 | 0 | 0.062737 | 0 | 0 | 99.4703 | 0 | 0 | 0 | 0 | 33.304 | 0 | 0 | 0 | 0 | 0.044084 | 0 | 66.652 | 0 | 0 | 0 | 0 | 99.8678 | 0 | 0 | 0 | 0 | 0.132193 | 0 | 0 | 100 | 2 | O | 0 | 0 | 0 | 0 | 0.999339 | 0 | 0 | 0 | 0 | 0.001323 | 0 | 2 | 0.008749 | 0.022486 | 0.004222 | 0.009696 | 0.011749 | 0.027327 | 0.023024 | 0.005894 | 0.009642 | 0.008947 | 0.008643 | 0.018716 | 0.03031 | 0.007978 | 0.01387 | 0.014917 | 0.034461 | 0.028113 | 0.009832 | 0.01245 | 0.01151 | 0.011675 | -36.533 | -21.66 | -12.288 | -21.983 | 0.083959 | -50.348 | -15.573 | -24.026 | -49.098 | 13.5387 | -249.64 | 27.7143 | 16.6215 | 13.058 | 1459.97 | 79.13 | 214 | 334 | 319 | 303 | 301 | 332 | 333 | 140 | 335 | 126 | 503 | Wollastonite | Jadeite | Corundum | CaNb2O6 | Cassiterite | Scheelite | Manganotantalite | Rutile | Mn | Magnetite | Zr
BT-Main | 5 | 40 | 20 | 80 | 0 | 1011 | 0 | 0 | 0 | 0 | 78.2767 | 0 | 0 | 0 | 0 | 0.052609 | 0.006981 | 21.1217 | 99.458 | 0 | 0 | 0 | 0 | 99.3809 | 0 | 0 | 0 | 0 | 0.067681 | 0.00943 | 0 | 99.458 | 0 | 0 | 0 | 0 | 33.2978 | 0 | 0 | 0 | 0 | 0.047562 | 0.003864 | 66.6508 | 0 | 0 | 0 | 0 | 99.8458 | 0 | 0 | 0 | 0 | 0.142617 | 0.011586 | 0 | 100 | 2 | O | 0 | 0 | 0 | 0 | 0.999171 | 0 | 0 | 0 | 0 | 0.001427 | 0.000116 | 2 | 0.008747 | 0.022519 | 0.004222 | 0.009695 | 0.011748 | 0.027325 | 0.023022 | 0.005894 | 0.009641 | 0.008946 | 0.008642 | 0.018714 | 0.030355 | 0.007977 | 0.013869 | 0.014916 | 0.034459 | 0.028111 | 0.009831 | 0.012449 | 0.011509 | 0.011674 | -82.49 | -15.716 | -11.586 | -27.866 | 0.083966 | -29.305 | -29.638 | -17.069 | -37.265 | 12.59 | 87.8901 | 27.7064 | 16.6152 | 13.058 | 1470.08 | 79.14 | 214 | 334 | 319 | 303 | 301 | 332 | 333 | 140 | 335 | 126 | 503 | Wollastonite | Jadeite | Corundum | CaNb2O6 | Cassiterite | Scheelite | Manganotantalite | Rutile | Mn | Magnetite | Zr
BT-Main | 5 | 40 | 20 | 80 | 0 | 1012 | 0 | 0 | 0 | 0 | 78.161 | 0 | 0 | 0 | 0 | 0.073222 | 0.008948 | 21.0971 | 99.3402 | 0 | 0 | 0 | 0 | 99.234 | 0 | 0 | 0 | 0 | 0.094199 | 0.012087 | 0 | 99.3402 | 0 | 0 | 0 | 0 | 33.2842 | 0 | 0 | 0 | 0 | 0.066268 | 0.004958 | 66.6446 | 0 | 0 | 0 | 0 | 99.7865 | 0 | 0 | 0 | 0 | 0.198671 | 0.014864 | 0 | 100 | 2 | O | 0 | 0 | 0 | 0 | 0.998857 | 0 | 0 | 0 | 0 | 0.001989 | 0.000149 | 2 | 0.008746 | 0.022553 | 0.004222 | 0.009695 | 0.011748 | 0.027324 | 0.023022 | 0.005893 | 0.009641 | 0.008945 | 0.008642 | 0.018711 | 0.030401 | 0.007977 | 0.013869 | 0.014915 | 0.034458 | 0.028111 | 0.00983 | 0.012448 | 0.011508 | 0.011674 | -168.59 | -18.618 | -14.455 | -33.465 | 0.08403 | -66.374 | -20.763 | -21.93 | -75.691 | 9.20362 | 68.6737 | 27.6986 | 16.609 | 13.058 | 1480.04 | 79.14 | 214 | 334 | 319 | 303 | 301 | 332 | 333 | 140 | 335 | 126 | 503 | Wollastonite | Jadeite | Corundum | CaNb2O6 | Cassiterite | Scheelite | Manganotantalite | Rutile | Mn | Magnetite | Zr
BT-Main | 5 | 40 | 20 | 80 | 0 | 1013 | 0 | 0 | 0 | 0 | 78.2976 | 0 | 0 | 0 | 0 | 0.049305 | 0.00456 | 21.1255 | 99.477 | 0 | 0 | 0 | 0 | 99.4074 | 0 | 0 | 0 | 0 | 0.06343 | 0.00616 | 0 | 99.477 | 0 | 0 | 0 | 0 | 33.3011 | 0 | 0 | 0 | 0 | 0.044567 | 0.002524 | 66.6518 | 0 | 0 | 0 | 0 | 99.8588 | 0 | 0 | 0 | 0 | 0.133641 | 0.007567 | 0 | 100 | 2 | O | 0 | 0 | 0 | 0 | 0.999256 | 0 | 0 | 0 | 0 | 0.001337 | 7.6e-05 | 2 | 0.008748 | 0.022588 | 0.004222 | 0.009695 | 0.011748 | 0.027324 | 0.023022 | 0.005893 | 0.009641 | 0.008945 | 0.008642 | 0.018715 | 0.030448 | 0.007977 | 0.01387 | 0.014915 | 0.034457 | 0.028111 | 0.009831 | 0.012449 | 0.011508 | 0.011673 | -55.745 | -114.84 | -12.577 | -27.538 | 0.083949 | -46.35 | -24.136 | -16.301 | -698.95 | 13.3947 | 134.279 | 27.6908 | 16.6027 | 13.058 | 1490.08 | 79.15 | 214 | 334 | 319 | 303 | 301 | 332 | 333 | 140 | 335 | 126 | 503 | Wollastonite | Jadeite | Corundum | CaNb2O6 | Cassiterite | Scheelite | Manganotantalite | Rutile | Mn | Magnetite | Zr
BT-Main | 5 | 40 | 20 | 80 | 0 | 1014 | 0 | 0 | 0 | 0 | 78.3781 | 0 | 0 | 0 | 0 | 0.04823 | 0.007366 | 21.1479 | 99.5817 | 0 | 0 | 0 | 0 | 99.5097 | 0 | 0 | 0 | 0 | 0.062048 | 0.009949 | 0 | 99.5817 | 0 | 0 | 0 | 0 | 33.3002 | 0 | 0 | 0 | 0 | 0.04355 | 0.004072 | 66.6522 | 0 | 0 | 0 | 0 | 99.8572 | 0 | 0 | 0 | 0 | 0.130592 | 0.01221 | 0 | 100 | 2 | O | 0 | 0 | 0 | 0 | 0.999224 | 0 | 0 | 0 | 0 | 0.001307 | 0.000122 | 2 | 0.008748 | 0.022623 | 0.004222 | 0.009696 | 0.011748 | 0.027324 | 0.023022 | 0.005893 | 0.009641 | 0.008945 | 0.008642 | 0.018715 | 0.030495 | 0.007978 | 0.01387 | 0.014916 | 0.034457 | 0.028111 | 0.009831 | 0.012449 | 0.011508 | 0.011673 | -184.3 | -29.578 | -12.236 | -32.151 | 0.083906 | -30.741 | -26.663 | -17.419 | -38.278 | 13.6802 | 83.3216 | 27.683 | 16.5965 | 13.058 | 1500.02 | 79.15 | 214 | 334 | 319 | 303 | 301 | 332 | 333 | 140 | 335 | 126 | 503 | Wollastonite | Jadeite | Corundum | CaNb2O6 | Cassiterite | Scheelite | Manganotantalite | Rutile | Mn | Magnetite | Zr
BT-Main | 5 | 40 | 20 | 80 | 0 | 1015 | 0 | 0 | 0 | 0 | 78.4233 | 0 | 0 | 0 | 0 | 0.055362 | 0.011577 | 21.1636 | 99.6539 | 0 | 0 | 0 | 0 | 99.567 | 0 | 0 | 0 | 0 | 0.071223 | 0.015639 | 0 | 99.6539 | 0 | 0 | 0 | 0 | 33.2936 | 0 | 0 | 0 | 0 | 0.049951 | 0.006395 | 66.65 | 0 | 0 | 0 | 0 | 99.8311 | 0 | 0 | 0 | 0 | 0.149778 | 0.019176 | 0 | 100 | 2 | O | 0 | 0 | 0 | 0 | 0.999059 | 0 | 0 | 0 | 0 | 0.001499 | 0.000192 | 2 | 0.008747 | 0.022657 | 0.004222 | 0.009696 | 0.011748 | 0.027323 | 0.023022 | 0.005893 | 0.009641 | 0.008944 | 0.008641 | 0.018713 | 0.030542 | 0.007977 | 0.01387 | 0.014915 | 0.034457 | 0.028111 | 0.00983 | 0.012449 | 0.011507 | 0.011673 | -26.557 | -33.422 | -10.028 | -27.908 | 0.083882 | -35.351 | -16.041 | -16.076 | -39.387 | 11.9906 | 53.1857 | 27.6752 | 16.5903 | 13.058 | 1510 | 79.15 | 214 | 334 | 319 | 303 | 301 | 332 | 333 | 140 | 335 | 126 | 503 | Wollastonite | Jadeite | Corundum | CaNb2O6 | Cassiterite | Scheelite | Manganotantalite | Rutile | Mn | Magnetite | Zr
BT-Main | 5 | 40 | 20 | 80 | 0 | 1016 | 0 | 0 | 0 | 0 | 78.1228 | 0 | 0 | 0 | 0.009222 | 0.044765 | 0.017785 | 21.0844 | 99.2789 | 0 | 0 | 0 | 0 | 99.1854 | 0 | 0 | 0 | 0.011908 | 0.05759 | 0.024024 | 0 | 99.2789 | 0 | 0 | 0 | 0 | 33.2908 | 0 | 0 | 0 | 0.00849 | 0.040542 | 0.009861 | 66.6503 | 0 | 0 | 0 | 0 | 99.8234 | 0 | 0 | 0 | 0.025458 | 0.121565 | 0.029569 | 0 | 100 | 2 | O | 0 | 0 | 0 | 0 | 0.998969 | 0 | 0 | 0 | 0.000255 | 0.001217 | 0.000296 | 2 | 0.008746 | 0.022689 | 0.004222 | 0.009695 | 0.011747 | 0.02732 | 0.023019 | 0.005892 | 0.00964 | 0.008943 | 0.00864 | 0.01871 | 0.030584 | 0.007976 | 0.013868 | 0.014914 | 0.034453 | 0.028107 | 0.009829 | 0.012447 | 0.011505 | 0.011671 | -69.625 | -29.719 | -12.298 | -24.5 | 0.084036 | -38.652 | -33.832 | -16.867 | 74.5854 | 14.6922 | 34.7866 | 27.6674 | 16.584 | 13.058 | 1520.02 | 79.17 | 214 | 334 | 319 | 303 | 301 | 332 | 333 | 140 | 335 | 126 | 503 | Wollastonite | Jadeite | Corundum | CaNb2O6 | Cassiterite | Scheelite | Manganotantalite | Rutile | Mn | Magnetite | Zr
BT-Main | 5 | 40 | 20 | 80 | 0 | 1017 | 0 | 0 | 0 | 0 | 78.5612 | 0 | 0 | 0 | 0 | 0.060086 | 0.001129 | 21.1985 | 99.8208 | 0 | 0 | 0 | 0 | 99.742 | 0 | 0 | 0 | 0 | 0.0773 | 0.001524 | 0 | 99.8208 | 0 | 0 | 0 | 0 | 33.2966 | 0 | 0 | 0 | 0 | 0.054123 | 0.000622 | 66.6486 | 0 | 0 | 0 | 0 | 99.8359 | 0 | 0 | 0 | 0 | 0.16228 | 0.001866 | 0 | 100 | 2 | O | 0 | 0 | 0 | 0 | 0.999169 | 0 | 0 | 0 | 0 | 0.001624 | 1.9e-05 | 2 | 0.008747 | 0.022726 | 0.004222 | 0.009695 | 0.011746 | 0.027321 | 0.02302 | 0.005892 | 0.00964 | 0.008943 | 0.00864 | 0.018713 | 0.030634 | 0.007977 | 0.013869 | 0.014913 | 0.034454 | 0.028109 | 0.009829 | 0.012447 | 0.011505 | 0.011671 | -62.516 | -14.672 | -12.22 | -27.983 | 0.083795 | -38.901 | -16.6 | -16.201 | -49.604 | 11.0907 | 541.014 | 27.6596 | 16.5778 | 13.058 | 1529.99 | 79.17 | 214 | 334 | 319 | 303 | 301 | 332 | 333 | 140 | 335 | 126 | 503 | Wollastonite | Jadeite | Corundum | CaNb2O6 | Cassiterite | Scheelite | Manganotantalite | Rutile | Mn | Magnetite | Zr
BT-Main | 5 | 40 | 20 | 80 | 0 | 1018 | 0 | 0 | 0 | 0 | 78.3614 | 0 | 0 | 0 | 0 | 0.048309 | 0.009633 | 21.1442 | 99.5636 | 0 | 0 | 0 | 0 | 99.4884 | 0 | 0 | 0 | 0 | 0.062149 | 0.013012 | 0 | 99.5636 | 0 | 0 | 0 | 0 | 33.2989 | 0 | 0 | 0 | 0 | 0.043628 | 0.005326 | 66.6521 | 0 | 0 | 0 | 0 | 99.8532 | 0 | 0 | 0 | 0 | 0.130828 | 0.015972 | 0 | 100 | 2 | O | 0 | 0 | 0 | 0 | 0.999186 | 0 | 0 | 0 | 0 | 0.001309 | 0.00016 | 2 | 0.008746 | 0.022759 | 0.004221 | 0.009694 | 0.011746 | 0.027317 | 0.023017 | 0.005892 | 0.009639 | 0.008942 | 0.008639 | 0.018711 | 0.030678 | 0.007976 | 0.013868 | 0.014912 | 0.034449 | 0.028105 | 0.009828 | 0.012446 | 0.011504 | 0.01167 | -43.432 | -15.379 | -12.43 | -32.133 | 0.083894 | -34.152 | -19.067 | -17.968 | -24.632 | 13.6546 | 63.8051 | 27.6518 | 16.5715 | 13.058 | 1540.01 | 79.19 | 214 | 334 | 319 | 303 | 301 | 332 | 333 | 140 | 335 | 126 | 503 | Wollastonite | Jadeite | Corundum | CaNb2O6 | Cassiterite | Scheelite | Manganotantalite | Rutile | Mn | Magnetite | Zr
BT-Main | 5 | 40 | 20 | 80 | 0 | 1019 | 0 | 0 | 0 | 0 | 78.5371 | 0 | 0 | 0 | 0.00188 | 0.041001 | 0 | 21.1867 | 99.7667 | 0 | 0 | 0 | 0 | 99.7115 | 0 | 0 | 0 | 0.002428 | 0.052747 | 0 | 0 | 99.7667 | 0 | 0 | 0 | 0 | 33.3076 | 0 | 0 | 0 | 0.001723 | 0.036955 | 0 | 66.6538 | 0 | 0 | 0 | 0 | 99.884 | 0 | 0 | 0 | 0.005166 | 0.110822 | 0 | 0 | 100 | 2 | O | 0 | 0 | 0 | 0 | 0.99942 | 0 | 0 | 0 | 5.2e-05 | 0.001109 | 0 | 2 | 0.008747 | 0.022796 | 0.004222 | 0.009695 | 0.011746 | 0.027318 | 0.023018 | 0.005892 | 0.00964 | 0.008942 | 0.008639 | 0.018714 | 0.030729 | 0.007977 | 0.013869 | 0.014913 | 0.03445 | 0.028107 | 0.009828 | 0.012447 | 0.011504 | 0.01167 | -29.736 | -33.962 | -13.005 | -26.692 | 0.083797 | -35.742 | -20.768 | -18.012 | 362.941 | 15.9868 | -362.27 | 27.644 | 16.5653 | 13.0585 | 1549.98 | 79.19 | 214 | 334 | 319 | 303 | 301 | 332 | 333 | 140 | 335 | 126 | 503 | Wollastonite | Jadeite | Corundum | CaNb2O6 | Cassiterite | Scheelite | Manganotantalite | Rutile | Mn | Magnetite | Zr
BT-Main | 5 | 40 | 20 | 80 | 0 | 1020 | 0 | 0 | 0 | 0 | 78.3138 | 0 | 0 | 0 | 0 | 0.026834 | 0 | 21.1219 | 99.4625 | 0 | 0 | 0 | 0 | 99.428 | 0 | 0 | 0 | 0 | 0.034522 | 0 | 0 | 99.4625 | 0 | 0 | 0 | 0 | 33.3172 | 0 | 0 | 0 | 0 | 0.024262 | 0 | 66.6586 | 0 | 0 | 0 | 0 | 99.9272 | 0 | 0 | 0 | 0 | 0.072769 | 0 | 0 | 100 | 2 | O | 0 | 0 | 0 | 0 | 0.999636 | 0 | 0 | 0 | 0 | 0.000728 | 0 | 2 | 0.008748 | 0.022833 | 0.004222 | 0.009695 | 0.011747 | 0.027319 | 0.023019 | 0.005892 | 0.00964 | 0.008942 | 0.008639 | 0.018716 | 0.030778 | 0.007977 | 0.01387 | 0.014914 | 0.034451 | 0.028108 | 0.009829 | 0.012448 | 0.011504 | 0.01167 | -72.082 | -27.647 | -10.672 | -25.835 | 0.083918 | -82.569 | -18.655 | -15.851 | -28.384 | 24.1232 | -175.33 | 27.6362 | 16.559 | 13.0585 | 1560 | 79.19 | 214 | 334 | 319 | 303 | 301 | 332 | 333 | 140 | 335 | 126 | 503 | Wollastonite | Jadeite | Corundum | CaNb2O6 | Cassiterite | Scheelite | Manganotantalite | Rutile | Mn | Magnetite | Zr
BT-Main | 5 | 40 | 20 | 80 | 0 | 1021 | 0 | 0 | 0 | 0 | 78.3529 | 0 | 0 | 0 | 0 | 0.052258 | 0 | 21.1397 | 99.5449 | 0 | 0 | 0 | 0 | 99.4777 | 0 | 0 | 0 | 0 | 0.06723 | 0 | 0 | 99.5449 | 0 | 0 | 0 | 0 | 33.3019 | 0 | 0 | 0 | 0 | 0.047204 | 0 | 66.6509 | 0 | 0 | 0 | 0 | 99.8585 | 0 | 0 | 0 | 0 | 0.141546 | 0 | 0 | 100 | 2 | O | 0 | 0 | 0 | 0 | 0.999292 | 0 | 0 | 0 | 0 | 0.001416 | 0 | 2 | 0.008746 | 0.022865 | 0.004221 | 0.009694 | 0.011744 | 0.027314 | 0.023015 | 0.005891 | 0.009638 | 0.008941 | 0.008638 | 0.01871 | 0.030821 | 0.007976 | 0.013868 | 0.014911 | 0.034446 | 0.028103 | 0.009826 | 0.012445 | 0.011502 | 0.011668 | -26.73 | -19.786 | -10.304 | -48.664 | 0.083886 | -28.288 | -34.454 | -17.181 | -37.542 | 12.6636 | -329.17 | 27.6283 | 16.5528 | 13.0585 | 1570.05 | 79.21 | 214 | 334 | 319 | 303 | 301 | 332 | 333 | 140 | 335 | 126 | 503 | Wollastonite | Jadeite | Corundum | CaNb2O6 | Cassiterite | Scheelite | Manganotantalite | Rutile | Mn | Magnetite | Zr
BT-Main | 5 | 40 | 20 | 80 | 0 | 1022 | 0 | 0 | 0 | 0 | 78.3001 | 0 | 0 | 0 | 0 | 0.054108 | 0.040617 | 21.1402 | 99.5351 | 0 | 0 | 0 | 0 | 99.4106 | 0 | 0 | 0 | 0 | 0.069609 | 0.054866 | 0 | 99.5351 | 0 | 0 | 0 | 0 | 33.2783 | 0 | 0 | 0 | 0 | 0.048873 | 0.022461 | 66.6504 | 0 | 0 | 0 | 0 | 99.7861 | 0 | 0 | 0 | 0 | 0.146549 | 0.067351 | 0 | 100 | 2 | O | 0 | 0 | 0 | 0 | 0.998593 | 0 | 0 | 0 | 0 | 0.001467 | 0.000674 | 2 | 0.008743 | 0.022896 | 0.004221 | 0.009693 | 0.011744 | 0.027313 | 0.023014 | 0.00589 | 0.009638 | 0.00894 | 0.008637 | 0.018704 | 0.030863 | 0.007975 | 0.013867 | 0.014911 | 0.034444 | 0.028102 | 0.009825 | 0.012445 | 0.011501 | 0.011667 | -37.62 | -20.13 | -11.238 | -24.508 | 0.083922 | -25.388 | -13.694 | -17.161 | -40.996 | 12.2492 | 15.497 | 27.6205 | 16.5465 | 13.0585 | 1580.07 | 79.21 | 214 | 334 | 319 | 303 | 301 | 332 | 333 | 140 | 335 | 126 | 503 | Wollastonite | Jadeite | Corundum | CaNb2O6 | Cassiterite | Scheelite | Manganotantalite | Rutile | Mn | Magnetite | Zr
BT-Main | 5 | 40 | 20 | 80 | 0 | 1023 | 0 | 0 | 0 | 0 | 78.4927 | 0 | 0 | 0 | 0 | 0.044867 | 0.007718 | 21.178 | 99.7233 | 0 | 0 | 0 | 0 | 99.6551 | 0 | 0 | 0 | 0 | 0.057721 | 0.010425 | 2e-06 | 99.7233 | 0 | 0 | 0 | 0 | 33.3021 | 0 | 0 | 0 | 0 | 0.040456 | 0.00426 | 66.6532 | 0 | 0 | 0 | 0 | 99.8659 | 0 | 0 | 0 | 0 | 0.121319 | 0.012776 | 0 | 100 | 2 | O | 0 | 0 | 0 | 0 | 0.999265 | 0 | 0 | 0 | 0 | 0.001214 | 0.000128 | 2 | 0.008745 | 0.022935 | 0.004221 | 0.009694 | 0.011744 | 0.027313 | 0.023015 | 0.005891 | 0.009638 | 0.00894 | 0.008637 | 0.01871 | 0.030916 | 0.007976 | 0.013868 | 0.01491 | 0.034444 | 0.028102 | 0.009826 | 0.012445 | 0.011501 | 0.011667 | -41.519 | -36.453 | -11.83 | -27.259 | 0.083806 | -34.27 | -12.62 | -20.114 | -82.246 | 14.6548 | 79.5012 | 27.6127 | 16.5403 | 13.0585 | 1590.04 | 79.22 | 214 | 334 | 319 | 303 | 301 | 332 | 333 | 140 | 335 | 126 | 503 | Wollastonite | Jadeite | Corundum | CaNb2O6 | Cassiterite | Scheelite | Manganotantalite | Rutile | Mn | Magnetite | Zr
BT-Main | 5 | 40 | 20 | 80 | 0 | 1024 | 0 | 0 | 0 | 0 | 78.3424 | 0 | 0 | 0 | 0 | 0.048607 | 0.009184 | 21.139 | 99.5392 | 0 | 0 | 0 | 0 | 99.4643 | 0 | 0 | 0 | 0 | 0.062532 | 0.012405 | 4e-06 | 99.5392 | 0 | 0 | 0 | 0 | 33.299 | 0 | 0 | 0 | 0 | 0.043908 | 0.005079 | 66.652 | 0 | 0 | 0 | 0 | 99.8531 | 0 | 0 | 0 | 0 | 0.131666 | 0.01523 | 0 | 100 | 2 | O | 0 | 0 | 0 | 0 | 0.999189 | 0 | 0 | 0 | 0 | 0.001318 | 0.000152 | 2 | 0.008745 | 0.022971 | 0.004221 | 0.009694 | 0.011744 | 0.027313 | 0.023015 | 0.00589 | 0.009638 | 0.00894 | 0.008637 | 0.018709 | 0.030965 | 0.007976 | 0.013868 | 0.01491 | 0.034444 | 0.028103 | 0.009826 | 0.012445 | 0.011501 | 0.011667 | -53.986 | -39.174 | -12.347 | -25.733 | 0.083888 | -53.807 | -18.196 | -15.647 | -71.705 | 13.5708 | 66.8859 | 27.6049 | 16.534 | 13.0585 | 1600.06 | 79.22 | 214 | 334 | 319 | 303 | 301 | 332 | 333 | 140 | 335 | 126 | 503 | Wollastonite | Jadeite | Corundum | CaNb2O6 | Cassiterite | Scheelite | Manganotantalite | Rutile | Mn | Magnetite | Zr
BT-Main | 5 | 40 | 20 | 80 | 0 | 1025 | 0 | 0 | 0 | 0 | 78.6556 | 0 | 0 | 0 | 0 | 0.0301 | 0.012352 | 21.2193 | 99.9173 | 0 | 0 | 0 | 0 | 99.8619 | 0 | 0 | 0 | 0 | 0.038724 | 0.016685 | 2e-06 | 99.9173 | 0 | 0 | 0 | 0 | 33.3085 | 0 | 0 | 0 | 0 | 0.02709 | 0.006806 | 66.6576 | 0 | 0 | 0 | 0 | 99.8983 | 0 | 0 | 0 | 0 | 0.081248 | 0.020412 | 0 | 100 | 2 | O | 0 | 0 | 0 | 0 | 0.99939 | 0 | 0 | 0 | 0 | 0.000813 | 0.000204 | 2 | 0.008746 | 0.023007 | 0.004221 | 0.009694 | 0.011744 | 0.027312 | 0.023014 | 0.005891 | 0.009638 | 0.008939 | 0.008636 | 0.018711 | 0.031013 | 0.007976 | 0.013868 | 0.01491 | 0.034443 | 0.028102 | 0.009826 | 0.012445 | 0.0115 | 0.011666 | -47.858 | -15.537 | -9.7689 | -30.093 | 0.083713 | -27.878 | -17.521 | -18.619 | -80.573 | 21.5609 | 49.8535 | 27.5971 | 16.5278 | 13.0585 | 1610.03 | 79.23 | 214 | 334 | 319 | 303 | 301 | 332 | 333 | 140 | 335 | 126 | 503 | Wollastonite | Jadeite | Corundum | CaNb2O6 | Cassiterite | Scheelite | Manganotantalite | Rutile | Mn | Magnetite | Zr
BT-Main | 5 | 40 | 20 | 80 | 0 | 1026 | 0 | 0 | 0 | 0 | 78.1406 | 0 | 0 | 0 | 0 | 0.042383 | 0 | 21.0796 | 99.2626 | 0 | 0 | 0 | 0 | 99.2081 | 0 | 0 | 0 | 0 | 0.054526 | 0 | 0 | 99.2626 | 0 | 0 | 0 | 0 | 33.3077 | 0 | 0 | 0 | 0 | 0.038395 | 0 | 66.6539 | 0 | 0 | 0 | 0 | 99.8849 | 0 | 0 | 0 | 0 | 0.115141 | 0 | 0 | 100 | 2 | O | 0 | 0 | 0 | 0 | 0.999424 | 0 | 0 | 0 | 0 | 0.001152 | 0 | 2 | 0.008766 | 0.023098 | 0.004231 | 0.009717 | 0.011771 | 0.027376 | 0.023068 | 0.005904 | 0.009661 | 0.00896 | 0.008657 | 0.018754 | 0.031136 | 0.007995 | 0.013901 | 0.014945 | 0.034523 | 0.028168 | 0.009848 | 0.012474 | 0.011527 | 0.011693 | -40.26 | -29.666 | -10.619 | -24.001 | 0.084188 | -54.518 | -17.327 | -15.539 | -958.68 | 15.515 | -92.734 | 27.5893 | 16.5215 | 13.0585 | 1620.05 | 78.86 | 214 | 334 | 319 | 303 | 301 | 332 | 333 | 140 | 335 | 126 | 503 | Wollastonite | Jadeite | Corundum | CaNb2O6 | Cassiterite | Scheelite | Manganotantalite | Rutile | Mn | Magnetite | Zr
BT-Main | 5 | 40 | 20 | 80 | 0 | 1027 | 0 | 0 | 0 | 0 | 78.2077 | 0 | 0 | 0 | 0 | 0.066742 | 0.013342 | 21.1094 | 99.3972 | 0 | 0 | 0 | 0 | 99.2933 | 0 | 0 | 0 | 0 | 0.085864 | 0.018022 | 4e-06 | 99.3972 | 0 | 0 | 0 | 0 | 33.2857 | 0 | 0 | 0 | 0 | 0.06037 | 0.007388 | 66.6466 | 0 | 0 | 0 | 0 | 99.7968 | 0 | 0 | 0 | 0 | 0.181002 | 0.022151 | 0 | 100 | 2 | O | 0 | 0 | 0 | 0 | 0.998872 | 0 | 0 | 0 | 0 | 0.001812 | 0.000222 | 2 | 0.008764 | 0.023134 | 0.004231 | 0.009717 | 0.011771 | 0.027376 | 0.023069 | 0.005903 | 0.00966 | 0.00896 | 0.008656 | 0.01875 | 0.031184 | 0.007995 | 0.013901 | 0.014944 | 0.034524 | 0.028168 | 0.009847 | 0.012474 | 0.011527 | 0.011693 | -49.651 | -40.829 | -12.151 | -30.332 | 0.084159 | -27.235 | -16.017 | -14.531 | -28.083 | 10.0594 | 46.2978 | 27.5815 | 16.5153 | 13.0585 | 1630.02 | 78.85 | 214 | 334 | 319 | 303 | 301 | 332 | 333 | 140 | 335 | 126 | 503 | Wollastonite | Jadeite | Corundum | CaNb2O6 | Cassiterite | Scheelite | Manganotantalite | Rutile | Mn | Magnetite | Zr
BT-Main | 5 | 40 | 20 | 80 | 0 | 1028 | 0 | 0 | 0 | 0 | 78.4024 | 0 | 0 | 0 | 0 | 0.033528 | 0.013319 | 21.1524 | 99.6016 | 0 | 0 | 0 | 0 | 99.5405 | 0 | 0 | 0 | 0 | 0.043134 | 0.017992 | 4e-06 | 99.6016 | 0 | 0 | 0 | 0 | 33.3058 | 0 | 0 | 0 | 0 | 0.03027 | 0.007362 | 66.6566 | 0 | 0 | 0 | 0 | 99.8871 | 0 | 0 | 0 | 0 | 0.090782 | 0.022079 | 0 | 100 | 2 | O | 0 | 0 | 0 | 0 | 0.999325 | 0 | 0 | 0 | 0 | 0.000908 | 0.000221 | 2 | 0.008767 | 0.023173 | 0.004232 | 0.009718 | 0.011772 | 0.027378 | 0.02307 | 0.005904 | 0.009662 | 0.00896 | 0.008657 | 0.018755 | 0.031237 | 0.007996 | 0.013902 | 0.014946 | 0.034526 | 0.02817 | 0.009849 | 0.012475 | 0.011528 | 0.011694 | -66.927 | -60.607 | -10.373 | -24.743 | 0.084052 | -23.583 | -13.158 | -21.408 | -23.963 | 19.4615 | 46.3771 | 27.5737 | 16.5091 | 13.0585 | 1639.99 | 78.85 | 214 | 334 | 319 | 303 | 301 | 332 | 333 | 140 | 335 | 126 | 503 | Wollastonite | Jadeite | Corundum | CaNb2O6 | Cassiterite | Scheelite | Manganotantalite | Rutile | Mn | Magnetite | Zr
BT-Main | 5 | 40 | 20 | 80 | 0 | 1029 | 0 | 0 | 0 | 0 | 78.2663 | 0 | 0 | 0 | 0.002637 | 0.046997 | 0.011635 | 21.1197 | 99.4473 | 0 | 0 | 0 | 0 | 99.3677 | 0 | 0 | 0 | 0.003405 | 0.060461 | 0.015716 | 6e-06 | 99.4473 | 0 | 0 | 0 | 0 | 33.297 | 0 | 0 | 0 | 0.002424 | 0.042492 | 0.00644 | 66.6517 | 0 | 0 | 0 | 0 | 99.846 | 0 | 0 | 0 | 0.007268 | 0.12742 | 0.019312 | 0 | 100 | 2 | O | 0 | 0 | 0 | 0 | 0.999133 | 0 | 0 | 0 | 7.3e-05 | 0.001275 | 0.000193 | 2 | 0.008767 | 0.023212 | 0.004232 | 0.009719 | 0.011773 | 0.027381 | 0.023073 | 0.005905 | 0.009662 | 0.008961 | 0.008658 | 0.018756 | 0.03129 | 0.007997 | 0.013904 | 0.014948 | 0.03453 | 0.028174 | 0.009849 | 0.012477 | 0.011528 | 0.011695 | -41.095 | -23.572 | -11.177 | -25.957 | 0.084137 | -38.426 | -18.29 | -18.244 | 259.612 | 14.0498 | 53.0253 | 27.5658 | 16.5028 | 13.0585 | 1650.09 | 78.83 | 214 | 334 | 319 | 303 | 301 | 332 | 333 | 140 | 335 | 126 | 503 | Wollastonite | Jadeite | Corundum | CaNb2O6 | Cassiterite | Scheelite | Manganotantalite | Rutile | Mn | Magnetite | Zr
BT-Main | 5 | 40 | 20 | 80 | 0 | 1030 | 0 | 0 | 0 | 0 | 78.3998 | 0 | 0 | 0 | 0 | 0.051859 | 0.023816 | 21.1606 | 99.636 | 0 | 0 | 0 | 0 | 99.5371 | 0 | 0 | 0 | 0 | 0.066717 | 0.03217 | 2e-06 | 99.636 | 0 | 0 | 0 | 0 | 33.289 | 0 | 0 | 0 | 0 | 0.046798 | 0.013157 | 66.6511 | 0 | 0 | 0 | 0 | 99.8202 | 0 | 0 | 0 | 0 | 0.140329 | 0.039454 | 0 | 100 | 2 | O | 0 | 0 | 0 | 0 | 0.998903 | 0 | 0 | 0 | 0 | 0.001404 | 0.000395 | 2 | 0.008767 | 0.023249 | 0.004232 | 0.009719 | 0.011773 | 0.027381 | 0.023073 | 0.005904 | 0.009662 | 0.008961 | 0.008657 | 0.018755 | 0.031338 | 0.007997 | 0.013904 | 0.014948 | 0.03453 | 0.028174 | 0.009849 | 0.012476 | 0.011528 | 0.011694 | -47.136 | -19.682 | -10.86 | -29.534 | 0.084066 | -34.182 | -23.076 | -16.809 | -106.76 | 12.7854 | 26.1526 | 27.558 | 16.4966 | 13.0585 | 1660.05 | 78.83 | 214 | 334 | 319 | 303 | 301 | 332 | 333 | 140 | 335 | 126 | 503 | Wollastonite | Jadeite | Corundum | CaNb2O6 | Cassiterite | Scheelite | Manganotantalite | Rutile | Mn | Magnetite | Zr
BT-Main | 5 | 40 | 20 | 80 | 0 | 1031 | 0 | 0 | 0 | 0 | 78.2662 | 0 | 0 | 0 | 0 | 0.081265 | 0 | 21.1246 | 99.4722 | 0 | 0 | 0 | 0 | 99.3676 | 0 | 0 | 0 | 0 | 0.104548 | 0 | 0 | 99.4722 | 0 | 0 | 0 | 0 | 33.2844 | 0 | 0 | 0 | 0 | 0.073449 | 0 | 66.6422 | 0 | 0 | 0 | 0 | 99.7798 | 0 | 0 | 0 | 0 | 0.220185 | 0 | 0 | 100 | 2 | O | 0 | 0 | 0 | 0 | 0.998898 | 0 | 0 | 0 | 0 | 0.002204 | 0 | 2 | 0.008767 | 0.023288 | 0.004233 | 0.00972 | 0.011773 | 0.027382 | 0.023074 | 0.005904 | 0.009663 | 0.008961 | 0.008658 | 0.018755 | 0.031392 | 0.007998 | 0.013905 | 0.014947 | 0.034531 | 0.028175 | 0.009849 | 0.012477 | 0.011528 | 0.011695 | -39.105 | -39.783 | -13.344 | -30.592 | 0.084141 | -26.886 | -39.867 | -17.101 | -32.101 | 8.36251 | -67.067 | 27.5502 | 16.4903 | 13.0585 | 1670.08 | 78.82 | 214 | 334 | 319 | 303 | 301 | 332 | 333 | 140 | 335 | 126 | 503 | Wollastonite | Jadeite | Corundum | CaNb2O6 | Cassiterite | Scheelite | Manganotantalite | Rutile | Mn | Magnetite | Zr
BT-Main | 5 | 40 | 20 | 80 | 0 | 1032 | 0 | 0 | 0 | 0 | 78.3346 | 0 | 0 | 0 | 0 | 0.04384 | 0.018885 | 21.139 | 99.5363 | 0 | 0 | 0 | 0 | 99.4544 | 0 | 0 | 0 | 0 | 0.0564 | 0.02551 | 6e-06 | 99.5363 | 0 | 0 | 0 | 0 | 33.2965 | 0 | 0 | 0 | 0 | 0.039603 | 0.010445 | 66.6535 | 0 | 0 | 0 | 0 | 99.8499 | 0 | 0 | 0 | 0 | 0.118762 | 0.031322 | 0 | 100 | 2 | O | 0 | 0 | 0 | 0 | 0.999092 | 0 | 0 | 0 | 0 | 0.001188 | 0.000313 | 2 | 0.008768 | 0.023326 | 0.004233 | 0.009721 | 0.011775 | 0.027383 | 0.023076 | 0.005905 | 0.009664 | 0.008961 | 0.008658 | 0.018759 | 0.031442 | 0.007998 | 0.013906 | 0.014949 | 0.034533 | 0.028177 | 0.00985 | 0.012478 | 0.011529 | 0.011695 | -88.725 | -18.286 | -12.841 | -22.329 | 0.084106 | -28.096 | -23.919 | -26.32 | -81.901 | 15.0208 | 32.8556 | 27.5424 | 16.4841 | 13.0585 | 1680.03 | 78.82 | 214 | 334 | 319 | 303 | 301 | 332 | 333 | 140 | 335 | 126 | 503 | Wollastonite | Jadeite | Corundum | CaNb2O6 | Cassiterite | Scheelite | Manganotantalite | Rutile | Mn | Magnetite | Zr
BT-Main | 5 | 40 | 20 | 80 | 0 | 1033 | 0 | 0 | 0 | 0 | 78.3069 | 0 | 0 | 0 | 0 | 0.040355 | 0.010306 | 21.1275 | 99.4851 | 0 | 0 | 0 | 0 | 99.4192 | 0 | 0 | 0 | 0 | 0.051917 | 0.013922 | 0 | 99.4851 | 0 | 0 | 0 | 0 | 33.3033 | 0 | 0 | 0 | 0 | 0.036476 | 0.005703 | 66.6545 | 0 | 0 | 0 | 0 | 99.8735 | 0 | 0 | 0 | 0 | 0.109387 | 0.017103 | 0 | 100 | 2 | O | 0 | 0 | 0 | 0 | 0.999282 | 0 | 0 | 0 | 0 | 0.001094 | 0.000171 | 2 | 0.008768 | 0.023361 | 0.004233 | 0.00972 | 0.011773 | 0.02738 | 0.023073 | 0.005904 | 0.009663 | 0.00896 | 0.008657 | 0.018758 | 0.03149 | 0.007998 | 0.013905 | 0.014948 | 0.034529 | 0.028174 | 0.009849 | 0.012477 | 0.011527 | 0.011694 | -44.934 | -20.797 | -11.711 | -26.706 | 0.084109 | -35.217 | -25.373 | -22.837 | -62.283 | 16.2662 | 59.7912 | 27.5346 | 16.4778 | 13.059 | 1690.07 | 78.84 | 214 | 334 | 319 | 303 | 301 | 332 | 333 | 140 | 335 | 126 | 503 | Wollastonite | Jadeite | Corundum | CaNb2O6 | Cassiterite | Scheelite | Manganotantalite | Rutile | Mn | Magnetite | Zr
BT-Main | 5 | 40 | 20 | 80 | 0 | 1034 | 0 | 0 | 0 | 0 | 78.3338 | 0 | 0 | 0 | 0.002568 | 0.036775 | 0 | 21.1309 | 99.504 | 0 | 0 | 0 | 0 | 99.4534 | 0 | 0 | 0 | 0.003316 | 0.047311 | 0 | -1e-05 | 99.504 | 0 | 0 | 0 | 0 | 33.3096 | 0 | 0 | 0 | 0.002359 | 0.033234 | 0 | 66.6548 | 0 | 0 | 0 | 0 | 99.8933 | 0 | 0 | 0 | 0.007075 | 0.099667 | 0 | 0 | 100 | 2 | O | 0 | 0 | 0 | 0 | 0.999466 | 0 | 0 | 0 | 7.1e-05 | 0.000997 | 0 | 2 | 0.00877 | 0.023401 | 0.004233 | 0.009721 | 0.011774 | 0.027383 | 0.023075 | 0.005905 | 0.009664 | 0.008961 | 0.008658 | 0.018761 | 0.031545 | 0.007999 | 0.013907 | 0.014949 | 0.034532 | 0.028177 | 0.00985 | 0.012478 | 0.011528 | 0.011695 | -60.959 | -15.356 | -10.232 | -23.14 | 0.084097 | -37.868 | -24.257 | -21.633 | 266.61 | 17.7952 | -67.662 | 27.5268 | 16.4716 | 13.059 | 1700.03 | 78.83 | 214 | 334 | 319 | 303 | 301 | 332 | 333 | 140 | 335 | 126 | 503 | Wollastonite | Jadeite | Corundum | CaNb2O6 | Cassiterite | Scheelite | Manganotantalite | Rutile | Mn | Magnetite | Zr
BT-Main | 5 | 40 | 20 | 80 | 0 | 1035 | 0 | 0 | 0 | 0 | 78.3686 | 0 | 0 | 0 | 0 | 0.050557 | 0.01489 | 21.1486 | 99.5826 | 0 | 0 | 0 | 0 | 99.4975 | 0 | 0 | 0 | 0 | 0.065041 | 0.020114 | 0 | 99.5826 | 0 | 0 | 0 | 0 | 33.2947 | 0 | 0 | 0 | 0 | 0.045648 | 0.008231 | 66.6514 | 0 | 0 | 0 | 0 | 99.8384 | 0 | 0 | 0 | 0 | 0.136883 | 0.024682 | 0 | 100 | 2 | O | 0 | 0 | 0 | 0 | 0.999068 | 0 | 0 | 0 | 0 | 0.00137 | 0.000247 | 2 | 0.008768 | 0.023437 | 0.004233 | 0.009721 | 0.011774 | 0.027382 | 0.023075 | 0.005904 | 0.009663 | 0.00896 | 0.008657 | 0.018758 | 0.031593 | 0.007998 | 0.013906 | 0.014948 | 0.034531 | 0.028176 | 0.009849 | 0.012478 | 0.011527 | 0.011694 | -46.559 | -17.649 | -11.235 | -74.133 | 0.084081 | -39.775 | -22.713 | -19.647 | -20.788 | 13.0996 | 41.5358 | 27.519 | 16.4653 | 13.059 | 1710.06 | 78.83 | 214 | 334 | 319 | 303 | 301 | 332 | 333 | 140 | 335 | 126 | 503 | Wollastonite | Jadeite | Corundum | CaNb2O6 | Cassiterite | Scheelite | Manganotantalite | Rutile | Mn | Magnetite | Zr
BT-Main | 5 | 40 | 20 | 80 | 0 | 1036 | 0 | 0 | 0 | 0 | 78.3924 | 0 | 0 | 0 | 0 | 0.061157 | 0.016759 | 21.1588 | 99.6291 | 0 | 0 | 0 | 0 | 99.5278 | 0 | 0 | 0 | 0 | 0.078678 | 0.022638 | 0 | 99.6291 | 0 | 0 | 0 | 0 | 33.2873 | 0 | 0 | 0 | 0 | 0.05519 | 0.009259 | 66.6483 | 0 | 0 | 0 | 0 | 99.8068 | 0 | 0 | 0 | 0 | 0.165479 | 0.027763 | 0 | 100 | 2 | O | 0 | 0 | 0 | 0 | 0.998894 | 0 | 0 | 0 | 0 | 0.001656 | 0.000278 | 2 | 0.008768 | 0.023474 | 0.004233 | 0.009721 | 0.011774 | 0.027382 | 0.023075 | 0.005904 | 0.009663 | 0.00896 | 0.008657 | 0.018757 | 0.031643 | 0.007998 | 0.013907 | 0.014948 | 0.034531 | 0.028176 | 0.009848 | 0.012477 | 0.011527 | 0.011693 | -40.248 | -18.45 | -12.589 | -33.48 | 0.084069 | -33.835 | -26.005 | -18.397 | -97.325 | 10.927 | 36.9569 | 27.5112 | 16.4591 | 13.059 | 1720.02 | 78.83 | 214 | 334 | 319 | 303 | 301 | 332 | 333 | 140 | 335 | 126 | 503 | Wollastonite | Jadeite | Corundum | CaNb2O6 | Cassiterite | Scheelite | Manganotantalite | Rutile | Mn | Magnetite | Zr
BT-Main | 5 | 40 | 20 | 80 | 0 | 1037 | 0 | 0 | 0 | 0 | 78.1097 | 0 | 0 | 0 | 0.01286 | 0.079435 | 0.003169 | 21.0868 | 99.2919 | 0 | 0 | 0 | 0 | 99.1688 | 0 | 0 | 0 | 0.016605 | 0.102193 | 0.00428 | 0 | 99.2919 | 0 | 0 | 0 | 0 | 33.2757 | 0 | 0 | 0 | 0.011836 | 0.07192 | 0.001756 | 66.6388 | 0 | 0 | 0 | 0 | 99.7437 | 0 | 0 | 0 | 0.035477 | 0.215579 | 0.005265 | 0 | 100 | 2 | O | 0 | 0 | 0 | 0 | 0.998691 | 0 | 0 | 0 | 0.000355 | 0.002158 | 5.3e-05 | 2 | 0.008766 | 0.023513 | 0.004233 | 0.009722 | 0.011773 | 0.027382 | 0.023076 | 0.005903 | 0.009663 | 0.00896 | 0.008657 | 0.018754 | 0.031695 | 0.007999 | 0.013907 | 0.014947 | 0.034531 | 0.028177 | 0.009847 | 0.012477 | 0.011527 | 0.011693 | -92.125 | -23.053 | -12.128 | -31.786 | 0.084227 | -30.014 | -20.311 | -20.763 | 53.8223 | 8.54147 | 193.369 | 27.5034 | 16.4529 | 13.059 | 1729.98 | 78.82 | 214 | 334 | 319 | 303 | 301 | 332 | 333 | 140 | 335 | 126 | 503 | Wollastonite | Jadeite | Corundum | CaNb2O6 | Cassiterite | Scheelite | Manganotantalite | Rutile | Mn | Magnetite | Zr
BT-Main | 5 | 40 | 20 | 80 | 0 | 1038 | 0 | 0 | 0 | 0 | 78.3824 | 0 | 0 | 0 | 0 | 0.052056 | 0.008037 | 21.1504 | 99.5929 | 0 | 0 | 0 | 0 | 99.5151 | 0 | 0 | 0 | 0 | 0.06697 | 0.010857 | 0 | 99.5929 | 0 | 0 | 0 | 0 | 33.2976 | 0 | 0 | 0 | 0 | 0.046998 | 0.004443 | 66.651 | 0 | 0 | 0 | 0 | 99.8458 | 0 | 0 | 0 | 0 | 0.140928 | 0.013322 | 0 | 100 | 2 | O | 0 | 0 | 0 | 0 | 0.999162 | 0 | 0 | 0 | 0 | 0.00141 | 0.000133 | 2 | 0.008769 | 0.023552 | 0.004234 | 0.009722 | 0.011774 | 0.027383 | 0.023076 | 0.005904 | 0.009664 | 0.00896 | 0.008657 | 0.01876 | 0.031747 | 0.007999 | 0.013908 | 0.014949 | 0.034532 | 0.028177 | 0.009849 | 0.012478 | 0.011527 | 0.011694 | -54.506 | -40.609 | -10.644 | -32.602 | 0.084072 | -28.036 | -31.7 | -14.823 | -27.665 | 12.7382 | 76.5308 | 27.4956 | 16.4466 | 13.059 | 1740.02 | 78.83 | 214 | 334 | 319 | 303 | 301 | 332 | 333 | 140 | 335 | 126 | 503 | Wollastonite | Jadeite | Corundum | CaNb2O6 | Cassiterite | Scheelite | Manganotantalite | Rutile | Mn | Magnetite | Zr
BT-Main | 5 | 40 | 20 | 80 | 0 | 1039 | 0 | 0 | 0 | 0 | 78.2948 | 0 | 0 | 0 | 0 | 0.066034 | 0.006661 | 21.1303 | 99.4978 | 0 | 0 | 0 | 0 | 99.4039 | 0 | 0 | 0 | 0 | 0.084952 | 0.008997 | -1e-05 | 99.4978 | 0 | 0 | 0 | 0 | 33.2899 | 0 | 0 | 0 | 0 | 0.059671 | 0.003685 | 66.6468 | 0 | 0 | 0 | 0 | 99.81 | 0 | 0 | 0 | 0 | 0.178905 | 0.011048 | 0 | 100 | 2 | O | 0 | 0 | 0 | 0 | 0.998994 | 0 | 0 | 0 | 0 | 0.001791 | 0.000111 | 2 | 0.008768 | 0.023589 | 0.004234 | 0.009722 | 0.011774 | 0.027382 | 0.023076 | 0.005904 | 0.009663 | 0.00896 | 0.008656 | 0.018758 | 0.031797 | 0.007999 | 0.013908 | 0.014948 | 0.034531 | 0.028177 | 0.009848 | 0.012478 | 0.011526 | 0.011693 | -43.979 | -18.812 | -10.59 | -39.016 | 0.08412 | -37.39 | -19.481 | -15.677 | -65.74 | 10.1611 | 92.2438 | 27.4877 | 16.4404 | 13.059 | 1750.06 | 78.83 | 214 | 334 | 319 | 303 | 301 | 332 | 333 | 140 | 335 | 126 | 503 | Wollastonite | Jadeite | Corundum | CaNb2O6 | Cassiterite | Scheelite | Manganotantalite | Rutile | Mn | Magnetite | Zr
BT-Main | 5 | 40 | 20 | 80 | 0 | 1040 | 0 | 0 | 0 | 0 | 78.2763 | 0 | 0 | 0 | 0 | 0.03408 | 0.000565 | 21.114 | 99.425 | 0 | 0 | 0 | 0 | 99.3804 | 0 | 0 | 0 | 0 | 0.043844 | 0.000763 | 4e-06 | 99.425 | 0 | 0 | 0 | 0 | 33.3125 | 0 | 0 | 0 | 0 | 0.030824 | 0.000313 | 66.6564 | 0 | 0 | 0 | 0 | 99.9066 | 0 | 0 | 0 | 0 | 0.092443 | 0.000938 | 0 | 100 | 2 | O | 0 | 0 | 0 | 0 | 0.999528 | 0 | 0 | 0 | 0 | 0.000925 | 9e-06 | 2 | 0.008771 | 0.023631 | 0.004234 | 0.009724 | 0.011776 | 0.027386 | 0.023079 | 0.005905 | 0.009665 | 0.008961 | 0.008658 | 0.018765 | 0.031854 | 0.008001 | 0.01391 | 0.014951 | 0.034535 | 0.028181 | 0.00985 | 0.01248 | 0.011528 | 0.011695 | -43.863 | -34.075 | -11.305 | -33.283 | 0.084134 | -40.89 | -27.071 | -14.349 | -776.64 | 19.1567 | 1082.85 | 27.4799 | 16.4341 | 13.059 | 1760.08 | 78.82 | 214 | 334 | 319 | 303 | 301 | 332 | 333 | 140 | 335 | 126 | 503 | Wollastonite | Jadeite | Corundum | CaNb2O6 | Cassiterite | Scheelite | Manganotantalite | Rutile | Mn | Magnetite | Zr
BT-Main | 5 | 40 | 20 | 80 | 0 | 1041 | 0 | 0 | 0 | 0 | 78.4428 | 0 | 0 | 0 | 0 | 0.04738 | 0.002907 | 21.1635 | 99.6566 | 0 | 0 | 0 | 0 | 99.5917 | 0 | 0 | 0 | 0 | 0.060954 | 0.003927 | 2e-06 | 99.6566 | 0 | 0 | 0 | 0 | 33.3032 | 0 | 0 | 0 | 0 | 0.042751 | 0.001606 | 66.6524 | 0 | 0 | 0 | 0 | 99.867 | 0 | 0 | 0 | 0 | 0.128197 | 0.004815 | 0 | 100 | 2 | O | 0 | 0 | 0 | 0 | 0.999311 | 0 | 0 | 0 | 0 | 0.001283 | 4.8e-05 | 2 | 0.00877 | 0.023667 | 0.004234 | 0.009723 | 0.011775 | 0.027384 | 0.023078 | 0.005904 | 0.009664 | 0.00896 | 0.008657 | 0.018763 | 0.031902 | 0.008 | 0.013909 | 0.014949 | 0.034533 | 0.028179 | 0.009849 | 0.012479 | 0.011527 | 0.011693 | -46.296 | -30.579 | -11.867 | -44.519 | 0.084038 | -33.065 | -30.202 | -19.289 | -174.06 | 13.9389 | 210.728 | 27.4721 | 16.4279 | 13.059 | 1770.04 | 78.83 | 214 | 334 | 319 | 303 | 301 | 332 | 333 | 140 | 335 | 126 | 503 | Wollastonite | Jadeite | Corundum | CaNb2O6 | Cassiterite | Scheelite | Manganotantalite | Rutile | Mn | Magnetite | Zr
BT-Main | 5 | 40 | 20 | 80 | 0 | 1042 | 0 | 0 | 0 | 0 | 78.4375 | 0 | 0 | 0 | 0 | 0.056454 | 0.005562 | 21.1657 | 99.6652 | 0 | 0 | 0 | 0 | 99.585 | 0 | 0 | 0 | 0 | 0.072628 | 0.007513 | 0 | 99.6652 | 0 | 0 | 0 | 0 | 33.2963 | 0 | 0 | 0 | 0 | 0.050931 | 0.003072 | 66.6497 | 0 | 0 | 0 | 0 | 99.8381 | 0 | 0 | 0 | 0 | 0.152716 | 0.009212 | 0 | 100 | 2 | O | 0 | 0 | 0 | 0 | 0.999144 | 0 | 0 | 0 | 0 | 0.001528 | 9.2e-05 | 2 | 0.008771 | 0.023709 | 0.004235 | 0.009725 | 0.011777 | 0.027389 | 0.023082 | 0.005905 | 0.009666 | 0.008961 | 0.008658 | 0.018765 | 0.031959 | 0.008002 | 0.013912 | 0.014952 | 0.034539 | 0.028184 | 0.00985 | 0.012481 | 0.011528 | 0.011695 | -35.707 | -41.422 | -11.949 | -29.451 | 0.084058 | -37.782 | -25.103 | -26.703 | -230.24 | 11.7916 | 110.389 | 27.4643 | 16.4216 | 13.059 | 1780.06 | 78.8 | 214 | 334 | 319 | 303 | 301 | 332 | 333 | 140 | 335 | 126 | 503 | Wollastonite | Jadeite | Corundum | CaNb2O6 | Cassiterite | Scheelite | Manganotantalite | Rutile | Mn | Magnetite | Zr
BT-Main | 5 | 40 | 20 | 80 | 0 | 1043 | 0 | 0.001455 | 0 | 0 | 78.254 | 0 | 0 | 0 | 0 | 0.054219 | 0 | 21.1141 | 99.4237 | 0 | 0.001961 | 0 | 0 | 99.352 | 0 | 0 | 0 | 0 | 0.069753 | 0 | 2e-06 | 99.4237 | 0 | 0.003197 | 0 | 0 | 33.2991 | 0 | 0 | 0 | 0 | 0.049034 | 0 | 66.6487 | 0 | 0.004793 | 0 | 0 | 99.8482 | 0 | 0 | 0 | 0 | 0.147029 | 0 | 0 | 100 | 2 | O | 0 | 9.6e-05 | 0 | 0 | 0.99924 | 0 | 0 | 0 | 0 | 0.001471 | 0 | 2 | 0.008771 | 0.023747 | 0.004235 | 0.009725 | 0.011776 | 0.027387 | 0.023081 | 0.005905 | 0.009666 | 0.008961 | 0.008657 | 0.018764 | 0.032011 | 0.008002 | 0.013912 | 0.014951 | 0.034537 | 0.028183 | 0.00985 | 0.012481 | 0.011528 | 0.011694 | -36.724 | 1154.01 | -11.831 | -59.591 | 0.084152 | -51.603 | -20.321 | -21.845 | -18.684 | 12.2535 | -224.78 | 27.4565 | 16.4154 | 13.059 | 1790.04 | 78.81 | 214 | 334 | 319 | 303 | 301 | 332 | 333 | 140 | 335 | 126 | 503 | Wollastonite | Jadeite | Corundum | CaNb2O6 | Cassiterite | Scheelite | Manganotantalite | Rutile | Mn | Magnetite | Zr
BT-Main | 5 | 40 | 20 | 80 | 0 | 1044 | 0 | 0 | 0 | 0 | 78.547 | 0 | 0 | 0 | 0 | 0.036935 | 0.018731 | 21.1942 | 99.7968 | 0 | 0 | 0 | 0 | 99.724 | 0 | 0 | 0 | 0 | 0.047517 | 0.025301 | 0 | 99.7968 | 0 | 0 | 0 | 0 | 33.3008 | 0 | 0 | 0 | 0 | 0.03328 | 0.010332 | 66.6556 | 0 | 0 | 0 | 0 | 99.8692 | 0 | 0 | 0 | 0 | 0.099806 | 0.030987 | 0 | 100 | 2 | O | 0 | 0 | 0 | 0 | 0.999191 | 0 | 0 | 0 | 0 | 0.000999 | 0.00031 | 2 | 0.008771 | 0.023784 | 0.004235 | 0.009724 | 0.011776 | 0.027386 | 0.02308 | 0.005905 | 0.009665 | 0.00896 | 0.008657 | 0.018764 | 0.03206 | 0.008001 | 0.013911 | 0.014951 | 0.034536 | 0.028182 | 0.009849 | 0.01248 | 0.011527 | 0.011694 | -48.7 | -29.967 | -10.213 | -28.468 | 0.083989 | -33.183 | -17.077 | -15.328 | -1060.5 | 17.7188 | 33.1193 | 27.4487 | 16.4091 | 13.059 | 1800.07 | 78.82 | 214 | 334 | 319 | 303 | 301 | 332 | 333 | 140 | 335 | 126 | 503 | Wollastonite | Jadeite | Corundum | CaNb2O6 | Cassiterite | Scheelite | Manganotantalite | Rutile | Mn | Magnetite | Zr
BT-Main | 5 | 40 | 20 | 80 | 0 | 1045 | 0 | 0 | 0 | 0 | 78.3631 | 0 | 0 | 0 | 0 | 0.04864 | 0.010704 | 21.1452 | 99.5676 | 0 | 0 | 0 | 0 | 99.4906 | 0 | 0 | 0 | 0 | 0.062576 | 0.01446 | 2e-06 | 99.5676 | 0 | 0 | 0 | 0 | 33.2981 | 0 | 0 | 0 | 0 | 0.043926 | 0.005918 | 66.652 | 0 | 0 | 0 | 0 | 99.8505 | 0 | 0 | 0 | 0 | 0.131719 | 0.017747 | 0 | 100 | 2 | O | 0 | 0 | 0 | 0 | 0.999163 | 0 | 0 | 0 | 0 | 0.001318 | 0.000178 | 2 | 0.00877 | 0.023822 | 0.004234 | 0.009724 | 0.011775 | 0.027384 | 0.023079 | 0.005904 | 0.009665 | 0.008959 | 0.008656 | 0.018762 | 0.032112 | 0.008001 | 0.013911 | 0.01495 | 0.034533 | 0.02818 | 0.009848 | 0.012479 | 0.011526 | 0.011693 | -33.07 | -76.967 | -11.917 | -22.094 | 0.084083 | -64.159 | -15.802 | -18.347 | -41.825 | 13.5916 | 57.5812 | 27.4409 | 16.4029 | 13.059 | 1810.02 | 78.83 | 214 | 334 | 319 | 303 | 301 | 332 | 333 | 140 | 335 | 126 | 503 | Wollastonite | Jadeite | Corundum | CaNb2O6 | Cassiterite | Scheelite | Manganotantalite | Rutile | Mn | Magnetite | Zr
BT-Main | 5 | 40 | 20 | 80 | 0 | 1046 | 0 | 0 | 0 | 0 | 78.4449 | 0 | 0 | 0 | 0 | 0.037375 | 0.004909 | 21.162 | 99.6492 | 0 | 0 | 0 | 0 | 99.5945 | 0 | 0 | 0 | 0 | 0.048083 | 0.006631 | -1e-05 | 99.6492 | 0 | 0 | 0 | 0 | 33.3081 | 0 | 0 | 0 | 0 | 0.033727 | 0.002712 | 66.6554 | 0 | 0 | 0 | 0 | 99.8907 | 0 | 0 | 0 | 0 | 0.101148 | 0.008134 | 0 | 100 | 2 | O | 0 | 0 | 0 | 0 | 0.999413 | 0 | 0 | 0 | 0 | 0.001012 | 8.1e-05 | 2 | 0.008771 | 0.023862 | 0.004235 | 0.009725 | 0.011775 | 0.027385 | 0.023079 | 0.005904 | 0.009665 | 0.008959 | 0.008656 | 0.018765 | 0.032166 | 0.008001 | 0.013912 | 0.01495 | 0.034534 | 0.028181 | 0.009849 | 0.01248 | 0.011526 | 0.011693 | -26.992 | -20.966 | -10.11 | -30.918 | 0.084037 | -34.804 | -22.808 | -15.428 | -52.539 | 17.5158 | 124.983 | 27.4331 | 16.3967 | 13.059 | 1820 | 78.83 | 214 | 334 | 319 | 303 | 301 | 332 | 333 | 140 | 335 | 126 | 503 | Wollastonite | Jadeite | Corundum | CaNb2O6 | Cassiterite | Scheelite | Manganotantalite | Rutile | Mn | Magnetite | Zr
BT-Main | 5 | 40 | 20 | 80 | 0 | 1047 | 0 | 0 | 0 | 0 | 78.5032 | 0 | 0 | 0 | 0 | 0.062363 | 0.004891 | 21.1848 | 99.7553 | 0 | 0 | 0 | 0 | 99.6685 | 0 | 0 | 0 | 0 | 0.08023 | 0.006607 | 2e-06 | 99.7553 | 0 | 0 | 0 | 0 | 33.2932 | 0 | 0 | 0 | 0 | 0.056209 | 0.002699 | 66.6479 | 0 | 0 | 0 | 0 | 99.8234 | 0 | 0 | 0 | 0 | 0.168534 | 0.008093 | 0 | 100 | 2 | O | 0 | 0 | 0 | 0 | 0.999076 | 0 | 0 | 0 | 0 | 0.001687 | 8.1e-05 | 2 | 0.008769 | 0.023899 | 0.004234 | 0.009724 | 0.011774 | 0.027382 | 0.023078 | 0.005903 | 0.009664 | 0.008958 | 0.008655 | 0.018761 | 0.032215 | 0.008001 | 0.013911 | 0.014948 | 0.034531 | 0.028179 | 0.009847 | 0.012479 | 0.011525 | 0.011691 | -33.197 | -22.502 | -11.265 | -36.066 | 0.084 | -35.603 | -22.122 | -19.778 | -136.32 | 10.7244 | 125.415 | 27.4253 | 16.3904 | 13.0595 | 1830.01 | 78.84 | 214 | 334 | 319 | 303 | 301 | 332 | 333 | 140 | 335 | 126 | 503 | Wollastonite | Jadeite | Corundum | CaNb2O6 | Cassiterite | Scheelite | Manganotantalite | Rutile | Mn | Magnetite | Zr
BT-Main | 5 | 40 | 20 | 80 | 0 | 1048 | 0 | 0 | 0 | 0 | 78.6205 | 0 | 0 | 0 | 0 | 0.058334 | 0.003559 | 21.2148 | 99.8972 | 0 | 0 | 0 | 0 | 99.8173 | 0 | 0 | 0 | 0 | 0.075047 | 0.004808 | 2e-06 | 99.8972 | 0 | 0 | 0 | 0 | 33.2964 | 0 | 0 | 0 | 0 | 0.052505 | 0.001961 | 66.6492 | 0 | 0 | 0 | 0 | 99.8367 | 0 | 0 | 0 | 0 | 0.157432 | 0.005881 | 0 | 100 | 2 | O | 0 | 0 | 0 | 0 | 0.999153 | 0 | 0 | 0 | 0 | 0.001576 | 5.9e-05 | 2 | 0.00877 | 0.023939 | 0.004235 | 0.009724 | 0.011774 | 0.027383 | 0.023078 | 0.005904 | 0.009664 | 0.008958 | 0.008655 | 0.018762 | 0.032269 | 0.008001 | 0.013911 | 0.014949 | 0.034532 | 0.02818 | 0.009847 | 0.012479 | 0.011525 | 0.011691 | -43.776 | -29.023 | -11.335 | -95.815 | 0.083936 | -30.081 | -21.921 | -18.864 | -55.34 | 11.426 | 172.164 | 27.4174 | 16.3842 | 13.0595 | 1840.06 | 78.84 | 214 | 334 | 319 | 303 | 301 | 332 | 333 | 140 | 335 | 126 | 503 | Wollastonite | Jadeite | Corundum | CaNb2O6 | Cassiterite | Scheelite | Manganotantalite | Rutile | Mn | Magnetite | Zr
BT-Main | 5 | 40 | 20 | 80 | 0 | 1049 | 0 | 0 | 0 | 0 | 78.1886 | 0 | 0 | 0 | 0 | 0.086753 | 0.024321 | 21.1138 | 99.4135 | 0 | 0 | 0 | 0 | 99.269 | 0 | 0 | 0 | 0 | 0.111607 | 0.032852 | 0 | 99.4135 | 0 | 0 | 0 | 0 | 33.2676 | 0 | 0 | 0 | 0 | 0.078447 | 0.013464 | 66.6405 | 0 | 0 | 0 | 0 | 99.7245 | 0 | 0 | 0 | 0 | 0.235156 | 0.040361 | 0 | 100 | 2 | O | 0 | 0 | 0 | 0 | 0.998419 | 0 | 0 | 0 | 0 | 0.002354 | 0.000404 | 2 | 0.008767 | 0.023976 | 0.004234 | 0.009724 | 0.011774 | 0.027382 | 0.023078 | 0.005903 | 0.009664 | 0.008958 | 0.008655 | 0.018756 | 0.032319 | 0.008001 | 0.013911 | 0.014948 | 0.034532 | 0.02818 | 0.009846 | 0.012478 | 0.011524 | 0.011691 | -29.718 | -45.225 | -12.489 | -23.387 | 0.084181 | -42.918 | -19.668 | -19.951 | -209.81 | 7.86594 | 25.6125 | 27.4096 | 16.3779 | 13.0595 | 1850.09 | 78.83 | 214 | 334 | 319 | 303 | 301 | 332 | 333 | 140 | 335 | 126 | 503 | Wollastonite | Jadeite | Corundum | CaNb2O6 | Cassiterite | Scheelite | Manganotantalite | Rutile | Mn | Magnetite | Zr
BT-Main | 5 | 40 | 20 | 80 | 0 | 1050 | 0 | 0 | 0 | 0 | 78.4478 | 0 | 0 | 0 | 0 | 0.056024 | 0.006494 | 21.1686 | 99.679 | 0 | 0 | 0 | 0 | 99.5981 | 0 | 0 | 0 | 0 | 0.072075 | 0.008771 | 0 | 99.679 | 0 | 0 | 0 | 0 | 33.2961 | 0 | 0 | 0 | 0 | 0.050536 | 0.003586 | 66.6498 | 0 | 0 | 0 | 0 | 99.8377 | 0 | 0 | 0 | 0 | 0.151531 | 0.010753 | 0 | 100 | 2 | O | 0 | 0 | 0 | 0 | 0.999134 | 0 | 0 | 0 | 0 | 0.001516 | 0.000108 | 2 | 0.00877 | 0.024018 | 0.004235 | 0.009725 | 0.011774 | 0.027383 | 0.023078 | 0.005903 | 0.009665 | 0.008958 | 0.008655 | 0.018762 | 0.032376 | 0.008002 | 0.013912 | 0.014949 | 0.034532 | 0.02818 | 0.009847 | 0.012479 | 0.011524 | 0.011691 | -29.299 | -22.935 | -11.726 | -44.817 | 0.084031 | -42.946 | -13.983 | -17.201 | -139.46 | 11.8736 | 94.5913 | 27.4018 | 16.3717 | 13.0595 | 1860.04 | 78.84 | 214 | 334 | 319 | 303 | 301 | 332 | 333 | 140 | 335 | 126 | 503 | Wollastonite | Jadeite | Corundum | CaNb2O6 | Cassiterite | Scheelite | Manganotantalite | Rutile | Mn | Magnetite | Zr
BT-Main | 5 | 40 | 20 | 80 | 0 | 1051 | 0 | 0 | 0 | 0 | 78.3655 | 0 | 0 | 0 | 0 | 0.050113 | 0.01127 | 21.1464 | 99.5733 | 0 | 0 | 0 | 0 | 99.4936 | 0 | 0 | 0 | 0 | 0.06447 | 0.015223 | 0 | 99.5733 | 0 | 0 | 0 | 0 | 33.2969 | 0 | 0 | 0 | 0 | 0.045252 | 0.006231 | 66.6516 | 0 | 0 | 0 | 0 | 99.8456 | 0 | 0 | 0 | 0 | 0.135696 | 0.018683 | 0 | 100 | 2 | O | 0 | 0 | 0 | 0 | 0.999134 | 0 | 0 | 0 | 0 | 0.001358 | 0.000187 | 2 | 0.00877 | 0.024056 | 0.004235 | 0.009725 | 0.011774 | 0.027381 | 0.023078 | 0.005903 | 0.009664 | 0.008957 | 0.008654 | 0.018762 | 0.032428 | 0.008001 | 0.013911 | 0.014948 | 0.03453 | 0.028179 | 0.009847 | 0.012479 | 0.011524 | 0.01169 | -146.66 | -23.826 | -13.46 | -21.801 | 0.084071 | -47.576 | -28.123 | -20.535 | -85.399 | 13.2062 | 54.7057 | 27.394 | 16.3654 | 13.0595 | 1870.08 | 78.85 | 214 | 334 | 319 | 303 | 301 | 332 | 333 | 140 | 335 | 126 | 503 | Wollastonite | Jadeite | Corundum | CaNb2O6 | Cassiterite | Scheelite | Manganotantalite | Rutile | Mn | Magnetite | Zr
BT-Main | 5 | 40 | 20 | 80 | 0 | 1052 | 0 | 0 | 0 | 0 | 78.2991 | 0 | 0 | 0 | 0.000862 | 0.090548 | 0.007218 | 21.1389 | 99.5367 | 0 | 0 | 0 | 0 | 99.4093 | 0 | 0 | 0 | 0.001113 | 0.11649 | 0.00975 | 6e-06 | 99.5367 | 0 | 0 | 0 | 0 | 33.2743 | 0 | 0 | 0 | 0.000791 | 0.08178 | 0.003991 | 66.6391 | 0 | 0 | 0 | 0 | 99.7405 | 0 | 0 | 0 | 0.002371 | 0.245137 | 0.011963 | 0 | 100 | 2 | O | 0 | 0 | 0 | 0 | 0.998641 | 0 | 0 | 0 | 2.4e-05 | 0.002454 | 0.00012 | 2 | 0.008767 | 0.024093 | 0.004234 | 0.009724 | 0.011772 | 0.027378 | 0.023075 | 0.005902 | 0.009663 | 0.008956 | 0.008653 | 0.018755 | 0.032477 | 0.008 | 0.01391 | 0.014945 | 0.034526 | 0.028176 | 0.009844 | 0.012477 | 0.011521 | 0.011689 | -53.765 | -17.729 | -13.308 | -36.021 | 0.084102 | -36.689 | -28.362 | -19.902 | 793.061 | 7.55774 | 85.1323 | 27.3862 | 16.3592 | 13.0595 | 1880.04 | 78.86 | 214 | 334 | 319 | 303 | 301 | 332 | 333 | 140 | 335 | 126 | 503 | Wollastonite | Jadeite | Corundum | CaNb2O6 | Cassiterite | Scheelite | Manganotantalite | Rutile | Mn | Magnetite | Zr
BT-Main | 5 | 40 | 20 | 80 | 0 | 1053 | 0 | 0 | 0 | 0 | 78.3541 | 0 | 0 | 0 | 0 | 0.04727 | 0.006152 | 21.1408 | 99.5483 | 0 | 0 | 0 | 0 | 99.4792 | 0 | 0 | 0 | 0 | 0.060813 | 0.008311 | 6e-06 | 99.5483 | 0 | 0 | 0 | 0 | 33.3015 | 0 | 0 | 0 | 0 | 0.042698 | 0.003402 | 66.6524 | 0 | 0 | 0 | 0 | 99.8618 | 0 | 0 | 0 | 0 | 0.128038 | 0.010202 | 0 | 100 | 2 | O | 0 | 0 | 0 | 0 | 0.999257 | 0 | 0 | 0 | 0 | 0.001281 | 0.000102 | 2 | 0.00877 | 0.024136 | 0.004235 | 0.009725 | 0.011773 | 0.02738 | 0.023077 | 0.005903 | 0.009664 | 0.008957 | 0.008654 | 0.018762 | 0.032534 | 0.008001 | 0.013912 | 0.014948 | 0.034528 | 0.028178 | 0.009846 | 0.012479 | 0.011523 | 0.011689 | -53.114 | -25.567 | -12.044 | -34.443 | 0.084071 | -30.258 | -22.764 | -22.754 | -77.28 | 13.965 | 99.7966 | 27.3784 | 16.3529 | 13.0595 | 1890.06 | 78.86 | 214 | 334 | 319 | 303 | 301 | 332 | 333 | 140 | 335 | 126 | 503 | Wollastonite | Jadeite | Corundum | CaNb2O6 | Cassiterite | Scheelite | Manganotantalite | Rutile | Mn | Magnetite | Zr
BT-Main | 5 | 40 | 20 | 80 | 0 | 1054 | 0 | 0 | 0 | 0 | 78.3581 | 0 | 0 | 0 | 0 | 0.033557 | 0 | 21.1357 | 99.5274 | 0 | 0 | 0 | 0 | 99.4842 | 0 | 0 | 0 | 0 | 0.043171 | 0 | 0 | 99.5274 | 0 | 0 | 0 | 0 | 33.3131 | 0 | 0 | 0 | 0 | 0.03032 | 0 | 66.6566 | 0 | 0 | 0 | 0 | 99.9091 | 0 | 0 | 0 | 0 | 0.090932 | 0 | 0 | 100 | 2 | O | 0 | 0 | 0 | 0 | 0.999545 | 0 | 0 | 0 | 0 | 0.00091 | 0 | 2 | 0.008771 | 0.024176 | 0.004235 | 0.009725 | 0.011773 | 0.027379 | 0.023076 | 0.005903 | 0.009664 | 0.008956 | 0.008653 | 0.018764 | 0.032589 | 0.008002 | 0.013912 | 0.014948 | 0.034527 | 0.028177 | 0.009846 | 0.012479 | 0.011522 | 0.011689 | -35.368 | -40.83 | -12.468 | -33.001 | 0.084062 | -65.901 | -12.547 | -18.037 | -63.818 | 19.4365 | -87.285 | 27.3706 | 16.3467 | 13.0595 | 1900.03 | 78.87 | 214 | 334 | 319 | 303 | 301 | 332 | 333 | 140 | 335 | 126 | 503 | Wollastonite | Jadeite | Corundum | CaNb2O6 | Cassiterite | Scheelite | Manganotantalite | Rutile | Mn | Magnetite | Zr
BT-Main | 5 | 40 | 20 | 80 | 0 | 1055 | 0 | 0 | 0 | 0 | 78.3867 | 0 | 0 | 0 | 0 | 0.061547 | 0.019218 | 21.1582 | 99.6256 | 0 | 0 | 0 | 0 | 99.5205 | 0 | 0 | 0 | 0 | 0.07918 | 0.02596 | 0 | 99.6256 | 0 | 0 | 0 | 0 | 33.2857 | 0 | 0 | 0 | 0 | 0.055544 | 0.010618 | 66.6482 | 0 | 0 | 0 | 0 | 99.8016 | 0 | 0 | 0 | 0 | 0.166539 | 0.031837 | 0 | 100 | 2 | O | 0 | 0 | 0 | 0 | 0.998848 | 0 | 0 | 0 | 0 | 0.001667 | 0.000319 | 2 | 0.008769 | 0.024215 | 0.004235 | 0.009725 | 0.011773 | 0.02738 | 0.023077 | 0.005902 | 0.009664 | 0.008956 | 0.008653 | 0.01876 | 0.032641 | 0.008001 | 0.013912 | 0.014947 | 0.034528 | 0.028178 | 0.009845 | 0.012478 | 0.011522 | 0.011689 | -46.465 | -36.294 | -13.305 | -44.401 | 0.084055 | -49.084 | -65.234 | -19.845 | -80.85 | 10.8565 | 32.2774 | 27.3628 | 16.3405 | 13.0595 | 1909.99 | 78.86 | 214 | 334 | 319 | 303 | 301 | 332 | 333 | 140 | 335 | 126 | 503 | Wollastonite | Jadeite | Corundum | CaNb2O6 | Cassiterite | Scheelite | Manganotantalite | Rutile | Mn | Magnetite | Zr
BT-Main | 5 | 40 | 20 | 80 | 0 | 1056 | 0 | 0 | 0 | 0 | 78.2287 | 0 | 0 | 0 | 0 | 0.04473 | 0.003299 | 21.1052 | 99.3819 | 0 | 0 | 0 | 0 | 99.3199 | 0 | 0 | 0 | 0 | 0.057545 | 0.004457 | 0 | 99.3819 | 0 | 0 | 0 | 0 | 33.3045 | 0 | 0 | 0 | 0 | 0.040471 | 0.001828 | 66.6532 | 0 | 0 | 0 | 0 | 99.8732 | 0 | 0 | 0 | 0 | 0.121365 | 0.005481 | 0 | 100 | 2 | O | 0 | 0 | 0 | 0 | 0.999338 | 0 | 0 | 0 | 0 | 0.001214 | 5.5e-05 | 2 | 0.00877 | 0.024257 | 0.004235 | 0.009725 | 0.011773 | 0.027379 | 0.023076 | 0.005902 | 0.009664 | 0.008956 | 0.008653 | 0.018762 | 0.032697 | 0.008002 | 0.013912 | 0.014947 | 0.034527 | 0.028178 | 0.009845 | 0.012479 | 0.011522 | 0.011688 | -80.037 | -31.293 | -11.006 | -45.928 | 0.084133 | -44.232 | -19.944 | -16.654 | -144.6 | 14.7243 | 185.651 | 27.355 | 16.3342 | 13.0595 | 1920.03 | 78.87 | 214 | 334 | 319 | 303 | 301 | 332 | 333 | 140 | 335 | 126 | 503 | Wollastonite | Jadeite | Corundum | CaNb2O6 | Cassiterite | Scheelite | Manganotantalite | Rutile | Mn | Magnetite | Zr
BT-Main | 5 | 40 | 20 | 80 | 0 | 1057 | 0 | 0 | 0 | 0 | 78.422 | 0 | 0 | 0 | 0 | 0.043089 | 0.007733 | 21.1584 | 99.6312 | 0 | 0 | 0 | 0 | 99.5653 | 0 | 0 | 0 | 0 | 0.055433 | 0.010446 | -1e-05 | 99.6312 | 0 | 0 | 0 | 0 | 33.3031 | 0 | 0 | 0 | 0 | 0.038889 | 0.004273 | 66.6537 | 0 | 0 | 0 | 0 | 99.8706 | 0 | 0 | 0 | 0 | 0.116621 | 0.012814 | 0 | 100 | 2 | O | 0 | 0 | 0 | 0 | 0.999289 | 0 | 0 | 0 | 0 | 0.001167 | 0.000128 | 2 | 0.00877 | 0.024297 | 0.004235 | 0.009725 | 0.011773 | 0.027379 | 0.023077 | 0.005902 | 0.009664 | 0.008956 | 0.008653 | 0.018763 | 0.032752 | 0.008002 | 0.013912 | 0.014948 | 0.034527 | 0.028178 | 0.009845 | 0.012479 | 0.011521 | 0.011688 | -50.757 | -58.474 | -12.015 | -33.634 | 0.084028 | -34.943 | -24.002 | -12.752 | -108.6 | 15.2631 | 79.4897 | 27.3472 | 16.328 | 13.0595 | 1929.98 | 78.87 | 214 | 334 | 319 | 303 | 301 | 332 | 333 | 140 | 335 | 126 | 503 | Wollastonite | Jadeite | Corundum | CaNb2O6 | Cassiterite | Scheelite | Manganotantalite | Rutile | Mn | Magnetite | Zr
BT-Main | 5 | 40 | 20 | 80 | 0 | 1058 | 0 | 0 | 0 | 0 | 78.2713 | 0 | 0 | 0 | 0 | 0.05408 | 0.02313 | 21.1263 | 99.4748 | 0 | 0 | 0 | 0 | 99.374 | 0 | 0 | 0 | 0 | 0.069574 | 0.031243 | 0 | 99.4748 | 0 | 0 | 0 | 0 | 33.288 | 0 | 0 | 0 | 0 | 0.048881 | 0.012799 | 66.6504 | 0 | 0 | 0 | 0 | 99.8151 | 0 | 0 | 0 | 0 | 0.146571 | 0.038378 | 0 | 100 | 2 | O | 0 | 0 | 0 | 0 | 0.998883 | 0 | 0 | 0 | 0 | 0.001467 | 0.000384 | 2 | 0.008769 | 0.024336 | 0.004235 | 0.009725 | 0.011773 | 0.027378 | 0.023076 | 0.005902 | 0.009664 | 0.008955 | 0.008652 | 0.018759 | 0.032805 | 0.008001 | 0.013912 | 0.014947 | 0.034526 | 0.028177 | 0.009844 | 0.012478 | 0.011521 | 0.011687 | -45.844 | -18.654 | -11.085 | -33.708 | 0.084113 | -46.829 | -19.699 | -17.945 | -65.533 | 12.2761 | 26.8987 | 27.3393 | 16.3217 | 13.0595 | 1940.09 | 78.87 | 214 | 334 | 319 | 303 | 301 | 332 | 333 | 140 | 335 | 126 | 503 | Wollastonite | Jadeite | Corundum | CaNb2O6 | Cassiterite | Scheelite | Manganotantalite | Rutile | Mn | Magnetite | Zr
BT-Main | 5 | 40 | 20 | 80 | 0 | 1059 | 0 | 0 | 0 | 0 | 78.5283 | 0 | 0 | 0 | 0.000418 | 0.053064 | 0.005199 | 21.1892 | 99.7762 | 0 | 0 | 0 | 0 | 99.7004 | 0 | 0 | 0 | 0.00054 | 0.068267 | 0.007022 | -1e-05 | 99.7762 | 0 | 0 | 0 | 0 | 33.2983 | 0 | 0 | 0 | 0.000383 | 0.04782 | 0.002868 | 66.6506 | 0 | 0 | 0 | 0 | 99.8469 | 0 | 0 | 0 | 0.001148 | 0.143391 | 0.008601 | 0 | 100 | 2 | O | 0 | 0 | 0 | 0 | 0.999191 | 0 | 0 | 0 | 1.1e-05 | 0.001435 | 8.6e-05 | 2 | 0.00877 | 0.024378 | 0.004235 | 0.009725 | 0.011772 | 0.027377 | 0.023076 | 0.005902 | 0.009664 | 0.008955 | 0.008652 | 0.018761 | 0.03286 | 0.008002 | 0.013912 | 0.014946 | 0.034525 | 0.028177 | 0.009844 | 0.012478 | 0.01152 | 0.011687 | -36.115 | -22.969 | -11.399 | -30.785 | 0.083965 | -27.839 | -31.107 | -17.89 | 1633.81 | 12.4997 | 117.987 | 27.3315 | 16.3155 | 13.0595 | 1950.05 | 78.88 | 214 | 334 | 319 | 303 | 301 | 332 | 333 | 140 | 335 | 126 | 503 | Wollastonite | Jadeite | Corundum | CaNb2O6 | Cassiterite | Scheelite | Manganotantalite | Rutile | Mn | Magnetite | Zr
BT-Main | 5 | 40 | 20 | 80 | 0 | 1060 | 0.008293 | 0 | 0 | 0 | 78.4514 | 0 | 0 | 0 | 0 | 0.052055 | 0 | 21.1756 | 99.6873 | 0.017742 | 0 | 0 | 0 | 99.6026 | 0 | 0 | 0 | 0 | 0.066969 | 0 | 2e-06 | 99.6873 | 0.01487 | 0 | 0 | 0 | 33.2872 | 0 | 0 | 0 | 0 | 0.046941 | 0 | 66.651 | 0.044589 | 0 | 0 | 0 | 99.8147 | 0 | 0 | 0 | 0 | 0.140758 | 0 | 0 | 100 | 2 | O | 0.000446 | 0 | 0 | 0 | 0.99885 | 0 | 0 | 0 | 0 | 0.001409 | 0 | 2 | 0.008768 | 0.024416 | 0.004235 | 0.009725 | 0.011772 | 0.027377 | 0.023076 | 0.005901 | 0.009663 | 0.008954 | 0.008652 | 0.018758 | 0.032913 | 0.008002 | 0.013913 | 0.014946 | 0.034525 | 0.028177 | 0.009844 | 0.012478 | 0.01152 | 0.011687 | 73.8596 | -21.123 | -12.011 | -35.965 | 0.084007 | -32.29 | -22.946 | -18.276 | -80.505 | 12.7304 | -64.239 | 27.3237 | 16.3092 | 13.0595 | 1960.08 | 78.88 | 214 | 334 | 319 | 303 | 301 | 332 | 333 | 140 | 335 | 126 | 503 | Wollastonite | Jadeite | Corundum | CaNb2O6 | Cassiterite | Scheelite | Manganotantalite | Rutile | Mn | Magnetite | Zr
BT-Main | 5 | 40 | 20 | 80 | 0 | 1061 | 0 | 0 | 0 | 0 | 78.332 | 0 | 0 | 0 | 0 | 0.035108 | 0 | 21.1291 | 99.4962 | 0 | 0 | 0 | 0 | 99.4511 | 0 | 0 | 0 | 0 | 0.045167 | 0 | 6e-06 | 99.4962 | 0 | 0 | 0 | 0 | 33.3122 | 0 | 0 | 0 | 0 | 0.031731 | 0 | 66.6561 | 0 | 0 | 0 | 0 | 99.9048 | 0 | 0 | 0 | 0 | 0.095163 | 0 | 0 | 100 | 2 | O | 0 | 0 | 0 | 0 | 0.999524 | 0 | 0 | 0 | 0 | 0.000952 | 0 | 2 | 0.008771 | 0.024461 | 0.004235 | 0.009726 | 0.011773 | 0.027378 | 0.023077 | 0.005902 | 0.009664 | 0.008955 | 0.008652 | 0.018764 | 0.032973 | 0.008003 | 0.013914 | 0.014947 | 0.034526 | 0.028178 | 0.009845 | 0.012479 | 0.01152 | 0.011687 | -48.64 | -30.166 | -11.205 | -26.481 | 0.08407 | -35.595 | -13.318 | -14.532 | -71.463 | 18.6002 | -157.99 | 27.3159 | 16.303 | 13.0595 | 1970.04 | 78.88 | 214 | 334 | 319 | 303 | 301 | 332 | 333 | 140 | 335 | 126 | 503 | Wollastonite | Jadeite | Corundum | CaNb2O6 | Cassiterite | Scheelite | Manganotantalite | Rutile | Mn | Magnetite | Zr
BT-Main | 5 | 40 | 20 | 80 | 0 | 1062 | 0 | 0 | 0 | 0 | 78.2797 | 0 | 0 | 0 | 0 | 0.033962 | 0.011009 | 21.1186 | 99.4432 | 0 | 0 | 0 | 0 | 99.3846 | 0 | 0 | 0 | 0 | 0.043692 | 0.01487 | 4e-06 | 99.4432 | 0 | 0 | 0 | 0 | 33.3068 | 0 | 0 | 0 | 0 | 0.030711 | 0.006095 | 66.6564 | 0 | 0 | 0 | 0 | 99.8896 | 0 | 0 | 0 | 0 | 0.092103 | 0.018278 | 0 | 100 | 2 | O | 0 | 0 | 0 | 0 | 0.999356 | 0 | 0 | 0 | 0 | 0.000921 | 0.000183 | 2 | 0.008771 | 0.024501 | 0.004235 | 0.009726 | 0.011773 | 0.027378 | 0.023077 | 0.005902 | 0.009664 | 0.008955 | 0.008652 | 0.018764 | 0.033027 | 0.008003 | 0.013914 | 0.014948 | 0.034526 | 0.028179 | 0.009845 | 0.012479 | 0.01152 | 0.011687 | -37.754 | -21.888 | -12.41 | -32.441 | 0.084101 | -69.77 | -16.93 | -14.948 | -41.445 | 19.2081 | 55.9767 | 27.3081 | 16.2967 | 13.06 | 1980.07 | 78.88 | 214 | 334 | 319 | 303 | 301 | 332 | 333 | 140 | 335 | 126 | 503 | Wollastonite | Jadeite | Corundum | CaNb2O6 | Cassiterite | Scheelite | Manganotantalite | Rutile | Mn | Magnetite | Zr
BT-Main | 5 | 40 | 20 | 80 | 0 | 1063 | 0 | 0 | 0 | 0 | 78.1174 | 0 | 0 | 0 | 0 | 0.037714 | 0.009156 | 21.0753 | 99.2396 | 0 | 0 | 0 | 0 | 99.1787 | 0 | 0 | 0 | 0 | 0.048519 | 0.012368 | 0 | 99.2396 | 0 | 0 | 0 | 0 | 33.3055 | 0 | 0 | 0 | 0 | 0.034173 | 0.005079 | 66.6553 | 0 | 0 | 0 | 0 | 99.8823 | 0 | 0 | 0 | 0 | 0.102484 | 0.015232 | 0 | 100 | 2 | O | 0 | 0 | 0 | 0 | 0.999335 | 0 | 0 | 0 | 0 | 0.001025 | 0.000152 | 2 | 0.00877 | 0.024541 | 0.004235 | 0.009726 | 0.011773 | 0.027376 | 0.023076 | 0.005901 | 0.009664 | 0.008954 | 0.008651 | 0.018762 | 0.03308 | 0.008002 | 0.013913 | 0.014947 | 0.034524 | 0.028177 | 0.009844 | 0.012478 | 0.011519 | 0.011686 | -55.894 | -21.525 | -12.426 | -30.017 | 0.084184 | -38.227 | -16.215 | -16.345 | -39.136 | 17.353 | 67.2 | 27.3003 | 16.2905 | 13.06 | 1990.02 | 78.89 | 214 | 334 | 319 | 303 | 301 | 332 | 333 | 140 | 335 | 126 | 503 | Wollastonite | Jadeite | Corundum | CaNb2O6 | Cassiterite | Scheelite | Manganotantalite | Rutile | Mn | Magnetite | Zr
BT-Main | 5 | 40 | 20 | 80 | 0 | 1064 | 0 | 0 | 0 | 0 | 78.3174 | 0 | 0 | 0 | 0 | 0.051821 | 0.000104 | 21.13 | 99.4994 | 0 | 0 | 0 | 0 | 99.4325 | 0 | 0 | 0 | 0 | 0.066667 | 0.00014 | 2e-06 | 99.4994 | 0 | 0 | 0 | 0 | 33.3021 | 0 | 0 | 0 | 0 | 0.046831 | 5.7e-05 | 66.6511 | 0 | 0 | 0 | 0 | 99.8594 | 0 | 0 | 0 | 0 | 0.140426 | 0.000172 | 0 | 100 | 2 | O | 0 | 0 | 0 | 0 | 0.999296 | 0 | 0 | 0 | 0 | 0.001405 | 2e-06 | 2 | 0.008771 | 0.024584 | 0.004236 | 0.009727 | 0.011773 | 0.027378 | 0.023078 | 0.005902 | 0.009664 | 0.008954 | 0.008652 | 0.018763 | 0.033139 | 0.008003 | 0.013915 | 0.014947 | 0.034526 | 0.028179 | 0.009844 | 0.012479 | 0.011519 | 0.011687 | -31.68 | -29.58 | -15.118 | -28.926 | 0.084078 | -35.615 | -29.114 | -19.683 | -33.269 | 12.7852 | 5890.77 | 27.2925 | 16.2843 | 13.06 | 2000 | 78.88 | 214 | 334 | 319 | 303 | 301 | 332 | 333 | 140 | 335 | 126 | 503 | Wollastonite | Jadeite | Corundum | CaNb2O6 | Cassiterite | Scheelite | Manganotantalite | Rutile | Mn | Magnetite | Zr
BT-Main | 5 | 40 | 20 | 80 | 0 | 1065 | 0 | 0 | 0 | 0 | 78.3542 | 0 | 0 | 0 | 0 | 0.049494 | 0 | 21.1393 | 99.543 | 0 | 0 | 0 | 0 | 99.4793 | 0 | 0 | 0 | 0 | 0.063674 | 0 | 0 | 99.543 | 0 | 0 | 0 | 0 | 33.3035 | 0 | 0 | 0 | 0 | 0.044709 | 0 | 66.6518 | 0 | 0 | 0 | 0 | 99.8659 | 0 | 0 | 0 | 0 | 0.134066 | 0 | 0 | 100 | 2 | O | 0 | 0 | 0 | 0 | 0.999329 | 0 | 0 | 0 | 0 | 0.001342 | 0 | 2 | 0.00877 | 0.024623 | 0.004235 | 0.009726 | 0.011772 | 0.027375 | 0.023075 | 0.005901 | 0.009663 | 0.008953 | 0.00865 | 0.018762 | 0.033191 | 0.008002 | 0.013913 | 0.014945 | 0.034522 | 0.028176 | 0.009843 | 0.012478 | 0.011518 | 0.011685 | -34.683 | -40.084 | -11.329 | -28.93 | 0.084047 | -42.563 | -19.081 | -15.22 | -24.558 | 13.3578 | -36.333 | 27.2847 | 16.278 | 13.06 | 2010.02 | 78.9 | 214 | 334 | 319 | 303 | 301 | 332 | 333 | 140 | 335 | 126 | 503 | Wollastonite | Jadeite | Corundum | CaNb2O6 | Cassiterite | Scheelite | Manganotantalite | Rutile | Mn | Magnetite | Zr
BT-Main | 5 | 40 | 20 | 80 | 0 | 1066 | 0 | 0 | 0 | 0 | 78.3965 | 0 | 0 | 0 | 0.001225 | 0.053654 | 0.01809 | 21.1585 | 99.628 | 0 | 0 | 0 | 0 | 99.5329 | 0 | 0 | 0 | 0.001582 | 0.069025 | 0.024436 | 2e-06 | 99.628 | 0 | 0 | 0 | 0 | 33.2903 | 0 | 0 | 0 | 0.001124 | 0.048421 | 0.009995 | 66.6502 | 0 | 0 | 0 | 0 | 99.8215 | 0 | 0 | 0 | 0.003371 | 0.145192 | 0.029971 | 0 | 100 | 2 | O | 0 | 0 | 0 | 0 | 0.998957 | 0 | 0 | 0 | 3.4e-05 | 0.001453 | 0.0003 | 2 | 0.008768 | 0.024662 | 0.004235 | 0.009726 | 0.011771 | 0.027374 | 0.023075 | 0.0059 | 0.009663 | 0.008952 | 0.00865 | 0.018759 | 0.033244 | 0.008002 | 0.013913 | 0.014945 | 0.034521 | 0.028175 | 0.009842 | 0.012477 | 0.011517 | 0.011684 | -52.062 | -26.619 | -11.208 | -39.237 | 0.084028 | -53.64 | -14.666 | -18.377 | 557.834 | 12.3656 | 34.247 | 27.2769 | 16.2718 | 13.06 | 2019.99 | 78.9 | 214 | 334 | 319 | 303 | 301 | 332 | 333 | 140 | 335 | 126 | 503 | Wollastonite | Jadeite | Corundum | CaNb2O6 | Cassiterite | Scheelite | Manganotantalite | Rutile | Mn | Magnetite | Zr
BT-Main | 5 | 40 | 20 | 80 | 0 | 1067 | 0 | 0 | 0 | 0 | 78.1582 | 0 | 0 | 0 | 0 | 0.052395 | 0.004586 | 21.0889 | 99.3041 | 0 | 0 | 0 | 0 | 99.2305 | 0 | 0 | 0 | 0 | 0.067406 | 0.006194 | 6e-06 | 99.3041 | 0 | 0 | 0 | 0 | 33.2992 | 0 | 0 | 0 | 0 | 0.047442 | 0.002542 | 66.6509 | 0 | 0 | 0 | 0 | 99.8501 | 0 | 0 | 0 | 0 | 0.142258 | 0.007623 | 0 | 100 | 2 | O | 0 | 0 | 0 | 0 | 0.999212 | 0 | 0 | 0 | 0 | 0.001424 | 7.6e-05 | 2 | 0.008769 | 0.024705 | 0.004235 | 0.009726 | 0.011771 | 0.027373 | 0.023074 | 0.0059 | 0.009663 | 0.008952 | 0.00865 | 0.01876 | 0.033302 | 0.008002 | 0.013913 | 0.014944 | 0.03452 | 0.028174 | 0.009842 | 0.012477 | 0.011517 | 0.011684 | -34.653 | -39.475 | -11.835 | -28.699 | 0.08415 | -75.18 | -15.243 | -14.046 | -187.68 | 12.6484 | 133.656 | 27.2691 | 16.2655 | 13.06 | 2030.01 | 78.91 | 214 | 334 | 319 | 303 | 301 | 332 | 333 | 140 | 335 | 126 | 503 | Wollastonite | Jadeite | Corundum | CaNb2O6 | Cassiterite | Scheelite | Manganotantalite | Rutile | Mn | Magnetite | Zr
BT-Main | 5 | 40 | 20 | 80 | 0 | 1068 | 0 | 0 | 0 | 0 | 78.4136 | 0 | 0 | 0 | 0 | 0.078292 | 0 | 21.1635 | 99.6555 | 0 | 0 | 0 | 0 | 99.5547 | 0 | 0 | 0 | 0 | 0.100723 | 0 | 0 | 99.6555 | 0 | 0 | 0 | 0 | 33.2863 | 0 | 0 | 0 | 0 | 0.070633 | 0 | 66.6431 | 0 | 0 | 0 | 0 | 99.7883 | 0 | 0 | 0 | 0 | 0.211749 | 0 | 0 | 100 | 2 | O | 0 | 0 | 0 | 0 | 0.99894 | 0 | 0 | 0 | 0 | 0.00212 | 0 | 2 | 0.008768 | 0.024748 | 0.004235 | 0.009726 | 0.011771 | 0.027375 | 0.023075 | 0.0059 | 0.009663 | 0.008952 | 0.00865 | 0.018759 | 0.033359 | 0.008003 | 0.013914 | 0.014944 | 0.034522 | 0.028176 | 0.009841 | 0.012477 | 0.011517 | 0.011684 | -83.041 | -20.57 | -13.062 | -35.691 | 0.084015 | -39.668 | -28.739 | -17.373 | -31.195 | 8.65054 | -140.62 | 27.2612 | 16.2593 | 13.06 | 2040.06 | 78.9 | 214 | 334 | 319 | 303 | 301 | 332 | 333 | 140 | 335 | 126 | 503 | Wollastonite | Jadeite | Corundum | CaNb2O6 | Cassiterite | Scheelite | Manganotantalite | Rutile | Mn | Magnetite | Zr
BT-Main | 5 | 40 | 20 | 80 | 0 | 1069 | 0 | 0 | 0 | 0 | 78.187 | 0 | 0 | 0 | 0 | 0.049166 | 0.005395 | 21.096 | 99.3376 | 0 | 0 | 0 | 0 | 99.267 | 0 | 0 | 0 | 0 | 0.063252 | 0.007288 | 0 | 99.3376 | 0 | 0 | 0 | 0 | 33.3007 | 0 | 0 | 0 | 0 | 0.044504 | 0.00299 | 66.6518 | 0 | 0 | 0 | 0 | 99.8576 | 0 | 0 | 0 | 0 | 0.133452 | 0.008965 | 0 | 100 | 2 | O | 0 | 0 | 0 | 0 | 0.999243 | 0 | 0 | 0 | 0 | 0.001335 | 9e-05 | 2 | 0.00877 | 0.024791 | 0.004236 | 0.009727 | 0.011772 | 0.027375 | 0.023076 | 0.0059 | 0.009664 | 0.008952 | 0.00865 | 0.018762 | 0.033417 | 0.008003 | 0.013915 | 0.014946 | 0.034522 | 0.028177 | 0.009842 | 0.012478 | 0.011517 | 0.011684 | -30.025 | -75.051 | -11.617 | -53.032 | 0.084139 | -56.616 | -13.093 | -14.894 | -187.4 | 13.4423 | 113.685 | 27.2534 | 16.253 | 13.06 | 2050.07 | 78.9 | 214 | 334 | 319 | 303 | 301 | 332 | 333 | 140 | 335 | 126 | 503 | Wollastonite | Jadeite | Corundum | CaNb2O6 | Cassiterite | Scheelite | Manganotantalite | Rutile | Mn | Magnetite | Zr
BT-Main | 5 | 40 | 20 | 80 | 0 | 1070 | 0 | 0 | 0 | 0 | 78.2251 | 0 | 0 | 0 | 0 | 0.062218 | 0.005328 | 21.11 | 99.4026 | 0 | 0 | 0 | 0 | 99.3154 | 0 | 0 | 0 | 0 | 0.080043 | 0.007197 | 0 | 99.4026 | 0 | 0 | 0 | 0 | 33.2929 | 0 | 0 | 0 | 0 | 0.056277 | 0.00295 | 66.6479 | 0 | 0 | 0 | 0 | 99.8224 | 0 | 0 | 0 | 0 | 0.168737 | 0.008847 | 0 | 100 | 2 | O | 0 | 0 | 0 | 0 | 0.999067 | 0 | 0 | 0 | 0 | 0.001689 | 8.9e-05 | 2 | 0.008769 | 0.024832 | 0.004236 | 0.009727 | 0.011772 | 0.027375 | 0.023076 | 0.0059 | 0.009664 | 0.008952 | 0.00865 | 0.018761 | 0.033473 | 0.008003 | 0.013915 | 0.014945 | 0.034522 | 0.028177 | 0.009842 | 0.012478 | 0.011517 | 0.011684 | -51.939 | -33.563 | -12.21 | -47.985 | 0.084119 | -67.291 | -19.642 | -16.871 | -98.614 | 10.7409 | 115.104 | 27.2456 | 16.2468 | 13.06 | 2060.05 | 78.9 | 214 | 334 | 319 | 303 | 301 | 332 | 333 | 140 | 335 | 126 | 503 | Wollastonite | Jadeite | Corundum | CaNb2O6 | Cassiterite | Scheelite | Manganotantalite | Rutile | Mn | Magnetite | Zr
BT-Main | 5 | 40 | 20 | 80 | 0 | 1071 | 0 | 0 | 0 | 0 | 78.0428 | 0 | 0 | 0 | 0.028637 | 0.051271 | 0.004343 | 21.0657 | 99.1927 | 0 | 0 | 0 | 0 | 99.0839 | 0 | 0 | 0 | 0.036977 | 0.065961 | 0.005866 | 0 | 99.1927 | 0 | 0 | 0 | 0 | 33.2824 | 0 | 0 | 0 | 0.026384 | 0.04647 | 0.00241 | 66.6424 | 0 | 0 | 0 | 0 | 99.7744 | 0 | 0 | 0 | 0.079096 | 0.139308 | 0.007224 | 0 | 100 | 2 | O | 0 | 0 | 0 | 0 | 0.998835 | 0 | 0 | 0 | 0.000792 | 0.001395 | 7.2e-05 | 2 | 0.008767 | 0.024871 | 0.004235 | 0.009726 | 0.01177 | 0.027372 | 0.023074 | 0.005899 | 0.009662 | 0.008951 | 0.008648 | 0.018756 | 0.033526 | 0.008002 | 0.013914 | 0.014943 | 0.034519 | 0.028174 | 0.00984 | 0.012476 | 0.011515 | 0.011682 | -32.009 | -29.507 | -13.459 | -36.914 | 0.084213 | -36.753 | -24.213 | -16.345 | 24.5641 | 12.9114 | 141.084 | 27.2378 | 16.2405 | 13.06 | 2070.07 | 78.91 | 214 | 334 | 319 | 303 | 301 | 332 | 333 | 140 | 335 | 126 | 503 | Wollastonite | Jadeite | Corundum | CaNb2O6 | Cassiterite | Scheelite | Manganotantalite | Rutile | Mn | Magnetite | Zr
BT-Main | 5 | 40 | 20 | 80 | 0 | 1072 | 0 | 0 | 0 | 0 | 78.2452 | 0 | 0 | 0 | 0 | 0.048093 | 0 | 21.1095 | 99.4027 | 0 | 0 | 0 | 0 | 99.3409 | 0 | 0 | 0 | 0 | 0.061871 | 0 | 0 | 99.4027 | 0 | 0 | 0 | 0 | 33.3043 | 0 | 0 | 0 | 0 | 0.043505 | 0 | 66.6522 | 0 | 0 | 0 | 0 | 99.8695 | 0 | 0 | 0 | 0 | 0.130458 | 0 | 0 | 100 | 2 | O | 0 | 0 | 0 | 0 | 0.999347 | 0 | 0 | 0 | 0 | 0.001305 | 0 | 2 | 0.008796 | 0.024991 | 0.004248 | 0.009756 | 0.011807 | 0.027456 | 0.023145 | 0.005918 | 0.009693 | 0.008978 | 0.008675 | 0.018818 | 0.033687 | 0.008027 | 0.013957 | 0.01499 | 0.034624 | 0.028261 | 0.009871 | 0.012515 | 0.011551 | 0.011718 | -41.544 | -15.857 | -10.524 | -29.982 | 0.084353 | -35.483 | -16.658 | -16.925 | -96.65 | 13.7693 | -69.369 | 27.23 | 16.2343 | 13.06 | 2080.04 | 78.44 | 214 | 334 | 319 | 303 | 301 | 332 | 333 | 140 | 335 | 126 | 503 | Wollastonite | Jadeite | Corundum | CaNb2O6 | Cassiterite | Scheelite | Manganotantalite | Rutile | Mn | Magnetite | Zr
BT-Main | 5 | 40 | 20 | 80 | 0 | 1073 | 0 | 0 | 0 | 0 | 78.3338 | 0 | 0 | 0 | 0 | 0.069749 | 0 | 21.1396 | 99.5431 | 0 | 0 | 0 | 0 | 99.4534 | 0 | 0 | 0 | 0 | 0.089732 | 0 | 0 | 99.5431 | 0 | 0 | 0 | 0 | 33.2913 | 0 | 0 | 0 | 0 | 0.062999 | 0 | 66.6457 | 0 | 0 | 0 | 0 | 99.8111 | 0 | 0 | 0 | 0 | 0.188878 | 0 | 0 | 100 | 2 | O | 0 | 0 | 0 | 0 | 0.999055 | 0 | 0 | 0 | 0 | 0.001891 | 0 | 2 | 0.008791 | 0.025022 | 0.004247 | 0.009752 | 0.011801 | 0.027443 | 0.023134 | 0.005914 | 0.009688 | 0.008974 | 0.008671 | 0.018807 | 0.033729 | 0.008024 | 0.013951 | 0.014982 | 0.034608 | 0.028248 | 0.009866 | 0.012509 | 0.011545 | 0.011712 | -46.496 | -51.466 | -11.086 | -24.826 | 0.084267 | -41.245 | -14.566 | -15.175 | -519.52 | 9.66521 | -44.838 | 27.2222 | 16.2281 | 13.06 | 2090 | 78.51 | 214 | 334 | 319 | 303 | 301 | 332 | 333 | 140 | 335 | 126 | 503 | Wollastonite | Jadeite | Corundum | CaNb2O6 | Cassiterite | Scheelite | Manganotantalite | Rutile | Mn | Magnetite | Zr
BT-Main | 5 | 40 | 20 | 80 | 0 | 1074 | 0 | 0 | 0 | 0 | 78.0505 | 0 | 0 | 0 | 0 | 0.050027 | 0 | 21.0575 | 99.1581 | 0 | 0 | 0 | 0 | 99.0937 | 0 | 0 | 0 | 0 | 0.06436 | 0 | 0 | 99.1581 | 0 | 0 | 0 | 0 | 33.3031 | 0 | 0 | 0 | 0 | 0.045366 | 0 | 66.6515 | 0 | 0 | 0 | 0 | 99.864 | 0 | 0 | 0 | 0 | 0.136035 | 0 | 0 | 100 | 2 | O | 0 | 0 | 0 | 0 | 0.999319 | 0 | 0 | 0 | 0 | 0.001361 | 0 | 2 | 0.008792 | 0.025064 | 0.004247 | 0.009752 | 0.011801 | 0.027442 | 0.023133 | 0.005914 | 0.009688 | 0.008973 | 0.00867 | 0.018808 | 0.033785 | 0.008024 | 0.01395 | 0.014982 | 0.034607 | 0.028247 | 0.009866 | 0.012509 | 0.011544 | 0.011712 | -46.293 | -20.925 | -11.844 | -35.346 | 0.084416 | -31.584 | -16.795 | -20.672 | -260.47 | 13.2519 | -54.704 | 27.2144 | 16.2218 | 13.06 | 2100.03 | 78.52 | 214 | 334 | 319 | 303 | 301 | 332 | 333 | 140 | 335 | 126 | 503 | Wollastonite | Jadeite | Corundum | CaNb2O6 | Cassiterite | Scheelite | Manganotantalite | Rutile | Mn | Magnetite | Zr
BT-Main | 5 | 40 | 20 | 80 | 0 | 1075 | 0 | 0 | 0 | 0 | 78.2804 | 0 | 0 | 0 | 0 | 0.041817 | 0.005845 | 21.1192 | 99.4473 | 0 | 0 | 0 | 0 | 99.3856 | 0 | 0 | 0 | 0 | 0.053797 | 0.007896 | 4e-06 | 99.4473 | 0 | 0 | 0 | 0 | 33.3049 | 0 | 0 | 0 | 0 | 0.037811 | 0.003236 | 66.6541 | 0 | 0 | 0 | 0 | 99.8769 | 0 | 0 | 0 | 0 | 0.11339 | 0.009704 | 0 | 100 | 2 | O | 0 | 0 | 0 | 0 | 0.999336 | 0 | 0 | 0 | 0 | 0.001135 | 9.7e-05 | 2 | 0.00879 | 0.0251 | 0.004246 | 0.00975 | 0.011798 | 0.027436 | 0.023128 | 0.005913 | 0.009686 | 0.008971 | 0.008668 | 0.018806 | 0.033835 | 0.008022 | 0.013947 | 0.014979 | 0.034599 | 0.028241 | 0.009864 | 0.012507 | 0.011541 | 0.011709 | -61.305 | -23.702 | -12.234 | -39.72 | 0.08427 | -28.979 | -31.922 | -14.01 | -114.09 | 15.7373 | 105.189 | 27.2066 | 16.2156 | 13.06 | 2109.99 | 78.56 | 214 | 334 | 319 | 303 | 301 | 332 | 333 | 140 | 335 | 126 | 503 | Wollastonite | Jadeite | Corundum | CaNb2O6 | Cassiterite | Scheelite | Manganotantalite | Rutile | Mn | Magnetite | Zr
BT-Main | 5 | 40 | 20 | 80 | 0 | 1076 | 0 | 0 | 0 | 0 | 78.0675 | 0 | 0 | 0 | 0 | 0.065856 | 0.019277 | 21.0734 | 99.226 | 0 | 0 | 0 | 0 | 99.1153 | 0 | 0 | 0 | 0 | 0.084724 | 0.026039 | 4e-06 | 99.226 | 0 | 0 | 0 | 0 | 33.2829 | 0 | 0 | 0 | 0 | 0.059671 | 0.010693 | 66.6468 | 0 | 0 | 0 | 0 | 99.789 | 0 | 0 | 0 | 0 | 0.178905 | 0.032061 | 0 | 100 | 2 | O | 0 | 0 | 0 | 0 | 0.998784 | 0 | 0 | 0 | 0 | 0.001791 | 0.000321 | 2 | 0.008784 | 0.025131 | 0.004244 | 0.009746 | 0.011793 | 0.027424 | 0.023118 | 0.00591 | 0.009681 | 0.008967 | 0.008664 | 0.018793 | 0.033877 | 0.008018 | 0.013942 | 0.014972 | 0.034584 | 0.028229 | 0.009858 | 0.012501 | 0.011536 | 0.011703 | -234.96 | -24.981 | -11.765 | -97.833 | 0.084357 | -35.084 | -18.183 | -14.817 | -40.204 | 10.1956 | 32.2219 | 27.1988 | 16.2093 | 13.0605 | 2120.02 | 78.62 | 214 | 334 | 319 | 303 | 301 | 332 | 333 | 140 | 335 | 126 | 503 | Wollastonite | Jadeite | Corundum | CaNb2O6 | Cassiterite | Scheelite | Manganotantalite | Rutile | Mn | Magnetite | Zr
BT-Main | 5 | 40 | 20 | 80 | 0 | 1077 | 0 | 0 | 0 | 0 | 78.4415 | 0 | 0 | 0 | 0 | 0.098031 | 0 | 21.1767 | 99.7162 | 0 | 0 | 0 | 0 | 99.5901 | 0 | 0 | 0 | 0 | 0.126117 | 0 | 0 | 99.7162 | 0 | 0 | 0 | 0 | 33.2744 | 0 | 0 | 0 | 0 | 0.088378 | 0 | 66.6372 | 0 | 0 | 0 | 0 | 99.7351 | 0 | 0 | 0 | 0 | 0.2649 | 0 | 0 | 100 | 2 | O | 0 | 0 | 0 | 0 | 0.998674 | 0 | 0 | 0 | 0 | 0.002653 | 0 | 2 | 0.008782 | 0.025169 | 0.004243 | 0.009743 | 0.011789 | 0.027417 | 0.023113 | 0.005908 | 0.009678 | 0.008964 | 0.008662 | 0.018787 | 0.033927 | 0.008017 | 0.013938 | 0.014967 | 0.034575 | 0.028222 | 0.009855 | 0.012497 | 0.011532 | 0.0117 | -46.741 | -41.447 | -12.631 | -24.576 | 0.084128 | -31.119 | -30.904 | -17.48 | -34.495 | 7.02941 | -320.46 | 27.1909 | 16.2031 | 13.0605 | 2130.05 | 78.66 | 214 | 334 | 319 | 303 | 301 | 332 | 333 | 140 | 335 | 126 | 503 | Wollastonite | Jadeite | Corundum | CaNb2O6 | Cassiterite | Scheelite | Manganotantalite | Rutile | Mn | Magnetite | Zr
BT-Main | 5 | 40 | 20 | 80 | 0 | 1078 | 0 | 0 | 0 | 0 | 78.3006 | 0 | 0 | 0 | 0.000758 | 0.054176 | 0 | 21.1264 | 99.4819 | 0 | 0 | 0 | 0 | 99.4112 | 0 | 0 | 0 | 0.000979 | 0.069698 | 0 | 0 | 99.4819 | 0 | 0 | 0 | 0 | 33.3002 | 0 | 0 | 0 | 0.000697 | 0.048967 | 0 | 66.6501 | 0 | 0 | 0 | 0 | 99.8511 | 0 | 0 | 0 | 0.002089 | 0.146829 | 0 | 0 | 100 | 2 | O | 0 | 0 | 0 | 0 | 0.999255 | 0 | 0 | 0 | 2.1e-05 | 0.001469 | 0 | 2 | 0.008784 | 0.025212 | 0.004243 | 0.009743 | 0.011789 | 0.027415 | 0.023111 | 0.005908 | 0.009678 | 0.008964 | 0.008661 | 0.018791 | 0.033985 | 0.008017 | 0.013938 | 0.014967 | 0.034572 | 0.02822 | 0.009855 | 0.012497 | 0.011532 | 0.011699 | -29.581 | -27.32 | -11.287 | -30.72 | 0.084193 | -32.899 | -23.411 | -18.071 | 902.681 | 12.2673 | -7893.5 | 27.1831 | 16.1968 | 13.0605 | 2140.09 | 78.68 | 214 | 334 | 319 | 303 | 301 | 332 | 333 | 140 | 335 | 126 | 503 | Wollastonite | Jadeite | Corundum | CaNb2O6 | Cassiterite | Scheelite | Manganotantalite | Rutile | Mn | Magnetite | Zr
BT-Main | 5 | 40 | 20 | 80 | 0 | 1079 | 0 | 0 | 0 | 0 | 78.1884 | 0 | 0 | 0 | 0 | 0.050262 | 0 | 21.0948 | 99.3335 | 0 | 0 | 0 | 0 | 99.2688 | 0 | 0 | 0 | 0 | 0.064662 | 0 | 0 | 99.3335 | 0 | 0 | 0 | 0 | 33.303 | 0 | 0 | 0 | 0 | 0.045499 | 0 | 66.6515 | 0 | 0 | 0 | 0 | 99.8636 | 0 | 0 | 0 | 0 | 0.136434 | 0 | 0 | 100 | 2 | O | 0 | 0 | 0 | 0 | 0.999317 | 0 | 0 | 0 | 0 | 0.001365 | 0 | 2 | 0.008779 | 0.025243 | 0.004241 | 0.009739 | 0.011783 | 0.027401 | 0.0231 | 0.005905 | 0.009674 | 0.008959 | 0.008657 | 0.018782 | 0.034028 | 0.008013 | 0.013931 | 0.01496 | 0.034555 | 0.028206 | 0.009851 | 0.012491 | 0.011526 | 0.011693 | -42.915 | -28.523 | -11.539 | -39.355 | 0.084212 | -43.346 | -22.597 | -15.06 | -88.323 | 13.1715 | -56.72 | 27.1753 | 16.1906 | 13.0605 | 2150.05 | 78.76 | 214 | 334 | 319 | 303 | 301 | 332 | 333 | 140 | 335 | 126 | 503 | Wollastonite | Jadeite | Corundum | CaNb2O6 | Cassiterite | Scheelite | Manganotantalite | Rutile | Mn | Magnetite | Zr
BT-Main | 5 | 40 | 20 | 80 | 0 | 1080 | 0 | 0 | 0 | 0 | 78.2816 | 0 | 0 | 0 | 0 | 0.232208 | 0.000596 | 21.1722 | 99.6866 | 0 | 0 | 0 | 0 | 99.3871 | 0 | 0 | 0 | 0 | 0.298735 | 0.000806 | 2e-06 | 99.6866 | 0 | 0 | 0 | 0 | 33.1935 | 0 | 0 | 0 | 0 | 0.209259 | 0.000329 | 66.5969 | 0 | 0 | 0 | 0 | 99.3725 | 0 | 0 | 0 | 0 | 0.626467 | 0.000985 | 0 | 100 | 2 | O | 0 | 0 | 0 | 0 | 0.996848 | 0 | 0 | 0 | 0 | 0.006284 | 1e-05 | 2 | 0.008763 | 0.025266 | 0.004237 | 0.009731 | 0.011771 | 0.027383 | 0.023083 | 0.005898 | 0.009664 | 0.008951 | 0.00865 | 0.018747 | 0.034058 | 0.008007 | 0.013921 | 0.014944 | 0.034532 | 0.028186 | 0.009838 | 0.012479 | 0.011515 | 0.011684 | -32.72 | -20.675 | -19.696 | -24.938 | 0.084127 | -43.068 | -15.267 | -38.15 | -166.14 | 3.26466 | 1024.23 | 27.1675 | 16.1843 | 13.0605 | 2160.08 | 78.83 | 214 | 334 | 319 | 303 | 301 | 332 | 333 | 140 | 335 | 126 | 503 | Wollastonite | Jadeite | Corundum | CaNb2O6 | Cassiterite | Scheelite | Manganotantalite | Rutile | Mn | Magnetite | Zr
BT-Main | 5 | 40 | 20 | 80 | 0 | 1081 | 0 | 0 | 0 | 0 | 78.0156 | 0 | 0 | 0 | 0.003433 | 0.046671 | 0 | 21.0482 | 99.1139 | 0 | 0 | 0 | 0 | 99.0494 | 0 | 0 | 0 | 0.004433 | 0.060042 | 0 | 0 | 99.1139 | 0 | 0 | 0 | 0 | 33.303 | 0 | 0 | 0 | 0.003166 | 0.042341 | 0 | 66.6515 | 0 | 0 | 0 | 0 | 99.8635 | 0 | 0 | 0 | 0.009493 | 0.126966 | 0 | 0 | 100 | 2 | O | 0 | 0 | 0 | 0 | 0.999317 | 0 | 0 | 0 | 9.5e-05 | 0.001271 | 0 | 2 | 0.008774 | 0.025315 | 0.004238 | 0.009733 | 0.011776 | 0.027384 | 0.023086 | 0.005901 | 0.009668 | 0.008953 | 0.008651 | 0.01877 | 0.034124 | 0.008008 | 0.013923 | 0.014951 | 0.034533 | 0.028189 | 0.009844 | 0.012484 | 0.011518 | 0.011686 | -41.811 | -19.743 | -11.964 | -26.129 | 0.084253 | -53.279 | -15.613 | -17.306 | 199.715 | 14.1318 | -150.84 | 27.1597 | 16.1781 | 13.0605 | 2170.03 | 78.86 | 214 | 334 | 319 | 303 | 301 | 332 | 333 | 140 | 335 | 126 | 503 | Wollastonite | Jadeite | Corundum | CaNb2O6 | Cassiterite | Scheelite | Manganotantalite | Rutile | Mn | Magnetite | Zr
BT-Main | 5 | 40 | 20 | 80 | 0 | 1082 | 0 | 0 | 0 | 0 | 78.1065 | 0 | 0 | 0 | 0 | 0.071029 | 0 | 21.0786 | 99.2561 | 0 | 0 | 0 | 0 | 99.1647 | 0 | 0 | 0 | 0 | 0.091379 | 0 | 2e-06 | 99.2561 | 0 | 0 | 0 | 0 | 33.2904 | 0 | 0 | 0 | 0 | 0.06434 | 0 | 66.6452 | 0 | 0 | 0 | 0 | 99.8071 | 0 | 0 | 0 | 0 | 0.192897 | 0 | 0 | 100 | 2 | O | 0 | 0 | 0 | 0 | 0.999035 | 0 | 0 | 0 | 0 | 0.001931 | 0 | 2 | 0.008772 | 0.025357 | 0.004238 | 0.009732 | 0.011775 | 0.027382 | 0.023084 | 0.005901 | 0.009667 | 0.008952 | 0.00865 | 0.018767 | 0.034181 | 0.008008 | 0.013922 | 0.014949 | 0.034531 | 0.028187 | 0.009843 | 0.012482 | 0.011517 | 0.011684 | -46.739 | -23.876 | -11.415 | -37.638 | 0.084198 | -63.44 | -29.563 | -14.366 | -116.63 | 9.47828 | -38.803 | 27.1519 | 16.1719 | 13.0605 | 2180.01 | 78.87 | 214 | 334 | 319 | 303 | 301 | 332 | 333 | 140 | 335 | 126 | 503 | Wollastonite | Jadeite | Corundum | CaNb2O6 | Cassiterite | Scheelite | Manganotantalite | Rutile | Mn | Magnetite | Zr
BT-Main | 5 | 40 | 20 | 80 | 0 | 1083 | 0 | 0 | 0 | 0 | 78.3888 | 0 | 0 | 0 | 0 | 0.108143 | 0.006644 | 21.1677 | 99.6713 | 0 | 0 | 0 | 0 | 99.5232 | 0 | 0 | 0 | 0 | 0.139126 | 0.008975 | 0 | 99.6713 | 0 | 0 | 0 | 0 | 33.2646 | 0 | 0 | 0 | 0 | 0.097531 | 0.003669 | 66.6342 | 0 | 0 | 0 | 0 | 99.6967 | 0 | 0 | 0 | 0 | 0.292308 | 0.010995 | 0 | 100 | 2 | O | 0 | 0 | 0 | 0 | 0.998426 | 0 | 0 | 0 | 0 | 0.002927 | 0.00011 | 2 | 0.00877 | 0.025399 | 0.004238 | 0.009732 | 0.011773 | 0.027381 | 0.023083 | 0.0059 | 0.009666 | 0.008951 | 0.008649 | 0.018762 | 0.034237 | 0.008007 | 0.013922 | 0.014947 | 0.034529 | 0.028186 | 0.009841 | 0.012481 | 0.011515 | 0.011683 | -59.978 | -26.934 | -13.881 | -41.171 | 0.084046 | -42.21 | -21.76 | -18.344 | -54.288 | 6.41395 | 92.3917 | 27.1441 | 16.1656 | 13.0605 | 2190.03 | 78.87 | 214 | 334 | 319 | 303 | 301 | 332 | 333 | 140 | 335 | 126 | 503 | Wollastonite | Jadeite | Corundum | CaNb2O6 | Cassiterite | Scheelite | Manganotantalite | Rutile | Mn | Magnetite | Zr
BT-Main | 5 | 40 | 20 | 80 | 0 | 1084 | 0 | 0 | 0 | 0 | 78.2165 | 0 | 0 | 0 | 0 | 0.055626 | 0 | 21.1039 | 99.376 | 0 | 0 | 0 | 0 | 99.3045 | 0 | 0 | 0 | 0 | 0.071563 | 0 | 2e-06 | 99.376 | 0 | 0 | 0 | 0 | 33.2998 | 0 | 0 | 0 | 0 | 0.050331 | 0 | 66.6499 | 0 | 0 | 0 | 0 | 99.8491 | 0 | 0 | 0 | 0 | 0.150917 | 0 | 0 | 100 | 2 | O | 0 | 0 | 0 | 0 | 0.999245 | 0 | 0 | 0 | 0 | 0.00151 | 0 | 2 | 0.008774 | 0.025448 | 0.004238 | 0.009733 | 0.011775 | 0.027383 | 0.023085 | 0.005901 | 0.009668 | 0.008952 | 0.00865 | 0.01877 | 0.034303 | 0.008008 | 0.013924 | 0.01495 | 0.034532 | 0.028188 | 0.009843 | 0.012483 | 0.011517 | 0.011684 | -42.655 | -20.085 | -11.827 | -29.61 | 0.084138 | -62.385 | -17.734 | -13.052 | -37.867 | 11.947 | -213.56 | 27.1363 | 16.1594 | 13.0605 | 2199.99 | 78.87 | 214 | 334 | 319 | 303 | 301 | 332 | 333 | 140 | 335 | 126 | 503 | Wollastonite | Jadeite | Corundum | CaNb2O6 | Cassiterite | Scheelite | Manganotantalite | Rutile | Mn | Magnetite | Zr
BT-Main | 5 | 40 | 20 | 80 | 0 | 1085 | 0 | 0 | 0 | 0 | 78.463 | 0 | 0 | 0 | 0 | 0.064212 | 0.00802 | 21.1756 | 99.7109 | 0 | 0 | 0 | 0 | 99.6175 | 0 | 0 | 0 | 0 | 0.082608 | 0.010833 | 2e-06 | 99.7109 | 0 | 0 | 0 | 0 | 33.2903 | 0 | 0 | 0 | 0 | 0.0579 | 0.004427 | 66.6474 | 0 | 0 | 0 | 0 | 99.8131 | 0 | 0 | 0 | 0 | 0.173601 | 0.013274 | 0 | 100 | 2 | O | 0 | 0 | 0 | 0 | 0.998998 | 0 | 0 | 0 | 0 | 0.001738 | 0.000133 | 2 | 0.008773 | 0.025491 | 0.004238 | 0.009733 | 0.011775 | 0.027383 | 0.023085 | 0.005901 | 0.009667 | 0.008952 | 0.00865 | 0.018769 | 0.034361 | 0.008008 | 0.013924 | 0.01495 | 0.034532 | 0.028189 | 0.009843 | 0.012483 | 0.011516 | 0.011684 | -32.897 | -17.404 | -12.347 | -25.888 | 0.084005 | -73.371 | -16.968 | -15.73 | -75.669 | 10.4247 | 76.6356 | 27.1285 | 16.1531 | 13.0605 | 2210.03 | 78.87 | 214 | 334 | 319 | 303 | 301 | 332 | 333 | 140 | 335 | 126 | 503 | Wollastonite | Jadeite | Corundum | CaNb2O6 | Cassiterite | Scheelite | Manganotantalite | Rutile | Mn | Magnetite | Zr
BT-Main | 5 | 40 | 20 | 80 | 0 | 1086 | 0 | 0 | 0 | 0 | 78.4516 | 0 | 0 | 0 | 0 | 0.054674 | 0 | 21.167 | 99.6733 | 0 | 0 | 0 | 0 | 99.6029 | 0 | 0 | 0 | 0 | 0.070338 | 0 | 0 | 99.6733 | 0 | 0 | 0 | 0 | 33.3005 | 0 | 0 | 0 | 0 | 0.049323 | 0 | 66.6502 | 0 | 0 | 0 | 0 | 99.8521 | 0 | 0 | 0 | 0 | 0.147895 | 0 | 0 | 100 | 2 | O | 0 | 0 | 0 | 0 | 0.99926 | 0 | 0 | 0 | 0 | 0.00148 | 0 | 2 | 0.008774 | 0.025535 | 0.004238 | 0.009733 | 0.011775 | 0.027382 | 0.023085 | 0.005901 | 0.009667 | 0.008951 | 0.008649 | 0.018771 | 0.034421 | 0.008008 | 0.013924 | 0.01495 | 0.034531 | 0.028188 | 0.009843 | 0.012483 | 0.011516 | 0.011684 | -41.314 | -19.492 | -11.841 | -37.477 | 0.084004 | -32.966 | -36.114 | -13.477 | -88.121 | 12.1441 | -90.853 | 27.1206 | 16.1469 | 13.0605 | 2220.06 | 78.88 | 214 | 334 | 319 | 303 | 301 | 332 | 333 | 140 | 335 | 126 | 503 | Wollastonite | Jadeite | Corundum | CaNb2O6 | Cassiterite | Scheelite | Manganotantalite | Rutile | Mn | Magnetite | Zr
BT-Main | 5 | 40 | 20 | 80 | 0 | 1087 | 0 | 0 | 0 | 0 | 78.4174 | 0 | 0 | 0 | 0 | 0.058253 | 0 | 21.1588 | 99.6344 | 0 | 0 | 0 | 0 | 99.5595 | 0 | 0 | 0 | 0 | 0.074942 | 0 | 0 | 99.6344 | 0 | 0 | 0 | 0 | 33.2983 | 0 | 0 | 0 | 0 | 0.052571 | 0 | 66.6491 | 0 | 0 | 0 | 0 | 99.8424 | 0 | 0 | 0 | 0 | 0.157629 | 0 | 0 | 100 | 2 | O | 0 | 0 | 0 | 0 | 0.999211 | 0 | 0 | 0 | 0 | 0.001578 | 0 | 2 | 0.008774 | 0.02558 | 0.004238 | 0.009733 | 0.011775 | 0.027382 | 0.023085 | 0.0059 | 0.009667 | 0.008951 | 0.008649 | 0.01877 | 0.034481 | 0.008009 | 0.013924 | 0.014949 | 0.034531 | 0.028188 | 0.009842 | 0.012483 | 0.011516 | 0.011683 | -52.644 | -31.153 | -11.401 | -48.835 | 0.084023 | -43.107 | -27.863 | -14.301 | -33.359 | 11.4326 | -163.59 | 27.1128 | 16.1406 | 13.0605 | 2230.08 | 78.88 | 214 | 334 | 319 | 303 | 301 | 332 | 333 | 140 | 335 | 126 | 503 | Wollastonite | Jadeite | Corundum | CaNb2O6 | Cassiterite | Scheelite | Manganotantalite | Rutile | Mn | Magnetite | Zr
BT-Main | 5 | 40 | 20 | 80 | 0 | 1088 | 0 | 0 | 0 | 0 | 78.4425 | 0 | 0 | 0 | 0 | 0.059005 | 0 | 21.1658 | 99.6672 | 0 | 0 | 0 | 0 | 99.5913 | 0 | 0 | 0 | 0 | 0.07591 | 0 | 0 | 99.6672 | 0 | 0 | 0 | 0 | 33.2979 | 0 | 0 | 0 | 0 | 0.053231 | 0 | 66.6489 | 0 | 0 | 0 | 0 | 99.8404 | 0 | 0 | 0 | 0 | 0.159609 | 0 | 0 | 100 | 2 | O | 0 | 0 | 0 | 0 | 0.999201 | 0 | 0 | 0 | 0 | 0.001597 | 0 | 2 | 0.008774 | 0.025625 | 0.004239 | 0.009734 | 0.011775 | 0.027382 | 0.023085 | 0.0059 | 0.009667 | 0.008951 | 0.008649 | 0.018771 | 0.034542 | 0.008009 | 0.013924 | 0.01495 | 0.034531 | 0.028188 | 0.009842 | 0.012483 | 0.011516 | 0.011683 | -49.416 | -47.088 | -10.394 | -37.396 | 0.084009 | -46.517 | -22.672 | -12.428 | -29.899 | 11.2939 | -90.627 | 27.105 | 16.1344 | 13.0605 | 2240.06 | 78.88 | 214 | 334 | 319 | 303 | 301 | 332 | 333 | 140 | 335 | 126 | 503 | Wollastonite | Jadeite | Corundum | CaNb2O6 | Cassiterite | Scheelite | Manganotantalite | Rutile | Mn | Magnetite | Zr
BT-Main | 5 | 40 | 20 | 80 | 0 | 1089 | 0 | 0 | 0 | 0 | 78.4294 | 0 | 0 | 0 | 0 | 0.0525 | 0.01068 | 21.1641 | 99.6568 | 0 | 0 | 0 | 0 | 99.5748 | 0 | 0 | 0 | 0 | 0.067542 | 0.014426 | 0 | 99.6568 | 0 | 0 | 0 | 0 | 33.2959 | 0 | 0 | 0 | 0 | 0.047368 | 0.005899 | 66.6509 | 0 | 0 | 0 | 0 | 99.8403 | 0 | 0 | 0 | 0 | 0.142038 | 0.017689 | 0 | 100 | 2 | O | 0 | 0 | 0 | 0 | 0.999112 | 0 | 0 | 0 | 0 | 0.001421 | 0.000177 | 2 | 0.008773 | 0.025668 | 0.004238 | 0.009733 | 0.011775 | 0.02738 | 0.023084 | 0.0059 | 0.009667 | 0.00895 | 0.008648 | 0.018769 | 0.0346 | 0.008008 | 0.013924 | 0.014949 | 0.034529 | 0.028187 | 0.009842 | 0.012482 | 0.011515 | 0.011682 | -65.972 | -26.495 | -12.831 | -29.546 | 0.084012 | -28.083 | -26.126 | -14.375 | -57.523 | 12.622 | 57.6618 | 27.0972 | 16.1281 | 13.0605 | 2250.08 | 78.89 | 214 | 334 | 319 | 303 | 301 | 332 | 333 | 140 | 335 | 126 | 503 | Wollastonite | Jadeite | Corundum | CaNb2O6 | Cassiterite | Scheelite | Manganotantalite | Rutile | Mn | Magnetite | Zr
BT-Main | 5 | 40 | 20 | 80 | 0 | 1090 | 0 | 0 | 0 | 0 | 78.5352 | 0 | 0 | 0 | 0 | 0.072441 | 0 | 21.1946 | 99.8022 | 0 | 0 | 0 | 0 | 99.709 | 0 | 0 | 0 | 0 | 0.093196 | 0 | 0 | 99.8022 | 0 | 0 | 0 | 0 | 33.2898 | 0 | 0 | 0 | 0 | 0.06526 | 0 | 66.6449 | 0 | 0 | 0 | 0 | 99.8043 | 0 | 0 | 0 | 0 | 0.195653 | 0 | 0 | 100 | 2 | O | 0 | 0 | 0 | 0 | 0.999021 | 0 | 0 | 0 | 0 | 0.001958 | 0 | 2 | 0.008772 | 0.025712 | 0.004238 | 0.009733 | 0.011773 | 0.027378 | 0.023082 | 0.005899 | 0.009666 | 0.008949 | 0.008648 | 0.018766 | 0.034659 | 0.008008 | 0.013923 | 0.014947 | 0.034526 | 0.028185 | 0.00984 | 0.012481 | 0.011513 | 0.011681 | -40.051 | -37.238 | -13.104 | -25.982 | 0.083948 | -31.669 | -14.882 | -13.732 | -26.818 | 9.30168 | -110.43 | 27.0894 | 16.1219 | 13.061 | 2260.04 | 78.9 | 214 | 334 | 319 | 303 | 301 | 332 | 333 | 140 | 335 | 126 | 503 | Wollastonite | Jadeite | Corundum | CaNb2O6 | Cassiterite | Scheelite | Manganotantalite | Rutile | Mn | Magnetite | Zr
BT-Main | 5 | 40 | 20 | 80 | 0 | 1091 | 0 | 0 | 0 | 0 | 78.1409 | 0 | 0 | 0 | 0 | 0.061124 | 0 | 21.0851 | 99.2871 | 0 | 0 | 0 | 0 | 99.2085 | 0 | 0 | 0 | 0 | 0.078635 | 0 | 0 | 99.2871 | 0 | 0 | 0 | 0 | 33.2964 | 0 | 0 | 0 | 0 | 0.055353 | 0 | 66.6482 | 0 | 0 | 0 | 0 | 99.834 | 0 | 0 | 0 | 0 | 0.165968 | 0 | 0 | 100 | 2 | O | 0 | 0 | 0 | 0 | 0.99917 | 0 | 0 | 0 | 0 | 0.001661 | 0 | 2 | 0.008772 | 0.025758 | 0.004238 | 0.009733 | 0.011774 | 0.027378 | 0.023083 | 0.005899 | 0.009666 | 0.008949 | 0.008648 | 0.018767 | 0.034721 | 0.008008 | 0.013924 | 0.014948 | 0.034526 | 0.028185 | 0.00984 | 0.012482 | 0.011513 | 0.011681 | -56.966 | -21.847 | -11.544 | -34.264 | 0.084163 | -30.011 | -21.67 | -17.735 | -25.581 | 10.9202 | -97.699 | 27.0816 | 16.1157 | 13.061 | 2270.01 | 78.9 | 214 | 334 | 319 | 303 | 301 | 332 | 333 | 140 | 335 | 126 | 503 | Wollastonite | Jadeite | Corundum | CaNb2O6 | Cassiterite | Scheelite | Manganotantalite | Rutile | Mn | Magnetite | Zr
BT-Main | 5 | 40 | 20 | 80 | 0 | 1092 | 0 | 0 | 0 | 0 | 78.3102 | 0 | 0 | 0 | 0 | 0.044658 | 0.002753 | 21.127 | 99.4846 | 0 | 0 | 0 | 0 | 99.4235 | 0 | 0 | 0 | 0 | 0.057453 | 0.003719 | 4e-06 | 99.4846 | 0 | 0 | 0 | 0 | 33.3049 | 0 | 0 | 0 | 0 | 0.040365 | 0.001524 | 66.6532 | 0 | 0 | 0 | 0 | 99.8744 | 0 | 0 | 0 | 0 | 0.121047 | 0.004569 | 0 | 100 | 2 | O | 0 | 0 | 0 | 0 | 0.999349 | 0 | 0 | 0 | 0 | 0.001211 | 4.6e-05 | 2 | 0.008773 | 0.025802 | 0.004238 | 0.009733 | 0.011774 | 0.027377 | 0.023082 | 0.005899 | 0.009667 | 0.008949 | 0.008647 | 0.01877 | 0.034781 | 0.008008 | 0.013924 | 0.014948 | 0.034525 | 0.028185 | 0.009841 | 0.012482 | 0.011513 | 0.011681 | -35.843 | -22.853 | -10.896 | -29.723 | 0.084065 | -38.981 | -24.713 | -11.472 | -49.742 | 14.7363 | 222.21 | 27.0738 | 16.1094 | 13.061 | 2280.04 | 78.91 | 214 | 334 | 319 | 303 | 301 | 332 | 333 | 140 | 335 | 126 | 503 | Wollastonite | Jadeite | Corundum | CaNb2O6 | Cassiterite | Scheelite | Manganotantalite | Rutile | Mn | Magnetite | Zr
BT-Main | 5 | 40 | 20 | 80 | 0 | 1093 | 0 | 0 | 0 | 0 | 78.1469 | 0 | 0 | 0 | 0 | 0.040297 | 0 | 21.0807 | 99.2679 | 0 | 0 | 0 | 0 | 99.216 | 0 | 0 | 0 | 0 | 0.051842 | 0 | 2e-06 | 99.2679 | 0 | 0 | 0 | 0 | 33.309 | 0 | 0 | 0 | 0 | 0.036504 | 0 | 66.6545 | 0 | 0 | 0 | 0 | 99.8905 | 0 | 0 | 0 | 0 | 0.109471 | 0 | 0 | 100 | 2 | O | 0 | 0 | 0 | 0 | 0.999452 | 0 | 0 | 0 | 0 | 0.001095 | 0 | 2 | 0.008773 | 0.025847 | 0.004238 | 0.009733 | 0.011773 | 0.027376 | 0.023081 | 0.005899 | 0.009666 | 0.008949 | 0.008647 | 0.018769 | 0.034841 | 0.008008 | 0.013923 | 0.014947 | 0.034523 | 0.028183 | 0.00984 | 0.012481 | 0.011512 | 0.01168 | -37.319 | -22.668 | -12.159 | -27.448 | 0.084148 | -52.874 | -15.038 | -16.399 | -148.45 | 16.2682 | -108.58 | 27.066 | 16.1032 | 13.061 | 2290 | 78.92 | 214 | 334 | 319 | 303 | 301 | 332 | 333 | 140 | 335 | 126 | 503 | Wollastonite | Jadeite | Corundum | CaNb2O6 | Cassiterite | Scheelite | Manganotantalite | Rutile | Mn | Magnetite | Zr
BT-Main | 5 | 40 | 20 | 80 | 0 | 1094 | 0 | 0 | 0 | 0 | 78.226 | 0 | 0 | 0 | 0 | 0.056378 | 0 | 21.1067 | 99.389 | 0 | 0 | 0 | 0 | 99.3165 | 0 | 0 | 0 | 0 | 0.07253 | 0 | 0 | 99.389 | 0 | 0 | 0 | 0 | 33.2993 | 0 | 0 | 0 | 0 | 0.051004 | 0 | 66.6497 | 0 | 0 | 0 | 0 | 99.8471 | 0 | 0 | 0 | 0 | 0.152934 | 0 | 0 | 100 | 2 | O | 0 | 0 | 0 | 0 | 0.999235 | 0 | 0 | 0 | 0 | 0.001531 | 0 | 2 | 0.008772 | 0.025893 | 0.004238 | 0.009733 | 0.011773 | 0.027375 | 0.023081 | 0.005899 | 0.009666 | 0.008948 | 0.008646 | 0.018767 | 0.034903 | 0.008008 | 0.013923 | 0.014947 | 0.034523 | 0.028183 | 0.009839 | 0.012481 | 0.011512 | 0.011679 | -28.861 | -22.696 | -12.077 | -33.398 | 0.084105 | -35.26 | -16.015 | -15.58 | -97.581 | 11.79 | -147.32 | 27.0582 | 16.0969 | 13.061 | 2300.02 | 78.92 | 214 | 334 | 319 | 303 | 301 | 332 | 333 | 140 | 335 | 126 | 503 | Wollastonite | Jadeite | Corundum | CaNb2O6 | Cassiterite | Scheelite | Manganotantalite | Rutile | Mn | Magnetite | Zr
BT-Main | 5 | 40 | 20 | 80 | 0 | 1095 | 0 | 0 | 0 | 0 | 78.343 | 0 | 0 | 0 | 0 | 0.085133 | 0.002209 | 21.1472 | 99.5776 | 0 | 0 | 0 | 0 | 99.4651 | 0 | 0 | 0 | 0 | 0.109524 | 0.002984 | -1e-05 | 99.5776 | 0 | 0 | 0 | 0 | 33.2809 | 0 | 0 | 0 | 0 | 0.076861 | 0.001221 | 66.641 | 0 | 0 | 0 | 0 | 99.7659 | 0 | 0 | 0 | 0 | 0.230407 | 0.00366 | 0 | 100 | 2 | O | 0 | 0 | 0 | 0 | 0.99881 | 0 | 0 | 0 | 0 | 0.002307 | 3.7e-05 | 2 | 0.008774 | 0.025947 | 0.00424 | 0.009736 | 0.011776 | 0.027385 | 0.023089 | 0.0059 | 0.009669 | 0.008951 | 0.008649 | 0.018771 | 0.034976 | 0.008011 | 0.013928 | 0.014951 | 0.034535 | 0.028193 | 0.009842 | 0.012485 | 0.011515 | 0.011683 | -45.211 | -33.517 | -15.743 | -35.373 | 0.084074 | -22.64 | -56.279 | -19.601 | -73.111 | 7.99911 | 276.903 | 27.0504 | 16.0907 | 13.061 | 2309.99 | 78.86 | 214 | 334 | 319 | 303 | 301 | 332 | 333 | 140 | 335 | 126 | 503 | Wollastonite | Jadeite | Corundum | CaNb2O6 | Cassiterite | Scheelite | Manganotantalite | Rutile | Mn | Magnetite | Zr
BT-Main | 5 | 40 | 20 | 80 | 0 | 1096 | 0 | 0 | 0 | 0 | 78.2635 | 0 | 0 | 0 | 0 | 0.062582 | 0 | 21.1185 | 99.4446 | 0 | 0 | 0 | 0 | 99.3641 | 0 | 0 | 0 | 0 | 0.080512 | 0 | 0 | 99.4446 | 0 | 0 | 0 | 0 | 33.2956 | 0 | 0 | 0 | 0 | 0.056584 | 0 | 66.6478 | 0 | 0 | 0 | 0 | 99.8303 | 0 | 0 | 0 | 0 | 0.169656 | 0 | 0 | 100 | 2 | O | 0 | 0 | 0 | 0 | 0.999151 | 0 | 0 | 0 | 0 | 0.001698 | 0 | 2 | 0.00878 | 0.026006 | 0.004242 | 0.009741 | 0.011782 | 0.027398 | 0.023101 | 0.005903 | 0.009674 | 0.008955 | 0.008653 | 0.018783 | 0.035056 | 0.008015 | 0.013935 | 0.014959 | 0.034552 | 0.028207 | 0.009847 | 0.012491 | 0.011521 | 0.011689 | -42.396 | -24.17 | -12.041 | -27.463 | 0.084154 | -50.712 | -23.748 | -16.662 | -180.69 | 10.6855 | -189.45 | 27.0425 | 16.0844 | 13.061 | 2320.09 | 78.79 | 214 | 334 | 319 | 303 | 301 | 332 | 333 | 140 | 335 | 126 | 503 | Wollastonite | Jadeite | Corundum | CaNb2O6 | Cassiterite | Scheelite | Manganotantalite | Rutile | Mn | Magnetite | Zr
BT-Main | 5 | 40 | 20 | 80 | 0 | 1097 | 0 | 0 | 0 | 0 | 78.266 | 0 | 0 | 0 | 0 | 0.055605 | 0 | 21.1172 | 99.4389 | 0 | 0 | 0 | 0 | 99.3673 | 0 | 0 | 0 | 0 | 0.071536 | 0 | 6e-06 | 99.4389 | 0 | 0 | 0 | 0 | 33.2998 | 0 | 0 | 0 | 0 | 0.05028 | 0 | 66.6499 | 0 | 0 | 0 | 0 | 99.8492 | 0 | 0 | 0 | 0 | 0.150765 | 0 | 0 | 100 | 2 | O | 0 | 0 | 0 | 0 | 0.999246 | 0 | 0 | 0 | 0 | 0.001509 | 0 | 2 | 0.008779 | 0.02605 | 0.004242 | 0.009741 | 0.011781 | 0.027395 | 0.023098 | 0.005903 | 0.009673 | 0.008954 | 0.008652 | 0.018782 | 0.035115 | 0.008014 | 0.013934 | 0.014957 | 0.034548 | 0.028204 | 0.009846 | 0.01249 | 0.011519 | 0.011687 | -46.998 | -13.19 | -11.587 | -22.056 | 0.084142 | -43.351 | -21.655 | -18.129 | -72.849 | 11.9538 | -4219.9 | 27.0347 | 16.0782 | 13.061 | 2330.06 | 78.81 | 214 | 334 | 319 | 303 | 301 | 332 | 333 | 140 | 335 | 126 | 503 | Wollastonite | Jadeite | Corundum | CaNb2O6 | Cassiterite | Scheelite | Manganotantalite | Rutile | Mn | Magnetite | Zr
BT-Main | 5 | 40 | 20 | 80 | 0 | 1098 | 0 | 0 | 0 | 0 | 77.9479 | 0 | 0 | 0 | 0 | 0.139911 | 0 | 21.0556 | 99.1434 | 0 | 0 | 0 | 0 | 98.9634 | 0 | 0 | 0 | 0 | 0.179994 | 0 | 2e-06 | 99.1434 | 0 | 0 | 0 | 0 | 33.2488 | 0 | 0 | 0 | 0 | 0.126834 | 0 | 66.6244 | 0 | 0 | 0 | 0 | 99.62 | 0 | 0 | 0 | 0 | 0.38002 | 0 | 0 | 100 | 2 | O | 0 | 0 | 0 | 0 | 0.998096 | 0 | 0 | 0 | 0 | 0.003807 | 0 | 2 | 0.008771 | 0.026085 | 0.00424 | 0.009737 | 0.011775 | 0.027385 | 0.023089 | 0.005899 | 0.009668 | 0.00895 | 0.008648 | 0.018764 | 0.035162 | 0.008011 | 0.013929 | 0.014949 | 0.034535 | 0.028193 | 0.009839 | 0.012484 | 0.011514 | 0.011682 | -56.692 | -32.148 | -15.45 | -33.114 | 0.084296 | -63.224 | -17.081 | -12.724 | -26.5 | 5.07888 | -165.22 | 27.0269 | 16.0719 | 13.061 | 2340.09 | 78.85 | 214 | 334 | 319 | 303 | 301 | 332 | 333 | 140 | 335 | 126 | 503 | Wollastonite | Jadeite | Corundum | CaNb2O6 | Cassiterite | Scheelite | Manganotantalite | Rutile | Mn | Magnetite | Zr
BT-Main | 5 | 40 | 20 | 80 | 0 | 1099 | 0 | 0 | 0 | 0 | 78.2588 | 0 | 0 | 0 | 0 | 0.10021 | 0.001979 | 21.1288 | 99.4897 | 0 | 0 | 0 | 0 | 99.3581 | 0 | 0 | 0 | 0 | 0.128919 | 0.002673 | -1e-05 | 99.4897 | 0 | 0 | 0 | 0 | 33.2719 | 0 | 0 | 0 | 0 | 0.090546 | 0.001095 | 66.6365 | 0 | 0 | 0 | 0 | 99.7253 | 0 | 0 | 0 | 0 | 0.271391 | 0.003281 | 0 | 100 | 2 | O | 0 | 0 | 0 | 0 | 0.998608 | 0 | 0 | 0 | 0 | 0.002718 | 3.3e-05 | 2 | 0.008774 | 0.026134 | 0.00424 | 0.009738 | 0.011777 | 0.027387 | 0.023091 | 0.0059 | 0.009669 | 0.00895 | 0.008649 | 0.018771 | 0.035228 | 0.008012 | 0.01393 | 0.014952 | 0.034537 | 0.028196 | 0.009841 | 0.012486 | 0.011515 | 0.011683 | -49.553 | -23.388 | -12.018 | -28.581 | 0.084126 | -83.328 | -16.046 | -17.634 | -39.988 | 6.87825 | 309.052 | 27.0191 | 16.0657 | 13.061 | 2350.04 | 78.85 | 214 | 334 | 319 | 303 | 301 | 332 | 333 | 140 | 335 | 126 | 503 | Wollastonite | Jadeite | Corundum | CaNb2O6 | Cassiterite | Scheelite | Manganotantalite | Rutile | Mn | Magnetite | Zr
BT-Main | 5 | 40 | 20 | 80 | 0 | 1100 | 0 | 0 | 0 | 0 | 78.1192 | 0 | 0 | 0 | 0 | 0.06249 | 0.00576 | 21.0816 | 99.2691 | 0 | 0 | 0 | 0 | 99.1809 | 0 | 0 | 0 | 0 | 0.080393 | 0.007781 | 0 | 99.2691 | 0 | 0 | 0 | 0 | 33.2924 | 0 | 0 | 0 | 0 | 0.0566 | 0.003194 | 66.6478 | 0 | 0 | 0 | 0 | 99.8207 | 0 | 0 | 0 | 0 | 0.169703 | 0.009577 | 0 | 100 | 2 | O | 0 | 0 | 0 | 0 | 0.999055 | 0 | 0 | 0 | 0 | 0.001698 | 9.6e-05 | 2 | 0.008775 | 0.026179 | 0.00424 | 0.009737 | 0.011777 | 0.027384 | 0.02309 | 0.0059 | 0.009669 | 0.00895 | 0.008648 | 0.018773 | 0.035289 | 0.008012 | 0.01393 | 0.014952 | 0.034534 | 0.028194 | 0.009841 | 0.012486 | 0.011514 | 0.011682 | -87.301 | -24.424 | -11.032 | -82.382 | 0.084191 | -23.955 | -18.078 | -17.146 | -40.542 | 10.6944 | 106.485 | 27.0113 | 16.0595 | 13.061 | 2360.02 | 78.87 | 214 | 334 | 319 | 303 | 301 | 332 | 333 | 140 | 335 | 126 | 503 | Wollastonite | Jadeite | Corundum | CaNb2O6 | Cassiterite | Scheelite | Manganotantalite | Rutile | Mn | Magnetite | Zr
BT-Main | 5 | 40 | 20 | 80 | 0 | 1101 | 0 | 0 | 0 | 0 | 78.3181 | 0 | 0 | 0 | 0 | 0.149195 | 0 | 21.1581 | 99.6253 | 0 | 0 | 0 | 0 | 99.4334 | 0 | 0 | 0 | 0 | 0.191939 | 0 | 0 | 99.6253 | 0 | 0 | 0 | 0 | 33.2436 | 0 | 0 | 0 | 0 | 0.13459 | 0 | 66.6218 | 0 | 0 | 0 | 0 | 99.5968 | 0 | 0 | 0 | 0 | 0.403228 | 0 | 0 | 100 | 2 | O | 0 | 0 | 0 | 0 | 0.99798 | 0 | 0 | 0 | 0 | 0.00404 | 0 | 2 | 0.008768 | 0.026218 | 0.004239 | 0.009735 | 0.011771 | 0.027377 | 0.023083 | 0.005897 | 0.009665 | 0.008946 | 0.008645 | 0.018758 | 0.035341 | 0.008009 | 0.013926 | 0.014945 | 0.034524 | 0.028186 | 0.009836 | 0.01248 | 0.011509 | 0.011678 | -173.91 | -18.026 | -15.442 | -36.884 | 0.084067 | -31.559 | -20.188 | -16.219 | -68.299 | 4.79393 | -162.14 | 27.0035 | 16.0532 | 13.061 | 2370.04 | 78.9 | 214 | 334 | 319 | 303 | 301 | 332 | 333 | 140 | 335 | 126 | 503 | Wollastonite | Jadeite | Corundum | CaNb2O6 | Cassiterite | Scheelite | Manganotantalite | Rutile | Mn | Magnetite | Zr
BT-Main | 5 | 40 | 20 | 80 | 0 | 1102 | 0 | 0 | 0 | 0 | 78.6013 | 0 | 0 | 0 | 0 | 0.11129 | 0.018618 | 21.2301 | 99.9613 | 0 | 0 | 0 | 0 | 99.793 | 0 | 0 | 0 | 0 | 0.143175 | 0.025149 | 2e-06 | 99.9613 | 0 | 0 | 0 | 0 | 33.2564 | 0 | 0 | 0 | 0 | 0.100073 | 0.010249 | 66.6333 | 0 | 0 | 0 | 0 | 99.6694 | 0 | 0 | 0 | 0 | 0.299919 | 0.030718 | 0 | 100 | 2 | O | 0 | 0 | 0 | 0 | 0.998191 | 0 | 0 | 0 | 0 | 0.003004 | 0.000308 | 2 | 0.00877 | 0.026263 | 0.004239 | 0.009735 | 0.011772 | 0.027376 | 0.023083 | 0.005897 | 0.009666 | 0.008946 | 0.008645 | 0.018762 | 0.035402 | 0.008009 | 0.013926 | 0.014946 | 0.034524 | 0.028186 | 0.009837 | 0.012481 | 0.011509 | 0.011677 | -38.605 | -16.877 | -13.23 | -56.414 | 0.08391 | -28.089 | -23.599 | -12.358 | -282.27 | 6.24472 | 33.271 | 26.9957 | 16.047 | 13.061 | 2379.99 | 78.91 | 214 | 334 | 319 | 303 | 301 | 332 | 333 | 140 | 335 | 126 | 503 | Wollastonite | Jadeite | Corundum | CaNb2O6 | Cassiterite | Scheelite | Manganotantalite | Rutile | Mn | Magnetite | Zr
BT-Main | 5 | 40 | 20 | 80 | 0 | 1103 | 0 | 0 | 0 | 0 | 78.5004 | 0 | 0 | 0 | 0 | 0.054734 | 0.006026 | 21.1823 | 99.7434 | 0 | 0 | 0 | 0 | 99.6649 | 0 | 0 | 0 | 0 | 0.070416 | 0.00814 | 0 | 99.7434 | 0 | 0 | 0 | 0 | 33.2971 | 0 | 0 | 0 | 0 | 0.049341 | 0.003326 | 66.6502 | 0 | 0 | 0 | 0 | 99.8421 | 0 | 0 | 0 | 0 | 0.147951 | 0.009973 | 0 | 100 | 2 | O | 0 | 0 | 0 | 0 | 0.99916 | 0 | 0 | 0 | 0 | 0.001481 | 0.0001 | 2 | 0.008773 | 0.026312 | 0.004239 | 0.009735 | 0.011773 | 0.027376 | 0.023083 | 0.005898 | 0.009666 | 0.008946 | 0.008645 | 0.01877 | 0.035469 | 0.00801 | 0.013926 | 0.014947 | 0.034523 | 0.028185 | 0.009838 | 0.012482 | 0.01151 | 0.011677 | -27.909 | -29.341 | -11.142 | -104.79 | 0.083951 | -45.839 | -21.149 | -17.556 | -52.341 | 12.1247 | 101.77 | 26.9879 | 16.0407 | 13.061 | 2390.03 | 78.93 | 214 | 334 | 319 | 303 | 301 | 332 | 333 | 140 | 335 | 126 | 503 | Wollastonite | Jadeite | Corundum | CaNb2O6 | Cassiterite | Scheelite | Manganotantalite | Rutile | Mn | Magnetite | Zr
BT-Main | 5 | 40 | 20 | 80 | 0 | 1104 | 0 | 0 | 0 | 0 | 77.9902 | 0 | 0 | 0 | 0 | 0.053356 | 0.00794 | 21.045 | 99.0965 | 0 | 0 | 0 | 0 | 99.0172 | 0 | 0 | 0 | 0 | 0.068643 | 0.010725 | 0 | 99.0965 | 0 | 0 | 0 | 0 | 33.2967 | 0 | 0 | 0 | 0 | 0.048413 | 0.004411 | 66.6505 | 0 | 0 | 0 | 0 | 99.8416 | 0 | 0 | 0 | 0 | 0.145168 | 0.013225 | 0 | 100 | 2 | O | 0 | 0 | 0 | 0 | 0.999141 | 0 | 0 | 0 | 0 | 0.001453 | 0.000132 | 2 | 0.008773 | 0.02636 | 0.004239 | 0.009735 | 0.011773 | 0.027375 | 0.023082 | 0.005898 | 0.009667 | 0.008946 | 0.008645 | 0.018768 | 0.035533 | 0.00801 | 0.013926 | 0.014947 | 0.034522 | 0.028185 | 0.009838 | 0.012482 | 0.011509 | 0.011677 | -43.194 | -18.467 | -12.103 | -106.71 | 0.08423 | -46.358 | -15.306 | -18.145 | -111.12 | 12.4231 | 77.3582 | 26.9801 | 16.0345 | 13.0615 | 2399.98 | 78.93 | 214 | 334 | 319 | 303 | 301 | 332 | 333 | 140 | 335 | 126 | 503 | Wollastonite | Jadeite | Corundum | CaNb2O6 | Cassiterite | Scheelite | Manganotantalite | Rutile | Mn | Magnetite | Zr
BT-Main | 5 | 40 | 20 | 80 | 0 | 1105 | 0 | 0 | 0 | 0 | 78.5233 | 0 | 0 | 0 | 0 | 0.067464 | 0.008396 | 21.1929 | 99.7921 | 0 | 0 | 0 | 0 | 99.6939 | 0 | 0 | 0 | 0 | 0.086792 | 0.011341 | 2e-06 | 99.7921 | 0 | 0 | 0 | 0 | 33.2882 | 0 | 0 | 0 | 0 | 0.060782 | 0.004631 | 66.6464 | 0 | 0 | 0 | 0 | 99.8039 | 0 | 0 | 0 | 0 | 0.182235 | 0.013884 | 0 | 100 | 2 | O | 0 | 0 | 0 | 0 | 0.998949 | 0 | 0 | 0 | 0 | 0.001824 | 0.000139 | 2 | 0.008771 | 0.026405 | 0.004239 | 0.009734 | 0.011771 | 0.027372 | 0.02308 | 0.005897 | 0.009665 | 0.008945 | 0.008643 | 0.018765 | 0.035593 | 0.008009 | 0.013925 | 0.014945 | 0.034518 | 0.028182 | 0.009836 | 0.01248 | 0.011507 | 0.011675 | -45.008 | -24.114 | -12.129 | -109.61 | 0.083928 | -29.356 | -22.157 | -16.771 | -51.363 | 9.94161 | 73.1732 | 26.9722 | 16.0282 | 13.0615 | 2410.09 | 78.95 | 214 | 334 | 319 | 303 | 301 | 332 | 333 | 140 | 335 | 126 | 503 | Wollastonite | Jadeite | Corundum | CaNb2O6 | Cassiterite | Scheelite | Manganotantalite | Rutile | Mn | Magnetite | Zr
BT-Main | 5 | 40 | 20 | 80 | 0 | 1106 | 0 | 0 | 0 | 0 | 78.2297 | 0 | 0 | 0 | 0.001361 | 0.044595 | 0.000773 | 21.105 | 99.3814 | 0 | 0 | 0 | 0 | 99.3213 | 0 | 0 | 0 | 0.001757 | 0.057371 | 0.001044 | 0 | 99.3814 | 0 | 0 | 0 | 0 | 33.3052 | 0 | 0 | 0 | 0.001252 | 0.04035 | 0.000428 | 66.6528 | 0 | 0 | 0 | 0 | 99.874 | 0 | 0 | 0 | 0.003754 | 0.120999 | 0.001284 | 0 | 100 | 2 | O | 0 | 0 | 0 | 0 | 0.999363 | 0 | 0 | 0 | 3.8e-05 | 0.001211 | 1.3e-05 | 2 | 0.008773 | 0.026453 | 0.004239 | 0.009734 | 0.011771 | 0.027371 | 0.02308 | 0.005897 | 0.009665 | 0.008945 | 0.008643 | 0.018768 | 0.035658 | 0.008009 | 0.013925 | 0.014945 | 0.034517 | 0.028182 | 0.009837 | 0.01248 | 0.011507 | 0.011675 | -94.766 | -34.265 | -11.455 | -30.677 | 0.084081 | -36.789 | -46.365 | -13.317 | 502.46 | 14.749 | 790.07 | 26.9644 | 16.022 | 13.0615 | 2420.07 | 78.96 | 214 | 334 | 319 | 303 | 301 | 332 | 333 | 140 | 335 | 126 | 503 | Wollastonite | Jadeite | Corundum | CaNb2O6 | Cassiterite | Scheelite | Manganotantalite | Rutile | Mn | Magnetite | Zr
BT-Main | 5 | 40 | 20 | 80 | 0 | 1107 | 0 | 0 | 0 | 0 | 77.8983 | 0 | 0 | 0 | 0 | 0.225454 | 0 | 21.0667 | 99.1905 | 0 | 0 | 0 | 0 | 98.9004 | 0 | 0 | 0 | 0 | 0.290046 | 0 | 0 | 99.1905 | 0 | 0 | 0 | 0 | 33.1972 | 0 | 0 | 0 | 0 | 0.204195 | 0 | 66.5986 | 0 | 0 | 0 | 0 | 99.3887 | 0 | 0 | 0 | 0 | 0.611338 | 0 | 0 | 100 | 2 | O | 0 | 0 | 0 | 0 | 0.996934 | 0 | 0 | 0 | 0 | 0.006132 | 0 | 2 | 0.008759 | 0.026488 | 0.004237 | 0.00973 | 0.011762 | 0.027361 | 0.02307 | 0.005891 | 0.009659 | 0.008939 | 0.008639 | 0.018738 | 0.035705 | 0.008005 | 0.013919 | 0.014934 | 0.034504 | 0.02817 | 0.009827 | 0.012472 | 0.0115 | 0.011669 | -43.725 | -15.838 | -16.799 | -42.324 | 0.084255 | -83.206 | -15.509 | -17.093 | -51.291 | 3.34331 | -323.74 | 26.9566 | 16.0157 | 13.0615 | 2430.09 | 78.98 | 214 | 334 | 319 | 303 | 301 | 332 | 333 | 140 | 335 | 126 | 503 | Wollastonite | Jadeite | Corundum | CaNb2O6 | Cassiterite | Scheelite | Manganotantalite | Rutile | Mn | Magnetite | Zr
BT-Main | 5 | 40 | 20 | 80 | 0 | 1108 | 0 | 0 | 0 | 0 | 78.563 | 0 | 0 | 0 | 0.001468 | 0.062052 | 0.003688 | 21.2009 | 99.831 | 0 | 0 | 0 | 0 | 99.7443 | 0 | 0 | 0 | 0.001895 | 0.079829 | 0.004981 | 0 | 99.831 | 0 | 0 | 0 | 0 | 33.2932 | 0 | 0 | 0 | 0.001344 | 0.055886 | 0.002033 | 66.6476 | 0 | 0 | 0 | 0 | 99.8223 | 0 | 0 | 0 | 0.004029 | 0.167563 | 0.006096 | 0 | 100 | 2 | O | 0 | 0 | 0 | 0 | 0.99908 | 0 | 0 | 0 | 4e-05 | 0.001677 | 6.1e-05 | 2 | 0.008771 | 0.026546 | 0.004238 | 0.009733 | 0.011769 | 0.027367 | 0.023077 | 0.005896 | 0.009664 | 0.008943 | 0.008641 | 0.018764 | 0.035783 | 0.008008 | 0.013924 | 0.014942 | 0.034513 | 0.028178 | 0.009834 | 0.012478 | 0.011505 | 0.011673 | -38.154 | -23.057 | -9.7134 | -51.779 | 0.08389 | -35.931 | -30.273 | -12.565 | 465.949 | 10.7574 | 165.932 | 26.9488 | 16.0095 | 13.0615 | 2440.05 | 78.98 | 214 | 334 | 319 | 303 | 301 | 332 | 333 | 140 | 335 | 126 | 503 | Wollastonite | Jadeite | Corundum | CaNb2O6 | Cassiterite | Scheelite | Manganotantalite | Rutile | Mn | Magnetite | Zr
BT-Main | 5 | 40 | 20 | 80 | 0 | 1109 | 0 | 0 | 0 | 0 | 78.3646 | 0 | 0 | 0 | 0 | 0.063714 | 0.014369 | 21.1512 | 99.5939 | 0 | 0 | 0 | 0 | 99.4925 | 0 | 0 | 0 | 0 | 0.081968 | 0.01941 | 0 | 99.5939 | 0 | 0 | 0 | 0 | 33.2871 | 0 | 0 | 0 | 0 | 0.057518 | 0.007942 | 66.6475 | 0 | 0 | 0 | 0 | 99.8037 | 0 | 0 | 0 | 0 | 0.172454 | 0.023812 | 0 | 100 | 2 | O | 0 | 0 | 0 | 0 | 0.998899 | 0 | 0 | 0 | 0 | 0.001726 | 0.000238 | 2 | 0.008771 | 0.026595 | 0.004239 | 0.009734 | 0.01177 | 0.027369 | 0.023078 | 0.005896 | 0.009664 | 0.008943 | 0.008642 | 0.018764 | 0.03585 | 0.008009 | 0.013925 | 0.014943 | 0.034514 | 0.02818 | 0.009835 | 0.012479 | 0.011505 | 0.011673 | -92.438 | -44.033 | -11.545 | -24.463 | 0.084005 | -28.046 | -27.733 | -19.768 | -225.26 | 10.4918 | 42.9483 | 26.941 | 16.0033 | 13.0615 | 2450.02 | 78.97 | 214 | 334 | 319 | 303 | 301 | 332 | 333 | 140 | 335 | 126 | 503 | Wollastonite | Jadeite | Corundum | CaNb2O6 | Cassiterite | Scheelite | Manganotantalite | Rutile | Mn | Magnetite | Zr
BT-Main | 5 | 40 | 20 | 80 | 0 | 1110 | 0 | 0 | 0 | 0 | 78.3313 | 0 | 0 | 0 | 0.00442 | 0.06466 | 0 | 21.1387 | 99.5391 | 0 | 0 | 0 | 0 | 99.4502 | 0 | 0 | 0 | 0.005708 | 0.083185 | 0 | 6e-06 | 99.5391 | 0 | 0 | 0 | 0 | 33.2917 | 0 | 0 | 0 | 0.004059 | 0.058405 | 0 | 66.6458 | 0 | 0 | 0 | 0 | 99.8127 | 0 | 0 | 0 | 0.012169 | 0.175106 | 0 | 0 | 100 | 2 | O | 0 | 0 | 0 | 0 | 0.999063 | 0 | 0 | 0 | 0.000122 | 0.001753 | 0 | 2 | 0.008771 | 0.026644 | 0.004239 | 0.009734 | 0.011769 | 0.027367 | 0.023077 | 0.005895 | 0.009664 | 0.008942 | 0.008641 | 0.018763 | 0.035915 | 0.008009 | 0.013924 | 0.014942 | 0.034512 | 0.028178 | 0.009834 | 0.012478 | 0.011504 | 0.011672 | -53.461 | -18.692 | -12.564 | -41.654 | 0.084015 | -31.588 | -17.766 | -16.809 | 155.197 | 10.3457 | -411.8 | 26.9332 | 15.997 | 13.0615 | 2460.04 | 78.98 | 214 | 334 | 319 | 303 | 301 | 332 | 333 | 140 | 335 | 126 | 503 | Wollastonite | Jadeite | Corundum | CaNb2O6 | Cassiterite | Scheelite | Manganotantalite | Rutile | Mn | Magnetite | Zr
BT-Main | 5 | 40 | 20 | 80 | 0 | 1111 | 0 | 0 | 0 | 0 | 78.4816 | 0 | 0 | 0 | 0.008515 | 0.057412 | 0.011703 | 21.1825 | 99.7417 | 0 | 0 | 0 | 0 | 99.6411 | 0 | 0 | 0 | 0.010995 | 0.07386 | 0.015809 | 2e-06 | 99.7417 | 0 | 0 | 0 | 0 | 33.2872 | 0 | 0 | 0 | 0.007803 | 0.051752 | 0.006459 | 66.6468 | 0 | 0 | 0 | 0 | 99.8021 | 0 | 0 | 0 | 0.023395 | 0.155163 | 0.019364 | 0 | 100 | 2 | O | 0 | 0 | 0 | 0 | 0.998913 | 0 | 0 | 0 | 0.000234 | 0.001553 | 0.000194 | 2 | 0.00877 | 0.02669 | 0.004238 | 0.009733 | 0.011769 | 0.027366 | 0.023076 | 0.005895 | 0.009663 | 0.008942 | 0.00864 | 0.018762 | 0.035977 | 0.008008 | 0.013924 | 0.014942 | 0.03451 | 0.028177 | 0.009833 | 0.012478 | 0.011503 | 0.011671 | -52.643 | -29.876 | -11.904 | -56.755 | 0.08393 | -47.225 | -19.281 | -18.002 | 80.91 | 11.5797 | 52.6143 | 26.9254 | 15.9908 | 13.0615 | 2470.01 | 78.99 | 214 | 334 | 319 | 303 | 301 | 332 | 333 | 140 | 335 | 126 | 503 | Wollastonite | Jadeite | Corundum | CaNb2O6 | Cassiterite | Scheelite | Manganotantalite | Rutile | Mn | Magnetite | Zr
BT-Main | 5 | 40 | 20 | 80 | 0 | 1112 | 0 | 0 | 0 | 0 | 78.203 | 0 | 0 | 0 | 0 | 0.057693 | 0.015161 | 21.1062 | 99.3821 | 0 | 0 | 0 | 0 | 99.2874 | 0 | 0 | 0 | 0 | 0.074222 | 0.02048 | 0 | 99.3821 | 0 | 0 | 0 | 0 | 33.2901 | 0 | 0 | 0 | 0 | 0.052195 | 0.008397 | 66.6493 | 0 | 0 | 0 | 0 | 99.8183 | 0 | 0 | 0 | 0 | 0.156505 | 0.025179 | 0 | 100 | 2 | O | 0 | 0 | 0 | 0 | 0.998965 | 0 | 0 | 0 | 0 | 0.001566 | 0.000252 | 2 | 0.00877 | 0.026739 | 0.004238 | 0.009733 | 0.011769 | 0.027366 | 0.023076 | 0.005895 | 0.009664 | 0.008942 | 0.00864 | 0.018763 | 0.036043 | 0.008008 | 0.013924 | 0.014942 | 0.03451 | 0.028177 | 0.009833 | 0.012478 | 0.011504 | 0.011671 | -24.844 | -30.624 | -9.8134 | -51.472 | 0.084082 | -40.5 | -20.681 | -14.596 | -31.635 | 11.526 | 40.725 | 26.9176 | 15.9845 | 13.0615 | 2480.03 | 78.99 | 214 | 334 | 319 | 303 | 301 | 332 | 333 | 140 | 335 | 126 | 503 | Wollastonite | Jadeite | Corundum | CaNb2O6 | Cassiterite | Scheelite | Manganotantalite | Rutile | Mn | Magnetite | Zr
BT-Main | 5 | 40 | 20 | 80 | 0 | 1113 | 0 | 0 | 0 | 0 | 78.3701 | 0 | 0 | 0 | 0 | 0.124746 | 0.001524 | 21.1656 | 99.6621 | 0 | 0 | 0 | 0 | 99.4995 | 0 | 0 | 0 | 0 | 0.160486 | 0.002059 | 2e-06 | 99.6621 | 0 | 0 | 0 | 0 | 33.2575 | 0 | 0 | 0 | 0 | 0.112507 | 0.000842 | 66.6292 | 0 | 0 | 0 | 0 | 99.6603 | 0 | 0 | 0 | 0 | 0.337143 | 0.002522 | 0 | 100 | 2 | O | 0 | 0 | 0 | 0 | 0.998286 | 0 | 0 | 0 | 0 | 0.003377 | 2.5e-05 | 2 | 0.008767 | 0.026784 | 0.004238 | 0.009732 | 0.011766 | 0.027363 | 0.023074 | 0.005893 | 0.009662 | 0.00894 | 0.008639 | 0.018755 | 0.036104 | 0.008008 | 0.013923 | 0.014938 | 0.034507 | 0.028174 | 0.00983 | 0.012475 | 0.011501 | 0.011669 | -50.017 | -47.859 | -16.805 | -29.671 | 0.083985 | -68.886 | -354.86 | -20.75 | -78.977 | 5.62522 | 400.645 | 26.9098 | 15.9783 | 13.0615 | 2490 | 79 | 214 | 334 | 319 | 303 | 301 | 332 | 333 | 140 | 335 | 126 | 503 | Wollastonite | Jadeite | Corundum | CaNb2O6 | Cassiterite | Scheelite | Manganotantalite | Rutile | Mn | Magnetite | Zr
BT-Main | 5 | 40 | 20 | 80 | 0 | 1114 | 0 | 0 | 0 | 0 | 78.4984 | 0 | 0 | 0 | 0 | 0.068333 | 0.001616 | 21.1841 | 99.7525 | 0 | 0 | 0 | 0 | 99.6624 | 0 | 0 | 0 | 0 | 0.08791 | 0.002184 | 4e-06 | 99.7525 | 0 | 0 | 0 | 0 | 33.2914 | 0 | 0 | 0 | 0 | 0.06159 | 0.000892 | 66.6461 | 0 | 0 | 0 | 0 | 99.8127 | 0 | 0 | 0 | 0 | 0.184658 | 0.002674 | 0 | 100 | 2 | O | 0 | 0 | 0 | 0 | 0.999049 | 0 | 0 | 0 | 0 | 0.001848 | 2.7e-05 | 2 | 0.00877 | 0.026835 | 0.004238 | 0.009733 | 0.011767 | 0.027363 | 0.023074 | 0.005894 | 0.009663 | 0.00894 | 0.008639 | 0.018762 | 0.036173 | 0.008008 | 0.013923 | 0.01494 | 0.034507 | 0.028175 | 0.009832 | 0.012477 | 0.011502 | 0.01167 | -24.749 | -18.184 | -11.22 | -28.129 | 0.083908 | -89.186 | -20.559 | -16.493 | -1257.7 | 9.8175 | 377.8 | 26.902 | 15.972 | 13.0615 | 2500.02 | 79.01 | 214 | 334 | 319 | 303 | 301 | 332 | 333 | 140 | 335 | 126 | 503 | Wollastonite | Jadeite | Corundum | CaNb2O6 | Cassiterite | Scheelite | Manganotantalite | Rutile | Mn | Magnetite | Zr
BT-Main | 5 | 40 | 20 | 80 | 0 | 1115 | 0 | 0 | 0 | 0 | 78.8663 | 0 | 0 | 0 | 0.004255 | 0.052368 | 0.008245 | 21.2823 | 100.214 | 0 | 0 | 0 | 0 | 100.13 | 0 | 0 | 0 | 0.005494 | 0.067371 | 0.011138 | 2e-06 | 100.214 | 0 | 0 | 0 | 0 | 33.2949 | 0 | 0 | 0 | 0.003881 | 0.046985 | 0.004529 | 66.6497 | 0 | 0 | 0 | 0 | 99.8339 | 0 | 0 | 0 | 0.011636 | 0.140885 | 0.01358 | 0 | 100 | 2 | O | 0 | 0 | 0 | 0 | 0.999101 | 0 | 0 | 0 | 0.000116 | 0.00141 | 0.000136 | 2 | 0.008771 | 0.026886 | 0.004239 | 0.009734 | 0.011769 | 0.027365 | 0.023077 | 0.005895 | 0.009664 | 0.008941 | 0.00864 | 0.018765 | 0.036242 | 0.008009 | 0.013925 | 0.014942 | 0.03451 | 0.028178 | 0.009833 | 0.012478 | 0.011503 | 0.011671 | -32.078 | -42.572 | -10.746 | -27.591 | 0.083715 | -35.775 | -16.788 | -13.936 | 161.2 | 12.6394 | 74.4682 | 26.8941 | 15.9658 | 13.0615 | 2510.06 | 79 | 214 | 334 | 319 | 303 | 301 | 332 | 333 | 140 | 335 | 126 | 503 | Wollastonite | Jadeite | Corundum | CaNb2O6 | Cassiterite | Scheelite | Manganotantalite | Rutile | Mn | Magnetite | Zr
BT-Main | 5 | 40 | 20 | 80 | 0 | 1116 | 0 | 0 | 0 | 0 | 78.49 | 0 | 0 | 0 | 0 | 0.249931 | 0 | 21.2333 | 99.9732 | 0 | 0 | 0 | 0 | 99.6517 | 0 | 0 | 0 | 0 | 0.321536 | 0 | 4e-06 | 99.9732 | 0 | 0 | 0 | 0 | 33.1836 | 0 | 0 | 0 | 0 | 0.224566 | 0 | 66.5918 | 0 | 0 | 0 | 0 | 99.3278 | 0 | 0 | 0 | 0 | 0.672188 | 0 | 0 | 100 | 2 | O | 0 | 0 | 0 | 0 | 0.996628 | 0 | 0 | 0 | 0 | 0.006745 | 0 | 2 | 0.008757 | 0.026922 | 0.004237 | 0.00973 | 0.01176 | 0.027355 | 0.023067 | 0.005889 | 0.009657 | 0.008935 | 0.008635 | 0.018734 | 0.03629 | 0.008005 | 0.013919 | 0.01493 | 0.034497 | 0.028166 | 0.009823 | 0.012469 | 0.011495 | 0.011665 | -40.709 | -12.405 | -21.669 | -24.075 | 0.083911 | -27.041 | -25.987 | -15.57 | -26.602 | 3.06313 | -2062.7 | 26.8863 | 15.9595 | 13.0615 | 2520.09 | 79.02 | 214 | 334 | 319 | 303 | 301 | 332 | 333 | 140 | 335 | 126 | 503 | Wollastonite | Jadeite | Corundum | CaNb2O6 | Cassiterite | Scheelite | Manganotantalite | Rutile | Mn | Magnetite | Zr
BT-Main | 5 | 40 | 20 | 80 | 0 | 1117 | 0 | 0 | 0 | 0 | 78.6337 | 0 | 0 | 0 | 0 | 0.055358 | 0.012046 | 21.2205 | 99.9216 | 0 | 0 | 0 | 0 | 99.8341 | 0 | 0 | 0 | 0 | 0.071218 | 0.016272 | 0 | 99.9216 | 0 | 0 | 0 | 0 | 33.2935 | 0 | 0 | 0 | 0 | 0.049813 | 0.006636 | 66.6501 | 0 | 0 | 0 | 0 | 99.8307 | 0 | 0 | 0 | 0 | 0.149365 | 0.019899 | 0 | 100 | 2 | O | 0 | 0 | 0 | 0 | 0.999054 | 0 | 0 | 0 | 0 | 0.001495 | 0.000199 | 2 | 0.008772 | 0.026988 | 0.004239 | 0.009735 | 0.01177 | 0.027367 | 0.023079 | 0.005895 | 0.009665 | 0.008941 | 0.00864 | 0.018767 | 0.036379 | 0.00801 | 0.013926 | 0.014943 | 0.034512 | 0.02818 | 0.009834 | 0.012479 | 0.011503 | 0.011671 | -65.148 | -20.787 | -12.73 | -28.592 | 0.083847 | -46.521 | -24.855 | -15.125 | -50.089 | 11.9877 | 51.1261 | 26.8785 | 15.9533 | 13.0615 | 2530.06 | 78.99 | 214 | 334 | 319 | 303 | 301 | 332 | 333 | 140 | 335 | 126 | 503 | Wollastonite | Jadeite | Corundum | CaNb2O6 | Cassiterite | Scheelite | Manganotantalite | Rutile | Mn | Magnetite | Zr
BT-Main | 5 | 40 | 20 | 80 | 0 | 1118 | 0 | 0 | 0 | 0 | 78.4136 | 0 | 0 | 0 | 0 | 0.06321 | 0.027205 | 21.1687 | 99.6727 | 0 | 0 | 0 | 0 | 99.5547 | 0 | 0 | 0 | 0 | 0.081319 | 0.036748 | 2e-06 | 99.6727 | 0 | 0 | 0 | 0 | 33.2803 | 0 | 0 | 0 | 0 | 0.057016 | 0.015023 | 66.6477 | 0 | 0 | 0 | 0 | 99.784 | 0 | 0 | 0 | 0 | 0.170949 | 0.045044 | 0 | 100 | 2 | O | 0 | 0 | 0 | 0 | 0.998694 | 0 | 0 | 0 | 0 | 0.001711 | 0.000451 | 2 | 0.008768 | 0.027031 | 0.004238 | 0.009733 | 0.011767 | 0.027361 | 0.023073 | 0.005893 | 0.009662 | 0.008939 | 0.008638 | 0.018759 | 0.036437 | 0.008008 | 0.013924 | 0.01494 | 0.034504 | 0.028174 | 0.009831 | 0.012476 | 0.0115 | 0.011668 | -66.802 | -33.22 | -11.92 | -22.502 | 0.083953 | -37.162 | -11.812 | -12.358 | -209.49 | 10.5662 | 22.9039 | 26.8707 | 15.947 | 13.062 | 2540.08 | 79.02 | 214 | 334 | 319 | 303 | 301 | 332 | 333 | 140 | 335 | 126 | 503 | Wollastonite | Jadeite | Corundum | CaNb2O6 | Cassiterite | Scheelite | Manganotantalite | Rutile | Mn | Magnetite | Zr
BT-Main | 5 | 40 | 20 | 80 | 0 | 1119 | 0 | 0 | 0 | 0 | 78.3452 | 0 | 0 | 0 | 0 | 0.041979 | 0.005446 | 21.1366 | 99.5292 | 0 | 0 | 0 | 0 | 99.4678 | 0 | 0 | 0 | 0 | 0.054006 | 0.007356 | 0 | 99.5292 | 0 | 0 | 0 | 0 | 33.305 | 0 | 0 | 0 | 0 | 0.037927 | 0.003012 | 66.654 | 0 | 0 | 0 | 0 | 99.8772 | 0 | 0 | 0 | 0 | 0.113737 | 0.009033 | 0 | 100 | 2 | O | 0 | 0 | 0 | 0 | 0.999341 | 0 | 0 | 0 | 0 | 0.001138 | 9e-05 | 2 | 0.00877 | 0.027081 | 0.004238 | 0.009733 | 0.011767 | 0.027359 | 0.023072 | 0.005893 | 0.009662 | 0.008939 | 0.008637 | 0.018763 | 0.036505 | 0.008008 | 0.013923 | 0.014939 | 0.034502 | 0.028172 | 0.009831 | 0.012476 | 0.011499 | 0.011667 | -65.6 | -38.548 | -11.871 | -24.842 | 0.083976 | -31.329 | -16.736 | -13.947 | -42.883 | 15.6219 | 112.468 | 26.8629 | 15.9408 | 13.062 | 2550.05 | 79.04 | 214 | 334 | 319 | 303 | 301 | 332 | 333 | 140 | 335 | 126 | 503 | Wollastonite | Jadeite | Corundum | CaNb2O6 | Cassiterite | Scheelite | Manganotantalite | Rutile | Mn | Magnetite | Zr
BT-Main | 5 | 40 | 20 | 80 | 0 | 1120 | 0 | 0 | 0 | 0 | 78.6204 | 0 | 0 | 0 | 0.001369 | 0.080793 | 0.002716 | 21.2213 | 99.9266 | 0 | 0 | 0 | 0 | 99.8172 | 0 | 0 | 0 | 0.001768 | 0.103939 | 0.003669 | 2e-06 | 99.9266 | 0 | 0 | 0 | 0 | 33.2825 | 0 | 0 | 0 | 0.001252 | 0.072689 | 0.001496 | 66.642 | 0 | 0 | 0 | 0 | 99.7739 | 0 | 0 | 0 | 0.003754 | 0.217905 | 0.004485 | 0 | 100 | 2 | O | 0 | 0 | 0 | 0 | 0.998846 | 0 | 0 | 0 | 3.8e-05 | 0.002181 | 4.5e-05 | 2 | 0.008768 | 0.02713 | 0.004238 | 0.009733 | 0.011765 | 0.027358 | 0.023071 | 0.005893 | 0.009661 | 0.008938 | 0.008637 | 0.018758 | 0.036571 | 0.008008 | 0.013923 | 0.014937 | 0.034501 | 0.028172 | 0.009829 | 0.012475 | 0.011498 | 0.011666 | -41.088 | -28.495 | -12.194 | -39.152 | 0.083826 | -32.192 | -21.685 | -12.262 | 499.258 | 8.38691 | 224.954 | 26.8551 | 15.9346 | 13.062 | 2560.01 | 79.04 | 214 | 334 | 319 | 303 | 301 | 332 | 333 | 140 | 335 | 126 | 503 | Wollastonite | Jadeite | Corundum | CaNb2O6 | Cassiterite | Scheelite | Manganotantalite | Rutile | Mn | Magnetite | Zr
BT-Main | 5 | 40 | 20 | 80 | 0 | 1121 | 0 | 0 | 0 | 0 | 78.5938 | 0 | 0 | 0 | 0 | 0.079849 | 0.011965 | 21.2168 | 99.9024 | 0 | 0 | 0 | 0 | 99.7835 | 0 | 0 | 0 | 0 | 0.102725 | 0.016162 | 0 | 99.9024 | 0 | 0 | 0 | 0 | 33.2788 | 0 | 0 | 0 | 0 | 0.071856 | 0.006592 | 66.6427 | 0 | 0 | 0 | 0 | 99.7648 | 0 | 0 | 0 | 0 | 0.215413 | 0.019762 | 0 | 100 | 2 | O | 0 | 0 | 0 | 0 | 0.998724 | 0 | 0 | 0 | 0 | 0.002156 | 0.000198 | 2 | 0.008768 | 0.027178 | 0.004238 | 0.009732 | 0.011765 | 0.027357 | 0.02307 | 0.005892 | 0.009661 | 0.008937 | 0.008636 | 0.018757 | 0.036636 | 0.008007 | 0.013922 | 0.014937 | 0.034499 | 0.02817 | 0.009828 | 0.012474 | 0.011497 | 0.011665 | -91.779 | -36.917 | -12.697 | -23.995 | 0.083837 | -69.118 | -23.784 | -21.633 | -193.98 | 8.47878 | 51.4469 | 26.8473 | 15.9283 | 13.062 | 2570.04 | 79.05 | 214 | 334 | 319 | 303 | 301 | 332 | 333 | 140 | 335 | 126 | 503 | Wollastonite | Jadeite | Corundum | CaNb2O6 | Cassiterite | Scheelite | Manganotantalite | Rutile | Mn | Magnetite | Zr
BT-Main | 5 | 40 | 20 | 80 | 0 | 1122 | 0 | 0 | 0 | 0 | 78.603 | 0 | 0 | 0 | 0 | 0.043099 | 0.006645 | 21.2068 | 99.8596 | 0 | 0 | 0 | 0 | 99.7952 | 0 | 0 | 0 | 0 | 0.055447 | 0.008976 | 0 | 99.8596 | 0 | 0 | 0 | 0 | 33.3038 | 0 | 0 | 0 | 0 | 0.038809 | 0.003663 | 66.6537 | 0 | 0 | 0 | 0 | 99.8726 | 0 | 0 | 0 | 0 | 0.116383 | 0.010986 | 0 | 100 | 2 | O | 0 | 0 | 0 | 0 | 0.999308 | 0 | 0 | 0 | 0 | 0.001165 | 0.00011 | 2 | 0.00877 | 0.027231 | 0.004238 | 0.009733 | 0.011765 | 0.027356 | 0.02307 | 0.005893 | 0.009661 | 0.008937 | 0.008636 | 0.018762 | 0.036707 | 0.008008 | 0.013923 | 0.014937 | 0.034499 | 0.02817 | 0.009829 | 0.012475 | 0.011498 | 0.011665 | -52.974 | -20.388 | -13.323 | -22.921 | 0.083825 | -43.946 | -15.529 | -15.341 | -34.642 | 15.2283 | 92.2404 | 26.8395 | 15.9221 | 13.062 | 2579.99 | 79.06 | 214 | 334 | 319 | 303 | 301 | 332 | 333 | 140 | 335 | 126 | 503 | Wollastonite | Jadeite | Corundum | CaNb2O6 | Cassiterite | Scheelite | Manganotantalite | Rutile | Mn | Magnetite | Zr
BT-Main | 5 | 40 | 20 | 80 | 0 | 1123 | 0 | 0 | 0 | 0 | 78.6428 | 0 | 0 | 0 | 0 | 0.054641 | 0.001146 | 21.2189 | 99.9175 | 0 | 0 | 0 | 0 | 99.8457 | 0 | 0 | 0 | 0 | 0.070295 | 0.001549 | 0 | 99.9175 | 0 | 0 | 0 | 0 | 33.2999 | 0 | 0 | 0 | 0 | 0.049172 | 0.000632 | 66.6503 | 0 | 0 | 0 | 0 | 99.8507 | 0 | 0 | 0 | 0 | 0.147442 | 0.001894 | 0 | 100 | 2 | O | 0 | 0 | 0 | 0 | 0.999243 | 0 | 0 | 0 | 0 | 0.001476 | 1.9e-05 | 2 | 0.008769 | 0.027281 | 0.004238 | 0.009732 | 0.011764 | 0.027355 | 0.023069 | 0.005892 | 0.009661 | 0.008936 | 0.008635 | 0.018761 | 0.036774 | 0.008008 | 0.013922 | 0.014936 | 0.034497 | 0.028169 | 0.009828 | 0.012474 | 0.011496 | 0.011665 | -36.735 | -28.341 | -12.911 | -37.28 | 0.083797 | -42.303 | -27.991 | -12.373 | -208.58 | 12.1307 | 532.262 | 26.8317 | 15.9158 | 13.062 | 2590.03 | 79.07 | 214 | 334 | 319 | 303 | 301 | 332 | 333 | 140 | 335 | 126 | 503 | Wollastonite | Jadeite | Corundum | CaNb2O6 | Cassiterite | Scheelite | Manganotantalite | Rutile | Mn | Magnetite | Zr
BT-Main | 5 | 40 | 20 | 80 | 0 | 1124 | 0 | 0 | 0 | 0 | 78.3007 | 0 | 0 | 0 | 0 | 0.072072 | 0 | 21.1313 | 99.5041 | 0 | 0 | 0 | 0 | 99.4114 | 0 | 0 | 0 | 0 | 0.09272 | 0 | 0 | 99.5041 | 0 | 0 | 0 | 0 | 33.2899 | 0 | 0 | 0 | 0 | 0.065122 | 0 | 66.645 | 0 | 0 | 0 | 0 | 99.8048 | 0 | 0 | 0 | 0 | 0.195238 | 0 | 0 | 100 | 2 | O | 0 | 0 | 0 | 0 | 0.999023 | 0 | 0 | 0 | 0 | 0.001954 | 0 | 2 | 0.008768 | 0.027332 | 0.004238 | 0.009732 | 0.011764 | 0.027354 | 0.023069 | 0.005891 | 0.00966 | 0.008936 | 0.008635 | 0.018757 | 0.036843 | 0.008007 | 0.013922 | 0.014935 | 0.034495 | 0.028168 | 0.009827 | 0.012474 | 0.011496 | 0.011664 | -128.49 | -29.891 | -9.7868 | -31.954 | 0.083983 | -32.478 | -31.666 | -12.002 | -55.906 | 9.33242 | -131.54 | 26.8239 | 15.9096 | 13.062 | 2599.98 | 79.07 | 214 | 334 | 319 | 303 | 301 | 332 | 333 | 140 | 335 | 126 | 503 | Wollastonite | Jadeite | Corundum | CaNb2O6 | Cassiterite | Scheelite | Manganotantalite | Rutile | Mn | Magnetite | Zr
BT-Main | 5 | 40 | 20 | 80 | 0 | 1125 | 0 | 0 | 0 | 0 | 78.37 | 0 | 0 | 0 | 0 | 0.066655 | 0.004562 | 21.15 | 99.5912 | 0 | 0 | 0 | 0 | 99.4993 | 0 | 0 | 0 | 0 | 0.085751 | 0.006162 | 2e-06 | 99.5912 | 0 | 0 | 0 | 0 | 33.2907 | 0 | 0 | 0 | 0 | 0.060175 | 0.002521 | 66.6466 | 0 | 0 | 0 | 0 | 99.812 | 0 | 0 | 0 | 0 | 0.180418 | 0.007559 | 0 | 100 | 2 | O | 0 | 0 | 0 | 0 | 0.999022 | 0 | 0 | 0 | 0 | 0.001806 | 7.6e-05 | 2 | 0.008768 | 0.027384 | 0.004238 | 0.009732 | 0.011764 | 0.027354 | 0.023069 | 0.005891 | 0.009661 | 0.008936 | 0.008635 | 0.018758 | 0.036913 | 0.008008 | 0.013923 | 0.014936 | 0.034496 | 0.028168 | 0.009827 | 0.012474 | 0.011496 | 0.011664 | -34.51 | -15.952 | -11.176 | -27.512 | 0.083946 | -39.76 | -15.763 | -13.996 | -44.457 | 10.0453 | 134.131 | 26.816 | 15.9033 | 13.062 | 2610.1 | 79.07 | 214 | 334 | 319 | 303 | 301 | 332 | 333 | 140 | 335 | 126 | 503 | Wollastonite | Jadeite | Corundum | CaNb2O6 | Cassiterite | Scheelite | Manganotantalite | Rutile | Mn | Magnetite | Zr
BT-Main | 5 | 40 | 20 | 80 | 0 | 1126 | 0 | 0 | 0 | 0 | 78.389 | 0 | 0 | 0 | 0 | 0.071334 | 0.032396 | 21.1662 | 99.6589 | 0 | 0 | 0 | 0 | 99.5234 | 0 | 0 | 0 | 0 | 0.091771 | 0.043761 | 2e-06 | 99.6589 | 0 | 0 | 0 | 0 | 33.2725 | 0 | 0 | 0 | 0 | 0.064349 | 0.017892 | 66.6452 | 0 | 0 | 0 | 0 | 99.7534 | 0 | 0 | 0 | 0 | 0.192924 | 0.05364 | 0 | 100 | 2 | O | 0 | 0 | 0 | 0 | 0.998498 | 0 | 0 | 0 | 0 | 0.001931 | 0.000537 | 2 | 0.008766 | 0.027431 | 0.004237 | 0.009731 | 0.011763 | 0.027352 | 0.023067 | 0.005891 | 0.009659 | 0.008934 | 0.008633 | 0.018754 | 0.036976 | 0.008007 | 0.013921 | 0.014935 | 0.034493 | 0.028166 | 0.009826 | 0.012473 | 0.011494 | 0.011662 | -39.315 | -20.327 | -11.686 | -31.826 | 0.083935 | -56.766 | -42.129 | -16.854 | -20.614 | 9.42186 | 19.3015 | 26.8082 | 15.8971 | 13.062 | 2620.05 | 79.08 | 214 | 334 | 319 | 303 | 301 | 332 | 333 | 140 | 335 | 126 | 503 | Wollastonite | Jadeite | Corundum | CaNb2O6 | Cassiterite | Scheelite | Manganotantalite | Rutile | Mn | Magnetite | Zr
BT-Main | 5 | 40 | 20 | 80 | 0 | 1127 | 0 | 0 | 0 | 0 | 78.687 | 0 | 0 | 0 | 0 | 0.048525 | 0.01403 | 21.2336 | 99.9831 | 0 | 0 | 0 | 0 | 99.9018 | 0 | 0 | 0 | 0 | 0.062427 | 0.018952 | 4e-06 | 99.9831 | 0 | 0 | 0 | 0 | 33.2965 | 0 | 0 | 0 | 0 | 0.043639 | 0.007725 | 66.6521 | 0 | 0 | 0 | 0 | 99.846 | 0 | 0 | 0 | 0 | 0.130861 | 0.023164 | 0 | 100 | 2 | O | 0 | 0 | 0 | 0 | 0.999113 | 0 | 0 | 0 | 0 | 0.001309 | 0.000232 | 2 | 0.00877 | 0.027488 | 0.004238 | 0.009733 | 0.011765 | 0.027355 | 0.023071 | 0.005892 | 0.009661 | 0.008936 | 0.008635 | 0.018762 | 0.037053 | 0.008008 | 0.013924 | 0.014937 | 0.034497 | 0.02817 | 0.009828 | 0.012475 | 0.011496 | 0.011664 | -38.452 | -36.02 | -11.336 | -63.778 | 0.083775 | -32.269 | -48.51 | -14.979 | -24.363 | 13.5872 | 43.9393 | 26.8004 | 15.8908 | 13.062 | 2630.09 | 79.07 | 214 | 334 | 319 | 303 | 301 | 332 | 333 | 140 | 335 | 126 | 503 | Wollastonite | Jadeite | Corundum | CaNb2O6 | Cassiterite | Scheelite | Manganotantalite | Rutile | Mn | Magnetite | Zr
BT-Main | 5 | 40 | 20 | 80 | 0 | 1128 | 0 | 0 | 0 | 0 | 78.2312 | 0 | 0 | 0 | 0 | 0.077738 | 0.005248 | 21.116 | 99.4302 | 0 | 0 | 0 | 0 | 99.3231 | 0 | 0 | 0 | 0 | 0.10001 | 0.007089 | 0 | 99.4302 | 0 | 0 | 0 | 0 | 33.2836 | 0 | 0 | 0 | 0 | 0.070291 | 0.002905 | 66.6432 | 0 | 0 | 0 | 0 | 99.7806 | 0 | 0 | 0 | 0 | 0.210724 | 0.008709 | 0 | 100 | 2 | O | 0 | 0 | 0 | 0 | 0.998858 | 0 | 0 | 0 | 0 | 0.002109 | 8.7e-05 | 2 | 0.008767 | 0.027538 | 0.004238 | 0.009732 | 0.011763 | 0.027352 | 0.023068 | 0.005891 | 0.00966 | 0.008934 | 0.008634 | 0.018756 | 0.037121 | 0.008008 | 0.013923 | 0.014934 | 0.034493 | 0.028167 | 0.009826 | 0.012473 | 0.011494 | 0.011662 | -42.273 | -21.613 | -12.738 | -27.395 | 0.084017 | -56.675 | -16.981 | -13.211 | -26.81 | 8.69162 | 116.637 | 26.7926 | 15.8846 | 13.062 | 2640.05 | 79.08 | 214 | 334 | 319 | 303 | 301 | 332 | 333 | 140 | 335 | 126 | 503 | Wollastonite | Jadeite | Corundum | CaNb2O6 | Cassiterite | Scheelite | Manganotantalite | Rutile | Mn | Magnetite | Zr
BT-Main | 5 | 40 | 20 | 80 | 0 | 1129 | 0 | 0 | 0 | 0 | 78.4734 | 0 | 0 | 0 | 0 | 0.062377 | 0.016407 | 21.1808 | 99.7331 | 0 | 0 | 0 | 0 | 99.6307 | 0 | 0 | 0 | 0 | 0.080247 | 0.022163 | 0 | 99.7331 | 0 | 0 | 0 | 0 | 33.2868 | 0 | 0 | 0 | 0 | 0.056232 | 0.009055 | 66.6479 | 0 | 0 | 0 | 0 | 99.8042 | 0 | 0 | 0 | 0 | 0.168602 | 0.027151 | 0 | 100 | 2 | O | 0 | 0 | 0 | 0 | 0.998885 | 0 | 0 | 0 | 0 | 0.001687 | 0.000272 | 2 | 0.008768 | 0.027588 | 0.004238 | 0.009732 | 0.011763 | 0.027351 | 0.023068 | 0.005891 | 0.00966 | 0.008934 | 0.008633 | 0.018757 | 0.037188 | 0.008007 | 0.013922 | 0.014935 | 0.034492 | 0.028167 | 0.009826 | 0.012473 | 0.011494 | 0.011662 | -51.123 | -19.516 | -12.672 | -23.117 | 0.083881 | -86.887 | -31.383 | -13.817 | -866.12 | 10.6937 | 37.6381 | 26.7848 | 15.8783 | 13.062 | 2650.08 | 79.09 | 214 | 334 | 319 | 303 | 301 | 332 | 333 | 140 | 335 | 126 | 503 | Wollastonite | Jadeite | Corundum | CaNb2O6 | Cassiterite | Scheelite | Manganotantalite | Rutile | Mn | Magnetite | Zr
BT-Main | 5 | 40 | 20 | 80 | 0 | 1130 | 0 | 0 | 0 | 0 | 78.4732 | 0 | 0 | 0 | 0 | 0.083692 | 0 | 21.1811 | 99.7381 | 0 | 0 | 0 | 0 | 99.6304 | 0 | 0 | 0 | 0 | 0.10767 | 0 | 0 | 99.7381 | 0 | 0 | 0 | 0 | 33.283 | 0 | 0 | 0 | 0 | 0.07544 | 0 | 66.6415 | 0 | 0 | 0 | 0 | 99.7739 | 0 | 0 | 0 | 0 | 0.22615 | 0 | 0 | 100 | 2 | O | 0 | 0 | 0 | 0 | 0.998868 | 0 | 0 | 0 | 0 | 0.002264 | 0 | 2 | 0.008767 | 0.027644 | 0.004238 | 0.009733 | 0.011763 | 0.027353 | 0.023069 | 0.005891 | 0.00966 | 0.008934 | 0.008633 | 0.018756 | 0.037263 | 0.008008 | 0.013924 | 0.014934 | 0.034494 | 0.028168 | 0.009826 | 0.012474 | 0.011494 | 0.011662 | -58.795 | -21.91 | -12.176 | -26.56 | 0.083884 | -30.372 | -18.586 | -13.686 | -26.303 | 8.11241 | -393.02 | 26.777 | 15.8721 | 13.062 | 2660.04 | 79.08 | 214 | 334 | 319 | 303 | 301 | 332 | 333 | 140 | 335 | 126 | 503 | Wollastonite | Jadeite | Corundum | CaNb2O6 | Cassiterite | Scheelite | Manganotantalite | Rutile | Mn | Magnetite | Zr
BT-Main | 5 | 40 | 20 | 80 | 0 | 1131 | 0.005984 | 0.060877 | 0 | 0 | 78.9526 | 0 | 0 | 0.043142 | 0 | 0.076654 | 0.000952 | 21.3655 | 100.506 | 0.012801 | 0.082061 | 0 | 0 | 100.239 | 0 | 0 | 0.071963 | 0 | 0.098615 | 0.001287 | 0 | 100.506 | 0.010622 | 0.132023 | 0 | 0 | 33.1657 | 0 | 0 | 0.044905 | 0 | 0.068434 | 0.000521 | 66.5778 | 0.031844 | 0.197899 | 0 | 0 | 99.4289 | 0 | 0 | 0.134624 | 0 | 0.20516 | 0.001561 | 0 | 100 | 2 | O | 0.000319 | 0.003966 | 0 | 0 | 0.996297 | 0 | 0 | 0.001349 | 0 | 0.002056 | 1.6e-05 | 2 | 0.008753 | 0.027668 | 0.004236 | 0.009729 | 0.011755 | 0.027344 | 0.02306 | 0.005886 | 0.009655 | 0.00893 | 0.008629 | 0.018726 | 0.037296 | 0.008004 | 0.013918 | 0.014925 | 0.034483 | 0.028158 | 0.009819 | 0.012467 | 0.011488 | 0.011656 | 102.11 | 32.8392 | -109.81 | -16.609 | 0.083623 | -16.419 | -10.084 | 9.82643 | -20.022 | 8.80273 | 640.15 | 26.7692 | 15.8658 | 13.062 | 2670.07 | 79.09 | 214 | 334 | 319 | 303 | 301 | 332 | 333 | 140 | 335 | 126 | 503 | Wollastonite | Jadeite | Corundum | CaNb2O6 | Cassiterite | Scheelite | Manganotantalite | Rutile | Mn | Magnetite | Zr
BT-Main | 5 | 40 | 20 | 80 | 0 | 1132 | 0 | 0 | 0 | 0 | 78.6507 | 0 | 0 | 0 | 0.006031 | 0.076702 | 0.018187 | 21.2351 | 99.9867 | 0 | 0 | 0 | 0 | 99.8557 | 0 | 0 | 0 | 0.007788 | 0.098677 | 0.024567 | 2e-06 | 99.9867 | 0 | 0 | 0 | 0 | 33.2737 | 0 | 0 | 0 | 0.005512 | 0.068964 | 0.010011 | 66.6418 | 0 | 0 | 0 | 0 | 99.7467 | 0 | 0 | 0 | 0.016525 | 0.206737 | 0.030011 | 0 | 100 | 2 | O | 0 | 0 | 0 | 0 | 0.998582 | 0 | 0 | 0 | 0.000165 | 0.00207 | 0.0003 | 2 | 0.008767 | 0.027747 | 0.004238 | 0.009733 | 0.011763 | 0.027353 | 0.023069 | 0.00589 | 0.00966 | 0.008934 | 0.008633 | 0.018756 | 0.037402 | 0.008008 | 0.013924 | 0.014935 | 0.034494 | 0.028169 | 0.009825 | 0.012474 | 0.011493 | 0.011661 | -69.379 | -20.707 | -13.965 | -24.63 | 0.083791 | -35.541 | -18.943 | -14.76 | 113.898 | 8.80076 | 34.0019 | 26.7614 | 15.8596 | 13.0625 | 2680.02 | 79.08 | 214 | 334 | 319 | 303 | 301 | 332 | 333 | 140 | 335 | 126 | 503 | Wollastonite | Jadeite | Corundum | CaNb2O6 | Cassiterite | Scheelite | Manganotantalite | Rutile | Mn | Magnetite | Zr
BT-Main | 5 | 40 | 20 | 80 | 0 | 1133 | 0 | 0 | 0 | 0 | 78.5884 | 0 | 0 | 0 | 0 | 0.075205 | 0 | 21.2098 | 99.8734 | 0 | 0 | 0 | 0 | 99.7767 | 0 | 0 | 0 | 0 | 0.096751 | 0 | 2e-06 | 99.8734 | 0 | 0 | 0 | 0 | 33.2882 | 0 | 0 | 0 | 0 | 0.067701 | 0 | 66.6441 | 0 | 0 | 0 | 0 | 99.797 | 0 | 0 | 0 | 0 | 0.202965 | 0 | 0 | 100 | 2 | O | 0 | 0 | 0 | 0 | 0.998984 | 0 | 0 | 0 | 0 | 0.002032 | 0 | 2 | 0.008769 | 0.027804 | 0.004239 | 0.009735 | 0.011764 | 0.027356 | 0.023072 | 0.005891 | 0.009661 | 0.008935 | 0.008634 | 0.018761 | 0.03748 | 0.00801 | 0.013926 | 0.014936 | 0.034498 | 0.028172 | 0.009827 | 0.012475 | 0.011494 | 0.011663 | -50.97 | -27.399 | -12.635 | -27.748 | 0.083826 | -71.966 | -21.099 | -14.801 | -61.26 | 8.96568 | -172.46 | 26.7535 | 15.8533 | 13.0625 | 2690.14 | 79.07 | 214 | 334 | 319 | 303 | 301 | 332 | 333 | 140 | 335 | 126 | 503 | Wollastonite | Jadeite | Corundum | CaNb2O6 | Cassiterite | Scheelite | Manganotantalite | Rutile | Mn | Magnetite | Zr
BT-Main | 5 | 40 | 20 | 80 | 0 | 1134 | 0 | 0 | 0 | 0 | 78.2984 | 0 | 0 | 0 | 0 | 0.075074 | 0 | 21.1315 | 99.5049 | 0 | 0 | 0 | 0 | 99.4084 | 0 | 0 | 0 | 0 | 0.096582 | 0 | 2e-06 | 99.5049 | 0 | 0 | 0 | 0 | 33.2881 | 0 | 0 | 0 | 0 | 0.067833 | 0 | 66.6441 | 0 | 0 | 0 | 0 | 99.7966 | 0 | 0 | 0 | 0 | 0.203361 | 0 | 0 | 100 | 2 | O | 0 | 0 | 0 | 0 | 0.998982 | 0 | 0 | 0 | 0 | 0.002036 | 0 | 2 | 0.008769 | 0.027858 | 0.004239 | 0.009735 | 0.011764 | 0.027355 | 0.023072 | 0.005891 | 0.009662 | 0.008934 | 0.008634 | 0.01876 | 0.037552 | 0.00801 | 0.013926 | 0.014936 | 0.034497 | 0.028172 | 0.009826 | 0.012475 | 0.011494 | 0.011662 | -45.272 | -22.787 | -13.088 | -25.004 | 0.083984 | -41.162 | -16.608 | -15.054 | -193.04 | 8.98027 | -173.46 | 26.7457 | 15.8471 | 13.0625 | 2700.09 | 79.07 | 214 | 334 | 319 | 303 | 301 | 332 | 333 | 140 | 335 | 126 | 503 | Wollastonite | Jadeite | Corundum | CaNb2O6 | Cassiterite | Scheelite | Manganotantalite | Rutile | Mn | Magnetite | Zr
BT-Main | 5 | 40 | 20 | 80 | 0 | 1135 | 0 | 0 | 0 | 0 | 78.5429 | 0 | 0 | 0 | 0 | 0.101436 | 0.011109 | 21.2089 | 99.8644 | 0 | 0 | 0 | 0 | 99.7189 | 0 | 0 | 0 | 0 | 0.130497 | 0.015006 | 0 | 99.8644 | 0 | 0 | 0 | 0 | 33.2663 | 0 | 0 | 0 | 0 | 0.091307 | 0.006122 | 66.6362 | 0 | 0 | 0 | 0 | 99.708 | 0 | 0 | 0 | 0 | 0.27367 | 0.01835 | 0 | 100 | 2 | O | 0 | 0 | 0 | 0 | 0.998446 | 0 | 0 | 0 | 0 | 0.00274 | 0.000184 | 2 | 0.008767 | 0.027908 | 0.004239 | 0.009735 | 0.011764 | 0.027354 | 0.023071 | 0.00589 | 0.009661 | 0.008933 | 0.008633 | 0.018756 | 0.03762 | 0.008009 | 0.013926 | 0.014935 | 0.034496 | 0.028171 | 0.009825 | 0.012474 | 0.011493 | 0.011662 | -33.638 | -32.245 | -15.575 | -27.846 | 0.083853 | -46.39 | -18.942 | -12.76 | -48.573 | 6.78908 | 55.3546 | 26.7379 | 15.8409 | 13.0625 | 2710.06 | 79.07 | 214 | 334 | 319 | 303 | 301 | 332 | 333 | 140 | 335 | 126 | 503 | Wollastonite | Jadeite | Corundum | CaNb2O6 | Cassiterite | Scheelite | Manganotantalite | Rutile | Mn | Magnetite | Zr
BT-Main | 5 | 40 | 20 | 80 | 0 | 1136 | 0 | 0 | 0 | 0 | 78.4161 | 0 | 0 | 0 | 0 | 0.145182 | 0.015905 | 21.1889 | 99.7661 | 0 | 0 | 0 | 0 | 99.5579 | 0 | 0 | 0 | 0 | 0.186777 | 0.021485 | -1e-05 | 99.7661 | 0 | 0 | 0 | 0 | 33.2374 | 0 | 0 | 0 | 0 | 0.130783 | 0.008772 | 66.6231 | 0 | 0 | 0 | 0 | 99.5819 | 0 | 0 | 0 | 0 | 0.391835 | 0.026281 | 0 | 100 | 2 | O | 0 | 0 | 0 | 0 | 0.997774 | 0 | 0 | 0 | 0 | 0.003926 | 0.000263 | 2 | 0.008762 | 0.027956 | 0.004238 | 0.009733 | 0.01176 | 0.027349 | 0.023067 | 0.005888 | 0.009658 | 0.008931 | 0.008631 | 0.018746 | 0.037684 | 0.008008 | 0.013923 | 0.014931 | 0.03449 | 0.028166 | 0.009822 | 0.012471 | 0.01149 | 0.011659 | -61.144 | -47.147 | -17.868 | -44.423 | 0.083913 | -42.972 | -17.226 | -12.619 | -67.26 | 4.90377 | 38.8011 | 26.7301 | 15.8346 | 13.0625 | 2720.08 | 79.09 | 214 | 334 | 319 | 303 | 301 | 332 | 333 | 140 | 335 | 126 | 503 | Wollastonite | Jadeite | Corundum | CaNb2O6 | Cassiterite | Scheelite | Manganotantalite | Rutile | Mn | Magnetite | Zr
BT-Main | 5 | 40 | 20 | 80 | 0 | 1137 | 0 | 0 | 0 | 0 | 78.5983 | 0 | 0 | 0 | 0 | 0.07118 | 0.005273 | 21.2131 | 99.8879 | 0 | 0 | 0 | 0 | 99.7892 | 0 | 0 | 0 | 0 | 0.091572 | 0.007122 | -1e-05 | 99.8879 | 0 | 0 | 0 | 0 | 33.2877 | 0 | 0 | 0 | 0 | 0.064068 | 0.002905 | 66.6453 | 0 | 0 | 0 | 0 | 99.7992 | 0 | 0 | 0 | 0 | 0.192081 | 0.008711 | 0 | 100 | 2 | O | 0 | 0 | 0 | 0 | 0.998952 | 0 | 0 | 0 | 0 | 0.001923 | 8.7e-05 | 2 | 0.008768 | 0.028014 | 0.004239 | 0.009734 | 0.011763 | 0.027351 | 0.023068 | 0.00589 | 0.00966 | 0.008932 | 0.008632 | 0.018758 | 0.037762 | 0.008009 | 0.013925 | 0.014934 | 0.034492 | 0.028168 | 0.009825 | 0.012474 | 0.011491 | 0.01166 | -47.121 | -19.899 | -14.015 | -24.678 | 0.083806 | -41.565 | -16.896 | -17.501 | -88.888 | 9.43896 | 116.073 | 26.7223 | 15.8284 | 13.0625 | 2730.06 | 79.1 | 214 | 334 | 319 | 303 | 301 | 332 | 333 | 140 | 335 | 126 | 503 | Wollastonite | Jadeite | Corundum | CaNb2O6 | Cassiterite | Scheelite | Manganotantalite | Rutile | Mn | Magnetite | Zr
BT-Main | 5 | 40 | 20 | 80 | 0 | 1138 | 0 | 0 | 0 | 0 | 78.2607 | 0 | 0 | 0 | 0 | 0.074451 | 0.017995 | 21.1275 | 99.4807 | 0 | 0 | 0 | 0 | 99.3606 | 0 | 0 | 0 | 0 | 0.095781 | 0.024307 | 0 | 99.4807 | 0 | 0 | 0 | 0 | 33.2785 | 0 | 0 | 0 | 0 | 0.067283 | 0.009956 | 66.6442 | 0 | 0 | 0 | 0 | 99.7684 | 0 | 0 | 0 | 0 | 0.201713 | 0.029848 | 0 | 100 | 2 | O | 0 | 0 | 0 | 0 | 0.998692 | 0 | 0 | 0 | 0 | 0.002019 | 0.000299 | 2 | 0.008767 | 0.028067 | 0.004239 | 0.009734 | 0.011763 | 0.02735 | 0.023068 | 0.005889 | 0.00966 | 0.008932 | 0.008631 | 0.018755 | 0.037833 | 0.008009 | 0.013925 | 0.014934 | 0.034491 | 0.028167 | 0.009824 | 0.012473 | 0.011491 | 0.011659 | -47.964 | -25.883 | -13.725 | -38.743 | 0.083991 | -43.007 | -18.527 | -15.759 | -24.95 | 9.04837 | 34.3536 | 26.7145 | 15.8221 | 13.0625 | 2740.08 | 79.1 | 214 | 334 | 319 | 303 | 301 | 332 | 333 | 140 | 335 | 126 | 503 | Wollastonite | Jadeite | Corundum | CaNb2O6 | Cassiterite | Scheelite | Manganotantalite | Rutile | Mn | Magnetite | Zr
BT-Main | 5 | 40 | 20 | 80 | 0 | 1139 | 0 | 0 | 0 | 0 | 78.5181 | 0 | 0 | 0 | 0 | 0.079207 | 0.004013 | 21.1934 | 99.7947 | 0 | 0 | 0 | 0 | 99.6874 | 0 | 0 | 0 | 0 | 0.101899 | 0.00542 | 4e-06 | 99.7947 | 0 | 0 | 0 | 0 | 33.2836 | 0 | 0 | 0 | 0 | 0.071357 | 0.002213 | 66.6429 | 0 | 0 | 0 | 0 | 99.7794 | 0 | 0 | 0 | 0 | 0.213918 | 0.006635 | 0 | 100 | 2 | O | 0 | 0 | 0 | 0 | 0.998863 | 0 | 0 | 0 | 0 | 0.002141 | 6.6e-05 | 2 | 0.008767 | 0.028121 | 0.004239 | 0.009734 | 0.011762 | 0.027349 | 0.023067 | 0.005889 | 0.00966 | 0.008931 | 0.008631 | 0.018756 | 0.037906 | 0.008009 | 0.013925 | 0.014933 | 0.034489 | 0.028167 | 0.009824 | 0.012473 | 0.01149 | 0.011659 | -116.49 | -22.437 | -14.629 | -29.439 | 0.083844 | -33.845 | -21.826 | -14.001 | -73.151 | 8.53789 | 152.345 | 26.7067 | 15.8159 | 13.0625 | 2750.05 | 79.11 | 214 | 334 | 319 | 303 | 301 | 332 | 333 | 140 | 335 | 126 | 503 | Wollastonite | Jadeite | Corundum | CaNb2O6 | Cassiterite | Scheelite | Manganotantalite | Rutile | Mn | Magnetite | Zr
BT-Main | 5 | 40 | 20 | 80 | 0 | 1140 | 0 | 0 | 0 | 0 | 78.4371 | 0 | 0 | 0 | 0 | 0.090049 | 0.02316 | 21.1813 | 99.7316 | 0 | 0 | 0 | 0 | 99.5845 | 0 | 0 | 0 | 0 | 0.115847 | 0.031284 | 0 | 99.7316 | 0 | 0 | 0 | 0 | 33.2665 | 0 | 0 | 0 | 0 | 0.081166 | 0.01278 | 66.6396 | 0 | 0 | 0 | 0 | 99.7184 | 0 | 0 | 0 | 0 | 0.243302 | 0.03831 | 0 | 100 | 2 | O | 0 | 0 | 0 | 0 | 0.998399 | 0 | 0 | 0 | 0 | 0.002436 | 0.000384 | 2 | 0.008765 | 0.028171 | 0.004238 | 0.009733 | 0.011761 | 0.027346 | 0.023065 | 0.005888 | 0.009659 | 0.00893 | 0.00863 | 0.018751 | 0.037973 | 0.008008 | 0.013923 | 0.014932 | 0.034486 | 0.028164 | 0.009822 | 0.012471 | 0.011489 | 0.011657 | -54.335 | -23.268 | -15.287 | -39.032 | 0.083886 | -43.294 | -15.982 | -14.167 | -44.493 | 7.5755 | 26.7951 | 26.6989 | 15.8096 | 13.0625 | 2760.07 | 79.12 | 214 | 334 | 319 | 303 | 301 | 332 | 333 | 140 | 335 | 126 | 503 | Wollastonite | Jadeite | Corundum | CaNb2O6 | Cassiterite | Scheelite | Manganotantalite | Rutile | Mn | Magnetite | Zr
BT-Main | 5 | 40 | 20 | 80 | 0 | 1141 | 0 | 0 | 0 | 0 | 78.5349 | 0 | 0 | 0 | 0 | 0.102132 | 0.002187 | 21.2038 | 99.843 | 0 | 0 | 0 | 0 | 99.7086 | 0 | 0 | 0 | 0 | 0.131393 | 0.002955 | 0 | 99.843 | 0 | 0 | 0 | 0 | 33.2708 | 0 | 0 | 0 | 0 | 0.091955 | 0.001206 | 66.636 | 0 | 0 | 0 | 0 | 99.7208 | 0 | 0 | 0 | 0 | 0.275613 | 0.003614 | 0 | 100 | 2 | O | 0 | 0 | 0 | 0 | 0.998584 | 0 | 0 | 0 | 0 | 0.00276 | 3.6e-05 | 2 | 0.008765 | 0.028224 | 0.004238 | 0.009732 | 0.011759 | 0.027343 | 0.023063 | 0.005887 | 0.009657 | 0.008929 | 0.008629 | 0.018751 | 0.038046 | 0.008007 | 0.013922 | 0.014929 | 0.034482 | 0.028161 | 0.009821 | 0.01247 | 0.011487 | 0.011656 | -40.663 | -31.978 | -20.301 | -39.727 | 0.083819 | -76.592 | -17.078 | -14.827 | -34.468 | 6.74306 | 278.988 | 26.6911 | 15.8034 | 13.0625 | 2770.04 | 79.14 | 214 | 334 | 319 | 303 | 301 | 332 | 333 | 140 | 335 | 126 | 503 | Wollastonite | Jadeite | Corundum | CaNb2O6 | Cassiterite | Scheelite | Manganotantalite | Rutile | Mn | Magnetite | Zr
BT-Main | 5 | 40 | 20 | 80 | 0 | 1142 | 0 | 0.036076 | 0 | 0 | 78.3239 | 0 | 0 | 0 | 0 | 0.083719 | 0.010612 | 21.1572 | 99.6114 | 0 | 0.048629 | 0 | 0 | 99.4408 | 0 | 0 | 0 | 0 | 0.107704 | 0.014334 | 0 | 99.6114 | 0 | 0.079036 | 0 | 0 | 33.2376 | 0 | 0 | 0 | 0 | 0.075505 | 0.005859 | 66.602 | 0 | 0.118465 | 0 | 0 | 99.6376 | 0 | 0 | 0 | 0 | 0.226343 | 0.017565 | 0 | 100 | 2 | O | 0 | 0.002373 | 0 | 0 | 0.998097 | 0 | 0 | 0 | 0 | 0.002267 | 0.000176 | 2 | 0.008761 | 0.028269 | 0.004238 | 0.009732 | 0.011757 | 0.027341 | 0.023061 | 0.005886 | 0.009656 | 0.008928 | 0.008628 | 0.018742 | 0.038106 | 0.008007 | 0.013921 | 0.014927 | 0.03448 | 0.028159 | 0.009819 | 0.012469 | 0.011486 | 0.011654 | -54.723 | 56.0989 | -15.608 | -202.19 | 0.083936 | -27.62 | -21.567 | -12.308 | -974.52 | 8.10463 | 57.8904 | 26.6833 | 15.7971 | 13.0625 | 2780.05 | 79.14 | 214 | 334 | 319 | 303 | 301 | 332 | 333 | 140 | 335 | 126 | 503 | Wollastonite | Jadeite | Corundum | CaNb2O6 | Cassiterite | Scheelite | Manganotantalite | Rutile | Mn | Magnetite | Zr
BT-Main | 5 | 40 | 20 | 80 | 0 | 1143 | 0 | 0 | 0 | 0.026716 | 78.4071 | 0 | 0 | 0 | 0 | 0.084098 | 0.018116 | 21.1813 | 99.7173 | 0 | 0 | 0 | 0.038219 | 99.5464 | 0 | 0 | 0 | 0 | 0.108191 | 0.024471 | 2e-06 | 99.7173 | 0 | 0 | 0 | 0.014476 | 33.2559 | 0 | 0 | 0 | 0 | 0.075807 | 0.009998 | 66.6438 | 0 | 0 | 0 | 0.021704 | 99.721 | 0 | 0 | 0 | 0 | 0.227316 | 0.029979 | 0 | 100 | 2 | O | 0 | 0 | 0 | 0.000434 | 0.998019 | 0 | 0 | 0 | 0 | 0.002275 | 0.0003 | 2 | 0.008764 | 0.02833 | 0.004238 | 0.009732 | 0.01176 | 0.027343 | 0.023063 | 0.005887 | 0.009658 | 0.008929 | 0.008628 | 0.018749 | 0.038189 | 0.008007 | 0.013922 | 0.014931 | 0.034482 | 0.028162 | 0.00982 | 0.01247 | 0.011487 | 0.011655 | -179.19 | -34.904 | -12.062 | 26.245 | 0.083896 | -35.318 | -83.031 | -15.078 | -35.031 | 8.07112 | 34.113 | 26.6754 | 15.7909 | 13.0625 | 2790.1 | 79.14 | 214 | 334 | 319 | 303 | 301 | 332 | 333 | 140 | 335 | 126 | 503 | Wollastonite | Jadeite | Corundum | CaNb2O6 | Cassiterite | Scheelite | Manganotantalite | Rutile | Mn | Magnetite | Zr
BT-Main | 5 | 40 | 20 | 80 | 0 | 1144 | 0 | 0 | 0 | 0.019989 | 78.1659 | 0 | 0.008612 | 0 | 0 | 0.077563 | 0.013979 | 21.1119 | 99.398 | 0 | 0 | 0 | 0.028594 | 99.2402 | 0 | 0.010516 | 0 | 0 | 0.099785 | 0.018883 | 0 | 99.398 | 0 | 0 | 0 | 0.010867 | 33.2634 | 0 | 0.002404 | 0 | 0 | 0.070149 | 0.00774 | 66.6455 | 0 | 0 | 0 | 0.016293 | 99.7465 | 0 | 0.003604 | 0 | 0 | 0.210354 | 0.02321 | 0 | 100 | 2 | O | 0 | 0 | 0 | 0.000326 | 0.998217 | 0 | 7.2e-05 | 0 | 0 | 0.002105 | 0.000232 | 2 | 0.008765 | 0.028386 | 0.004238 | 0.009733 | 0.011761 | 0.027344 | 0.023064 | 0.005888 | 0.009658 | 0.008929 | 0.008629 | 0.018752 | 0.038264 | 0.008008 | 0.013924 | 0.014932 | 0.034483 | 0.028163 | 0.009821 | 0.012471 | 0.011487 | 0.011656 | -100.63 | -32.863 | -11.648 | 34.9117 | 0.084026 | -26.987 | 188.808 | -11.245 | -38.975 | 8.70461 | 44.0684 | 26.6676 | 15.7846 | 13.0625 | 2800.12 | 79.14 | 214 | 334 | 319 | 303 | 301 | 332 | 333 | 140 | 335 | 126 | 503 | Wollastonite | Jadeite | Corundum | CaNb2O6 | Cassiterite | Scheelite | Manganotantalite | Rutile | Mn | Magnetite | Zr
BT-Main | 5 | 40 | 20 | 80 | 0 | 1145 | 0 | 0 | 0 | 0.026493 | 78.3097 | 0 | 0 | 0 | 0 | 0.110575 | 0.023869 | 21.1645 | 99.6351 | 0 | 0 | 0 | 0.0379 | 99.4227 | 0 | 0 | 0 | 0 | 0.142254 | 0.032242 | 4e-06 | 99.6351 | 0 | 0 | 0 | 0.014365 | 33.2369 | 0 | 0 | 0 | 0 | 0.099741 | 0.013181 | 66.6358 | 0 | 0 | 0 | 0.021533 | 99.6399 | 0 | 0 | 0 | 0 | 0.299011 | 0.039516 | 0 | 100 | 2 | O | 0 | 0 | 0 | 0.000431 | 0.997569 | 0 | 0 | 0 | 0 | 0.002994 | 0.000396 | 2 | 0.008761 | 0.028436 | 0.004237 | 0.009732 | 0.011758 | 0.027341 | 0.023061 | 0.005886 | 0.009656 | 0.008927 | 0.008627 | 0.018743 | 0.038331 | 0.008006 | 0.013922 | 0.014929 | 0.034479 | 0.028159 | 0.009818 | 0.012469 | 0.011485 | 0.011653 | -35.668 | -19.855 | -13.33 | 26.46 | 0.083945 | -49.44 | -19.632 | -11.757 | -34.467 | 6.26848 | 26.0046 | 26.6598 | 15.7784 | 13.0625 | 2810.09 | 79.15 | 214 | 334 | 319 | 303 | 301 | 332 | 333 | 140 | 335 | 126 | 503 | Wollastonite | Jadeite | Corundum | CaNb2O6 | Cassiterite | Scheelite | Manganotantalite | Rutile | Mn | Magnetite | Zr
BT-Main | 5 | 40 | 20 | 80 | 0 | 1146 | 0 | 0 | 0 | 0.03071 | 78.2714 | 0 | 0 | 0 | 0 | 0.094162 | 0.007509 | 21.1456 | 99.5493 | 0 | 0 | 0 | 0.043933 | 99.3741 | 0 | 0 | 0 | 0 | 0.121139 | 0.010143 | 0 | 99.5493 | 0 | 0 | 0 | 0.016668 | 33.2531 | 0 | 0 | 0 | 0 | 0.085019 | 0.004151 | 66.6411 | 0 | 0 | 0 | 0.024989 | 99.7076 | 0 | 0 | 0 | 0 | 0.254926 | 0.012446 | 0 | 100 | 2 | O | 0 | 0 | 0 | 0.0005 | 0.997974 | 0 | 0 | 0 | 0 | 0.002552 | 0.000125 | 2 | 0.008763 | 0.028494 | 0.004238 | 0.009732 | 0.011759 | 0.027342 | 0.023062 | 0.005887 | 0.009657 | 0.008927 | 0.008627 | 0.018747 | 0.03841 | 0.008007 | 0.013923 | 0.014929 | 0.03448 | 0.028161 | 0.009819 | 0.01247 | 0.011485 | 0.011654 | -57.231 | -25.584 | -15.337 | 22.8979 | 0.083963 | -38.163 | -53.801 | -12.371 | -38.33 | 7.26647 | 81.6001 | 26.652 | 15.7722 | 13.063 | 2820.06 | 79.15 | 214 | 334 | 319 | 303 | 301 | 332 | 333 | 140 | 335 | 126 | 503 | Wollastonite | Jadeite | Corundum | CaNb2O6 | Cassiterite | Scheelite | Manganotantalite | Rutile | Mn | Magnetite | Zr
BT-Main | 5 | 40 | 20 | 80 | 0 | 1147 | 0 | 0 | 0 | 0.006065 | 78.3003 | 0 | 0 | 0 | 0 | 0.157489 | 0.020838 | 21.1656 | 99.6503 | 0 | 0 | 0 | 0.008676 | 99.4108 | 0 | 0 | 0 | 0 | 0.202609 | 0.028149 | 0 | 99.6503 | 0 | 0 | 0 | 0.003287 | 33.2233 | 0 | 0 | 0 | 0 | 0.142018 | 0.011505 | 66.6199 | 0 | 0 | 0 | 0.004925 | 99.5351 | 0 | 0 | 0 | 0 | 0.425477 | 0.034467 | 0 | 100 | 2 | O | 0 | 0 | 0 | 9.9e-05 | 0.997399 | 0 | 0 | 0 | 0 | 0.004264 | 0.000345 | 2 | 0.008759 | 0.028547 | 0.004238 | 0.009732 | 0.011757 | 0.02734 | 0.023061 | 0.005885 | 0.009656 | 0.008926 | 0.008626 | 0.018739 | 0.038481 | 0.008007 | 0.013922 | 0.014926 | 0.034478 | 0.028158 | 0.009816 | 0.012468 | 0.011483 | 0.011652 | -49.498 | -18.944 | -16.546 | 113.872 | 0.083946 | -38.673 | -18.408 | -13.856 | -34.593 | 4.55909 | 29.7138 | 26.6442 | 15.7659 | 13.063 | 2830.09 | 79.15 | 214 | 334 | 319 | 303 | 301 | 332 | 333 | 140 | 335 | 126 | 503 | Wollastonite | Jadeite | Corundum | CaNb2O6 | Cassiterite | Scheelite | Manganotantalite | Rutile | Mn | Magnetite | Zr
BT-Main | 5 | 40 | 20 | 80 | 0 | 1148 | 0 | 0 | 0 | 0.032013 | 78.4245 | 0 | 0 | 0 | 0 | 0.082783 | 0.011346 | 21.1855 | 99.7361 | 0 | 0 | 0 | 0.045796 | 99.5685 | 0 | 0 | 0 | 0 | 0.1065 | 0.015326 | 0 | 99.7361 | 0 | 0 | 0 | 0.017343 | 33.2571 | 0 | 0 | 0 | 0 | 0.074608 | 0.00626 | 66.6447 | 0 | 0 | 0 | 0.026005 | 99.7315 | 0 | 0 | 0 | 0 | 0.223736 | 0.018774 | 0 | 100 | 2 | O | 0 | 0 | 0 | 0.00052 | 0.998042 | 0 | 0 | 0 | 0 | 0.002239 | 0.000188 | 2 | 0.008765 | 0.02861 | 0.004239 | 0.009734 | 0.011761 | 0.027346 | 0.023067 | 0.005888 | 0.009659 | 0.008929 | 0.008628 | 0.018752 | 0.038565 | 0.008009 | 0.013926 | 0.014932 | 0.034486 | 0.028166 | 0.009821 | 0.012472 | 0.011487 | 0.011655 | -49.742 | -36.059 | -13.145 | 21.9909 | 0.083891 | -114.09 | -56.254 | -45.758 | -31.312 | 8.19055 | 54.1776 | 26.6364 | 15.7597 | 13.063 | 2840.05 | 79.13 | 214 | 334 | 319 | 303 | 301 | 332 | 333 | 140 | 335 | 126 | 503 | Wollastonite | Jadeite | Corundum | CaNb2O6 | Cassiterite | Scheelite | Manganotantalite | Rutile | Mn | Magnetite | Zr
BT-Main | 5 | 40 | 20 | 80 | 0 | 1149 | 0 | 0 | 0 | 0.000847 | 78.3352 | 0 | 0 | 0 | 0 | 0.136883 | 0.017539 | 21.1657 | 99.6562 | 0 | 0 | 0 | 0.001212 | 99.4552 | 0 | 0 | 0 | 0 | 0.1761 | 0.023691 | 0 | 99.6562 | 0 | 0 | 0 | 0.000459 | 33.2408 | 0 | 0 | 0 | 0 | 0.123447 | 0.009684 | 66.6256 | 0 | 0 | 0 | 0.000688 | 99.6004 | 0 | 0 | 0 | 0 | 0.369887 | 0.029015 | 0 | 100 | 2 | O | 0 | 0 | 0 | 1.4e-05 | 0.997839 | 0 | 0 | 0 | 0 | 0.003706 | 0.000291 | 2 | 0.008761 | 0.028662 | 0.004238 | 0.009733 | 0.011758 | 0.027341 | 0.023062 | 0.005885 | 0.009657 | 0.008926 | 0.008626 | 0.018744 | 0.038636 | 0.008008 | 0.013923 | 0.014927 | 0.034479 | 0.02816 | 0.009817 | 0.012469 | 0.011484 | 0.011653 | -42.031 | -24.678 | -12.615 | 812.289 | 0.083925 | -27.459 | -18.206 | -14.565 | -86.554 | 5.16629 | 35.214 | 26.6286 | 15.7534 | 13.063 | 2850.08 | 79.15 | 214 | 334 | 319 | 303 | 301 | 332 | 333 | 140 | 335 | 126 | 503 | Wollastonite | Jadeite | Corundum | CaNb2O6 | Cassiterite | Scheelite | Manganotantalite | Rutile | Mn | Magnetite | Zr
BT-Main | 5 | 40 | 20 | 80 | 0 | 1150 | 0 | 0 | 0 | 0.005512 | 78.2013 | 0 | 0 | 0.003544 | 0 | 0.052185 | 0.015351 | 21.1089 | 99.3869 | 0 | 0 | 0 | 0.007885 | 99.2852 | 0 | 0 | 0.005911 | 0 | 0.067136 | 0.020736 | 0 | 99.3869 | 0 | 0 | 0 | 0.002997 | 33.2861 | 0 | 0 | 0.003737 | 0 | 0.047207 | 0.008502 | 66.6514 | 0 | 0 | 0 | 0.004494 | 99.8173 | 0 | 0 | 0.011208 | 0 | 0.141563 | 0.025495 | 0 | 100 | 2 | O | 0 | 0 | 0 | 9e-05 | 0.998812 | 0 | 0 | 0.000112 | 0 | 0.001417 | 0.000255 | 2 | 0.008766 | 0.028721 | 0.004238 | 0.009734 | 0.01176 | 0.027342 | 0.023064 | 0.005887 | 0.009658 | 0.008927 | 0.008627 | 0.018754 | 0.038715 | 0.008009 | 0.013925 | 0.014931 | 0.034481 | 0.028162 | 0.00982 | 0.012471 | 0.011485 | 0.011653 | -71.061 | -85.277 | -14.138 | 125.267 | 0.083991 | -26.214 | -36.501 | 116.981 | -112.12 | 12.6629 | 40.1654 | 26.6208 | 15.7472 | 13.063 | 2860.03 | 79.16 | 214 | 334 | 319 | 303 | 301 | 332 | 333 | 140 | 335 | 126 | 503 | Wollastonite | Jadeite | Corundum | CaNb2O6 | Cassiterite | Scheelite | Manganotantalite | Rutile | Mn | Magnetite | Zr
BT-Main | 5 | 40 | 20 | 80 | 0 | 1151 | 0 | 0 | 0 | 0.013695 | 78.4205 | 0 | 0 | 0.040439 | 0 | 0.067168 | 0.019458 | 21.2019 | 99.7631 | 0 | 0 | 0 | 0.019592 | 99.5634 | 0 | 0 | 0.067454 | 0 | 0.086411 | 0.026284 | 6e-06 | 99.7631 | 0 | 0 | 0 | 0.007414 | 33.2312 | 0 | 0 | 0.042461 | 0 | 0.060491 | 0.010729 | 66.6477 | 0 | 0 | 0 | 0.011116 | 99.648 | 0 | 0 | 0.127325 | 0 | 0.181391 | 0.032171 | 0 | 100 | 2 | O | 0 | 0 | 0 | 0.000222 | 0.997218 | 0 | 0 | 0.001274 | 0 | 0.001815 | 0.000322 | 2 | 0.00876 | 0.028769 | 0.004237 | 0.009732 | 0.011757 | 0.027339 | 0.023061 | 0.005885 | 0.009657 | 0.008926 | 0.008625 | 0.018741 | 0.038779 | 0.008007 | 0.013922 | 0.014927 | 0.034477 | 0.028159 | 0.009817 | 0.012469 | 0.011483 | 0.011651 | -186.91 | -24.802 | -14.448 | 50.7133 | 0.083874 | -51.33 | -49.131 | 10.4655 | -32.812 | 9.96216 | 31.7824 | 26.613 | 15.7409 | 13.063 | 2870.06 | 79.16 | 214 | 334 | 319 | 303 | 301 | 332 | 333 | 140 | 335 | 126 | 503 | Wollastonite | Jadeite | Corundum | CaNb2O6 | Cassiterite | Scheelite | Manganotantalite | Rutile | Mn | Magnetite | Zr
BT-Main | 5 | 40 | 20 | 80 | 0 | 1152 | 0 | 0 | 0 | 0 | 78.3384 | 0 | 0 | 0 | 0 | 0.075286 | 0.026376 | 21.1516 | 99.5917 | 0 | 0 | 0 | 0 | 99.4592 | 0 | 0 | 0 | 0 | 0.096855 | 0.035629 | 0 | 99.5917 | 0 | 0 | 0 | 0 | 33.2735 | 0 | 0 | 0 | 0 | 0.06796 | 0.014577 | 66.644 | 0 | 0 | 0 | 0 | 99.7526 | 0 | 0 | 0 | 0 | 0.20374 | 0.0437 | 0 | 100 | 2 | O | 0 | 0 | 0 | 0 | 0.998543 | 0 | 0 | 0 | 0 | 0.002039 | 0.000437 | 2 | 0.008765 | 0.028832 | 0.004238 | 0.009734 | 0.011759 | 0.02734 | 0.023062 | 0.005886 | 0.009657 | 0.008926 | 0.008626 | 0.018751 | 0.038865 | 0.008008 | 0.013924 | 0.014929 | 0.034478 | 0.02816 | 0.009819 | 0.01247 | 0.011484 | 0.011652 | -100.82 | -22.382 | -11.293 | -62.957 | 0.083913 | -35.233 | -27.347 | -54.602 | -79.484 | 8.94854 | 23.5766 | 26.6052 | 15.7347 | 13.063 | 2880.03 | 79.17 | 214 | 334 | 319 | 303 | 301 | 332 | 333 | 140 | 335 | 126 | 503 | Wollastonite | Jadeite | Corundum | CaNb2O6 | Cassiterite | Scheelite | Manganotantalite | Rutile | Mn | Magnetite | Zr
BT-Main | 5 | 40 | 20 | 80 | 0 | 1153 | 0 | 0 | 0 | 0.001086 | 78.4914 | 0 | 0 | 0 | 0 | 0.033924 | 0.005304 | 21.1741 | 99.7058 | 0 | 0 | 0 | 0.001553 | 99.6534 | 0 | 0 | 0 | 0 | 0.043643 | 0.007164 | 0 | 99.7058 | 0 | 0 | 0 | 0.000589 | 33.3093 | 0 | 0 | 0 | 0 | 0.030596 | 0.002928 | 66.6566 | 0 | 0 | 0 | 0.000883 | 99.8986 | 0 | 0 | 0 | 0 | 0.091762 | 0.008783 | 0 | 100 | 2 | O | 0 | 0 | 0 | 1.8e-05 | 0.999431 | 0 | 0 | 0 | 0 | 0.000918 | 8.8e-05 | 2 | 0.008769 | 0.028896 | 0.004239 | 0.009735 | 0.011761 | 0.027343 | 0.023065 | 0.005888 | 0.009659 | 0.008927 | 0.008627 | 0.018761 | 0.038951 | 0.00801 | 0.013926 | 0.014931 | 0.034481 | 0.028164 | 0.009821 | 0.012472 | 0.011485 | 0.011653 | -86.956 | -15.456 | -12.908 | 633.848 | 0.083825 | -36.041 | -174.8 | -53.518 | -32.024 | 19.1706 | 115.331 | 26.5973 | 15.7284 | 13.063 | 2890.13 | 79.17 | 214 | 334 | 319 | 303 | 301 | 332 | 333 | 140 | 335 | 126 | 503 | Wollastonite | Jadeite | Corundum | CaNb2O6 | Cassiterite | Scheelite | Manganotantalite | Rutile | Mn | Magnetite | Zr
BT-Main | 5 | 40 | 20 | 80 | 0 | 1154 | 0 | 0 | 0 | 0.017349 | 78.2578 | 0 | 0 | 0.070171 | 0 | 0.057856 | 0.016098 | 21.1757 | 99.5949 | 0 | 0 | 0 | 0.024819 | 99.3569 | 0 | 0 | 0.117049 | 0 | 0.074431 | 0.021745 | 0 | 99.5949 | 0 | 0 | 0 | 0.009404 | 33.2049 | 0 | 0 | 0.073775 | 0 | 0.052172 | 0.008887 | 66.6508 | 0 | 0 | 0 | 0.014102 | 99.5815 | 0 | 0 | 0.221251 | 0 | 0.156463 | 0.026653 | 0 | 100 | 2 | O | 0 | 0 | 0 | 0.000282 | 0.996384 | 0 | 0 | 0.002214 | 0 | 0.001566 | 0.000267 | 2 | 0.008757 | 0.028937 | 0.004237 | 0.009732 | 0.011755 | 0.027338 | 0.02306 | 0.005884 | 0.009656 | 0.008925 | 0.008623 | 0.018733 | 0.039006 | 0.008006 | 0.013922 | 0.014925 | 0.034475 | 0.028158 | 0.009815 | 0.012468 | 0.011481 | 0.011649 | -36.402 | -35.647 | -13.581 | 40.1388 | 0.083962 | -30.09 | -23.466 | 6.12948 | -35.785 | 11.4738 | 38.309 | 26.5895 | 15.7222 | 13.063 | 2900.09 | 79.16 | 214 | 334 | 319 | 303 | 301 | 332 | 333 | 140 | 335 | 126 | 503 | Wollastonite | Jadeite | Corundum | CaNb2O6 | Cassiterite | Scheelite | Manganotantalite | Rutile | Mn | Magnetite | Zr
BT-Main | 5 | 40 | 20 | 80 | 0 | 1155 | 0 | 0 | 0 | 0.019007 | 78.5663 | 0 | 0 | 0.039019 | 0.00227 | 0.063391 | 0.003549 | 21.2366 | 99.9302 | 0 | 0 | 0 | 0.02719 | 99.7486 | 0 | 0 | 0.065085 | 0.002932 | 0.081552 | 0.004793 | 4e-06 | 99.9302 | 0 | 0 | 0 | 0.010273 | 33.2391 | 0 | 0 | 0.040904 | 0.002075 | 0.056997 | 0.001953 | 66.6487 | 0 | 0 | 0 | 0.015403 | 99.6789 | 0 | 0 | 0.122664 | 0.006223 | 0.170925 | 0.005858 | 0 | 100 | 2 | O | 0 | 0 | 0 | 0.000308 | 0.997442 | 0 | 0 | 0.001227 | 6.2e-05 | 0.00171 | 5.9e-05 | 2 | 0.008761 | 0.029003 | 0.004238 | 0.009734 | 0.011757 | 0.02734 | 0.023063 | 0.005885 | 0.009657 | 0.008925 | 0.008625 | 0.018744 | 0.039095 | 0.008008 | 0.013924 | 0.014927 | 0.034478 | 0.028161 | 0.009817 | 0.01247 | 0.011483 | 0.01165 | -73.277 | -42.088 | -11.571 | 36.6898 | 0.083793 | -30.813 | -19.341 | 10.8379 | 301.271 | 10.522 | 172.081 | 26.5817 | 15.716 | 13.063 | 2910.07 | 79.16 | 214 | 334 | 319 | 303 | 301 | 332 | 333 | 140 | 335 | 126 | 503 | Wollastonite | Jadeite | Corundum | CaNb2O6 | Cassiterite | Scheelite | Manganotantalite | Rutile | Mn | Magnetite | Zr
BT-Main | 5 | 40 | 20 | 80 | 0 | 1156 | 0 | 0 | 0 | 0.043659 | 78.3152 | 0 | 0 | 0.003881 | 0 | 0.12658 | 0.010045 | 21.1757 | 99.6751 | 0 | 0 | 0 | 0.062456 | 99.4298 | 0 | 0 | 0.006474 | 0 | 0.162844 | 0.013569 | 0 | 99.6751 | 0 | 0 | 0 | 0.023659 | 33.22 | 0 | 0 | 0.004079 | 0 | 0.114112 | 0.005544 | 66.6326 | 0 | 0 | 0 | 0.035465 | 99.5936 | 0 | 0 | 0.012229 | 0 | 0.342108 | 0.016621 | 0 | 100 | 2 | O | 0 | 0 | 0 | 0.00071 | 0.997111 | 0 | 0 | 0.000122 | 0 | 0.003425 | 0.000166 | 2 | 0.00876 | 0.029061 | 0.004238 | 0.009734 | 0.011758 | 0.02734 | 0.023062 | 0.005884 | 0.009657 | 0.008925 | 0.008624 | 0.018741 | 0.039174 | 0.008008 | 0.013925 | 0.014928 | 0.034478 | 0.02816 | 0.009816 | 0.012469 | 0.011481 | 0.01165 | -33.425 | -22.07 | -15.438 | 16.2579 | 0.083937 | -31.091 | -31.88 | 106.784 | -59.722 | 5.5425 | 61.1061 | 26.5739 | 15.7097 | 13.063 | 2920.09 | 79.16 | 214 | 334 | 319 | 303 | 301 | 332 | 333 | 140 | 335 | 126 | 503 | Wollastonite | Jadeite | Corundum | CaNb2O6 | Cassiterite | Scheelite | Manganotantalite | Rutile | Mn | Magnetite | Zr
BT-Main | 5 | 40 | 20 | 80 | 0 | 1157 | 0 | 0 | 0 | 0.022217 | 78.2183 | 0 | 0 | 0.062425 | 0 | 0.046935 | 0.010814 | 21.1569 | 99.5177 | 0 | 0 | 0 | 0.031782 | 99.3068 | 0 | 0 | 0.104128 | 0 | 0.060382 | 0.014608 | 0 | 99.5177 | 0 | 0 | 0 | 0.012054 | 33.2194 | 0 | 0 | 0.065693 | 0 | 0.042364 | 0.005976 | 66.6546 | 0 | 0 | 0 | 0.018078 | 99.6399 | 0 | 0 | 0.197042 | 0 | 0.127068 | 0.017925 | 0 | 100 | 2 | O | 0 | 0 | 0 | 0.000362 | 0.996762 | 0 | 0 | 0.001971 | 0 | 0.001271 | 0.000179 | 2 | 0.008759 | 0.029115 | 0.004238 | 0.009733 | 0.011757 | 0.027339 | 0.023062 | 0.005884 | 0.009657 | 0.008925 | 0.008624 | 0.018738 | 0.039247 | 0.008007 | 0.013924 | 0.014926 | 0.034477 | 0.02816 | 0.009816 | 0.012469 | 0.011482 | 0.011649 | -34.634 | -29.712 | -13.034 | 31.4608 | 0.083984 | -31.416 | -16.461 | 6.86167 | -42.785 | 14.0116 | 56.7885 | 26.5661 | 15.7035 | 13.063 | 2930.06 | 79.16 | 214 | 334 | 319 | 303 | 301 | 332 | 333 | 140 | 335 | 126 | 503 | Wollastonite | Jadeite | Corundum | CaNb2O6 | Cassiterite | Scheelite | Manganotantalite | Rutile | Mn | Magnetite | Zr
BT-Main | 5 | 40 | 20 | 80 | 0 | 1158 | 0 | 0 | 0 | 0.03653 | 78.3472 | 0 | 0 | 0.073062 | 0 | 0.055308 | 0.007022 | 21.206 | 99.7251 | 0 | 0 | 0 | 0.052257 | 99.4703 | 0 | 0 | 0.121871 | 0 | 0.071154 | 0.009485 | 2e-06 | 99.7251 | 0 | 0 | 0 | 0.019774 | 33.1965 | 0 | 0 | 0.076707 | 0 | 0.049805 | 0.003871 | 66.6534 | 0 | 0 | 0 | 0.029657 | 99.5792 | 0 | 0 | 0.230099 | 0 | 0.149399 | 0.011612 | 0 | 100 | 2 | O | 0 | 0 | 0 | 0.000593 | 0.996093 | 0 | 0 | 0.002302 | 0 | 0.001494 | 0.000116 | 2 | 0.008757 | 0.02917 | 0.004237 | 0.009733 | 0.011756 | 0.027338 | 0.023061 | 0.005884 | 0.009656 | 0.008924 | 0.008623 | 0.018734 | 0.03932 | 0.008007 | 0.013923 | 0.014925 | 0.034476 | 0.028159 | 0.009815 | 0.012469 | 0.011481 | 0.011648 | -38.88 | -26.77 | -14.027 | 19.331 | 0.083916 | -65.72 | -26.479 | 5.89581 | -37.599 | 11.9754 | 87.1894 | 26.5583 | 15.6972 | 13.063 | 2940.08 | 79.16 | 214 | 334 | 319 | 303 | 301 | 332 | 333 | 140 | 335 | 126 | 503 | Wollastonite | Jadeite | Corundum | CaNb2O6 | Cassiterite | Scheelite | Manganotantalite | Rutile | Mn | Magnetite | Zr
BT-Main | 5 | 40 | 20 | 80 | 0 | 1159 | 0 | 0 | 0 | 0.065566 | 78.0202 | 0 | 0 | 0.098469 | 0 | 0.091192 | 0.016556 | 21.161 | 99.453 | 0 | 0 | 0 | 0.093795 | 99.0553 | 0 | 0 | 0.164251 | 0 | 0.117318 | 0.022364 | 2e-06 | 99.453 | 0 | 0 | 0 | 0.035562 | 33.1243 | 0 | 0 | 0.103589 | 0 | 0.082283 | 0.009146 | 66.6452 | 0 | 0 | 0 | 0.053337 | 99.3617 | 0 | 0 | 0.310733 | 0 | 0.246821 | 0.027434 | 0 | 100 | 2 | O | 0 | 0 | 0 | 0.001067 | 0.994048 | 0 | 0 | 0.003109 | 0 | 0.002469 | 0.000274 | 2 | 0.008747 | 0.029214 | 0.004236 | 0.00973 | 0.011752 | 0.027332 | 0.023056 | 0.005881 | 0.009653 | 0.008921 | 0.008619 | 0.018714 | 0.03938 | 0.008003 | 0.013919 | 0.01492 | 0.034468 | 0.028152 | 0.009809 | 0.012464 | 0.011477 | 0.011643 | -90.798 | -27.63 | -15.567 | 10.9878 | 0.084096 | -23.745 | -27.756 | 4.432 | -33.563 | 7.48048 | 37.2457 | 26.5505 | 15.691 | 13.063 | 2950.04 | 79.17 | 214 | 334 | 319 | 303 | 301 | 332 | 333 | 140 | 335 | 126 | 503 | Wollastonite | Jadeite | Corundum | CaNb2O6 | Cassiterite | Scheelite | Manganotantalite | Rutile | Mn | Magnetite | Zr
BT-Main | 5 | 40 | 20 | 80 | 0 | 1160 | 0 | 0 | 0 | 0.077083 | 78.1883 | 0 | 0 | 0.085324 | 0 | 0.119964 | 0.002979 | 21.2059 | 99.6796 | 0 | 0 | 0 | 0.110271 | 99.2686 | 0 | 0 | 0.142326 | 0 | 0.154334 | 0.004024 | 0 | 99.6796 | 0 | 0 | 0 | 0.041715 | 33.1215 | 0 | 0 | 0.089561 | 0 | 0.108002 | 0.001642 | 66.6376 | 0 | 0 | 0 | 0.062558 | 99.34 | 0 | 0 | 0.268618 | 0 | 0.323928 | 0.004925 | 0 | 100 | 2 | O | 0 | 0 | 0 | 0.001252 | 0.994077 | 0 | 0 | 0.002688 | 0 | 0.003241 | 4.9e-05 | 2 | 0.008747 | 0.029274 | 0.004236 | 0.00973 | 0.011752 | 0.027332 | 0.023056 | 0.00588 | 0.009653 | 0.008921 | 0.00862 | 0.018714 | 0.039461 | 0.008004 | 0.01392 | 0.01492 | 0.034468 | 0.028153 | 0.009809 | 0.012464 | 0.011476 | 0.011643 | -66.465 | -59.322 | -15.792 | 9.41984 | 0.084005 | -30.539 | -14.72 | 5.07909 | -26.304 | 5.8165 | 204.771 | 26.5427 | 15.6847 | 13.063 | 2960.07 | 79.17 | 214 | 334 | 319 | 303 | 301 | 332 | 333 | 140 | 335 | 126 | 503 | Wollastonite | Jadeite | Corundum | CaNb2O6 | Cassiterite | Scheelite | Manganotantalite | Rutile | Mn | Magnetite | Zr
BT-Main | 5 | 40 | 20 | 80 | 0 | 1161 | 0 | 0 | 0 | 0.106385 | 77.8725 | 0 | 0.00822 | 0.187519 | 0 | 0.091169 | 0.001971 | 21.1949 | 99.4626 | 0 | 0 | 0 | 0.152188 | 98.8677 | 0 | 0.010037 | 0.312793 | 0 | 0.117289 | 0.002663 | 0 | 99.4626 | 0 | 0 | 0 | 0.057613 | 33.0106 | 0 | 0.002286 | 0.196967 | 0 | 0.082136 | 0.001087 | 66.6493 | 0 | 0 | 0 | 0.086452 | 99.0692 | 0 | 0.00343 | 0.591124 | 0 | 0.2465 | 0.003263 | 0 | 100 | 2 | O | 0 | 0 | 0 | 0.001729 | 0.990578 | 0 | 6.9e-05 | 0.005911 | 0 | 0.002465 | 3.3e-05 | 2 | 0.008735 | 0.029312 | 0.004234 | 0.009727 | 0.011746 | 0.027326 | 0.02305 | 0.005877 | 0.009649 | 0.008918 | 0.008615 | 0.018687 | 0.039512 | 0.007999 | 0.013914 | 0.014913 | 0.034461 | 0.028146 | 0.009803 | 0.01246 | 0.011473 | 0.011638 | -444.56 | -20.72 | -12.706 | 6.95635 | 0.084183 | -37.679 | 197.683 | 2.43232 | -36.226 | 7.47987 | 309.03 | 26.5348 | 15.6785 | 13.0635 | 2970.11 | 79.17 | 214 | 334 | 319 | 303 | 301 | 332 | 333 | 140 | 335 | 126 | 503 | Wollastonite | Jadeite | Corundum | CaNb2O6 | Cassiterite | Scheelite | Manganotantalite | Rutile | Mn | Magnetite | Zr
BT-Main | 5 | 40 | 20 | 80 | 0 | 1162 | 0 | 0 | 0 | 0.089879 | 78.07 | 0 | 0 | 0.183976 | 0 | 0.090413 | 0.010675 | 21.2397 | 99.6847 | 0 | 0 | 0 | 0.128576 | 99.1185 | 0 | 0 | 0.306883 | 0 | 0.116316 | 0.01442 | 0 | 99.6847 | 0 | 0 | 0 | 0.048571 | 33.0238 | 0 | 0 | 0.192834 | 0 | 0.081281 | 0.005876 | 66.6477 | 0 | 0 | 0 | 0.072867 | 99.087 | 0 | 0 | 0.578592 | 0 | 0.243881 | 0.01763 | 0 | 100 | 2 | O | 0 | 0 | 0 | 0.001458 | 0.990996 | 0 | 0 | 0.005787 | 0 | 0.002439 | 0.000176 | 2 | 0.008735 | 0.029374 | 0.004234 | 0.009727 | 0.011746 | 0.027327 | 0.023051 | 0.005877 | 0.00965 | 0.008918 | 0.008615 | 0.018688 | 0.039595 | 0.008 | 0.013914 | 0.014913 | 0.034461 | 0.028146 | 0.009803 | 0.01246 | 0.011473 | 0.011637 | -28.75 | -26.806 | -12.112 | 8.14529 | 0.084072 | -39.564 | -51.151 | 2.47499 | -34.678 | 7.53782 | 57.4651 | 26.527 | 15.6722 | 13.0635 | 2980.13 | 79.17 | 214 | 334 | 319 | 303 | 301 | 332 | 333 | 140 | 335 | 126 | 503 | Wollastonite | Jadeite | Corundum | CaNb2O6 | Cassiterite | Scheelite | Manganotantalite | Rutile | Mn | Magnetite | Zr
BT-Main | 5 | 40 | 20 | 80 | 0 | 1163 | 0 | 0 | 0 | 0.105443 | 77.6934 | 0 | 0 | 0.138262 | 0 | 0.137314 | 0.010565 | 21.1277 | 99.2128 | 0 | 0 | 0 | 0.150841 | 98.6404 | 0 | 0 | 0.230629 | 0 | 0.176654 | 0.014271 | 0 | 99.2128 | 0 | 0 | 0 | 0.057272 | 33.0323 | 0 | 0 | 0.145658 | 0 | 0.124075 | 0.005845 | 66.6349 | 0 | 0 | 0 | 0.0859 | 99.0874 | 0 | 0 | 0.436933 | 0 | 0.37219 | 0.017532 | 0 | 100 | 2 | O | 0 | 0 | 0 | 0.001719 | 0.991442 | 0 | 0 | 0.004372 | 0 | 0.003724 | 0.000175 | 2 | 0.008737 | 0.029437 | 0.004234 | 0.009728 | 0.011747 | 0.027327 | 0.023052 | 0.005877 | 0.00965 | 0.008918 | 0.008616 | 0.018691 | 0.039681 | 0.008001 | 0.013916 | 0.014914 | 0.034462 | 0.028147 | 0.009803 | 0.01246 | 0.011473 | 0.011638 | -97.996 | -37.693 | -11.854 | 7.01501 | 0.084283 | -32.337 | -35.173 | 3.21998 | -34.036 | 5.14765 | 58.0645 | 26.5192 | 15.666 | 13.0635 | 2990.1 | 79.17 | 214 | 334 | 319 | 303 | 301 | 332 | 333 | 140 | 335 | 126 | 503 | Wollastonite | Jadeite | Corundum | CaNb2O6 | Cassiterite | Scheelite | Manganotantalite | Rutile | Mn | Magnetite | Zr
BT-Main | 5 | 40 | 20 | 80 | 0 | 1164 | 0 | 0 | 0 | 0.089358 | 78.0616 | 0 | 0 | 0.159461 | 0 | 0.083073 | 0.011065 | 21.2189 | 99.6234 | 0 | 0 | 0 | 0.127831 | 99.1078 | 0 | 0 | 0.26599 | 0 | 0.106873 | 0.014946 | 0 | 99.6234 | 0 | 0 | 0 | 0.048338 | 33.0537 | 0 | 0 | 0.167307 | 0 | 0.074758 | 0.006096 | 66.6498 | 0 | 0 | 0 | 0.072523 | 99.1828 | 0 | 0 | 0.502032 | 0 | 0.224322 | 0.018292 | 0 | 100 | 2 | O | 0 | 0 | 0 | 0.001451 | 0.991862 | 0 | 0 | 0.00502 | 0 | 0.002243 | 0.000183 | 2 | 0.00874 | 0.029501 | 0.004235 | 0.009729 | 0.011749 | 0.027331 | 0.023055 | 0.005879 | 0.009652 | 0.008919 | 0.008617 | 0.018699 | 0.039766 | 0.008002 | 0.013918 | 0.014916 | 0.034466 | 0.028151 | 0.009806 | 0.012463 | 0.011474 | 0.011639 | -49.522 | -17.943 | -13.015 | 8.19185 | 0.084082 | -31.043 | -234.84 | 2.82217 | -259.66 | 8.15616 | 55.4702 | 26.5114 | 15.6597 | 13.0635 | 3000.12 | 79.16 | 214 | 334 | 319 | 303 | 301 | 332 | 333 | 140 | 335 | 126 | 503 | Wollastonite | Jadeite | Corundum | CaNb2O6 | Cassiterite | Scheelite | Manganotantalite | Rutile | Mn | Magnetite | Zr
BT-Main | 5 | 40 | 20 | 80 | 0 | 1165 | 0 | 0 | 0 | 0.058404 | 78.3918 | 0 | 0 | 0.139885 | 0 | 0.060181 | 0.000435 | 21.2712 | 99.9219 | 0 | 0 | 0 | 0.08355 | 99.527 | 0 | 0 | 0.233337 | 0 | 0.077423 | 0.000588 | 0 | 99.9219 | 0 | 0 | 0 | 0.031518 | 33.1139 | 0 | 0 | 0.146417 | 0 | 0.054027 | 0.000239 | 66.6539 | 0 | 0 | 0 | 0.047281 | 99.3506 | 0 | 0 | 0.439289 | 0 | 0.162097 | 0.000718 | 0 | 100 | 2 | O | 0 | 0 | 0 | 0.000946 | 0.993607 | 0 | 0 | 0.004393 | 0 | 0.001621 | 7e-06 | 2 | 0.008747 | 0.02957 | 0.004236 | 0.009731 | 0.01175 | 0.027332 | 0.023057 | 0.00588 | 0.009654 | 0.00892 | 0.008618 | 0.018713 | 0.03986 | 0.008004 | 0.01392 | 0.014918 | 0.034468 | 0.028154 | 0.009809 | 0.012465 | 0.011476 | 0.011642 | -121.24 | -20.652 | -10.567 | 12.2756 | 0.083888 | -49.773 | -22.403 | 3.18661 | -27.041 | 11.0471 | 1398.26 | 26.5036 | 15.6535 | 13.0635 | 3010.1 | 79.17 | 214 | 334 | 319 | 303 | 301 | 332 | 333 | 140 | 335 | 126 | 503 | Wollastonite | Jadeite | Corundum | CaNb2O6 | Cassiterite | Scheelite | Manganotantalite | Rutile | Mn | Magnetite | Zr
BT-Main (continued) | 6 | 40 | 20 | 80 | 0 | 1223 | 0 | 0 | 0 | 0.112925 | 77.5949 | 0 | 0.00773 | 0.141923 | 0 | 0.113589 | 0 | 21.0981 | 99.0691 | 0 | 0 | 0 | 0.161545 | 98.5153 | 0 | 0.009438 | 0.236735 | 0 | 0.146132 | 0 | 8e-06 | 99.0691 | 0 | 0 | 0 | 0.06143 | 33.0409 | 0 | 0.002159 | 0.149744 | 0 | 0.102794 | 0 | 66.643 | 0 | 0 | 0 | 0.092167 | 99.1468 | 0 | 0.003239 | 0.449341 | 0 | 0.308457 | 0 | 0 | 100 | 2 | O | 0 | 0 | 0 | 0.001844 | 0.991578 | 0 | 6.5e-05 | 0.004494 | 0 | 0.003085 | 0 | 2 | 0.00874 | 0.032101 | 0.004241 | 0.009743 | 0.011745 | 0.027315 | 0.023046 | 0.005873 | 0.009643 | 0.008903 | 0.008605 | 0.018698 | 0.043272 | 0.008013 | 0.013937 | 0.014912 | 0.034446 | 0.02814 | 0.009796 | 0.012451 | 0.011454 | 0.011623 | -54.317 | -27.499 | -13.625 | 6.59086 | 0.084283 | -34.66 | 210.175 | 3.14037 | -88.542 | 6.10129 | -206.74 | 26.4958 | 15.6473 | 13.0635 | 0 | 79.27 | 214 | 334 | 319 | 303 | 301 | 332 | 333 | 140 | 335 | 126 | 503 | Wollastonite | Jadeite | Corundum | CaNb2O6 | Cassiterite | Scheelite | Manganotantalite | Rutile | Mn | Magnetite | Zr
BT-Main (continued) | 6 | 40 | 20 | 80 | 0 | 1224 | 0 | 0 | 0 | 0.054503 | 78.1893 | 0 | 0 | 0.135978 | 0.000462 | 0.062215 | 0.002835 | 21.2139 | 99.6592 | 0 | 0 | 0 | 0.077969 | 99.2699 | 0 | 0 | 0.226819 | 0.000597 | 0.080039 | 0.00383 | 0 | 99.6592 | 0 | 0 | 0 | 0.029492 | 33.117 | 0 | 0 | 0.142709 | 0.000423 | 0.056003 | 0.001562 | 66.6528 | 0 | 0 | 0 | 0.044238 | 99.3537 | 0 | 0 | 0.428138 | 0.001269 | 0.168014 | 0.004687 | 0 | 100 | 2 | O | 0 | 0 | 0 | 0.000885 | 0.993718 | 0 | 0 | 0.004282 | 1.3e-05 | 0.00168 | 4.7e-05 | 2 | 0.008746 | 0.032123 | 0.004242 | 0.009744 | 0.011746 | 0.027315 | 0.023046 | 0.005875 | 0.009644 | 0.008904 | 0.008605 | 0.018712 | 0.043301 | 0.008015 | 0.013939 | 0.014912 | 0.034447 | 0.028141 | 0.009799 | 0.012453 | 0.011455 | 0.011624 | -45.942 | -37.197 | -11.922 | 13.1348 | 0.083933 | -28.29 | -14.311 | 3.26864 | 1474.27 | 10.6852 | 214.785 | 26.488 | 15.641 | 13.0635 | 10.0258 | 79.29 | 214 | 334 | 319 | 303 | 301 | 332 | 333 | 140 | 335 | 126 | 503 | Wollastonite | Jadeite | Corundum | CaNb2O6 | Cassiterite | Scheelite | Manganotantalite | Rutile | Mn | Magnetite | Zr
BT-Main (continued) | 6 | 40 | 20 | 80 | 0 | 1225 | 0 | 0 | 0 | 0.085095 | 78.1051 | 0 | 0.023981 | 0.136183 | 0 | 0.068826 | 0.011331 | 21.2145 | 99.6451 | 0 | 0 | 0 | 0.121732 | 99.163 | 0 | 0.029283 | 0.227161 | 0 | 0.088545 | 0.015306 | 6e-06 | 99.6451 | 0 | 0 | 0 | 0.046044 | 33.0814 | 0 | 0.006662 | 0.142924 | 0 | 0.061954 | 0.006245 | 66.6548 | 0 | 0 | 0 | 0.069097 | 99.2873 | 0 | 0.009998 | 0.428958 | 0 | 0.185944 | 0.018742 | 0 | 100 | 2 | O | 0 | 0 | 0 | 0.001382 | 0.992618 | 0 | 0.0002 | 0.004288 | 0 | 0.001859 | 0.000187 | 2 | 0.008747 | 0.032132 | 0.004242 | 0.009745 | 0.011748 | 0.027318 | 0.023049 | 0.005875 | 0.009645 | 0.008904 | 0.008606 | 0.018714 | 0.043314 | 0.008015 | 0.013941 | 0.014915 | 0.03445 | 0.028144 | 0.0098 | 0.012453 | 0.011455 | 0.011626 | -61.492 | -29.833 | -14.211 | 8.5908 | 0.083996 | -38.604 | 67.9674 | 3.26405 | -45.901 | 9.71277 | 54.1143 | 26.4802 | 15.6348 | 13.0635 | 19.9979 | 79.28 | 214 | 334 | 319 | 303 | 301 | 332 | 333 | 140 | 335 | 126 | 503 | Wollastonite | Jadeite | Corundum | CaNb2O6 | Cassiterite | Scheelite | Manganotantalite | Rutile | Mn | Magnetite | Zr
BT-Main (continued) | 6 | 40 | 20 | 80 | 0 | 1226 | 0 | 0 | 0 | 0.089056 | 78.003 | 0 | 0 | 0.128168 | 0 | 0.081505 | 0 | 21.1777 | 99.4794 | 0 | 0 | 0 | 0.127398 | 99.0334 | 0 | 0 | 0.213792 | 0 | 0.104856 | 0 | 4e-06 | 99.4794 | 0 | 0 | 0 | 0.048268 | 33.0933 | 0 | 0 | 0.134737 | 0 | 0.07349 | 0 | 66.6502 | 0 | 0 | 0 | 0.072419 | 99.3028 | 0 | 0 | 0.404305 | 0 | 0.22052 | 0 | 0 | 100 | 2 | O | 0 | 0 | 0 | 0.001448 | 0.993044 | 0 | 0 | 0.004043 | 0 | 0.002205 | 0 | 2 | 0.008745 | 0.032148 | 0.004242 | 0.009744 | 0.011746 | 0.027316 | 0.023047 | 0.005874 | 0.009644 | 0.008903 | 0.008605 | 0.018709 | 0.043334 | 0.008016 | 0.01394 | 0.014913 | 0.034448 | 0.028142 | 0.009799 | 0.012453 | 0.011454 | 0.011624 | -240.14 | -21.484 | -14.325 | 8.2296 | 0.084047 | -27.689 | -274.78 | 3.45394 | -47.362 | 8.28803 | -74.651 | 26.4724 | 15.6285 | 13.0635 | 30.0163 | 79.28 | 214 | 334 | 319 | 303 | 301 | 332 | 333 | 140 | 335 | 126 | 503 | Wollastonite | Jadeite | Corundum | CaNb2O6 | Cassiterite | Scheelite | Manganotantalite | Rutile | Mn | Magnetite | Zr
BT-Main (continued) | 6 | 40 | 20 | 80 | 0 | 1227 | 0 | 0 | 0 | 0.078514 | 78.2356 | 0 | 0 | 0.15456 | 0 | 0.08832 | 0.016331 | 21.2612 | 99.8345 | 0 | 0 | 0 | 0.112317 | 99.3286 | 0 | 0 | 0.257816 | 0 | 0.113623 | 0.02206 | 0 | 99.8345 | 0 | 0 | 0 | 0.042385 | 33.0602 | 0 | 0 | 0.161837 | 0 | 0.079318 | 0.008979 | 66.6473 | 0 | 0 | 0 | 0.063582 | 99.186 | 0 | 0 | 0.485537 | 0 | 0.237968 | 0.026939 | 0 | 100 | 2 | O | 0 | 0 | 0 | 0.001272 | 0.992094 | 0 | 0 | 0.004857 | 0 | 0.00238 | 0.000269 | 2 | 0.008741 | 0.032152 | 0.004241 | 0.009743 | 0.011743 | 0.027313 | 0.023044 | 0.005873 | 0.009642 | 0.008902 | 0.008603 | 0.018699 | 0.04334 | 0.008014 | 0.013937 | 0.014909 | 0.034444 | 0.028138 | 0.009796 | 0.01245 | 0.011452 | 0.011621 | -46.962 | -17.286 | -14.087 | 9.26775 | 0.083915 | -40.273 | -26.359 | 2.90168 | -54.494 | 7.68972 | 37.6822 | 26.4646 | 15.6223 | 13.0635 | 39.9825 | 79.29 | 214 | 334 | 319 | 303 | 301 | 332 | 333 | 140 | 335 | 126 | 503 | Wollastonite | Jadeite | Corundum | CaNb2O6 | Cassiterite | Scheelite | Manganotantalite | Rutile | Mn | Magnetite | Zr
BT-Main (continued) | 6 | 40 | 20 | 80 | 0 | 1228 | 0 | 0 | 0 | 0.036369 | 78.2196 | 0 | 0 | 0.121356 | 0.005182 | 0.054906 | 0 | 21.2028 | 99.6402 | 0 | 0 | 0 | 0.052027 | 99.3084 | 0 | 0 | 0.202428 | 0.006691 | 0.070637 | 0 | 6e-06 | 99.6402 | 0 | 0 | 0 | 0.019689 | 33.1468 | 0 | 0 | 0.127428 | 0.004744 | 0.049449 | 0 | 66.6519 | 0 | 0 | 0 | 0.029529 | 99.4257 | 0 | 0 | 0.382227 | 0.01423 | 0.148326 | 0 | 0 | 100 | 2 | O | 0 | 0 | 0 | 0.000591 | 0.994625 | 0 | 0 | 0.003824 | 0.000142 | 0.001484 | 0 | 2 | 0.00875 | 0.032181 | 0.004243 | 0.009745 | 0.011746 | 0.027316 | 0.023047 | 0.005875 | 0.009645 | 0.008903 | 0.008606 | 0.01872 | 0.043379 | 0.008018 | 0.013941 | 0.014912 | 0.034448 | 0.028142 | 0.0098 | 0.012453 | 0.011454 | 0.011624 | -52.974 | -35.707 | -12.436 | 19.4385 | 0.083907 | -33.946 | -44.619 | 3.63558 | 132.242 | 12.0317 | -378.63 | 26.4568 | 15.616 | 13.0635 | 50.0009 | 79.3 | 214 | 334 | 319 | 303 | 301 | 332 | 333 | 140 | 335 | 126 | 503 | Wollastonite | Jadeite | Corundum | CaNb2O6 | Cassiterite | Scheelite | Manganotantalite | Rutile | Mn | Magnetite | Zr
BT-Main (continued) | 6 | 40 | 20 | 80 | 0 | 1229 | 0 | 0 | 0 | 0.14748 | 77.6855 | 0 | 0.008168 | 0.224504 | 0 | 0.125907 | 0.0124 | 21.2005 | 99.4044 | 0 | 0 | 0 | 0.210977 | 98.6303 | 0 | 0.009973 | 0.374485 | 0 | 0.161979 | 0.01675 | 0 | 99.4044 | 0 | 0 | 0 | 0.079839 | 32.9194 | 0 | 0.00227 | 0.23573 | 0 | 0.11339 | 0.006837 | 66.6426 | 0 | 0 | 0 | 0.11982 | 98.8084 | 0 | 0.003407 | 0.707548 | 0 | 0.340343 | 0.020521 | 0 | 100 | 2 | O | 0 | 0 | 0 | 0.002396 | 0.987939 | 0 | 6.8e-05 | 0.007074 | 0 | 0.003403 | 0.000205 | 2 | 0.008725 | 0.03215 | 0.004239 | 0.009739 | 0.011737 | 0.027305 | 0.023037 | 0.005868 | 0.009637 | 0.008897 | 0.008598 | 0.018666 | 0.043338 | 0.008009 | 0.013932 | 0.014901 | 0.034434 | 0.028129 | 0.009788 | 0.012444 | 0.011446 | 0.011615 | -48.503 | -28.257 | -14.022 | 5.15544 | 0.084231 | -31.731 | 198.84 | 2.06446 | -35.015 | 5.55389 | 49.4442 | 26.4489 | 15.6098 | 13.0635 | 60.0434 | 79.29 | 214 | 334 | 319 | 303 | 301 | 332 | 333 | 140 | 335 | 126 | 503 | Wollastonite | Jadeite | Corundum | CaNb2O6 | Cassiterite | Scheelite | Manganotantalite | Rutile | Mn | Magnetite | Zr
BT-Main (continued) | 6 | 40 | 20 | 80 | 0 | 1230 | 0 | 0 | 0 | 0.042824 | 78.3303 | 0 | 0 | 0.13851 | 0 | 0.05101 | 0.005671 | 21.2462 | 99.8145 | 0 | 0 | 0 | 0.061261 | 99.4489 | 0 | 0 | 0.231042 | 0 | 0.065624 | 0.007661 | 0 | 99.8145 | 0 | 0 | 0 | 0.023137 | 33.1275 | 0 | 0 | 0.14515 | 0 | 0.045849 | 0.003121 | 66.6552 | 0 | 0 | 0 | 0.034706 | 99.3829 | 0 | 0 | 0.435452 | 0 | 0.137548 | 0.009362 | 0 | 100 | 2 | O | 0 | 0 | 0 | 0.000694 | 0.993996 | 0 | 0 | 0.004355 | 0 | 0.001376 | 9.4e-05 | 2 | 0.008749 | 0.032206 | 0.004244 | 0.009747 | 0.011746 | 0.027319 | 0.02305 | 0.005875 | 0.009645 | 0.008904 | 0.008606 | 0.018717 | 0.043413 | 0.008018 | 0.013943 | 0.014913 | 0.034451 | 0.028145 | 0.009801 | 0.012454 | 0.011455 | 0.011625 | -40.214 | -21.237 | -12.359 | 16.586 | 0.083859 | -72.066 | -18.027 | 3.21336 | -51.846 | 12.9079 | 107.62 | 26.4411 | 15.6035 | 13.0635 | 70.078 | 79.28 | 214 | 334 | 319 | 303 | 301 | 332 | 333 | 140 | 335 | 126 | 503 | Wollastonite | Jadeite | Corundum | CaNb2O6 | Cassiterite | Scheelite | Manganotantalite | Rutile | Mn | Magnetite | Zr
BT-Main (continued) | 6 | 40 | 20 | 80 | 0 | 1231 | 0 | 0 | 0 | 0.10702 | 78.04 | 0 | 0 | 0.170933 | 0.015781 | 0.083144 | 0.013504 | 21.2338 | 99.6642 | 0 | 0 | 0 | 0.153097 | 99.0804 | 0 | 0 | 0.285126 | 0.020377 | 0.106964 | 0.018241 | -1e-05 | 99.6642 | 0 | 0 | 0 | 0.057849 | 33.0197 | 0 | 0 | 0.179209 | 0.014425 | 0.074765 | 0.007434 | 66.6466 | 0 | 0 | 0 | 0.086796 | 99.0855 | 0 | 0 | 0.53777 | 0.043287 | 0.224355 | 0.022309 | 0 | 100 | 2 | O | 0 | 0 | 0 | 0.001736 | 0.990891 | 0 | 0 | 0.005378 | 0.000433 | 0.002244 | 0.000223 | 2 | 0.008736 | 0.032196 | 0.004241 | 0.009742 | 0.011741 | 0.027311 | 0.023042 | 0.005871 | 0.009641 | 0.0089 | 0.008601 | 0.01869 | 0.043399 | 0.008014 | 0.013937 | 0.014907 | 0.034441 | 0.028136 | 0.009794 | 0.012448 | 0.01145 | 0.011618 | -68.347 | -36.86 | -13.418 | 6.92792 | 0.084027 | -27.466 | -57.118 | 2.64443 | 43.8931 | 8.13255 | 45.4573 | 26.4333 | 15.5973 | 13.0635 | 80.0403 | 79.29 | 214 | 334 | 319 | 303 | 301 | 332 | 333 | 140 | 335 | 126 | 503 | Wollastonite | Jadeite | Corundum | CaNb2O6 | Cassiterite | Scheelite | Manganotantalite | Rutile | Mn | Magnetite | Zr
BT-Main (continued) | 6 | 40 | 20 | 80 | 0 | 1232 | 0 | 0.06933 | 0 | 0.151114 | 78.0471 | 0 | 0 | 0.157921 | 0.006595 | 0.098174 | 0.021654 | 21.2746 | 99.8264 | 0 | 0.093455 | 0 | 0.216175 | 99.0893 | 0 | 0 | 0.263421 | 0.008516 | 0.126301 | 0.02925 | 0 | 99.8264 | 0 | 0.150987 | 0 | 0.081437 | 32.9232 | 0 | 0 | 0.165068 | 0.00601 | 0.088015 | 0.011885 | 66.5734 | 0 | 0.226637 | 0 | 0.122239 | 98.8376 | 0 | 0 | 0.495546 | 0.018044 | 0.264227 | 0.03568 | 0 | 100 | 2 | O | 0 | 0.004536 | 0 | 0.002447 | 0.989079 | 0 | 0 | 0.004959 | 0.000181 | 0.002644 | 0.000357 | 2 | 0.008726 | 0.032181 | 0.00424 | 0.00974 | 0.011737 | 0.027304 | 0.023036 | 0.005868 | 0.009636 | 0.008896 | 0.008598 | 0.018668 | 0.043379 | 0.008011 | 0.013933 | 0.014902 | 0.034433 | 0.028128 | 0.009789 | 0.012443 | 0.011445 | 0.011614 | -267.73 | 33.522 | -12.972 | 5.04313 | 0.084032 | -33.902 | -66.795 | 2.84271 | 103.972 | 6.96924 | 28.5217 | 26.4255 | 15.591 | 13.064 | 90.0661 | 79.3 | 214 | 334 | 319 | 303 | 301 | 332 | 333 | 140 | 335 | 126 | 503 | Wollastonite | Jadeite | Corundum | CaNb2O6 | Cassiterite | Scheelite | Manganotantalite | Rutile | Mn | Magnetite | Zr
BT-Main (continued) | 6 | 40 | 20 | 80 | 0 | 1233 | 0 | 0 | 0 | 0.124274 | 77.8063 | 0 | 0.050974 | 0.16183 | 0 | 0.074585 | 0.014022 | 21.1765 | 99.4085 | 0 | 0 | 0 | 0.17778 | 98.7837 | 0 | 0.062243 | 0.269941 | 0 | 0.095953 | 0.018942 | 2e-06 | 99.4085 | 0 | 0 | 0 | 0.067368 | 33.0155 | 0 | 0.014188 | 0.170153 | 0 | 0.067261 | 0.007742 | 66.6578 | 0 | 0 | 0 | 0.101149 | 99.1414 | 0 | 0.021302 | 0.510948 | 0 | 0.201978 | 0.023248 | 0 | 100 | 2 | O | 0 | 0 | 0 | 0.002021 | 0.990595 | 0 | 0.000426 | 0.005105 | 0 | 0.002018 | 0.000232 | 2 | 0.008743 | 0.032222 | 0.004242 | 0.009746 | 0.011746 | 0.027314 | 0.023045 | 0.005873 | 0.009642 | 0.0089 | 0.008604 | 0.018704 | 0.043434 | 0.008014 | 0.013942 | 0.014912 | 0.034445 | 0.028139 | 0.009796 | 0.01245 | 0.01145 | 0.011622 | -66.49 | -32.027 | -13.417 | 6.03435 | 0.084161 | -68.9 | 32.1411 | 2.78115 | -135.08 | 9.00249 | 43.8091 | 26.4177 | 15.5848 | 13.064 | 100.038 | 79.3 | 214 | 334 | 319 | 303 | 301 | 332 | 333 | 140 | 335 | 126 | 503 | Wollastonite | Jadeite | Corundum | CaNb2O6 | Cassiterite | Scheelite | Manganotantalite | Rutile | Mn | Magnetite | Zr
BT-Main (continued) | 6 | 40 | 20 | 80 | 0 | 1234 | 0 | 0 | 0 | 0 | 78.4645 | 0 | 0 | 0 | 0 | 0.082543 | 0.013857 | 21.1833 | 99.7442 | 0 | 0 | 0 | 0 | 99.6193 | 0 | 0 | 0 | 0 | 0.106191 | 0.018719 | -1e-05 | 99.7442 | 0 | 0 | 0 | 0 | 33.2761 | 0 | 0 | 0 | 0 | 0.074397 | 0.007647 | 66.6419 | 0 | 0 | 0 | 0 | 99.7541 | 0 | 0 | 0 | 0 | 0.223024 | 0.022923 | 0 | 100 | 2 | O | 0 | 0 | 0 | 0 | 0.998654 | 0 | 0 | 0 | 0 | 0.002233 | 0.000229 | 2 | 0.008767 | 0.032288 | 0.004248 | 0.009753 | 0.011753 | 0.027325 | 0.023056 | 0.00588 | 0.009649 | 0.008906 | 0.00861 | 0.018756 | 0.043524 | 0.008026 | 0.013952 | 0.014922 | 0.034459 | 0.028153 | 0.009808 | 0.012459 | 0.011458 | 0.011631 | -50.949 | -65.617 | -13.271 | -42.227 | 0.083771 | -30.663 | -26.397 | -12.606 | -25.638 | 8.19248 | 44.357 | 26.4099 | 15.5786 | 13.064 | 109.994 | 79.3 | 214 | 334 | 319 | 303 | 301 | 332 | 333 | 140 | 335 | 126 | 503 | Wollastonite | Jadeite | Corundum | CaNb2O6 | Cassiterite | Scheelite | Manganotantalite | Rutile | Mn | Magnetite | Zr
BT-Main (continued) | 6 | 40 | 20 | 80 | 0 | 1235 | 0 | 0 | 0 | 0 | 78.4643 | 0 | 0 | 0 | 0 | 0.067786 | 0 | 21.1742 | 99.7063 | 0 | 0 | 0 | 0 | 99.6191 | 0 | 0 | 0 | 0 | 0.087207 | 0 | 0 | 99.7063 | 0 | 0 | 0 | 0 | 33.2926 | 0 | 0 | 0 | 0 | 0.061127 | 0 | 66.6463 | 0 | 0 | 0 | 0 | 99.8167 | 0 | 0 | 0 | 0 | 0.183268 | 0 | 0 | 100 | 2 | O | 0 | 0 | 0 | 0 | 0.999083 | 0 | 0 | 0 | 0 | 0.001834 | 0 | 2 | 0.008769 | 0.032303 | 0.004248 | 0.009753 | 0.011753 | 0.027325 | 0.023056 | 0.00588 | 0.009649 | 0.008906 | 0.00861 | 0.018759 | 0.043543 | 0.008026 | 0.013952 | 0.014922 | 0.034459 | 0.028152 | 0.009808 | 0.012459 | 0.011457 | 0.011631 | -61.149 | -29.667 | -11.182 | -41.253 | 0.083763 | -42.636 | -24.896 | -14.364 | -114.5 | 9.85466 | -50.538 | 26.4021 | 15.5723 | 13.064 | 120.029 | 79.31 | 214 | 334 | 319 | 303 | 301 | 332 | 333 | 140 | 335 | 126 | 503 | Wollastonite | Jadeite | Corundum | CaNb2O6 | Cassiterite | Scheelite | Manganotantalite | Rutile | Mn | Magnetite | Zr
BT-Main (continued) | 6 | 40 | 20 | 80 | 0 | 1236 | 0 | 0 | 0 | 0 | 78.4482 | 0 | 0 | 0 | 0 | 0.026137 | 0.007545 | 21.1605 | 99.6424 | 0 | 0 | 0 | 0 | 99.5986 | 0 | 0 | 0 | 0 | 0.033625 | 0.010192 | 2e-06 | 99.6424 | 0 | 0 | 0 | 0 | 33.3134 | 0 | 0 | 0 | 0 | 0.023589 | 0.004169 | 66.6588 | 0 | 0 | 0 | 0 | 99.9167 | 0 | 0 | 0 | 0 | 0.070749 | 0.012504 | 0 | 100 | 2 | O | 0 | 0 | 0 | 0 | 0.999521 | 0 | 0 | 0 | 0 | 0.000708 | 0.000125 | 2 | 0.008771 | 0.032318 | 0.004248 | 0.009754 | 0.011755 | 0.027326 | 0.023057 | 0.005881 | 0.00965 | 0.008907 | 0.008611 | 0.018764 | 0.043563 | 0.008027 | 0.013954 | 0.014924 | 0.03446 | 0.028154 | 0.00981 | 0.012461 | 0.011458 | 0.011631 | -25.91 | -53.297 | -11.003 | -27.695 | 0.083772 | -33.354 | -20.765 | -12.622 | -44.878 | 24.6526 | 81.06 | 26.3943 | 15.5661 | 13.064 | 129.978 | 79.31 | 214 | 334 | 319 | 303 | 301 | 332 | 333 | 140 | 335 | 126 | 503 | Wollastonite | Jadeite | Corundum | CaNb2O6 | Cassiterite | Scheelite | Manganotantalite | Rutile | Mn | Magnetite | Zr
BT-Main (continued) | 6 | 40 | 20 | 80 | 0 | 1237 | 0 | 0 | 0 | 0.005296 | 78.4957 | 0 | 0 | 0 | 0 | 0.031429 | 0 | 21.1745 | 99.7069 | 0 | 0 | 0 | 0.007577 | 99.6589 | 0 | 0 | 0 | 0 | 0.040434 | 0 | 2e-06 | 99.7069 | 0 | 0 | 0 | 0.002871 | 33.3111 | 0 | 0 | 0 | 0 | 0.028346 | 0 | 66.6577 | 0 | 0 | 0 | 0.004306 | 99.9107 | 0 | 0 | 0 | 0 | 0.085019 | 0 | 0 | 100 | 2 | O | 0 | 0 | 0 | 8.6e-05 | 0.999467 | 0 | 0 | 0 | 0 | 0.00085 | 0 | 2 | 0.008771 | 0.032331 | 0.004248 | 0.009754 | 0.011754 | 0.027326 | 0.023057 | 0.005881 | 0.00965 | 0.008906 | 0.008611 | 0.018764 | 0.043581 | 0.008027 | 0.013954 | 0.014924 | 0.03446 | 0.028154 | 0.00981 | 0.012461 | 0.011458 | 0.011631 | -36.36 | -17.936 | -12.087 | 130.613 | 0.083746 | -24.36 | -18.234 | -39.115 | -177.19 | 20.5981 | -203.1 | 26.3864 | 15.5598 | 13.064 | 140.083 | 79.31 | 214 | 334 | 319 | 303 | 301 | 332 | 333 | 140 | 335 | 126 | 503 | Wollastonite | Jadeite | Corundum | CaNb2O6 | Cassiterite | Scheelite | Manganotantalite | Rutile | Mn | Magnetite | Zr
BT-Main (continued) | 6 | 40 | 20 | 80 | 0 | 1238 | 0 | 0 | 0 | 0.019255 | 78.5869 | 0 | 0 | 0.053807 | 0 | 0.032574 | 0.019449 | 21.2482 | 99.9601 | 0 | 0 | 0 | 0.027545 | 99.7746 | 0 | 0 | 0.089753 | 0 | 0.041906 | 0.026271 | 6e-06 | 99.9601 | 0 | 0 | 0 | 0.010403 | 33.2346 | 0 | 0 | 0.056384 | 0 | 0.029277 | 0.010702 | 66.6587 | 0 | 0 | 0 | 0.015603 | 99.6953 | 0 | 0 | 0.169138 | 0 | 0.087824 | 0.032103 | 0 | 100 | 2 | O | 0 | 0 | 0 | 0.000312 | 0.997158 | 0 | 0 | 0.001692 | 0 | 0.000878 | 0.000321 | 2 | 0.008761 | 0.032323 | 0.004246 | 0.00975 | 0.011749 | 0.027319 | 0.02305 | 0.005878 | 0.009646 | 0.008903 | 0.008606 | 0.018743 | 0.043571 | 0.008023 | 0.013948 | 0.014917 | 0.034451 | 0.028146 | 0.009804 | 0.012456 | 0.011454 | 0.011625 | -60.359 | -36.434 | -11.477 | 36.2843 | 0.083692 | -36.709 | -123.67 | 7.91328 | -31.316 | 19.887 | 31.7302 | 26.3786 | 15.5536 | 13.064 | 150.055 | 79.33 | 214 | 334 | 319 | 303 | 301 | 332 | 333 | 140 | 335 | 126 | 503 | Wollastonite | Jadeite | Corundum | CaNb2O6 | Cassiterite | Scheelite | Manganotantalite | Rutile | Mn | Magnetite | Zr
BT-Main (continued) | 6 | 40 | 20 | 80 | 0 | 1239 | 0 | 0 | 0 | 0.06305 | 78.2179 | 0 | 0.020298 | 0.117485 | 0 | 0.065921 | 0.002922 | 21.2183 | 99.7059 | 0 | 0 | 0 | 0.090196 | 99.3062 | 0 | 0.024785 | 0.195972 | 0 | 0.084808 | 0.003948 | -1e-05 | 99.7059 | 0 | 0 | 0 | 0.034109 | 33.1225 | 0 | 0.005638 | 0.123276 | 0 | 0.059328 | 0.00161 | 66.6535 | 0 | 0 | 0 | 0.051174 | 99.3876 | 0 | 0.008459 | 0.369904 | 0 | 0.178019 | 0.004832 | 0 | 100 | 2 | O | 0 | 0 | 0 | 0.001023 | 0.993872 | 0 | 0.000169 | 0.003699 | 0 | 0.00178 | 4.8e-05 | 2 | 0.008751 | 0.032318 | 0.004244 | 0.009749 | 0.011745 | 0.027315 | 0.023047 | 0.005874 | 0.009643 | 0.0089 | 0.008604 | 0.018721 | 0.043564 | 0.00802 | 0.013946 | 0.014912 | 0.034447 | 0.028141 | 0.009799 | 0.012452 | 0.01145 | 0.011622 | -113.16 | -19.641 | -11.05 | 11.4269 | 0.083906 | -39.967 | 80.234 | 3.74728 | -58.785 | 10.1119 | 208.339 | 26.3708 | 15.5473 | 13.064 | 160.074 | 79.32 | 214 | 334 | 319 | 303 | 301 | 332 | 333 | 140 | 335 | 126 | 503 | Wollastonite | Jadeite | Corundum | CaNb2O6 | Cassiterite | Scheelite | Manganotantalite | Rutile | Mn | Magnetite | Zr
BT-Main (continued) | 6 | 40 | 20 | 80 | 0 | 1240 | 0 | 0 | 0 | 0.082146 | 77.979 | 0 | 0.077642 | 0.133631 | 0 | 0.072014 | 0.00866 | 21.1894 | 99.5425 | 0 | 0 | 0 | 0.117513 | 99.0029 | 0 | 0.094806 | 0.222904 | 0 | 0.092646 | 0.011699 | 0 | 99.5425 | 0 | 0 | 0 | 0.044502 | 33.0678 | 0 | 0.021597 | 0.140414 | 0 | 0.064902 | 0.004778 | 66.6561 | 0 | 0 | 0 | 0.066798 | 99.2701 | 0 | 0.032417 | 0.421527 | 0 | 0.194837 | 0.014345 | 0 | 100 | 2 | O | 0 | 0 | 0 | 0.001335 | 0.992191 | 0 | 0.000648 | 0.004213 | 0 | 0.001947 | 0.000143 | 2 | 0.008751 | 0.032319 | 0.004243 | 0.00975 | 0.011746 | 0.027313 | 0.023045 | 0.005873 | 0.009642 | 0.008899 | 0.008605 | 0.018721 | 0.043565 | 0.008018 | 0.013948 | 0.014913 | 0.034444 | 0.028139 | 0.009797 | 0.01245 | 0.011448 | 0.011624 | -48.467 | -29.483 | -12.114 | 8.88571 | 0.08404 | -35.584 | 21.2108 | 3.32115 | -197.72 | 9.3022 | 70.6384 | 26.363 | 15.5411 | 13.064 | 170.043 | 79.34 | 214 | 334 | 319 | 303 | 301 | 332 | 333 | 140 | 335 | 126 | 503 | Wollastonite | Jadeite | Corundum | CaNb2O6 | Cassiterite | Scheelite | Manganotantalite | Rutile | Mn | Magnetite | Zr
BT-Main (continued) | 6 | 40 | 20 | 80 | 0 | 1241 | 0 | 0 | 0 | 0.033833 | 78.1859 | 0 | 0.017383 | 0.100604 | 0 | 0.038482 | 0 | 21.1763 | 99.5526 | 0 | 0 | 0 | 0.048399 | 99.2656 | 0 | 0.021225 | 0.167814 | 0 | 0.049507 | 0 | 0 | 99.5526 | 0 | 0 | 0 | 0.018341 | 33.1774 | 0 | 0.004838 | 0.105781 | 0 | 0.034705 | 0 | 66.659 | 0 | 0 | 0 | 0.027514 | 99.5437 | 0 | 0.007258 | 0.31738 | 0 | 0.104126 | 0 | 0 | 100 | 2 | O | 0 | 0 | 0 | 0.00055 | 0.995436 | 0 | 0.000145 | 0.003174 | 0 | 0.001041 | 0 | 2 | 0.008756 | 0.032351 | 0.004245 | 0.00975 | 0.011746 | 0.027315 | 0.023047 | 0.005876 | 0.009644 | 0.0089 | 0.008604 | 0.018731 | 0.043608 | 0.008022 | 0.013948 | 0.014912 | 0.034446 | 0.028141 | 0.009801 | 0.012453 | 0.01145 | 0.011623 | -37.174 | -54.04 | -11.807 | 20.8668 | 0.083906 | -53.104 | 93.6372 | 4.33854 | -34.126 | 16.9176 | -610.61 | 26.3552 | 15.5348 | 13.064 | 180.078 | 79.34 | 214 | 334 | 319 | 303 | 301 | 332 | 333 | 140 | 335 | 126 | 503 | Wollastonite | Jadeite | Corundum | CaNb2O6 | Cassiterite | Scheelite | Manganotantalite | Rutile | Mn | Magnetite | Zr
BT-Main (continued) | 6 | 40 | 20 | 80 | 0 | 1242 | 0 | 0 | 0 | 0.034216 | 78.1451 | 0 | 0.003903 | 0.095713 | 0 | 0.039224 | 0.000933 | 21.1598 | 99.4789 | 0 | 0 | 0 | 0.048948 | 99.2138 | 0 | 0.004766 | 0.159655 | 0 | 0.050462 | 0.00126 | 0 | 99.4789 | 0 | 0 | 0 | 0.018563 | 33.1856 | 0 | 0.001087 | 0.100716 | 0 | 0.035401 | 0.000516 | 66.6581 | 0 | 0 | 0 | 0.027846 | 99.5606 | 0 | 0.001631 | 0.302159 | 0 | 0.106207 | 0.001547 | 0 | 100 | 2 | O | 0 | 0 | 0 | 0.000557 | 0.995695 | 0 | 3.3e-05 | 0.003022 | 0 | 0.001062 | 1.5e-05 | 2 | 0.008754 | 0.032363 | 0.004245 | 0.009749 | 0.011744 | 0.027313 | 0.023045 | 0.005875 | 0.009643 | 0.0089 | 0.008603 | 0.018728 | 0.043624 | 0.008022 | 0.013946 | 0.01491 | 0.034444 | 0.028139 | 0.0098 | 0.012452 | 0.011449 | 0.011621 | -65.465 | -33.231 | -11.044 | 20.6364 | 0.083921 | -42.881 | 415.878 | 4.54824 | -34.036 | 16.6069 | 651.373 | 26.3474 | 15.5286 | 13.064 | 190.034 | 79.35 | 214 | 334 | 319 | 303 | 301 | 332 | 333 | 140 | 335 | 126 | 503 | Wollastonite | Jadeite | Corundum | CaNb2O6 | Cassiterite | Scheelite | Manganotantalite | Rutile | Mn | Magnetite | Zr
BT-Main (continued) | 6 | 40 | 20 | 80 | 0 | 1243 | 0 | 0 | 0 | 0.023525 | 78.2402 | 0 | 0 | 0.073475 | 0 | 0.029772 | 0 | 21.1621 | 99.5291 | 0 | 0 | 0 | 0.033654 | 99.3346 | 0 | 0 | 0.122561 | 0 | 0.038301 | 0 | 0 | 99.5291 | 0 | 0 | 0 | 0.012762 | 33.2232 | 0 | 0 | 0.077309 | 0 | 0.026868 | 0 | 66.6598 | 0 | 0 | 0 | 0.019143 | 99.6683 | 0 | 0 | 0.231925 | 0 | 0.080602 | 0 | 0 | 100 | 2 | O | 0 | 0 | 0 | 0.000383 | 0.996799 | 0 | 0 | 0.00232 | 0 | 0.000806 | 0 | 2 | 0.008758 | 0.032381 | 0.004246 | 0.00975 | 0.011745 | 0.027313 | 0.023045 | 0.005876 | 0.009644 | 0.0089 | 0.008604 | 0.018736 | 0.043649 | 0.008023 | 0.013947 | 0.014912 | 0.034444 | 0.02814 | 0.009801 | 0.012452 | 0.01145 | 0.011622 | -392.25 | -38.496 | -12.823 | 29.7877 | 0.083861 | -50.811 | -203.01 | 5.8558 | -22.814 | 21.6975 | -62.052 | 26.3396 | 15.5223 | 13.064 | 200.068 | 79.36 | 214 | 334 | 319 | 303 | 301 | 332 | 333 | 140 | 335 | 126 | 503 | Wollastonite | Jadeite | Corundum | CaNb2O6 | Cassiterite | Scheelite | Manganotantalite | Rutile | Mn | Magnetite | Zr
BT-Main (continued) | 6 | 40 | 20 | 80 | 0 | 1244 | 0 | 0 | 0 | 0.056224 | 78.3868 | 0 | 0.090609 | 0.112621 | 0 | 0.068816 | 0 | 21.273 | 99.988 | 0 | 0 | 0 | 0.08043 | 99.5206 | 0 | 0.110639 | 0.187858 | 0 | 0.088532 | 0 | 2e-06 | 99.988 | 0 | 0 | 0 | 0.030339 | 33.1096 | 0 | 0.025104 | 0.117871 | 0 | 0.061775 | 0 | 66.6553 | 0 | 0 | 0 | 0.045531 | 99.3776 | 0 | 0.037675 | 0.353787 | 0 | 0.185417 | 0 | 0 | 100 | 2 | O | 0 | 0 | 0 | 0.00091 | 0.993457 | 0 | 0.000753 | 0.003537 | 0 | 0.001854 | 0 | 2 | 0.008757 | 0.032378 | 0.004245 | 0.009753 | 0.011747 | 0.027314 | 0.023046 | 0.005874 | 0.009642 | 0.008899 | 0.008606 | 0.018735 | 0.043645 | 0.00802 | 0.013952 | 0.014914 | 0.034445 | 0.028141 | 0.009799 | 0.012451 | 0.011448 | 0.011625 | -51.105 | -47.873 | -12.816 | 12.7591 | 0.083803 | -35.843 | 18.2214 | 3.89903 | -162.51 | 9.70796 | -35.576 | 26.3318 | 15.5161 | 13.064 | 210.024 | 79.36 | 214 | 334 | 319 | 303 | 301 | 332 | 333 | 140 | 335 | 126 | 503 | Wollastonite | Jadeite | Corundum | CaNb2O6 | Cassiterite | Scheelite | Manganotantalite | Rutile | Mn | Magnetite | Zr
BT-Main (continued) | 6 | 40 | 20 | 80 | 0 | 1245 | 0 | 0 | 0 | 0.026551 | 78.1594 | 0 | 0.006457 | 0.082544 | 0 | 0.037505 | 0 | 21.1513 | 99.4638 | 0 | 0 | 0 | 0.037983 | 99.232 | 0 | 0.007884 | 0.137689 | 0 | 0.048251 | 0 | 0 | 99.4638 | 0 | 0 | 0 | 0.01441 | 33.205 | 0 | 0.001799 | 0.086894 | 0 | 0.033863 | 0 | 66.6581 | 0 | 0 | 0 | 0.021615 | 99.6134 | 0 | 0.002699 | 0.260677 | 0 | 0.101588 | 0 | 0 | 100 | 2 | O | 0 | 0 | 0 | 0.000432 | 0.996277 | 0 | 5.4e-05 | 0.002607 | 0 | 0.001016 | 0 | 2 | 0.008756 | 0.032403 | 0.004246 | 0.00975 | 0.011744 | 0.027311 | 0.023043 | 0.005875 | 0.009643 | 0.008899 | 0.008603 | 0.018732 | 0.043678 | 0.008023 | 0.013947 | 0.01491 | 0.034441 | 0.028137 | 0.0098 | 0.012451 | 0.011448 | 0.01162 | -57.46 | -22.021 | -11.384 | 26.45 | 0.083902 | -34.576 | 251.508 | 5.23706 | -62.492 | 17.3397 | -51.7 | 26.324 | 15.5098 | 13.064 | 220.059 | 79.37 | 214 | 334 | 319 | 303 | 301 | 332 | 333 | 140 | 335 | 126 | 503 | Wollastonite | Jadeite | Corundum | CaNb2O6 | Cassiterite | Scheelite | Manganotantalite | Rutile | Mn | Magnetite | Zr
BT-Main (continued) | 6 | 40 | 20 | 80 | 0 | 1246 | 0 | 0 | 0 | 0.032371 | 78.1973 | 0 | 0.050964 | 0.040919 | 0 | 0.061946 | 0.006851 | 21.1555 | 99.5459 | 0 | 0 | 0 | 0.046308 | 99.2801 | 0 | 0.062229 | 0.068255 | 0 | 0.079693 | 0.009254 | 0 | 99.5459 | 0 | 0 | 0 | 0.017564 | 33.2122 | 0 | 0.014198 | 0.043064 | 0 | 0.055916 | 0.003786 | 66.6533 | 0 | 0 | 0 | 0.026349 | 99.644 | 0 | 0.021299 | 0.1292 | 0 | 0.16776 | 0.011359 | 0 | 100 | 2 | O | 0 | 0 | 0 | 0.000527 | 0.996564 | 0 | 0.000426 | 0.001292 | 0 | 0.001678 | 0.000114 | 2 | 0.008763 | 0.03242 | 0.004247 | 0.009753 | 0.011748 | 0.027314 | 0.023046 | 0.005876 | 0.009644 | 0.008899 | 0.008606 | 0.018748 | 0.043701 | 0.008024 | 0.013952 | 0.014915 | 0.034445 | 0.028141 | 0.009802 | 0.012452 | 0.011449 | 0.011625 | -69.64 | -60.619 | -11.427 | 21.7934 | 0.083886 | -28.114 | 32.149 | 10.3288 | -42.053 | 10.7229 | 89.1758 | 26.3162 | 15.5036 | 13.0645 | 230.008 | 79.38 | 214 | 334 | 319 | 303 | 301 | 332 | 333 | 140 | 335 | 126 | 503 | Wollastonite | Jadeite | Corundum | CaNb2O6 | Cassiterite | Scheelite | Manganotantalite | Rutile | Mn | Magnetite | Zr
BT-Main (continued) | 6 | 40 | 20 | 80 | 0 | 1247 | 0 | 0 | 0 | 0.028065 | 78.2509 | 0 | 0.038171 | 0.026335 | 0.000838 | 0.045042 | 0 | 21.1485 | 99.5378 | 0 | 0 | 0 | 0.040148 | 99.3481 | 0 | 0.046609 | 0.043929 | 0.001082 | 0.057946 | 0 | 6e-06 | 99.5378 | 0 | 0 | 0 | 0.015234 | 33.2478 | 0 | 0.010638 | 0.027726 | 0.000769 | 0.040673 | 0 | 66.6572 | 0 | 0 | 0 | 0.022853 | 99.7537 | 0 | 0.015959 | 0.083188 | 0.002308 | 0.122031 | 0 | 0 | 100 | 2 | O | 0 | 0 | 0 | 0.000457 | 0.997576 | 0 | 0.000319 | 0.000832 | 2.3e-05 | 0.00122 | 0 | 2 | 0.008767 | 0.032444 | 0.004248 | 0.009755 | 0.01175 | 0.027319 | 0.023051 | 0.005878 | 0.009646 | 0.008901 | 0.008607 | 0.018756 | 0.043733 | 0.008026 | 0.013955 | 0.014918 | 0.034451 | 0.028146 | 0.009805 | 0.012455 | 0.011451 | 0.011627 | -361.03 | -47.763 | -13.56 | 25.0646 | 0.083863 | -71.551 | 42.8239 | 15.9218 | 814.089 | 14.5375 | -212.98 | 26.3083 | 15.4973 | 13.0645 | 240.113 | 79.36 | 214 | 334 | 319 | 303 | 301 | 332 | 333 | 140 | 335 | 126 | 503 | Wollastonite | Jadeite | Corundum | CaNb2O6 | Cassiterite | Scheelite | Manganotantalite | Rutile | Mn | Magnetite | Zr
BT-Main (continued) | 6 | 40 | 20 | 80 | 0 | 1248 | 0 | 0 | 0 | 0.06144 | 77.9865 | 0 | 0.026094 | 0.033934 | 0 | 0.060904 | 0 | 21.0983 | 99.2672 | 0 | 0 | 0 | 0.087893 | 99.0125 | 0 | 0.031862 | 0.056605 | 0 | 0.078352 | 0 | 2e-06 | 99.2672 | 0 | 0 | 0 | 0.033428 | 33.2133 | 0 | 0.007289 | 0.035811 | 0 | 0.055125 | 0 | 66.6551 | 0 | 0 | 0 | 0.050156 | 99.666 | 0 | 0.010937 | 0.10746 | 0 | 0.165419 | 0 | 0 | 100 | 2 | O | 0 | 0 | 0 | 0.001003 | 0.996571 | 0 | 0.000219 | 0.001075 | 0 | 0.001654 | 0 | 2 | 0.008761 | 0.032447 | 0.004247 | 0.009753 | 0.011748 | 0.027314 | 0.023046 | 0.005876 | 0.009644 | 0.008899 | 0.008604 | 0.018742 | 0.043738 | 0.008025 | 0.013952 | 0.014915 | 0.034445 | 0.028141 | 0.009801 | 0.012452 | 0.011448 | 0.011623 | -115.96 | -22.715 | -11.502 | 11.7179 | 0.084007 | -34.82 | 62.4845 | 12.406 | -29.342 | 10.8966 | -288.92 | 26.3005 | 15.4911 | 13.0645 | 250.076 | 79.37 | 214 | 334 | 319 | 303 | 301 | 332 | 333 | 140 | 335 | 126 | 503 | Wollastonite | Jadeite | Corundum | CaNb2O6 | Cassiterite | Scheelite | Manganotantalite | Rutile | Mn | Magnetite | Zr
BT-Main (continued) | 6 | 40 | 20 | 80 | 0 | 1249 | 0 | 0 | 0 | 0.073499 | 78.1797 | 0 | 0.099301 | 0.023791 | 0.002326 | 0.067643 | 0.000801 | 21.1679 | 99.6149 | 0 | 0 | 0 | 0.105144 | 99.2578 | 0 | 0.121252 | 0.039685 | 0.003003 | 0.087023 | 0.001082 | -1e-05 | 99.6149 | 0 | 0 | 0 | 0.039859 | 33.187 | 0 | 0.027649 | 0.025025 | 0.002133 | 0.061026 | 0.000442 | 66.6569 | 0 | 0 | 0 | 0.059832 | 99.6326 | 0 | 0.041504 | 0.075128 | 0.006403 | 0.183208 | 0.001328 | 0 | 100 | 2 | O | 0 | 0 | 0 | 0.001196 | 0.995757 | 0 | 0.00083 | 0.000751 | 6.4e-05 | 0.001831 | 1.3e-05 | 2 | 0.008768 | 0.032456 | 0.004247 | 0.009757 | 0.011752 | 0.027316 | 0.023048 | 0.005876 | 0.009644 | 0.008899 | 0.008608 | 0.018757 | 0.04375 | 0.008024 | 0.013957 | 0.01492 | 0.034447 | 0.028143 | 0.009802 | 0.012452 | 0.011448 | 0.011627 | -225.24 | -16.836 | -10.745 | 9.8795 | 0.083906 | -45.656 | 16.6555 | 17.5946 | 293.724 | 9.86639 | 759.455 | 26.2927 | 15.4849 | 13.0645 | 260.048 | 79.39 | 214 | 334 | 319 | 303 | 301 | 332 | 333 | 140 | 335 | 126 | 503 | Wollastonite | Jadeite | Corundum | CaNb2O6 | Cassiterite | Scheelite | Manganotantalite | Rutile | Mn | Magnetite | Zr
BT-Main (continued) | 6 | 40 | 20 | 80 | 0 | 1250 | 0 | 0 | 0 | 0.061916 | 78.0543 | 0 | 0.112244 | 0.018816 | 0.005801 | 0.064427 | 0 | 21.1284 | 99.446 | 0 | 0 | 0 | 0.088573 | 99.0986 | 0 | 0.137056 | 0.031386 | 0.00749 | 0.082885 | 0 | 2e-06 | 99.446 | 0 | 0 | 0 | 0.03364 | 33.1954 | 0 | 0.031311 | 0.019828 | 0.00533 | 0.058232 | 0 | 66.6563 | 0 | 0 | 0 | 0.050493 | 99.6522 | 0 | 0.046998 | 0.059523 | 0.016 | 0.174811 | 0 | 0 | 100 | 2 | O | 0 | 0 | 0 | 0.001009 | 0.996016 | 0 | 0.000939 | 0.000595 | 0.00016 | 0.001747 | 0 | 2 | 0.008772 | 0.032478 | 0.004248 | 0.00976 | 0.011755 | 0.027322 | 0.023054 | 0.005878 | 0.009646 | 0.008901 | 0.00861 | 0.018766 | 0.04378 | 0.008027 | 0.013962 | 0.014924 | 0.034456 | 0.02815 | 0.009805 | 0.012456 | 0.011451 | 0.011631 | -47.644 | -29.331 | -12.283 | 11.6398 | 0.08399 | -44.563 | 14.7751 | 22.1902 | 118.229 | 10.3333 | -59.066 | 26.2849 | 15.4786 | 13.0645 | 270.073 | 79.36 | 214 | 334 | 319 | 303 | 301 | 332 | 333 | 140 | 335 | 126 | 503 | Wollastonite | Jadeite | Corundum | CaNb2O6 | Cassiterite | Scheelite | Manganotantalite | Rutile | Mn | Magnetite | Zr
BT-Main (continued) | 6 | 40 | 20 | 80 | 0 | 1251 | 0 | 0 | 0 | 0.055774 | 78.1746 | 0 | 0.10431 | 0.004153 | 0 | 0.069799 | 0.014275 | 21.1515 | 99.5744 | 0 | 0 | 0 | 0.079788 | 99.2512 | 0 | 0.127369 | 0.006928 | 0 | 0.089796 | 0.019283 | 4e-06 | 99.5744 | 0 | 0 | 0 | 0.03027 | 33.2098 | 0 | 0.029066 | 0.004372 | 0 | 0.063018 | 0.00789 | 66.6556 | 0 | 0 | 0 | 0.04543 | 99.685 | 0 | 0.043624 | 0.013123 | 0 | 0.189158 | 0.023685 | 0 | 100 | 2 | O | 0 | 0 | 0 | 0.000908 | 0.996461 | 0 | 0.000872 | 0.000131 | 0 | 0.001891 | 0.000237 | 2 | 0.008773 | 0.032494 | 0.004249 | 0.00976 | 0.011755 | 0.027323 | 0.023054 | 0.005878 | 0.009647 | 0.008901 | 0.00861 | 0.018768 | 0.043801 | 0.008027 | 0.013963 | 0.014925 | 0.034457 | 0.028151 | 0.009806 | 0.012456 | 0.011451 | 0.011631 | -85.197 | -35.343 | -12.898 | 12.8674 | 0.083924 | -39.324 | 15.8752 | 99.6872 | -41.314 | 9.58114 | 43.0738 | 26.2771 | 15.4724 | 13.0645 | 280.045 | 79.36 | 214 | 334 | 319 | 303 | 301 | 332 | 333 | 140 | 335 | 126 | 503 | Wollastonite | Jadeite | Corundum | CaNb2O6 | Cassiterite | Scheelite | Manganotantalite | Rutile | Mn | Magnetite | Zr
BT-Main (continued) | 6 | 40 | 20 | 80 | 0 | 1252 | 0 | 0 | 0 | 0.054428 | 78.4949 | 0 | 0.080021 | 0 | 0.001535 | 0.066003 | 0 | 21.2235 | 99.9204 | 0 | 0 | 0 | 0.077861 | 99.6579 | 0 | 0.097711 | 0 | 0.001982 | 0.084913 | 0 | 0 | 99.9204 | 0 | 0 | 0 | 0.029438 | 33.2325 | 0 | 0.022222 | 0 | 0.001404 | 0.059388 | 0 | 66.655 | 0 | 0 | 0 | 0.044176 | 99.74 | 0 | 0.033348 | 0 | 0.004213 | 0.178241 | 0 | 0 | 100 | 2 | O | 0 | 0 | 0 | 0.000883 | 0.99715 | 0 | 0.000667 | 0 | 4.2e-05 | 0.001782 | 0 | 2 | 0.008771 | 0.032505 | 0.004248 | 0.009758 | 0.011752 | 0.027318 | 0.02305 | 0.005878 | 0.009645 | 0.008899 | 0.008608 | 0.018764 | 0.043816 | 0.008027 | 0.013959 | 0.01492 | 0.03445 | 0.028145 | 0.009804 | 0.012454 | 0.011449 | 0.011627 | -64.721 | -19.819 | -11.392 | 13.1703 | 0.083727 | -43.7 | 20.5933 | -46.619 | 444.761 | 10.0979 | -137.6 | 26.2693 | 15.4661 | 13.0645 | 290.064 | 79.39 | 214 | 334 | 319 | 303 | 301 | 332 | 333 | 140 | 335 | 126 | 503 | Wollastonite | Jadeite | Corundum | CaNb2O6 | Cassiterite | Scheelite | Manganotantalite | Rutile | Mn | Magnetite | Zr
BT-Main (continued) | 6 | 40 | 20 | 80 | 0 | 1253 | 0 | 0 | 0 | 0.097259 | 78.1567 | 0 | 0.046532 | 0 | 0.001459 | 0.081709 | 0.01246 | 21.1522 | 99.5482 | 0 | 0 | 0 | 0.139133 | 99.2285 | 0 | 0.056819 | 0 | 0.001884 | 0.105118 | 0.016831 | 6e-06 | 99.5482 | 0 | 0 | 0 | 0.05278 | 33.1997 | 0 | 0.012965 | 0 | 0.001339 | 0.073765 | 0.006887 | 66.6526 | 0 | 0 | 0 | 0.079214 | 99.6552 | 0 | 0.019459 | 0 | 0.004019 | 0.221421 | 0.020672 | 0 | 100 | 2 | O | 0 | 0 | 0 | 0.001584 | 0.996201 | 0 | 0.000389 | 0 | 4e-05 | 0.002213 | 0.000207 | 2 | 0.008762 | 0.032507 | 0.004247 | 0.009754 | 0.011748 | 0.027312 | 0.023044 | 0.005875 | 0.009642 | 0.008897 | 0.008604 | 0.018746 | 0.043819 | 0.008025 | 0.013954 | 0.014916 | 0.034442 | 0.028139 | 0.0098 | 0.01245 | 0.011445 | 0.011622 | -50.461 | -29.055 | -10.729 | 7.58286 | 0.083912 | -45.758 | 35.1768 | -62.507 | 467.737 | 8.26185 | 49.2386 | 26.2615 | 15.4599 | 13.0645 | 300.036 | 79.4 | 214 | 334 | 319 | 303 | 301 | 332 | 333 | 140 | 335 | 126 | 503 | Wollastonite | Jadeite | Corundum | CaNb2O6 | Cassiterite | Scheelite | Manganotantalite | Rutile | Mn | Magnetite | Zr
BT-Main (continued) | 6 | 40 | 20 | 80 | 0 | 1254 | 0 | 0 | 0 | 0.054993 | 78.3059 | 0 | 0.035801 | 0 | 0.000157 | 0.049053 | 0.004489 | 21.1593 | 99.6097 | 0 | 0 | 0 | 0.078669 | 99.4179 | 0 | 0.043716 | 0 | 0.000202 | 0.063107 | 0.006064 | 0 | 99.6097 | 0 | 0 | 0 | 0.029836 | 33.2548 | 0 | 0.009973 | 0 | 0.000144 | 0.044273 | 0.00248 | 66.6585 | 0 | 0 | 0 | 0.044769 | 99.7995 | 0 | 0.014965 | 0 | 0.000432 | 0.132867 | 0.007444 | 0 | 100 | 2 | O | 0 | 0 | 0 | 0.000895 | 0.997766 | 0 | 0.000299 | 0 | 4e-06 | 0.001328 | 7.4e-05 | 2 | 0.008767 | 0.032532 | 0.004249 | 0.009756 | 0.011749 | 0.027316 | 0.023048 | 0.005877 | 0.009644 | 0.008898 | 0.008605 | 0.018756 | 0.043853 | 0.008028 | 0.013956 | 0.014917 | 0.034447 | 0.028143 | 0.009803 | 0.012453 | 0.011448 | 0.011624 | -78.499 | -18.61 | -10.611 | 13.0376 | 0.083823 | -36.27 | 45.6315 | -23.075 | 4347.59 | 13.3914 | 135.826 | 26.2537 | 15.4536 | 13.0645 | 310.054 | 79.39 | 214 | 334 | 319 | 303 | 301 | 332 | 333 | 140 | 335 | 126 | 503 | Wollastonite | Jadeite | Corundum | CaNb2O6 | Cassiterite | Scheelite | Manganotantalite | Rutile | Mn | Magnetite | Zr
BT-Main (continued) | 6 | 40 | 20 | 80 | 0 | 1255 | 0 | 0 | 0 | 0.025708 | 78.2254 | 0 | 0.050732 | 0 | 0.009834 | 0.05283 | 0.013188 | 21.1353 | 99.513 | 0 | 0 | 0 | 0.036776 | 99.3158 | 0 | 0.061946 | 0 | 0.012699 | 0.067966 | 0.017814 | 0 | 99.513 | 0 | 0 | 0 | 0.013962 | 33.2554 | 0 | 0.014147 | 0 | 0.009032 | 0.047732 | 0.007295 | 66.6524 | 0 | 0 | 0 | 0.020943 | 99.7657 | 0 | 0.02122 | 0 | 0.027097 | 0.143195 | 0.021884 | 0 | 100 | 2 | O | 0 | 0 | 0 | 0.000419 | 0.997875 | 0 | 0.000424 | 0 | 0.000271 | 0.001432 | 0.000219 | 2 | 0.008768 | 0.032546 | 0.004249 | 0.009757 | 0.011749 | 0.027315 | 0.023047 | 0.005877 | 0.009644 | 0.008898 | 0.008605 | 0.018759 | 0.043871 | 0.008028 | 0.013957 | 0.014916 | 0.034446 | 0.028142 | 0.009803 | 0.012452 | 0.011447 | 0.011624 | -105.38 | -23.966 | -11.612 | 27.321 | 0.08386 | -31.834 | 32.2956 | -14.265 | 70.0164 | 12.4737 | 46.5585 | 26.2459 | 15.4474 | 13.0645 | 320.021 | 79.4 | 214 | 334 | 319 | 303 | 301 | 332 | 333 | 140 | 335 | 126 | 503 | Wollastonite | Jadeite | Corundum | CaNb2O6 | Cassiterite | Scheelite | Manganotantalite | Rutile | Mn | Magnetite | Zr
BT-Main (continued) | 6 | 40 | 20 | 80 | 0 | 1256 | 0 | 0 | 0 | 0.010705 | 78.3411 | 0 | 0 | 0 | 0 | 0.02706 | 0.004218 | 21.1354 | 99.5185 | 0 | 0 | 0 | 0.015314 | 99.4626 | 0 | 0 | 0 | 0 | 0.034812 | 0.005698 | 0 | 99.5185 | 0 | 0 | 0 | 0.005814 | 33.3079 | 0 | 0 | 0 | 0 | 0.024451 | 0.002334 | 66.6595 | 0 | 0 | 0 | 0.008721 | 99.9109 | 0 | 0 | 0 | 0 | 0.073344 | 0.007 | 0 | 100 | 2 | O | 0 | 0 | 0 | 0.000174 | 0.999345 | 0 | 0 | 0 | 0 | 0.000734 | 7e-05 | 2 | 0.008767 | 0.032563 | 0.004249 | 0.009754 | 0.011746 | 0.027312 | 0.023045 | 0.005877 | 0.009644 | 0.008897 | 0.008603 | 0.018755 | 0.043895 | 0.008029 | 0.013954 | 0.014913 | 0.034443 | 0.028139 | 0.009803 | 0.012452 | 0.011446 | 0.011621 | -63.006 | -116.29 | -14.424 | 64.8829 | 0.083779 | -27.363 | -57.349 | -14.851 | -565.33 | 23.8069 | 144.469 | 26.2381 | 15.4411 | 13.0645 | 330.039 | 79.41 | 214 | 334 | 319 | 303 | 301 | 332 | 333 | 140 | 335 | 126 | 503 | Wollastonite | Jadeite | Corundum | CaNb2O6 | Cassiterite | Scheelite | Manganotantalite | Rutile | Mn | Magnetite | Zr
BT-Main (continued) | 6 | 40 | 20 | 80 | 0 | 1257 | 0 | 0 | 0 | 0.045311 | 78.3608 | 0 | 0.017709 | 0 | 0 | 0.066933 | 0.009339 | 21.1727 | 99.6728 | 0 | 0 | 0 | 0.064819 | 99.4876 | 0 | 0.021623 | 0 | 0 | 0.086109 | 0.012615 | 0 | 99.6728 | 0 | 0 | 0 | 0.024565 | 33.2535 | 0 | 0.004929 | 0 | 0 | 0.060366 | 0.005157 | 66.6515 | 0 | 0 | 0 | 0.036847 | 99.7592 | 0 | 0.007394 | 0 | 0 | 0.181095 | 0.01547 | 0 | 100 | 2 | O | 0 | 0 | 0 | 0.000737 | 0.997833 | 0 | 0.000148 | 0 | 0 | 0.001811 | 0.000155 | 2 | 0.008764 | 0.032568 | 0.004249 | 0.009754 | 0.011746 | 0.027311 | 0.023044 | 0.005876 | 0.009642 | 0.008896 | 0.008602 | 0.018749 | 0.043901 | 0.008028 | 0.013954 | 0.014913 | 0.034441 | 0.028138 | 0.009801 | 0.01245 | 0.011445 | 0.01162 | -65.345 | -32.813 | -13.412 | 15.7146 | 0.083779 | -34.79 | 91.9084 | -19.434 | -72.084 | 9.96234 | 65.5199 | 26.2302 | 15.4349 | 13.0645 | 340.089 | 79.41 | 214 | 334 | 319 | 303 | 301 | 332 | 333 | 140 | 335 | 126 | 503 | Wollastonite | Jadeite | Corundum | CaNb2O6 | Cassiterite | Scheelite | Manganotantalite | Rutile | Mn | Magnetite | Zr
BT-Main (continued) | 6 | 40 | 20 | 80 | 0 | 1258 | 0 | 0 | 0 | 0.009059 | 78.3746 | 0 | 0 | 0 | 0 | 0.110442 | 0 | 21.1661 | 99.6601 | 0 | 0 | 0 | 0.012959 | 99.5051 | 0 | 0 | 0 | 0 | 0.142084 | 0 | 0 | 99.6601 | 0 | 0 | 0 | 0.004912 | 33.2612 | 0 | 0 | 0 | 0 | 0.099612 | 0 | 66.6343 | 0 | 0 | 0 | 0.007361 | 99.6941 | 0 | 0 | 0 | 0 | 0.298568 | 0 | 0 | 100 | 2 | O | 0 | 0 | 0 | 0.000147 | 0.998321 | 0 | 0 | 0 | 0 | 0.00299 | 0 | 2 | 0.008761 | 0.032585 | 0.004249 | 0.009754 | 0.011742 | 0.027309 | 0.023042 | 0.005875 | 0.009641 | 0.008895 | 0.008601 | 0.018743 | 0.043924 | 0.008029 | 0.013953 | 0.014908 | 0.034439 | 0.028136 | 0.009799 | 0.012449 | 0.011443 | 0.011619 | -44.774 | -16.1 | -11.296 | 76.5713 | 0.083761 | -30.356 | -29.985 | -19.664 | -95.766 | 6.25359 | -83.56 | 26.2224 | 15.4286 | 13.0645 | 350.107 | 79.41 | 214 | 334 | 319 | 303 | 301 | 332 | 333 | 140 | 335 | 126 | 503 | Wollastonite | Jadeite | Corundum | CaNb2O6 | Cassiterite | Scheelite | Manganotantalite | Rutile | Mn | Magnetite | Zr
BT-Main (continued) | 6 | 40 | 20 | 80 | 0 | 1259 | 0 | 0 | 0 | 0.017938 | 78.3204 | 0 | 0 | 0 | 0 | 0.087541 | 0.005472 | 21.1507 | 99.5821 | 0 | 0 | 0 | 0.025661 | 99.4364 | 0 | 0 | 0 | 0 | 0.112621 | 0.007391 | -1e-05 | 99.5821 | 0 | 0 | 0 | 0.009734 | 33.2663 | 0 | 0 | 0 | 0 | 0.079023 | 0.003024 | 66.642 | 0 | 0 | 0 | 0.014592 | 99.7394 | 0 | 0 | 0 | 0 | 0.236928 | 0.009066 | 0 | 100 | 2 | O | 0 | 0 | 0 | 0.000292 | 0.998358 | 0 | 0 | 0 | 0 | 0.002372 | 9.1e-05 | 2 | 0.008762 | 0.032598 | 0.004249 | 0.009754 | 0.011743 | 0.02731 | 0.023043 | 0.005875 | 0.009642 | 0.008895 | 0.008601 | 0.018745 | 0.043942 | 0.008029 | 0.013954 | 0.01491 | 0.03444 | 0.028137 | 0.0098 | 0.01245 | 0.011444 | 0.011619 | -45.335 | -39.371 | -11.731 | 38.9253 | 0.083793 | -32.069 | -120.41 | -27.125 | -32.616 | 7.74715 | 111.475 | 26.2146 | 15.4224 | 13.0645 | 360.079 | 79.41 | 214 | 334 | 319 | 303 | 301 | 332 | 333 | 140 | 335 | 126 | 503 | Wollastonite | Jadeite | Corundum | CaNb2O6 | Cassiterite | Scheelite | Manganotantalite | Rutile | Mn | Magnetite | Zr
BT-Main (continued) | 6 | 40 | 20 | 80 | 0 | 1260 | 0 | 0 | 0 | 0 | 78.6364 | 0 | 0 | 0 | 0 | 0.043779 | 0.003449 | 21.2149 | 99.8985 | 0 | 0 | 0 | 0 | 99.8376 | 0 | 0 | 0 | 0 | 0.056322 | 0.004659 | 4e-06 | 99.8985 | 0 | 0 | 0 | 0 | 33.3052 | 0 | 0 | 0 | 0 | 0.039407 | 0.001901 | 66.6535 | 0 | 0 | 0 | 0 | 99.8761 | 0 | 0 | 0 | 0 | 0.118174 | 0.0057 | 0 | 100 | 2 | O | 0 | 0 | 0 | 0 | 0.999352 | 0 | 0 | 0 | 0 | 0.001182 | 5.7e-05 | 2 | 0.008766 | 0.032616 | 0.00425 | 0.009755 | 0.011744 | 0.027311 | 0.023044 | 0.005876 | 0.009643 | 0.008896 | 0.008602 | 0.018754 | 0.043965 | 0.00803 | 0.013955 | 0.014911 | 0.034441 | 0.028138 | 0.009802 | 0.012451 | 0.011445 | 0.011619 | -256.99 | -20.767 | -13.014 | -69.636 | 0.083611 | -24.008 | -30.442 | -16.785 | -60.355 | 14.932 | 176.567 | 26.2068 | 15.4162 | 13.065 | 370.042 | 79.42 | 214 | 334 | 319 | 303 | 301 | 332 | 333 | 140 | 335 | 126 | 503 | Wollastonite | Jadeite | Corundum | CaNb2O6 | Cassiterite | Scheelite | Manganotantalite | Rutile | Mn | Magnetite | Zr
BT-Main (continued) | 6 | 40 | 20 | 80 | 0 | 1261 | 0 | 0 | 0 | 0.02244 | 78.112 | 0 | 0.044884 | 0 | 0 | 0.070784 | 0 | 21.0996 | 99.3497 | 0 | 0 | 0 | 0.032102 | 99.1718 | 0 | 0.054806 | 0 | 0 | 0.091063 | 0 | -1e-05 | 99.3497 | 0 | 0 | 0 | 0.012207 | 33.2618 | 0 | 0.012537 | 0 | 0 | 0.064058 | 0 | 66.6494 | 0 | 0 | 0 | 0.018309 | 99.7707 | 0 | 0.018802 | 0 | 0 | 0.192147 | 0 | 0 | 100 | 2 | O | 0 | 0 | 0 | 0.000366 | 0.998111 | 0 | 0.000376 | 0 | 0 | 0.001922 | 0 | 2 | 0.008767 | 0.032624 | 0.00425 | 0.009757 | 0.011746 | 0.027312 | 0.023045 | 0.005876 | 0.009642 | 0.008895 | 0.008604 | 0.018757 | 0.043977 | 0.008029 | 0.013958 | 0.014913 | 0.034443 | 0.028139 | 0.009801 | 0.012451 | 0.011444 | 0.011622 | -45.675 | -27.462 | -10.752 | 31.2272 | 0.083908 | -36.276 | 36.4576 | -21.548 | -32.229 | 9.45012 | -115.64 | 26.199 | 15.4099 | 13.065 | 380.076 | 79.42 | 214 | 334 | 319 | 303 | 301 | 332 | 333 | 140 | 335 | 126 | 503 | Wollastonite | Jadeite | Corundum | CaNb2O6 | Cassiterite | Scheelite | Manganotantalite | Rutile | Mn | Magnetite | Zr
BT-Main (continued) | 6 | 40 | 20 | 80 | 0 | 1262 | 0 | 0 | 0 | 0.06009 | 78.3986 | 0 | 0 | 0.012193 | 0 | 0.130381 | 0 | 21.2084 | 99.8096 | 0 | 0 | 0 | 0.085961 | 99.5356 | 0 | 0 | 0.020339 | 0 | 0.167734 | 0 | 0 | 99.8096 | 0 | 0 | 0 | 0.032513 | 33.2044 | 0 | 0 | 0.012796 | 0 | 0.117358 | 0 | 66.633 | 0 | 0 | 0 | 0.048744 | 99.561 | 0 | 0 | 0.038368 | 0 | 0.351891 | 0 | 0 | 100 | 2 | O | 0 | 0 | 0 | 0.000976 | 0.996635 | 0 | 0 | 0.000384 | 0 | 0.003523 | 0 | 2 | 0.008755 | 0.032626 | 0.004248 | 0.009753 | 0.01174 | 0.027306 | 0.023039 | 0.005873 | 0.009639 | 0.008892 | 0.008598 | 0.01873 | 0.043979 | 0.008027 | 0.013951 | 0.014905 | 0.034435 | 0.028132 | 0.009796 | 0.012446 | 0.01144 | 0.011615 | -909.3 | -22.547 | -15.084 | 11.9697 | 0.083753 | -29.605 | -88.88 | 34.0829 | -1304.9 | 5.37777 | -221.11 | 26.1912 | 15.4037 | 13.065 | 390.032 | 79.42 | 214 | 334 | 319 | 303 | 301 | 332 | 333 | 140 | 335 | 126 | 503 | Wollastonite | Jadeite | Corundum | CaNb2O6 | Cassiterite | Scheelite | Manganotantalite | Rutile | Mn | Magnetite | Zr
BT-Main (continued) | 6 | 40 | 20 | 80 | 0 | 1263 | 0 | 0 | 0 | 0.029807 | 78.3855 | 0 | 0 | 0 | 0 | 0.080157 | 0.009792 | 21.1727 | 99.678 | 0 | 0 | 0 | 0.04264 | 99.519 | 0 | 0 | 0 | 0 | 0.103121 | 0.013227 | 0 | 99.678 | 0 | 0 | 0 | 0.016158 | 33.2609 | 0 | 0 | 0 | 0 | 0.072286 | 0.005406 | 66.6453 | 0 | 0 | 0 | 0.024227 | 99.7428 | 0 | 0 | 0 | 0 | 0.21677 | 0.016212 | 0 | 100 | 2 | O | 0 | 0 | 0 | 0.000485 | 0.998147 | 0 | 0 | 0 | 0 | 0.002169 | 0.000162 | 2 | 0.008761 | 0.032647 | 0.004249 | 0.009754 | 0.011742 | 0.027307 | 0.02304 | 0.005874 | 0.00964 | 0.008893 | 0.0086 | 0.018743 | 0.044007 | 0.008029 | 0.013954 | 0.014908 | 0.034437 | 0.028134 | 0.009799 | 0.012448 | 0.011441 | 0.011616 | -49.587 | -26.411 | -12.308 | 23.627 | 0.08375 | -25.376 | -50.931 | -31.148 | -21.976 | 8.40829 | 62.4941 | 26.1834 | 15.3974 | 13.065 | 400.067 | 79.43 | 214 | 334 | 319 | 303 | 301 | 332 | 333 | 140 | 335 | 126 | 503 | Wollastonite | Jadeite | Corundum | CaNb2O6 | Cassiterite | Scheelite | Manganotantalite | Rutile | Mn | Magnetite | Zr
BT-Main (continued) | 6 | 40 | 20 | 80 | 0 | 1264 | 0 | 0 | 0 | 0.035364 | 78.2356 | 0 | 0 | 0 | 0 | 0.086655 | 0.007759 | 21.1359 | 99.5012 | 0 | 0 | 0 | 0.050589 | 99.3287 | 0 | 0 | 0 | 0 | 0.111482 | 0.010481 | 0 | 99.5012 | 0 | 0 | 0 | 0.019203 | 33.2545 | 0 | 0 | 0 | 0 | 0.078281 | 0.004291 | 66.6438 | 0 | 0 | 0 | 0.028793 | 99.7236 | 0 | 0 | 0 | 0 | 0.234749 | 0.012869 | 0 | 100 | 2 | O | 0 | 0 | 0 | 0.000576 | 0.997976 | 0 | 0 | 0 | 0 | 0.002349 | 0.000129 | 2 | 0.00876 | 0.032659 | 0.004249 | 0.009754 | 0.011742 | 0.027307 | 0.02304 | 0.005874 | 0.00964 | 0.008893 | 0.008599 | 0.018741 | 0.044024 | 0.008029 | 0.013954 | 0.014907 | 0.034436 | 0.028133 | 0.009798 | 0.012448 | 0.011441 | 0.011616 | -109.93 | -26.799 | -16.118 | 19.9937 | 0.083832 | -25.458 | -58.472 | -47.728 | -63.865 | 7.81878 | 78.7343 | 26.1756 | 15.3912 | 13.065 | 410.016 | 79.43 | 214 | 334 | 319 | 303 | 301 | 332 | 333 | 140 | 335 | 126 | 503 | Wollastonite | Jadeite | Corundum | CaNb2O6 | Cassiterite | Scheelite | Manganotantalite | Rutile | Mn | Magnetite | Zr
BT-Main (continued) | 6 | 40 | 20 | 80 | 0 | 1265 | 0 | 0 | 0 | 0.132784 | 77.881 | 0 | 0 | 0.030751 | 0 | 0.199736 | 0.023536 | 21.1407 | 99.4085 | 0 | 0 | 0 | 0.189952 | 98.8785 | 0 | 0 | 0.051295 | 0 | 0.25696 | 0.031793 | 0 | 99.4085 | 0 | 0 | 0 | 0.07206 | 33.0837 | 0 | 0 | 0.032369 | 0 | 0.180324 | 0.013009 | 66.6186 | 0 | 0 | 0 | 0.108051 | 99.2151 | 0 | 0 | 0.09707 | 0 | 0.540775 | 0.039013 | 0 | 100 | 2 | O | 0 | 0 | 0 | 0.002163 | 0.993227 | 0 | 0 | 0.000972 | 0 | 0.005414 | 0.000391 | 2 | 0.00874 | 0.032639 | 0.004246 | 0.009748 | 0.011734 | 0.027296 | 0.02303 | 0.005868 | 0.009633 | 0.008887 | 0.008593 | 0.018699 | 0.043997 | 0.008023 | 0.013945 | 0.014898 | 0.034422 | 0.02812 | 0.009788 | 0.012438 | 0.011433 | 0.011607 | -95.928 | -21.831 | -17.145 | 5.67863 | 0.084044 | -35.067 | -63.803 | 13.6472 | -166.88 | 3.68877 | 26.2639 | 26.1678 | 15.3849 | 13.065 | 420.042 | 79.44 | 214 | 334 | 319 | 303 | 301 | 332 | 333 | 140 | 335 | 126 | 503 | Wollastonite | Jadeite | Corundum | CaNb2O6 | Cassiterite | Scheelite | Manganotantalite | Rutile | Mn | Magnetite | Zr
BT-Main (continued) | 6 | 40 | 20 | 80 | 0 | 1266 | 0 | 0 | 0 | 0.082498 | 77.9492 | 0 | 0 | 0.0109 | 0.00834 | 0.162396 | 0.002608 | 21.1085 | 99.3245 | 0 | 0 | 0 | 0.118017 | 98.9651 | 0 | 0 | 0.018183 | 0.010769 | 0.208923 | 0.003522 | 2e-06 | 99.3245 | 0 | 0 | 0 | 0.044842 | 33.1651 | 0 | 0 | 0.011492 | 0.007666 | 0.146845 | 0.001444 | 66.6226 | 0 | 0 | 0 | 0.067219 | 99.4308 | 0 | 0 | 0.034454 | 0.022983 | 0.440251 | 0.004328 | 0 | 100 | 2 | O | 0 | 0 | 0 | 0.001346 | 0.99561 | 0 | 0 | 0.000345 | 0.00023 | 0.004408 | 4.3e-05 | 2 | 0.008749 | 0.03267 | 0.004248 | 0.009751 | 0.011737 | 0.0273 | 0.023034 | 0.00587 | 0.009636 | 0.008889 | 0.008596 | 0.018718 | 0.044038 | 0.008026 | 0.01395 | 0.014901 | 0.034428 | 0.028126 | 0.009792 | 0.012442 | 0.011436 | 0.011611 | -57.269 | -19.616 | -14.436 | 8.85074 | 0.083993 | -40.627 | -51.482 | 38.0811 | 82.3665 | 4.41981 | 233.21 | 26.16 | 15.3787 | 13.065 | 430.014 | 79.44 | 214 | 334 | 319 | 303 | 301 | 332 | 333 | 140 | 335 | 126 | 503 | Wollastonite | Jadeite | Corundum | CaNb2O6 | Cassiterite | Scheelite | Manganotantalite | Rutile | Mn | Magnetite | Zr
BT-Main (continued) | 6 | 40 | 20 | 80 | 0 | 1267 | 0 | 0 | 0 | 0.033731 | 77.9572 | 0 | 0 | 0 | 0 | 0.097598 | 0 | 21.0605 | 99.1491 | 0 | 0 | 0 | 0.048254 | 98.9753 | 0 | 0 | 0 | 0 | 0.12556 | 0 | 4e-06 | 99.1491 | 0 | 0 | 0 | 0.018381 | 33.2529 | 0 | 0 | 0 | 0 | 0.088477 | 0 | 66.6402 | 0 | 0 | 0 | 0.027558 | 99.7072 | 0 | 0 | 0 | 0 | 0.265294 | 0 | 0 | 100 | 2 | O | 0 | 0 | 0 | 0.000552 | 0.997983 | 0 | 0 | 0 | 0 | 0.002655 | 0 | 2 | 0.00876 | 0.0327 | 0.00425 | 0.009755 | 0.011741 | 0.027307 | 0.02304 | 0.005874 | 0.00964 | 0.008892 | 0.008599 | 0.01874 | 0.044079 | 0.00803 | 0.013955 | 0.014906 | 0.034436 | 0.028133 | 0.009798 | 0.012447 | 0.01144 | 0.011615 | -65.245 | -22.659 | -12.137 | 20.9391 | 0.083982 | -32.091 | -31.169 | -51.605 | -59.218 | 7.00307 | -1342.5 | 26.1521 | 15.3724 | 13.065 | 440.119 | 79.43 | 214 | 334 | 319 | 303 | 301 | 332 | 333 | 140 | 335 | 126 | 503 | Wollastonite | Jadeite | Corundum | CaNb2O6 | Cassiterite | Scheelite | Manganotantalite | Rutile | Mn | Magnetite | Zr
BT-Main (continued) | 6 | 40 | 20 | 80 | 0 | 1268 | 0 | 0 | 0 | 0.04165 | 78.4459 | 0 | 0 | 0 | 0.009238 | 0.110257 | 0.013401 | 21.2067 | 99.8272 | 0 | 0 | 0 | 0.059583 | 99.5957 | 0 | 0 | 0 | 0.011929 | 0.141845 | 0.018102 | 2e-06 | 99.8272 | 0 | 0 | 0 | 0.022538 | 33.2278 | 0 | 0 | 0 | 0.008454 | 0.099255 | 0.007386 | 66.6345 | 0 | 0 | 0 | 0.033786 | 99.6212 | 0 | 0 | 0 | 0.025346 | 0.297578 | 0.022144 | 0 | 100 | 2 | O | 0 | 0 | 0 | 0.000676 | 0.997316 | 0 | 0 | 0 | 0.000254 | 0.002979 | 0.000222 | 2 | 0.008756 | 0.032705 | 0.004249 | 0.009753 | 0.011739 | 0.027303 | 0.023036 | 0.005872 | 0.009638 | 0.00889 | 0.008597 | 0.018733 | 0.044086 | 0.008029 | 0.013953 | 0.014903 | 0.034431 | 0.028128 | 0.009795 | 0.012444 | 0.011437 | 0.011613 | -310.09 | -22.486 | -11.981 | 17.0503 | 0.08371 | -19.711 | -52.662 | -80.767 | 74.4412 | 6.25999 | 45.7802 | 26.1443 | 15.3662 | 13.065 | 450.075 | 79.45 | 214 | 334 | 319 | 303 | 301 | 332 | 333 | 140 | 335 | 126 | 503 | Wollastonite | Jadeite | Corundum | CaNb2O6 | Cassiterite | Scheelite | Manganotantalite | Rutile | Mn | Magnetite | Zr
BT-Main (continued) | 6 | 40 | 20 | 80 | 0 | 1269 | 0 | 0 | 0 | 0.023492 | 78.0259 | 0 | 0 | 0 | 0 | 0.111529 | 0.009635 | 21.082 | 99.2525 | 0 | 0 | 0 | 0.033606 | 99.0624 | 0 | 0 | 0 | 0 | 0.143481 | 0.013015 | 0 | 99.2525 | 0 | 0 | 0 | 0.012788 | 33.2457 | 0 | 0 | 0 | 0 | 0.100995 | 0.005342 | 66.6351 | 0 | 0 | 0 | 0.019167 | 99.6621 | 0 | 0 | 0 | 0 | 0.302755 | 0.016013 | 0 | 100 | 2 | O | 0 | 0 | 0 | 0.000384 | 0.997844 | 0 | 0 | 0 | 0 | 0.003031 | 0.00016 | 2 | 0.008759 | 0.032727 | 0.00425 | 0.009756 | 0.01174 | 0.027307 | 0.02304 | 0.005873 | 0.009639 | 0.008892 | 0.008599 | 0.018739 | 0.044115 | 0.008031 | 0.013956 | 0.014906 | 0.034436 | 0.028133 | 0.009797 | 0.012447 | 0.011439 | 0.011615 | -86.339 | -15.231 | -13.191 | 29.847 | 0.083945 | -37.894 | -36.463 | -26.321 | -69.62 | 6.19571 | 63.4952 | 26.1365 | 15.36 | 13.065 | 460.053 | 79.43 | 214 | 334 | 319 | 303 | 301 | 332 | 333 | 140 | 335 | 126 | 503 | Wollastonite | Jadeite | Corundum | CaNb2O6 | Cassiterite | Scheelite | Manganotantalite | Rutile | Mn | Magnetite | Zr
BT-Main (continued) | 6 | 40 | 20 | 80 | 0 | 1270 | 0 | 0 | 0 | 0.030831 | 77.9515 | 0 | 0 | 0 | 0.001511 | 0.090823 | 0.012202 | 21.0605 | 99.1474 | 0 | 0 | 0 | 0.044104 | 98.968 | 0 | 0 | 0 | 0.001951 | 0.116843 | 0.016483 | 0 | 99.1474 | 0 | 0 | 0 | 0.016801 | 33.2511 | 0 | 0 | 0 | 0.001393 | 0.082336 | 0.006772 | 66.6416 | 0 | 0 | 0 | 0.025189 | 99.7035 | 0 | 0 | 0 | 0.004176 | 0.246885 | 0.020307 | 0 | 100 | 2 | O | 0 | 0 | 0 | 0.000504 | 0.99791 | 0 | 0 | 0 | 4.2e-05 | 0.002471 | 0.000203 | 2 | 0.00876 | 0.03274 | 0.00425 | 0.009756 | 0.011741 | 0.027307 | 0.02304 | 0.005874 | 0.00964 | 0.008892 | 0.008598 | 0.01874 | 0.044133 | 0.008031 | 0.013957 | 0.014906 | 0.034437 | 0.028133 | 0.009798 | 0.012447 | 0.011439 | 0.011615 | -75.207 | -32.634 | -14.791 | 22.8638 | 0.083987 | -36.968 | -20.211 | -24.377 | 451.444 | 7.48429 | 50.2393 | 26.1287 | 15.3537 | 13.065 | 470.072 | 79.43 | 214 | 334 | 319 | 303 | 301 | 332 | 333 | 140 | 335 | 126 | 503 | Wollastonite | Jadeite | Corundum | CaNb2O6 | Cassiterite | Scheelite | Manganotantalite | Rutile | Mn | Magnetite | Zr
BT-Main (continued) | 6 | 40 | 20 | 80 | 0 | 1271 | 0 | 0 | 0 | 0.017693 | 78.1842 | 0 | 0 | 0 | 0.004923 | 0.08739 | 0.001818 | 21.114 | 99.4099 | 0 | 0 | 0 | 0.02531 | 99.2634 | 0 | 0 | 0 | 0.006357 | 0.112427 | 0.002456 | 0 | 99.4099 | 0 | 0 | 0 | 0.009617 | 33.2654 | 0 | 0 | 0 | 0.004525 | 0.079022 | 0.001007 | 66.6404 | 0 | 0 | 0 | 0.014416 | 99.7321 | 0 | 0 | 0 | 0.013567 | 0.236914 | 0.003018 | 0 | 100 | 2 | O | 0 | 0 | 0 | 0.000289 | 0.998355 | 0 | 0 | 0 | 0.000136 | 0.002372 | 3e-05 | 2 | 0.008762 | 0.032757 | 0.004251 | 0.009757 | 0.011741 | 0.027308 | 0.023041 | 0.005874 | 0.00964 | 0.008892 | 0.008599 | 0.018744 | 0.044156 | 0.008032 | 0.013958 | 0.014906 | 0.034438 | 0.028135 | 0.009799 | 0.012448 | 0.011439 | 0.011615 | -58.038 | -21.158 | -12.064 | 39.4685 | 0.083855 | -45.505 | -48.829 | -24.393 | 139.09 | 7.75682 | 334.336 | 26.1209 | 15.3475 | 13.065 | 480.044 | 79.43 | 214 | 334 | 319 | 303 | 301 | 332 | 333 | 140 | 335 | 126 | 503 | Wollastonite | Jadeite | Corundum | CaNb2O6 | Cassiterite | Scheelite | Manganotantalite | Rutile | Mn | Magnetite | Zr
BT-Main (continued) | 6 | 40 | 20 | 80 | 0 | 1272 | 0 | 0 | 0 | 0.027751 | 78.3782 | 0 | 0 | 0 | 0 | 0.071766 | 0.002304 | 21.1649 | 99.6448 | 0 | 0 | 0 | 0.039699 | 99.5097 | 0 | 0 | 0 | 0 | 0.092326 | 0.003112 | -1e-05 | 99.6448 | 0 | 0 | 0 | 0.01505 | 33.2713 | 0 | 0 | 0 | 0 | 0.064745 | 0.001272 | 66.6476 | 0 | 0 | 0 | 0.022567 | 99.7795 | 0 | 0 | 0 | 0 | 0.194168 | 0.003816 | 0 | 100 | 2 | O | 0 | 0 | 0 | 0.000452 | 0.998426 | 0 | 0 | 0 | 0 | 0.001943 | 3.8e-05 | 2 | 0.008762 | 0.032771 | 0.004251 | 0.009757 | 0.011742 | 0.027309 | 0.023042 | 0.005875 | 0.009641 | 0.008892 | 0.008599 | 0.018746 | 0.044175 | 0.008033 | 0.013958 | 0.014907 | 0.034439 | 0.028135 | 0.009799 | 0.012448 | 0.01144 | 0.011615 | -88.428 | -29.484 | -12.434 | 25.3482 | 0.083751 | -21.044 | -24.577 | -27.628 | -134.8 | 9.3252 | 264.026 | 26.1131 | 15.3412 | 13.065 | 490.062 | 79.43 | 214 | 334 | 319 | 303 | 301 | 332 | 333 | 140 | 335 | 126 | 503 | Wollastonite | Jadeite | Corundum | CaNb2O6 | Cassiterite | Scheelite | Manganotantalite | Rutile | Mn | Magnetite | Zr
BT-Main (continued) | 6 | 40 | 20 | 80 | 0 | 1273 | 0 | 0 | 0 | 0 | 78.3955 | 0 | 0 | 0 | 0.013639 | 0.0502 | 0.007916 | 21.1574 | 99.6247 | 0 | 0 | 0 | 0 | 99.5318 | 0 | 0 | 0 | 0.017612 | 0.064582 | 0.010693 | 0 | 99.6247 | 0 | 0 | 0 | 0 | 33.2904 | 0 | 0 | 0 | 0.012513 | 0.045305 | 0.004374 | 66.6474 | 0 | 0 | 0 | 0 | 99.8135 | 0 | 0 | 0 | 0.037518 | 0.135835 | 0.013114 | 0 | 100 | 2 | O | 0 | 0 | 0 | 0 | 0.999001 | 0 | 0 | 0 | 0.000376 | 0.00136 | 0.000131 | 2 | 0.008764 | 0.032786 | 0.004252 | 0.009758 | 0.011741 | 0.027309 | 0.023042 | 0.005875 | 0.009641 | 0.008892 | 0.008599 | 0.01875 | 0.044195 | 0.008033 | 0.013959 | 0.014907 | 0.034438 | 0.028135 | 0.0098 | 0.012448 | 0.011439 | 0.011615 | -39.836 | -24.296 | -12.042 | -141.96 | 0.083732 | -75.316 | -47.279 | -17.133 | 50.6693 | 13.0894 | 77.1803 | 26.1053 | 15.335 | 13.065 | 500.019 | 79.44 | 214 | 334 | 319 | 303 | 301 | 332 | 333 | 140 | 335 | 126 | 503 | Wollastonite | Jadeite | Corundum | CaNb2O6 | Cassiterite | Scheelite | Manganotantalite | Rutile | Mn | Magnetite | Zr
BT-Main (continued) | 6 | 40 | 20 | 80 | 0 | 1274 | 0 | 0 | 0 | 0.052076 | 78.0382 | 0 | 0.029881 | 0 | 0.0197 | 0.070248 | 0.002881 | 21.0958 | 99.3088 | 0 | 0 | 0 | 0.074497 | 99.0781 | 0 | 0.036487 | 0 | 0.025438 | 0.090374 | 0.003892 | 0 | 99.3088 | 0 | 0 | 0 | 0.028333 | 33.2345 | 0 | 0.008347 | 0 | 0.018126 | 0.063581 | 0.001597 | 66.6456 | 0 | 0 | 0 | 0.042496 | 99.6951 | 0 | 0.01252 | 0 | 0.054372 | 0.190728 | 0.004789 | 0 | 100 | 2 | O | 0 | 0 | 0 | 0.00085 | 0.99735 | 0 | 0.00025 | 0 | 0.000544 | 0.001908 | 4.8e-05 | 2 | 0.008761 | 0.032786 | 0.00425 | 0.009757 | 0.011741 | 0.027305 | 0.023038 | 0.005873 | 0.009638 | 0.00889 | 0.008598 | 0.018743 | 0.044195 | 0.008031 | 0.013958 | 0.014906 | 0.034433 | 0.028131 | 0.009797 | 0.012445 | 0.011437 | 0.011614 | -105.01 | -19.109 | -12.843 | 13.7415 | 0.08393 | -44.805 | 54.5862 | -65.014 | 35.2945 | 9.5121 | 211.17 | 26.0975 | 15.3287 | 13.0655 | 510.054 | 79.46 | 214 | 334 | 319 | 303 | 301 | 332 | 333 | 140 | 335 | 126 | 503 | Wollastonite | Jadeite | Corundum | CaNb2O6 | Cassiterite | Scheelite | Manganotantalite | Rutile | Mn | Magnetite | Zr
BT-Main (continued) | 6 | 40 | 20 | 80 | 0 | 1275 | 0 | 0 | 0 | 0.028527 | 78.159 | 0 | 0 | 0 | 0 | 0.076676 | 0 | 21.1067 | 99.3709 | 0 | 0 | 0 | 0.040809 | 99.2315 | 0 | 0 | 0 | 0 | 0.098643 | 0 | 0 | 99.3709 | 0 | 0 | 0 | 0.015513 | 33.269 | 0 | 0 | 0 | 0 | 0.069364 | 0 | 66.6461 | 0 | 0 | 0 | 0.02326 | 99.7687 | 0 | 0 | 0 | 0 | 0.208012 | 0 | 0 | 100 | 2 | O | 0 | 0 | 0 | 0.000466 | 0.998377 | 0 | 0 | 0 | 0 | 0.002082 | 0 | 2 | 0.008761 | 0.032808 | 0.004251 | 0.009757 | 0.01174 | 0.027306 | 0.023039 | 0.005874 | 0.009639 | 0.00889 | 0.008598 | 0.018744 | 0.044224 | 0.008033 | 0.013958 | 0.014905 | 0.034435 | 0.028132 | 0.009798 | 0.012447 | 0.011437 | 0.011614 | -72.94 | -39.249 | -10.987 | 24.6717 | 0.08386 | -33.719 | -43.721 | -86.287 | -29.871 | 8.76197 | -327.52 | 26.0896 | 15.3225 | 13.0655 | 520.097 | 79.45 | 214 | 334 | 319 | 303 | 301 | 332 | 333 | 140 | 335 | 126 | 503 | Wollastonite | Jadeite | Corundum | CaNb2O6 | Cassiterite | Scheelite | Manganotantalite | Rutile | Mn | Magnetite | Zr
BT-Main (continued) | 6 | 40 | 20 | 80 | 0 | 1276 | 0 | 0 | 0 | 0.040558 | 78.3407 | 0 | 0.003034 | 0 | 0 | 0.086542 | 0.017142 | 21.1704 | 99.6584 | 0 | 0 | 0 | 0.05802 | 99.4621 | 0 | 0.003705 | 0 | 0 | 0.111335 | 0.023156 | 2e-06 | 99.6584 | 0 | 0 | 0 | 0.021988 | 33.2452 | 0 | 0.000845 | 0 | 0 | 0.078051 | 0.009465 | 66.6445 | 0 | 0 | 0 | 0.032972 | 99.7033 | 0 | 0.001266 | 0 | 0 | 0.234078 | 0.028387 | 0 | 100 | 2 | O | 0 | 0 | 0 | 0.00066 | 0.997688 | 0 | 2.5e-05 | 0 | 0 | 0.002342 | 0.000284 | 2 | 0.00876 | 0.032816 | 0.004251 | 0.009757 | 0.01174 | 0.027306 | 0.023039 | 0.005873 | 0.009639 | 0.00889 | 0.008597 | 0.01874 | 0.044236 | 0.008032 | 0.013958 | 0.014905 | 0.034435 | 0.028132 | 0.009797 | 0.012446 | 0.011437 | 0.011613 | -93.582 | -17.853 | -12.924 | 17.5018 | 0.083767 | -31.791 | 534.736 | -24.085 | -25.167 | 7.82553 | 35.8945 | 26.0818 | 15.3162 | 13.0655 | 530.115 | 79.45 | 214 | 334 | 319 | 303 | 301 | 332 | 333 | 140 | 335 | 126 | 503 | Wollastonite | Jadeite | Corundum | CaNb2O6 | Cassiterite | Scheelite | Manganotantalite | Rutile | Mn | Magnetite | Zr
BT-Main (continued) | 6 | 40 | 20 | 80 | 0 | 1277 | 0 | 0 | 0 | 0.03368 | 78.4717 | 0 | 0 | 0 | 0 | 0.068457 | 0.021503 | 21.1984 | 99.7937 | 0 | 0 | 0 | 0.048181 | 99.6284 | 0 | 0 | 0 | 0 | 0.088069 | 0.029046 | 0 | 99.7937 | 0 | 0 | 0 | 0.018236 | 33.2591 | 0 | 0 | 0 | 0 | 0.061663 | 0.011858 | 66.6492 | 0 | 0 | 0 | 0.027348 | 99.7521 | 0 | 0 | 0 | 0 | 0.184943 | 0.035565 | 0 | 100 | 2 | O | 0 | 0 | 0 | 0.000547 | 0.998035 | 0 | 0 | 0 | 0 | 0.00185 | 0.000356 | 2 | 0.00876 | 0.03283 | 0.004251 | 0.009757 | 0.011739 | 0.027305 | 0.023038 | 0.005873 | 0.009638 | 0.008889 | 0.008596 | 0.018742 | 0.044253 | 0.008032 | 0.013958 | 0.014904 | 0.034433 | 0.028131 | 0.009797 | 0.012445 | 0.011436 | 0.011612 | -58.414 | -43.193 | -12.546 | 20.9734 | 0.083689 | -73.276 | -21.507 | -25.854 | -92.898 | 9.74605 | 28.7129 | 26.074 | 15.31 | 13.0655 | 540.087 | 79.46 | 214 | 334 | 319 | 303 | 301 | 332 | 333 | 140 | 335 | 126 | 503 | Wollastonite | Jadeite | Corundum | CaNb2O6 | Cassiterite | Scheelite | Manganotantalite | Rutile | Mn | Magnetite | Zr
BT-Main (continued) | 6 | 40 | 20 | 80 | 0 | 1278 | 0 | 0 | 0 | 0.019104 | 78.2893 | 0 | 0 | 0 | 0 | 0.031688 | 0.001007 | 21.1252 | 99.4663 | 0 | 0 | 0 | 0.027329 | 99.3968 | 0 | 0 | 0 | 0 | 0.040766 | 0.00136 | 0 | 99.4663 | 0 | 0 | 0 | 0.010382 | 33.3016 | 0 | 0 | 0 | 0 | 0.028646 | 0.000557 | 66.6588 | 0 | 0 | 0 | 0.015571 | 99.8968 | 0 | 0 | 0 | 0 | 0.085932 | 0.001672 | 0 | 100 | 2 | O | 0 | 0 | 0 | 0.000311 | 0.999164 | 0 | 0 | 0 | 0 | 0.000859 | 1.7e-05 | 2 | 0.008765 | 0.032851 | 0.004252 | 0.009758 | 0.011741 | 0.027307 | 0.02304 | 0.005875 | 0.00964 | 0.008891 | 0.008598 | 0.018751 | 0.044282 | 0.008034 | 0.01396 | 0.014906 | 0.034436 | 0.028133 | 0.009799 | 0.012448 | 0.011438 | 0.011614 | -114.34 | -26.046 | -12.821 | 36.5956 | 0.083781 | -28.493 | -32.723 | -22.345 | -21.84 | 20.3991 | 603.243 | 26.0662 | 15.3037 | 13.0655 | 550.106 | 79.46 | 214 | 334 | 319 | 303 | 301 | 332 | 333 | 140 | 335 | 126 | 503 | Wollastonite | Jadeite | Corundum | CaNb2O6 | Cassiterite | Scheelite | Manganotantalite | Rutile | Mn | Magnetite | Zr
BT-Main (continued) | 6 | 40 | 20 | 80 | 0 | 1279 | 0 | 0 | 0 | 0.036824 | 78.2604 | 0 | 0 | 0 | 0 | 0.072472 | 0 | 21.1364 | 99.5061 | 0 | 0 | 0 | 0.052678 | 99.3602 | 0 | 0 | 0 | 0 | 0.093235 | 0 | -1e-05 | 99.5061 | 0 | 0 | 0 | 0.019997 | 33.2664 | 0 | 0 | 0 | 0 | 0.065471 | 0 | 66.6482 | 0 | 0 | 0 | 0.029987 | 99.7736 | 0 | 0 | 0 | 0 | 0.196362 | 0 | 0 | 100 | 2 | O | 0 | 0 | 0 | 0.0006 | 0.998268 | 0 | 0 | 0 | 0 | 0.001965 | 0 | 2 | 0.008761 | 0.032859 | 0.004252 | 0.009758 | 0.011739 | 0.027305 | 0.023038 | 0.005873 | 0.009639 | 0.008889 | 0.008596 | 0.018743 | 0.044293 | 0.008033 | 0.013959 | 0.014904 | 0.034434 | 0.028131 | 0.009797 | 0.012446 | 0.011436 | 0.011612 | -369.39 | -30.707 | -11.728 | 19.2277 | 0.083801 | -34.143 | -56.666 | -20.12 | -66.885 | 9.23674 | -471.43 | 26.0584 | 15.2975 | 13.0655 | 560.084 | 79.46 | 214 | 334 | 319 | 303 | 301 | 332 | 333 | 140 | 335 | 126 | 503 | Wollastonite | Jadeite | Corundum | CaNb2O6 | Cassiterite | Scheelite | Manganotantalite | Rutile | Mn | Magnetite | Zr
BT-Main (continued) | 6 | 40 | 20 | 80 | 0 | 1280 | 0 | 0 | 0 | 0.044533 | 78.1554 | 0 | 0 | 0 | 0 | 0.121168 | 0 | 21.1254 | 99.4464 | 0 | 0 | 0 | 0.063706 | 99.2269 | 0 | 0 | 0 | 0 | 0.155883 | 0 | 2e-06 | 99.4464 | 0 | 0 | 0 | 0.024191 | 33.2321 | 0 | 0 | 0 | 0 | 0.109497 | 0 | 66.6342 | 0 | 0 | 0 | 0.036264 | 99.6354 | 0 | 0 | 0 | 0 | 0.328291 | 0 | 0 | 100 | 2 | O | 0 | 0 | 0 | 0.000726 | 0.997449 | 0 | 0 | 0 | 0 | 0.003287 | 0 | 2 | 0.008757 | 0.032868 | 0.004251 | 0.009757 | 0.011737 | 0.027303 | 0.023036 | 0.005872 | 0.009637 | 0.008888 | 0.008595 | 0.018734 | 0.044306 | 0.008033 | 0.013958 | 0.014901 | 0.034431 | 0.028129 | 0.009795 | 0.012444 | 0.011434 | 0.011611 | -59.162 | -31.292 | -11.912 | 15.9847 | 0.08386 | -31.875 | -35.301 | -24.759 | -33.617 | 5.74315 | -1850.7 | 26.0506 | 15.2913 | 13.0655 | 570.04 | 79.46 | 214 | 334 | 319 | 303 | 301 | 332 | 333 | 140 | 335 | 126 | 503 | Wollastonite | Jadeite | Corundum | CaNb2O6 | Cassiterite | Scheelite | Manganotantalite | Rutile | Mn | Magnetite | Zr
BT-Main (continued) | 6 | 40 | 20 | 80 | 0 | 1281 | 0 | 0 | 0 | 0.043412 | 77.9825 | 0 | 0 | 0 | 0 | 0.162699 | 0.018058 | 21.0965 | 99.3032 | 0 | 0 | 0 | 0.062102 | 99.0074 | 0 | 0 | 0 | 0 | 0.209312 | 0.024392 | -1e-05 | 99.3032 | 0 | 0 | 0 | 0.023609 | 33.1977 | 0 | 0 | 0 | 0 | 0.147201 | 0.010002 | 66.6215 | 0 | 0 | 0 | 0.035379 | 99.4935 | 0 | 0 | 0 | 0 | 0.441161 | 0.029977 | 0 | 100 | 2 | O | 0 | 0 | 0 | 0.000709 | 0.996604 | 0 | 0 | 0 | 0 | 0.004419 | 0.0003 | 2 | 0.008752 | 0.032875 | 0.004251 | 0.009756 | 0.011735 | 0.027299 | 0.023033 | 0.00587 | 0.009635 | 0.008886 | 0.008594 | 0.018724 | 0.044314 | 0.008031 | 0.013956 | 0.014898 | 0.034426 | 0.028124 | 0.009792 | 0.012441 | 0.011431 | 0.011608 | -62.629 | -17.704 | -15.493 | 16.3825 | 0.083953 | -34.446 | -21.03 | -16.455 | -73.703 | 4.41088 | 34.0872 | 26.0428 | 15.285 | 13.0655 | 580.066 | 79.47 | 214 | 334 | 319 | 303 | 301 | 332 | 333 | 140 | 335 | 126 | 503 | Wollastonite | Jadeite | Corundum | CaNb2O6 | Cassiterite | Scheelite | Manganotantalite | Rutile | Mn | Magnetite | Zr
BT-Main (continued) | 6 | 40 | 20 | 80 | 0 | 1282 | 0 | 0 | 0 | 0.009848 | 78.2234 | 0 | 0 | 0 | 0.003668 | 0.082629 | 0.003611 | 21.12 | 99.4432 | 0 | 0 | 0 | 0.014088 | 99.3132 | 0 | 0 | 0 | 0.004736 | 0.106301 | 0.004878 | 0 | 99.4432 | 0 | 0 | 0 | 0.005351 | 33.273 | 0 | 0 | 0 | 0.003371 | 0.074697 | 0.001998 | 66.6415 | 0 | 0 | 0 | 0.008022 | 99.7519 | 0 | 0 | 0 | 0.010105 | 0.223939 | 0.005991 | 0 | 100 | 2 | O | 0 | 0 | 0 | 0.000161 | 0.998568 | 0 | 0 | 0 | 0.000101 | 0.002242 | 6e-05 | 2 | 0.008761 | 0.032903 | 0.004252 | 0.009759 | 0.011738 | 0.027305 | 0.023038 | 0.005873 | 0.009638 | 0.008889 | 0.008596 | 0.018743 | 0.044352 | 0.008035 | 0.013961 | 0.014903 | 0.034434 | 0.028131 | 0.009797 | 0.012445 | 0.011435 | 0.011612 | -90.025 | -17.33 | -14.07 | 70.5187 | 0.083816 | -25.771 | -21.437 | -17.312 | 186.406 | 8.16902 | 168.563 | 26.035 | 15.2788 | 13.0655 | 590.032 | 79.46 | 214 | 334 | 319 | 303 | 301 | 332 | 333 | 140 | 335 | 126 | 503 | Wollastonite | Jadeite | Corundum | CaNb2O6 | Cassiterite | Scheelite | Manganotantalite | Rutile | Mn | Magnetite | Zr
BT-Main (continued) | 6 | 40 | 20 | 80 | 0 | 1283 | 0 | 0 | 0 | 0.009669 | 78.0418 | 0 | 0 | 0 | 0 | 0.122373 | 0 | 21.0801 | 99.2538 | 0 | 0 | 0 | 0.013832 | 99.0826 | 0 | 0 | 0 | 0 | 0.157433 | 0 | -1e-05 | 99.2538 | 0 | 0 | 0 | 0.005263 | 33.2533 | 0 | 0 | 0 | 0 | 0.110818 | 0 | 66.6306 | 0 | 0 | 0 | 0.007887 | 99.66 | 0 | 0 | 0 | 0 | 0.33212 | 0 | 0 | 100 | 2 | O | 0 | 0 | 0 | 0.000158 | 0.998139 | 0 | 0 | 0 | 0 | 0.003326 | 0 | 2 | 0.008759 | 0.032917 | 0.004253 | 0.009759 | 0.011737 | 0.027306 | 0.023038 | 0.005873 | 0.009638 | 0.008888 | 0.008596 | 0.018739 | 0.044371 | 0.008035 | 0.013961 | 0.014902 | 0.034435 | 0.028131 | 0.009796 | 0.012445 | 0.011434 | 0.011612 | -158.34 | -98.829 | -14.777 | 71.8156 | 0.083921 | -26.684 | -16.522 | -14.863 | -33.686 | 5.69214 | -137.66 | 26.0272 | 15.2725 | 13.0655 | 600.05 | 79.45 | 214 | 334 | 319 | 303 | 301 | 332 | 333 | 140 | 335 | 126 | 503 | Wollastonite | Jadeite | Corundum | CaNb2O6 | Cassiterite | Scheelite | Manganotantalite | Rutile | Mn | Magnetite | Zr
BT-Main (continued) | 6 | 40 | 20 | 80 | 0 | 1284 | 0 | 0 | 0 | 0.002026 | 78.3964 | 0 | 0 | 0 | 0 | 0.036256 | 0.00023 | 21.1478 | 99.5827 | 0 | 0 | 0 | 0.002898 | 99.5329 | 0 | 0 | 0 | 0 | 0.046643 | 0.00031 | 8e-06 | 99.5827 | 0 | 0 | 0 | 0.0011 | 33.3101 | 0 | 0 | 0 | 0 | 0.03274 | 0.000127 | 66.6559 | 0 | 0 | 0 | 0.001649 | 99.8998 | 0 | 0 | 0 | 0 | 0.098189 | 0.000381 | 0 | 100 | 2 | O | 0 | 0 | 0 | 3.3e-05 | 0.999464 | 0 | 0 | 0 | 0 | 0.000982 | 4e-06 | 2 | 0.008767 | 0.03294 | 0.004254 | 0.009762 | 0.011741 | 0.027311 | 0.023044 | 0.005876 | 0.009641 | 0.008891 | 0.008598 | 0.018756 | 0.044402 | 0.008038 | 0.013965 | 0.014907 | 0.034442 | 0.028138 | 0.009801 | 0.012449 | 0.011438 | 0.011615 | -138.94 | -23.99 | -12.335 | 340.913 | 0.08373 | -33.602 | -33.029 | -13.996 | -54.412 | 17.9016 | 2642.79 | 26.0194 | 15.2663 | 13.0655 | 610.022 | 79.44 | 214 | 334 | 319 | 303 | 301 | 332 | 333 | 140 | 335 | 126 | 503 | Wollastonite | Jadeite | Corundum | CaNb2O6 | Cassiterite | Scheelite | Manganotantalite | Rutile | Mn | Magnetite | Zr
BT-Main (continued) | 6 | 40 | 20 | 80 | 0 | 1285 | 0 | 0 | 0 | 0.006015 | 78.4261 | 0 | 0.005765 | 0 | 0 | 0.04602 | 0 | 21.1615 | 99.6454 | 0 | 0 | 0 | 0.008605 | 99.5705 | 0 | 0.007039 | 0 | 0 | 0.059204 | 0 | 6e-06 | 99.6454 | 0 | 0 | 0 | 0.003263 | 33.3 | 0 | 0.001606 | 0 | 0 | 0.041528 | 0 | 66.6536 | 0 | 0 | 0 | 0.004893 | 99.8682 | 0 | 0.002408 | 0 | 0 | 0.124545 | 0 | 0 | 100 | 2 | O | 0 | 0 | 0 | 9.8e-05 | 0.999194 | 0 | 4.8e-05 | 0 | 0 | 0.001246 | 0 | 2 | 0.008766 | 0.032946 | 0.004253 | 0.009761 | 0.011739 | 0.027307 | 0.02304 | 0.005874 | 0.009639 | 0.008889 | 0.008597 | 0.018753 | 0.044411 | 0.008036 | 0.013963 | 0.014904 | 0.034436 | 0.028133 | 0.009799 | 0.012447 | 0.011435 | 0.011612 | -44.773 | -14.982 | -10.378 | 115.139 | 0.0837 | -29.908 | 281.611 | -15.238 | -40.599 | 14.2216 | -118.08 | 26.0116 | 15.26 | 13.0655 | 620.041 | 79.47 | 214 | 334 | 319 | 303 | 301 | 332 | 333 | 140 | 335 | 126 | 503 | Wollastonite | Jadeite | Corundum | CaNb2O6 | Cassiterite | Scheelite | Manganotantalite | Rutile | Mn | Magnetite | Zr
BT-Main (continued) | 6 | 40 | 20 | 80 | 0 | 1286 | 0.001952 | 0 | 0 | 0.016224 | 78.1522 | 0 | 0 | 0 | 0 | 0.036998 | 0 | 21.0904 | 99.2978 | 0.004176 | 0 | 0 | 0.023209 | 99.2229 | 0 | 0 | 0 | 0 | 0.047598 | 0 | 0 | 99.2978 | 0.003515 | 0 | 0 | 0.008831 | 33.2972 | 0 | 0 | 0 | 0 | 0.033501 | 0 | 66.657 | 0.010542 | 0 | 0 | 0.013244 | 99.8757 | 0 | 0 | 0 | 0 | 0.100488 | 0 | 0 | 100 | 2 | O | 0.000105 | 0 | 0 | 0.000265 | 0.999061 | 0 | 0 | 0 | 0 | 0.001005 | 0 | 2 | 0.008764 | 0.032959 | 0.004253 | 0.00976 | 0.011739 | 0.027306 | 0.023039 | 0.005874 | 0.009639 | 0.008888 | 0.008596 | 0.01875 | 0.044427 | 0.008036 | 0.013963 | 0.014904 | 0.034435 | 0.028132 | 0.009798 | 0.012446 | 0.011435 | 0.011612 | 312.995 | -33.306 | -10.765 | 43.0101 | 0.08385 | -30.623 | -208.51 | -14.821 | -100.25 | 17.5494 | -96.251 | 26.0037 | 15.2538 | 13.0655 | 630.083 | 79.47 | 214 | 334 | 319 | 303 | 301 | 332 | 333 | 140 | 335 | 126 | 503 | Wollastonite | Jadeite | Corundum | CaNb2O6 | Cassiterite | Scheelite | Manganotantalite | Rutile | Mn | Magnetite | Zr
BT-Main (continued) | 6 | 40 | 20 | 80 | 0 | 1287 | 0 | 0 | 0 | 0.03072 | 78.2199 | 0 | 0 | 0 | 0.002427 | 0.084378 | 0.001081 | 21.1274 | 99.4659 | 0 | 0 | 0 | 0.043946 | 99.3088 | 0 | 0 | 0 | 0.003134 | 0.108552 | 0.00146 | 0 | 99.4659 | 0 | 0 | 0 | 0.016688 | 33.2609 | 0 | 0 | 0 | 0.002229 | 0.076254 | 0.000598 | 66.6433 | 0 | 0 | 0 | 0.025021 | 99.7379 | 0 | 0 | 0 | 0.006685 | 0.228658 | 0.001794 | 0 | 100 | 2 | O | 0 | 0 | 0 | 0.000501 | 0.998178 | 0 | 0 | 0 | 6.7e-05 | 0.002288 | 1.8e-05 | 2 | 0.00876 | 0.032965 | 0.004253 | 0.009759 | 0.011736 | 0.027302 | 0.023036 | 0.005872 | 0.009637 | 0.008886 | 0.008594 | 0.01874 | 0.044437 | 0.008035 | 0.013961 | 0.014901 | 0.034431 | 0.028128 | 0.009795 | 0.012443 | 0.011432 | 0.011609 | -170.16 | -18.448 | -12.391 | 22.9513 | 0.083811 | -32.654 | -62.102 | -18.219 | 281.316 | 8.00912 | 561.758 | 25.9959 | 15.2475 | 13.0655 | 640.118 | 79.48 | 214 | 334 | 319 | 303 | 301 | 332 | 333 | 140 | 335 | 126 | 503 | Wollastonite | Jadeite | Corundum | CaNb2O6 | Cassiterite | Scheelite | Manganotantalite | Rutile | Mn | Magnetite | Zr
BT-Main (continued) | 6 | 40 | 20 | 80 | 0 | 1288 | 0 | 0 | 0 | 0.022659 | 78.2661 | 0 | 0 | 0 | 0 | 0.079879 | 0.013017 | 21.1385 | 99.5202 | 0 | 0 | 0 | 0.032414 | 99.3674 | 0 | 0 | 0 | 0 | 0.102764 | 0.017584 | 2e-06 | 99.5202 | 0 | 0 | 0 | 0.012303 | 33.2637 | 0 | 0 | 0 | 0 | 0.072151 | 0.007199 | 66.6447 | 0 | 0 | 0 | 0.018445 | 99.7436 | 0 | 0 | 0 | 0 | 0.216351 | 0.021586 | 0 | 100 | 2 | O | 0 | 0 | 0 | 0.000369 | 0.99824 | 0 | 0 | 0 | 0 | 0.002165 | 0.000216 | 2 | 0.00876 | 0.032979 | 0.004253 | 0.009759 | 0.011737 | 0.027303 | 0.023036 | 0.005872 | 0.009637 | 0.008886 | 0.008594 | 0.018741 | 0.044455 | 0.008036 | 0.013961 | 0.014901 | 0.034431 | 0.028129 | 0.009796 | 0.012444 | 0.011432 | 0.011609 | -56.17 | -23.614 | -11.424 | 30.9377 | 0.083787 | -37.024 | -29.791 | -17.062 | -67.163 | 8.42905 | 47.1004 | 25.9881 | 15.2413 | 13.066 | 650.08 | 79.48 | 214 | 334 | 319 | 303 | 301 | 332 | 333 | 140 | 335 | 126 | 503 | Wollastonite | Jadeite | Corundum | CaNb2O6 | Cassiterite | Scheelite | Manganotantalite | Rutile | Mn | Magnetite | Zr
BT-Main (continued) | 6 | 40 | 20 | 80 | 0 | 1289 | 0 | 0 | 0 | 0.035802 | 78.0792 | 0 | 0 | 0 | 0 | 0.118087 | 0.016127 | 21.1058 | 99.355 | 0 | 0 | 0 | 0.051216 | 99.1301 | 0 | 0 | 0 | 0 | 0.151918 | 0.021784 | 0 | 99.355 | 0 | 0 | 0 | 0.019466 | 33.2305 | 0 | 0 | 0 | 0 | 0.106811 | 0.008931 | 66.6343 | 0 | 0 | 0 | 0.029179 | 99.6238 | 0 | 0 | 0 | 0 | 0.320217 | 0.026774 | 0 | 100 | 2 | O | 0 | 0 | 0 | 0.000584 | 0.997399 | 0 | 0 | 0 | 0 | 0.003206 | 0.000268 | 2 | 0.008756 | 0.032988 | 0.004252 | 0.009759 | 0.011735 | 0.027301 | 0.023034 | 0.005871 | 0.009636 | 0.008885 | 0.008593 | 0.018732 | 0.044467 | 0.008035 | 0.01396 | 0.014899 | 0.034428 | 0.028126 | 0.009793 | 0.012442 | 0.01143 | 0.011608 | -69.323 | -14.292 | -12.428 | 19.7642 | 0.083892 | -43 | -17.05 | -12.517 | -43.812 | 5.87732 | 38.1077 | 25.9803 | 15.235 | 13.066 | 660.106 | 79.48 | 214 | 334 | 319 | 303 | 301 | 332 | 333 | 140 | 335 | 126 | 503 | Wollastonite | Jadeite | Corundum | CaNb2O6 | Cassiterite | Scheelite | Manganotantalite | Rutile | Mn | Magnetite | Zr
BT-Main (continued) | 6 | 40 | 20 | 80 | 0 | 1290 | 0 | 0 | 0 | 0.011813 | 78.2298 | 0 | 0.002551 | 0 | 0 | 0.036231 | 0.000951 | 21.1079 | 99.3892 | 0 | 0 | 0 | 0.016898 | 99.3213 | 0 | 0.003115 | 0 | 0 | 0.046611 | 0.001285 | 2e-06 | 99.3892 | 0 | 0 | 0 | 0.006424 | 33.3026 | 0 | 0.000712 | 0 | 0 | 0.032779 | 0.000527 | 66.6569 | 0 | 0 | 0 | 0.009635 | 99.8894 | 0 | 0.001068 | 0 | 0 | 0.098319 | 0.00158 | 0 | 100 | 2 | O | 0 | 0 | 0 | 0.000193 | 0.999225 | 0 | 2.1e-05 | 0 | 0 | 0.000984 | 1.6e-05 | 2 | 0.008766 | 0.033013 | 0.004254 | 0.009762 | 0.011738 | 0.027306 | 0.023039 | 0.005874 | 0.009639 | 0.008887 | 0.008596 | 0.018753 | 0.044501 | 0.008038 | 0.013964 | 0.014903 | 0.034435 | 0.028132 | 0.009798 | 0.012446 | 0.011434 | 0.011611 | -261.24 | -35.965 | -12.561 | 58.8881 | 0.083802 | -105.47 | 635.937 | -13.262 | -92.089 | 17.907 | 638.488 | 25.9725 | 15.2288 | 13.066 | 670.078 | 79.48 | 214 | 334 | 319 | 303 | 301 | 332 | 333 | 140 | 335 | 126 | 503 | Wollastonite | Jadeite | Corundum | CaNb2O6 | Cassiterite | Scheelite | Manganotantalite | Rutile | Mn | Magnetite | Zr
BT-Main (continued) | 6 | 40 | 20 | 80 | 0 | 1291 | 0 | 0 | 0 | 0 | 78.2434 | 0 | 0 | 0 | 0.007808 | 0.049484 | 0 | 21.1116 | 99.4123 | 0 | 0 | 0 | 0 | 99.3386 | 0 | 0 | 0 | 0.010082 | 0.063661 | 0 | 2e-06 | 99.4123 | 0 | 0 | 0 | 0 | 33.2987 | 0 | 0 | 0 | 0.007179 | 0.044757 | 0 | 66.6494 | 0 | 0 | 0 | 0 | 99.8443 | 0 | 0 | 0 | 0.021526 | 0.134201 | 0 | 0 | 100 | 2 | O | 0 | 0 | 0 | 0 | 0.999221 | 0 | 0 | 0 | 0.000215 | 0.001343 | 0 | 2 | 0.008764 | 0.033027 | 0.004254 | 0.009761 | 0.011737 | 0.027305 | 0.023038 | 0.005873 | 0.009638 | 0.008887 | 0.008595 | 0.018749 | 0.044519 | 0.008038 | 0.013964 | 0.014901 | 0.034433 | 0.028131 | 0.009797 | 0.012445 | 0.011433 | 0.01161 | -80.526 | -41.427 | -12.466 | -40.384 | 0.083791 | -48.202 | -15.587 | -14.551 | 87.9483 | 13.263 | -244.74 | 25.9647 | 15.2226 | 13.066 | 680.034 | 79.48 | 214 | 334 | 319 | 303 | 301 | 332 | 333 | 140 | 335 | 126 | 503 | Wollastonite | Jadeite | Corundum | CaNb2O6 | Cassiterite | Scheelite | Manganotantalite | Rutile | Mn | Magnetite | Zr
BT-Main (continued) | 6 | 40 | 20 | 80 | 0 | 1292 | 0 | 0 | 0 | 0 | 78.2768 | 0 | 0 | 0 | 0 | 0.065735 | 0.016938 | 21.129 | 99.4885 | 0 | 0 | 0 | 0 | 99.381 | 0 | 0 | 0 | 0 | 0.084568 | 0.02288 | 0 | 99.4885 | 0 | 0 | 0 | 0 | 33.2844 | 0 | 0 | 0 | 0 | 0.059405 | 0.009371 | 66.6469 | 0 | 0 | 0 | 0 | 99.7938 | 0 | 0 | 0 | 0 | 0.178108 | 0.028097 | 0 | 100 | 2 | O | 0 | 0 | 0 | 0 | 0.998828 | 0 | 0 | 0 | 0 | 0.001783 | 0.000281 | 2 | 0.008763 | 0.033038 | 0.004254 | 0.009761 | 0.011737 | 0.027304 | 0.023038 | 0.005873 | 0.009638 | 0.008886 | 0.008594 | 0.018746 | 0.044534 | 0.008038 | 0.013964 | 0.014901 | 0.034433 | 0.02813 | 0.009797 | 0.012444 | 0.011432 | 0.011609 | -73.56 | -14.227 | -12.97 | -285.73 | 0.083777 | -117.03 | -18.342 | -10.82 | -47.695 | 10.1228 | 36.3117 | 25.9569 | 15.2163 | 13.066 | 690.062 | 79.48 | 214 | 334 | 319 | 303 | 301 | 332 | 333 | 140 | 335 | 126 | 503 | Wollastonite | Jadeite | Corundum | CaNb2O6 | Cassiterite | Scheelite | Manganotantalite | Rutile | Mn | Magnetite | Zr
BT-Main (continued) | 6 | 40 | 20 | 80 | 0 | 1293 | 0 | 0 | 0 | 0.043118 | 78.2958 | 0 | 0 | 0 | 0.009565 | 0.085739 | 0.015092 | 21.1605 | 99.6098 | 0 | 0 | 0 | 0.061682 | 99.4051 | 0 | 0 | 0 | 0.01235 | 0.110303 | 0.020387 | 4e-06 | 99.6098 | 0 | 0 | 0 | 0.023386 | 33.2403 | 0 | 0 | 0 | 0.008773 | 0.07736 | 0.008337 | 66.6419 | 0 | 0 | 0 | 0.035065 | 99.6816 | 0 | 0 | 0 | 0.026308 | 0.231989 | 0.025001 | 0 | 100 | 2 | O | 0 | 0 | 0 | 0.000702 | 0.99758 | 0 | 0 | 0 | 0.000263 | 0.002322 | 0.00025 | 2 | 0.008758 | 0.033043 | 0.004253 | 0.00976 | 0.011736 | 0.027302 | 0.023036 | 0.005872 | 0.009636 | 0.008885 | 0.008593 | 0.018737 | 0.044541 | 0.008036 | 0.013963 | 0.0149 | 0.03443 | 0.028128 | 0.009794 | 0.012442 | 0.01143 | 0.011607 | -100.53 | -23.895 | -12.095 | 16.4981 | 0.083775 | -31.721 | -26.377 | -13.806 | 71.914 | 7.88946 | 40.6857 | 25.9491 | 15.2101 | 13.066 | 700.018 | 79.48 | 214 | 334 | 319 | 303 | 301 | 332 | 333 | 140 | 335 | 126 | 503 | Wollastonite | Jadeite | Corundum | CaNb2O6 | Cassiterite | Scheelite | Manganotantalite | Rutile | Mn | Magnetite | Zr
BT-Main (continued) | 6 | 40 | 20 | 80 | 0 | 1294 | 0 | 0 | 0 | 0 | 78.4178 | 0 | 0 | 0 | 0 | 0.062765 | 0 | 21.1602 | 99.6407 | 0 | 0 | 0 | 0 | 99.56 | 0 | 0 | 0 | 0 | 0.080747 | 0 | 0 | 99.6407 | 0 | 0 | 0 | 0 | 33.2956 | 0 | 0 | 0 | 0 | 0.056637 | 0 | 66.6478 | 0 | 0 | 0 | 0 | 99.8302 | 0 | 0 | 0 | 0 | 0.169816 | 0 | 0 | 100 | 2 | O | 0 | 0 | 0 | 0 | 0.99915 | 0 | 0 | 0 | 0 | 0.0017 | 0 | 2 | 0.008766 | 0.033074 | 0.004255 | 0.009764 | 0.011739 | 0.02731 | 0.023043 | 0.005874 | 0.00964 | 0.008888 | 0.008596 | 0.018753 | 0.044584 | 0.008041 | 0.013968 | 0.014904 | 0.034441 | 0.028136 | 0.009799 | 0.012447 | 0.011434 | 0.011612 | -41.282 | -32.929 | -12.261 | -36.013 | 0.083713 | -52.199 | -13.036 | -12.72 | -69.156 | 10.5773 | -923.17 | 25.9412 | 15.2038 | 13.066 | 710.123 | 79.45 | 214 | 334 | 319 | 303 | 301 | 332 | 333 | 140 | 335 | 126 | 503 | Wollastonite | Jadeite | Corundum | CaNb2O6 | Cassiterite | Scheelite | Manganotantalite | Rutile | Mn | Magnetite | Zr
BT-Main (continued) | 6 | 40 | 20 | 80 | 0 | 1295 | 0 | 0 | 0 | 0.023599 | 78.2478 | 0 | 0.020615 | 0 | 0.000832 | 0.03818 | 0.012047 | 21.1265 | 99.4696 | 0 | 0 | 0 | 0.033759 | 99.3442 | 0 | 0.025172 | 0 | 0.001074 | 0.049119 | 0.016273 | 4e-06 | 99.4696 | 0 | 0 | 0 | 0.012823 | 33.2815 | 0 | 0.005751 | 0 | 0.000764 | 0.034513 | 0.006667 | 66.658 | 0 | 0 | 0 | 0.019235 | 99.8463 | 0 | 0.008627 | 0 | 0.002293 | 0.103541 | 0.020002 | 0 | 100 | 2 | O | 0 | 0 | 0 | 0.000385 | 0.998574 | 0 | 0.000173 | 0 | 2.3e-05 | 0.001036 | 0.0002 | 2 | 0.008766 | 0.033078 | 0.004255 | 0.009764 | 0.011739 | 0.027307 | 0.02304 | 0.005874 | 0.009639 | 0.008886 | 0.008595 | 0.018753 | 0.044589 | 0.008039 | 0.013968 | 0.014904 | 0.034436 | 0.028133 | 0.009798 | 0.012446 | 0.011432 | 0.011611 | -72.378 | -28.265 | -10.62 | 29.7381 | 0.083799 | -31.494 | 78.9821 | -17.549 | 819.386 | 17.0201 | 50.862 | 25.9334 | 15.1976 | 13.066 | 720.095 | 79.48 | 214 | 334 | 319 | 303 | 301 | 332 | 333 | 140 | 335 | 126 | 503 | Wollastonite | Jadeite | Corundum | CaNb2O6 | Cassiterite | Scheelite | Manganotantalite | Rutile | Mn | Magnetite | Zr
BT-Main (continued) | 6 | 40 | 20 | 80 | 0 | 1296 | 0 | 0 | 0 | 0.030354 | 78.0482 | 0 | 0 | 0 | 0 | 0.124924 | 0.015125 | 21.0967 | 99.3154 | 0 | 0 | 0 | 0.043423 | 99.0908 | 0 | 0 | 0 | 0 | 0.160715 | 0.020431 | 0 | 99.3154 | 0 | 0 | 0 | 0.016511 | 33.2303 | 0 | 0 | 0 | 0 | 0.11304 | 0.008379 | 66.6317 | 0 | 0 | 0 | 0.024746 | 99.6113 | 0 | 0 | 0 | 0 | 0.338849 | 0.025117 | 0 | 100 | 2 | O | 0 | 0 | 0 | 0.000496 | 0.997433 | 0 | 0 | 0 | 0 | 0.003393 | 0.000251 | 2 | 0.008756 | 0.033083 | 0.004254 | 0.009761 | 0.011733 | 0.0273 | 0.023034 | 0.005871 | 0.009635 | 0.008883 | 0.008592 | 0.018733 | 0.044595 | 0.008037 | 0.013963 | 0.014897 | 0.034428 | 0.028126 | 0.009793 | 0.012441 | 0.011428 | 0.011606 | -62.684 | -22.67 | -12.85 | 23.2248 | 0.083903 | -53.482 | -53.711 | -16.177 | -78.507 | 5.58384 | 40.5942 | 25.9256 | 15.1913 | 13.066 | 730.113 | 79.49 | 214 | 334 | 319 | 303 | 301 | 332 | 333 | 140 | 335 | 126 | 503 | Wollastonite | Jadeite | Corundum | CaNb2O6 | Cassiterite | Scheelite | Manganotantalite | Rutile | Mn | Magnetite | Zr
BT-Main (continued) | 6 | 40 | 20 | 80 | 0 | 1297 | 0.000149 | 0 | 0 | 0.134708 | 77.8721 | 0 | 0.108791 | 0 | 0 | 0.147162 | 0.015008 | 21.1247 | 99.4027 | 0.000318 | 0 | 0 | 0.192705 | 98.8672 | 0 | 0.13284 | 0 | 0 | 0.189324 | 0.020272 | 0 | 99.4027 | 0.000267 | 0 | 0 | 0.073183 | 33.1153 | 0 | 0.030346 | 0 | 0 | 0.133002 | 0.008304 | 66.6396 | 0.000802 | 0 | 0 | 0.109856 | 99.4196 | 0 | 0.045552 | 0 | 0 | 0.399301 | 0.02493 | 0 | 100 | 2 | O | 8e-06 | 0 | 0 | 0.002196 | 0.993863 | 0 | 0.000911 | 0 | 0 | 0.003992 | 0.000249 | 2 | 0.00876 | 0.033079 | 0.004252 | 0.009765 | 0.01174 | 0.027304 | 0.023037 | 0.00587 | 0.009635 | 0.008883 | 0.008596 | 0.018741 | 0.04459 | 0.008034 | 0.01397 | 0.014906 | 0.034433 | 0.028129 | 0.009792 | 0.01244 | 0.011428 | 0.011611 | 4102.86 | -93.84 | -12.048 | 5.61292 | 0.084038 | -58.813 | 15.2231 | -15.366 | -141.53 | 4.81976 | 40.926 | 25.9178 | 15.1851 | 13.066 | 740.083 | 79.49 | 214 | 334 | 319 | 303 | 301 | 332 | 333 | 140 | 335 | 126 | 503 | Wollastonite | Jadeite | Corundum | CaNb2O6 | Cassiterite | Scheelite | Manganotantalite | Rutile | Mn | Magnetite | Zr
BT-Main (continued) | 6 | 40 | 20 | 80 | 0 | 1298 | 0 | 0 | 0 | 0.123116 | 77.0975 | 0 | 0.069168 | 0 | 0 | 0.139513 | 0.026015 | 20.9036 | 98.3589 | 0 | 0 | 0 | 0.176122 | 97.8837 | 0 | 0.084458 | 0 | 0 | 0.179483 | 0.035141 | 0 | 98.3589 | 0 | 0 | 0 | 0.067592 | 33.1322 | 0 | 0.019497 | 0 | 0 | 0.127421 | 0.014546 | 66.6387 | 0 | 0 | 0 | 0.101435 | 99.4432 | 0 | 0.02926 | 0 | 0 | 0.382441 | 0.04366 | 0 | 100 | 2 | O | 0 | 0 | 0 | 0.002029 | 0.994384 | 0 | 0.000585 | 0 | 0 | 0.003824 | 0.000437 | 2 | 0.008755 | 0.033091 | 0.004252 | 0.009762 | 0.011737 | 0.027299 | 0.023033 | 0.005869 | 0.009633 | 0.008881 | 0.008593 | 0.018729 | 0.044607 | 0.008034 | 0.013966 | 0.014902 | 0.034426 | 0.028124 | 0.00979 | 0.012439 | 0.011426 | 0.011607 | -38.019 | -77.72 | -13.869 | 6.09538 | 0.084454 | -39.678 | 23.7584 | -11.399 | -88.309 | 5.05458 | 23.8069 | 25.91 | 15.1788 | 13.066 | 750.117 | 79.5 | 214 | 334 | 319 | 303 | 301 | 332 | 333 | 140 | 335 | 126 | 503 | Wollastonite | Jadeite | Corundum | CaNb2O6 | Cassiterite | Scheelite | Manganotantalite | Rutile | Mn | Magnetite | Zr
BT-Main (continued) | 6 | 40 | 20 | 80 | 0 | 1299 | 0.035916 | 0.028535 | 0.005443 | 0.031726 | 78.607 | 0 | 0.009501 | 0.036103 | 0 | 0.107613 | 0 | 21.3196 | 100.182 | 0.076837 | 0.038464 | 0.010284 | 0.045386 | 99.8003 | 0 | 0.011601 | 0.060223 | 0 | 0.138444 | 0 | 0 | 100.182 | 0.063921 | 0.062042 | 0.010083 | 0.01707 | 33.1051 | 0 | 0.002625 | 0.037676 | 0 | 0.096319 | 0 | 66.6051 | 0.191674 | 0.093019 | 0.015118 | 0.025592 | 99.2689 | 0 | 0.003935 | 0.112974 | 0 | 0.288822 | 0 | 0 | 100 | 2 | O | 0.001919 | 0.001863 | 0.000303 | 0.000513 | 0.994071 | 0 | 7.9e-05 | 0.001131 | 0 | 0.002892 | 0 | 2 | 0.008743 | 0.033092 | 0.004251 | 0.009759 | 0.011726 | 0.027294 | 0.023027 | 0.005867 | 0.00963 | 0.008879 | 0.008589 | 0.018704 | 0.044607 | 0.008033 | 0.01396 | 0.014888 | 0.034419 | 0.028117 | 0.009786 | 0.012435 | 0.011423 | 0.011602 | 17.1574 | 82.675 | 55.4078 | 22.2383 | 0.0836 | -19.462 | 170.903 | 11.6567 | -4113.9 | 6.39304 | -196.96 | 25.9022 | 15.1726 | 13.066 | 760.073 | 79.5 | 214 | 334 | 319 | 303 | 301 | 332 | 333 | 140 | 335 | 126 | 503 | Wollastonite | Jadeite | Corundum | CaNb2O6 | Cassiterite | Scheelite | Manganotantalite | Rutile | Mn | Magnetite | Zr
BT-Main (continued) | 6 | 40 | 20 | 80 | 0 | 1300 | 0 | 0 | 0 | 0.106526 | 77.8488 | 0 | 0 | 0 | 0.000535 | 0.130338 | 0.010403 | 21.0758 | 99.1724 | 0 | 0 | 0 | 0.15239 | 98.8376 | 0 | 0 | 0 | 0.000691 | 0.167679 | 0.014052 | 2e-06 | 99.1724 | 0 | 0 | 0 | 0.058005 | 33.1809 | 0 | 0 | 0 | 0.000493 | 0.118065 | 0.005769 | 66.6368 | 0 | 0 | 0 | 0.087005 | 99.54 | 0 | 0 | 0 | 0.001478 | 0.354185 | 0.017307 | 0 | 100 | 2 | O | 0 | 0 | 0 | 0.001741 | 0.995872 | 0 | 0 | 0 | 1.5e-05 | 0.003544 | 0.000173 | 2 | 0.008751 | 0.033125 | 0.004253 | 0.00976 | 0.011733 | 0.027297 | 0.023031 | 0.005869 | 0.009633 | 0.008881 | 0.008589 | 0.018722 | 0.044652 | 0.008036 | 0.013962 | 0.014896 | 0.034424 | 0.028122 | 0.00979 | 0.012438 | 0.011425 | 0.011602 | -73.71 | -36.052 | -14.196 | 6.9685 | 0.084021 | -42.68 | -56.977 | -20.447 | 1273.01 | 5.3728 | 58.7837 | 25.8944 | 15.1663 | 13.066 | 770.108 | 79.5 | 214 | 334 | 319 | 303 | 301 | 332 | 333 | 140 | 335 | 126 | 503 | Wollastonite | Jadeite | Corundum | CaNb2O6 | Cassiterite | Scheelite | Manganotantalite | Rutile | Mn | Magnetite | Zr
BT-Main (continued) | 6 | 40 | 20 | 80 | 0 | 1301 | 0 | 0 | 0 | 0.099203 | 77.9783 | 0 | 0 | 0 | 0.001492 | 0.129884 | 0.016464 | 21.1099 | 99.3352 | 0 | 0 | 0 | 0.141914 | 99.002 | 0 | 0 | 0 | 0.001926 | 0.167096 | 0.022239 | 6e-06 | 99.3352 | 0 | 0 | 0 | 0.053929 | 33.1821 | 0 | 0 | 0 | 0.001371 | 0.117463 | 0.009115 | 66.6361 | 0 | 0 | 0 | 0.080885 | 99.5353 | 0 | 0 | 0 | 0.004114 | 0.35235 | 0.027343 | 0 | 100 | 2 | O | 0 | 0 | 0 | 0.001619 | 0.99592 | 0 | 0 | 0 | 4.1e-05 | 0.003526 | 0.000274 | 2 | 0.008752 | 0.03314 | 0.004253 | 0.00976 | 0.011732 | 0.027298 | 0.023031 | 0.005869 | 0.009633 | 0.008881 | 0.008589 | 0.018723 | 0.044671 | 0.008036 | 0.013962 | 0.014896 | 0.034424 | 0.028122 | 0.00979 | 0.012438 | 0.011425 | 0.011602 | -54.767 | -27.526 | -10.786 | 7.44775 | 0.083949 | -43.225 | -172.67 | -18.047 | 457.002 | 5.3896 | 37.3214 | 25.8866 | 15.1601 | 13.066 | 780.063 | 79.5 | 214 | 334 | 319 | 303 | 301 | 332 | 333 | 140 | 335 | 126 | 503 | Wollastonite | Jadeite | Corundum | CaNb2O6 | Cassiterite | Scheelite | Manganotantalite | Rutile | Mn | Magnetite | Zr
BT-Main (continued) | 6 | 40 | 20 | 80 | 0 | 1302 | 0.001459 | 0 | 0 | 0.080707 | 77.7066 | 0 | 0.006848 | 0 | 0.00144 | 0.124757 | 0.005659 | 21.0265 | 98.954 | 0.003121 | 0 | 0 | 0.115456 | 98.657 | 0 | 0.008362 | 0 | 0.001859 | 0.160499 | 0.007644 | -1e-05 | 98.954 | 0.002634 | 0 | 0 | 0.044049 | 33.1975 | 0 | 0.001919 | 0 | 0.001329 | 0.113273 | 0.003146 | 66.6361 | 0.007899 | 0 | 0 | 0.066058 | 99.57 | 0 | 0.002878 | 0 | 0.003986 | 0.339742 | 0.009435 | 0 | 100 | 2 | O | 7.9e-05 | 0 | 0 | 0.001322 | 0.996382 | 0 | 5.8e-05 | 0 | 4e-05 | 0.0034 | 9.4e-05 | 2 | 0.008754 | 0.033158 | 0.004254 | 0.009761 | 0.011733 | 0.027299 | 0.023032 | 0.005869 | 0.009633 | 0.008881 | 0.00859 | 0.018727 | 0.044696 | 0.008037 | 0.013964 | 0.014896 | 0.034426 | 0.028123 | 0.009791 | 0.012439 | 0.011425 | 0.011604 | 418.272 | -43.531 | -13.306 | 9.04482 | 0.084094 | -34.267 | 237.037 | -13.673 | 473.419 | 5.58939 | 107.655 | 25.8788 | 15.1538 | 13.066 | 790.092 | 79.5 | 214 | 334 | 319 | 303 | 301 | 332 | 333 | 140 | 335 | 126 | 503 | Wollastonite | Jadeite | Corundum | CaNb2O6 | Cassiterite | Scheelite | Manganotantalite | Rutile | Mn | Magnetite | Zr
BT-Main (continued) | 6 | 40 | 20 | 80 | 0 | 1303 | 0.005589 | 0 | 0 | 0.149831 | 78.0829 | 0 | 0.123617 | 0 | 0 | 0.158408 | 0 | 21.1955 | 99.7158 | 0.011956 | 0 | 0 | 0.214339 | 99.1348 | 0 | 0.150943 | 0 | 0 | 0.203791 | 0 | 0 | 99.7158 | 0.010009 | 0 | 0 | 0.081126 | 33.0935 | 0 | 0.034366 | 0 | 0 | 0.142685 | 0 | 66.6384 | 0.030055 | 0 | 0 | 0.121796 | 99.3681 | 0 | 0.051594 | 0 | 0 | 0.428432 | 0 | 0 | 100 | 2 | O | 0.0003 | 0 | 0 | 0.002435 | 0.993226 | 0 | 0.001031 | 0 | 0 | 0.004282 | 0 | 2 | 0.008759 | 0.033156 | 0.004252 | 0.009767 | 0.011739 | 0.027302 | 0.023035 | 0.005869 | 0.009633 | 0.00888 | 0.008595 | 0.018738 | 0.044694 | 0.008035 | 0.013972 | 0.014904 | 0.03443 | 0.028127 | 0.00979 | 0.012438 | 0.011425 | 0.01161 | 109.376 | -41.571 | -12.407 | 5.0943 | 0.083916 | -25.581 | 13.4339 | -12.702 | -33.697 | 4.51355 | -141.17 | 25.871 | 15.1476 | 13.0665 | 800.048 | 79.51 | 214 | 334 | 319 | 303 | 301 | 332 | 333 | 140 | 335 | 126 | 503 | Wollastonite | Jadeite | Corundum | CaNb2O6 | Cassiterite | Scheelite | Manganotantalite | Rutile | Mn | Magnetite | Zr
BT-Main (continued) | 6 | 40 | 20 | 80 | 0 | 1304 | 0 | 0 | 0 | 0.170045 | 77.7612 | 0 | 0.10085 | 0 | 0.010564 | 0.162635 | 0.014632 | 21.1155 | 99.3354 | 0 | 0 | 0 | 0.243256 | 98.7263 | 0 | 0.123143 | 0 | 0.013641 | 0.209229 | 0.019764 | 6e-06 | 99.3354 | 0 | 0 | 0 | 0.092414 | 33.0801 | 0 | 0.028141 | 0 | 0.009709 | 0.147039 | 0.008099 | 66.6345 | 0 | 0 | 0 | 0.138738 | 99.3241 | 0 | 0.042247 | 0 | 0.029152 | 0.441489 | 0.024317 | 0 | 100 | 2 | O | 0 | 0 | 0 | 0.002774 | 0.992882 | 0 | 0.000845 | 0 | 0.000291 | 0.004413 | 0.000243 | 2 | 0.008754 | 0.033166 | 0.004252 | 0.009765 | 0.011737 | 0.027299 | 0.023032 | 0.005868 | 0.009632 | 0.008879 | 0.008592 | 0.018728 | 0.044707 | 0.008034 | 0.013969 | 0.014901 | 0.034426 | 0.028124 | 0.009788 | 0.012437 | 0.011423 | 0.011606 | -47.595 | -30.913 | -12.884 | 4.54294 | 0.084094 | -27.686 | 16.3938 | -16.959 | 65.1478 | 4.40931 | 41.9483 | 25.8631 | 15.1413 | 13.0665 | 810.152 | 79.51 | 214 | 334 | 319 | 303 | 301 | 332 | 333 | 140 | 335 | 126 | 503 | Wollastonite | Jadeite | Corundum | CaNb2O6 | Cassiterite | Scheelite | Manganotantalite | Rutile | Mn | Magnetite | Zr
BT-Main (continued) | 6 | 40 | 20 | 80 | 0 | 1305 | 0 | 0 | 0 | 0.106646 | 77.9557 | 0 | 0.000676 | 0 | 0 | 0.118476 | 0.023757 | 21.106 | 99.3113 | 0 | 0 | 0 | 0.152561 | 98.9734 | 0 | 0.000826 | 0 | 0 | 0.152419 | 0.032091 | 6e-06 | 99.3113 | 0 | 0 | 0 | 0.05799 | 33.1809 | 0 | 0.000189 | 0 | 0 | 0.107173 | 0.013157 | 66.6406 | 0 | 0 | 0 | 0.086993 | 99.5517 | 0 | 0.000283 | 0 | 0 | 0.321548 | 0.039474 | 0 | 100 | 2 | O | 0 | 0 | 0 | 0.00174 | 0.995814 | 0 | 6e-06 | 0 | 0 | 0.003216 | 0.000395 | 2 | 0.008751 | 0.03319 | 0.004253 | 0.00976 | 0.011731 | 0.027295 | 0.023029 | 0.005868 | 0.009632 | 0.008879 | 0.008588 | 0.018721 | 0.04474 | 0.008036 | 0.013962 | 0.014894 | 0.034421 | 0.028119 | 0.009789 | 0.012437 | 0.011423 | 0.0116 | -98.206 | -20.934 | -13.487 | 6.96146 | 0.083954 | -37.98 | 2396.98 | -11.302 | -79.745 | 5.85605 | 26.0084 | 25.8553 | 15.1351 | 13.0665 | 820.116 | 79.52 | 214 | 334 | 319 | 303 | 301 | 332 | 333 | 140 | 335 | 126 | 503 | Wollastonite | Jadeite | Corundum | CaNb2O6 | Cassiterite | Scheelite | Manganotantalite | Rutile | Mn | Magnetite | Zr
BT-Main (continued) | 6 | 40 | 20 | 80 | 0 | 1306 | 0 | 0 | 0 | 0.117298 | 78.1398 | 0 | 0 | 0 | 0 | 0.122639 | 0.036493 | 21.1657 | 99.582 | 0 | 0 | 0 | 0.1678 | 99.2071 | 0 | 0 | 0 | 0 | 0.157774 | 0.049295 | -1e-05 | 99.582 | 0 | 0 | 0 | 0.063602 | 33.1652 | 0 | 0 | 0 | 0 | 0.110625 | 0.020153 | 66.6404 | 0 | 0 | 0 | 0.095419 | 99.5122 | 0 | 0 | 0 | 0 | 0.331929 | 0.06047 | 0 | 100 | 2 | O | 0 | 0 | 0 | 0.001909 | 0.995349 | 0 | 0 | 0 | 0 | 0.00332 | 0.000605 | 2 | 0.008749 | 0.033201 | 0.004253 | 0.00976 | 0.011731 | 0.027294 | 0.023028 | 0.005868 | 0.009631 | 0.008878 | 0.008587 | 0.018718 | 0.044754 | 0.008036 | 0.013962 | 0.014894 | 0.03442 | 0.028119 | 0.009788 | 0.012436 | 0.011422 | 0.011599 | -864.95 | -22.74 | -15.527 | 6.37243 | 0.083857 | -29.851 | -487.34 | -13.915 | -240.87 | 5.67516 | 17.0977 | 25.8475 | 15.1289 | 13.0665 | 830.094 | 79.52 | 214 | 334 | 319 | 303 | 301 | 332 | 333 | 140 | 335 | 126 | 503 | Wollastonite | Jadeite | Corundum | CaNb2O6 | Cassiterite | Scheelite | Manganotantalite | Rutile | Mn | Magnetite | Zr
BT-Main (continued) | 6 | 40 | 20 | 80 | 0 | 1307 | 0 | 0 | 0 | 0.098347 | 77.978 | 0 | 0 | 0 | 0.00563 | 0.119495 | 0.006265 | 21.104 | 99.3117 | 0 | 0 | 0 | 0.14069 | 99.0016 | 0 | 0 | 0 | 0.007269 | 0.15373 | 0.008463 | 0 | 99.3117 | 0 | 0 | 0 | 0.05348 | 33.192 | 0 | 0 | 0 | 0.005177 | 0.1081 | 0.00347 | 66.6378 | 0 | 0 | 0 | 0.080215 | 99.5696 | 0 | 0 | 0 | 0.01553 | 0.324279 | 0.010409 | 0 | 100 | 2 | O | 0 | 0 | 0 | 0.001605 | 0.99619 | 0 | 0 | 0 | 0.000155 | 0.003244 | 0.000104 | 2 | 0.008752 | 0.033224 | 0.004254 | 0.009762 | 0.011731 | 0.027297 | 0.023031 | 0.005869 | 0.009632 | 0.008879 | 0.008588 | 0.018724 | 0.044785 | 0.008038 | 0.013965 | 0.014894 | 0.034424 | 0.028122 | 0.00979 | 0.012438 | 0.011423 | 0.011601 | -66.485 | -17.833 | -11.892 | 7.50957 | 0.083942 | -27.183 | -81.4 | -15.623 | 121.627 | 5.81094 | 97.2669 | 25.8397 | 15.1226 | 13.0665 | 840.113 | 79.51 | 214 | 334 | 319 | 303 | 301 | 332 | 333 | 140 | 335 | 126 | 503 | Wollastonite | Jadeite | Corundum | CaNb2O6 | Cassiterite | Scheelite | Manganotantalite | Rutile | Mn | Magnetite | Zr
BT-Main (continued) | 6 | 40 | 20 | 80 | 0 | 1308 | 0 | 0 | 0 | 0.143473 | 77.8223 | 0 | 0.032465 | 0 | 0.004583 | 0.150132 | 0.030543 | 21.1057 | 99.2892 | 0 | 0 | 0 | 0.205244 | 98.804 | 0 | 0.039642 | 0 | 0.005918 | 0.193145 | 0.041258 | 0 | 99.2892 | 0 | 0 | 0 | 0.078009 | 33.1215 | 0 | 0.009063 | 0 | 0.004214 | 0.135798 | 0.016914 | 66.6345 | 0 | 0 | 0 | 0.117054 | 99.3984 | 0 | 0.013599 | 0 | 0.012647 | 0.407534 | 0.050759 | 0 | 100 | 2 | O | 0 | 0 | 0 | 0.002341 | 0.994124 | 0 | 0.000272 | 0 | 0.000126 | 0.004076 | 0.000508 | 2 | 0.008749 | 0.033223 | 0.004253 | 0.009762 | 0.011732 | 0.027295 | 0.023028 | 0.005867 | 0.00963 | 0.008877 | 0.008588 | 0.018717 | 0.044784 | 0.008036 | 0.013964 | 0.014895 | 0.034421 | 0.028119 | 0.009787 | 0.012435 | 0.011421 | 0.0116 | -99.947 | -25.357 | -11.94 | 5.2968 | 0.084041 | -35.594 | 50.2465 | -12.122 | 149.194 | 4.73233 | 20.3368 | 25.8319 | 15.1164 | 13.0665 | 850.085 | 79.52 | 214 | 334 | 319 | 303 | 301 | 332 | 333 | 140 | 335 | 126 | 503 | Wollastonite | Jadeite | Corundum | CaNb2O6 | Cassiterite | Scheelite | Manganotantalite | Rutile | Mn | Magnetite | Zr
BT-Main (continued) | 6 | 40 | 20 | 80 | 0 | 1309 | 0 | 0 | 0 | 0.09749 | 78.1274 | 0 | 0.088015 | 0 | 0 | 0.110807 | 0.01516 | 21.1624 | 99.6013 | 0 | 0 | 0 | 0.139463 | 99.1914 | 0 | 0.107472 | 0 | 0 | 0.142553 | 0.020478 | -1e-05 | 99.6013 | 0 | 0 | 0 | 0.052874 | 33.168 | 0 | 0.024509 | 0 | 0 | 0.099977 | 0.008374 | 66.6462 | 0 | 0 | 0 | 0.079355 | 99.5586 | 0 | 0.036784 | 0 | 0 | 0.300094 | 0.025136 | 0 | 100 | 2 | O | 0 | 0 | 0 | 0.001587 | 0.995346 | 0 | 0.000736 | 0 | 0 | 0.003 | 0.000251 | 2 | 0.008762 | 0.033252 | 0.004255 | 0.009768 | 0.011738 | 0.027303 | 0.023037 | 0.005871 | 0.009634 | 0.008881 | 0.008594 | 0.018746 | 0.044823 | 0.008039 | 0.013974 | 0.014903 | 0.034432 | 0.028129 | 0.009792 | 0.01244 | 0.011425 | 0.011608 | -140.23 | -22.805 | -12.598 | 7.57598 | 0.083876 | -27.064 | 18.7414 | -14.049 | -33.685 | 6.22502 | 40.5095 | 25.8241 | 15.1101 | 13.0665 | 860.103 | 79.51 | 214 | 334 | 319 | 303 | 301 | 332 | 333 | 140 | 335 | 126 | 503 | Wollastonite | Jadeite | Corundum | CaNb2O6 | Cassiterite | Scheelite | Manganotantalite | Rutile | Mn | Magnetite | Zr
BT-Main (continued) | 6 | 40 | 20 | 80 | 0 | 1310 | 0.001869 | 0 | 0 | 0.087444 | 77.8186 | 0 | 0.084013 | 0 | 0 | 0.111453 | 0.004433 | 21.0725 | 99.1803 | 0.003998 | 0 | 0 | 0.125092 | 98.7992 | 0 | 0.102585 | 0 | 0 | 0.143384 | 0.005988 | 6e-06 | 99.1803 | 0.003367 | 0 | 0 | 0.047627 | 33.1772 | 0 | 0.023494 | 0 | 0 | 0.100987 | 0.002459 | 66.6449 | 0.010104 | 0 | 0 | 0.07147 | 99.5727 | 0 | 0.035256 | 0 | 0 | 0.303085 | 0.00738 | 0 | 100 | 2 | O | 0.000101 | 0 | 0 | 0.001429 | 0.995642 | 0 | 0.000705 | 0 | 0 | 0.003031 | 7.4e-05 | 2 | 0.008763 | 0.033268 | 0.004255 | 0.009769 | 0.011737 | 0.027304 | 0.023037 | 0.005871 | 0.009634 | 0.00888 | 0.008594 | 0.018746 | 0.044844 | 0.00804 | 0.013974 | 0.014902 | 0.034432 | 0.028129 | 0.009793 | 0.01244 | 0.011425 | 0.011608 | 326.87 | -55.878 | -11.8 | 8.3912 | 0.084041 | -35.277 | 19.6193 | -13.974 | -52.228 | 6.192 | 137.349 | 25.8163 | 15.1039 | 13.0665 | 870.075 | 79.51 | 214 | 334 | 319 | 303 | 301 | 332 | 333 | 140 | 335 | 126 | 503 | Wollastonite | Jadeite | Corundum | CaNb2O6 | Cassiterite | Scheelite | Manganotantalite | Rutile | Mn | Magnetite | Zr
BT-Main (continued) | 6 | 40 | 20 | 80 | 0 | 1311 | 0 | 0 | 0 | 0.069676 | 78.0758 | 0 | 0.065543 | 0 | 0 | 0.115987 | 0 | 21.1277 | 99.4547 | 0 | 0 | 0 | 0.099674 | 99.1258 | 0 | 0.080031 | 0 | 0 | 0.149217 | 0 | 0 | 99.4547 | 0 | 0 | 0 | 0.037849 | 33.198 | 0 | 0.01828 | 0 | 0 | 0.104814 | 0 | 66.6411 | 0 | 0 | 0 | 0.056777 | 99.6013 | 0 | 0.027422 | 0 | 0 | 0.314466 | 0 | 0 | 100 | 2 | O | 0 | 0 | 0 | 0.001136 | 0.996322 | 0 | 0.000549 | 0 | 0 | 0.003146 | 0 | 2 | 0.008762 | 0.033284 | 0.004255 | 0.009768 | 0.011735 | 0.027302 | 0.023035 | 0.00587 | 0.009634 | 0.00888 | 0.008592 | 0.018745 | 0.044866 | 0.008041 | 0.013973 | 0.014899 | 0.03443 | 0.028127 | 0.009792 | 0.01244 | 0.011424 | 0.011606 | -73.92 | -25.54 | -17.552 | 10.4055 | 0.083887 | -37.73 | 25.0565 | -10.514 | -30.019 | 5.97052 | -144.16 | 25.8085 | 15.0976 | 13.0665 | 880.094 | 79.52 | 214 | 334 | 319 | 303 | 301 | 332 | 333 | 140 | 335 | 126 | 503 | Wollastonite | Jadeite | Corundum | CaNb2O6 | Cassiterite | Scheelite | Manganotantalite | Rutile | Mn | Magnetite | Zr
BT-Main (continued) | 6 | 40 | 20 | 80 | 0 | 1312 | 0.03922 | 0 | 0.023993 | 0.152063 | 77.3003 | 0 | 0.066347 | 0 | 0 | 0.173879 | 0.019286 | 21.0437 | 98.8188 | 0.083906 | 0 | 0.045335 | 0.217532 | 98.1412 | 0 | 0.081014 | 0 | 0 | 0.223695 | 0.026051 | 0 | 98.8188 | 0.070737 | 0 | 0.045045 | 0.082909 | 32.9908 | 0 | 0.018574 | 0 | 0 | 0.157715 | 0.010709 | 66.6235 | 0.212401 | 0 | 0.067628 | 0.124477 | 99.0619 | 0 | 0.027885 | 0 | 0 | 0.473574 | 0.032157 | 0 | 100 | 2 | O | 0.002123 | 0 | 0.001352 | 0.002489 | 0.990366 | 0 | 0.000558 | 0 | 0 | 0.004735 | 0.000321 | 2 | 0.008739 | 0.033253 | 0.004251 | 0.009763 | 0.011728 | 0.027291 | 0.023024 | 0.005864 | 0.009627 | 0.008874 | 0.008587 | 0.018695 | 0.044824 | 0.008032 | 0.013966 | 0.01489 | 0.034416 | 0.028114 | 0.009781 | 0.01243 | 0.011416 | 0.011599 | 15.7231 | -86.097 | 12.8107 | 5.02488 | 0.084344 | -41.467 | 24.7464 | -11.817 | -47.373 | 4.15569 | 31.9245 | 25.8007 | 15.0914 | 13.0665 | 890.06 | 79.52 | 214 | 334 | 319 | 303 | 301 | 332 | 333 | 140 | 335 | 126 | 503 | Wollastonite | Jadeite | Corundum | CaNb2O6 | Cassiterite | Scheelite | Manganotantalite | Rutile | Mn | Magnetite | Zr
BT-Main (continued) | 6 | 40 | 20 | 80 | 0 | 1313 | 0.023394 | 0 | 0 | 0.008777 | 78.6261 | 0 | 0 | 0 | 0 | 0.068281 | 0 | 21.2484 | 99.9749 | 0.050048 | 0 | 0 | 0.012556 | 99.8244 | 0 | 0 | 0 | 0 | 0.087844 | 0 | 0 | 99.9749 | 0.041801 | 0 | 0 | 0.004741 | 33.2451 | 0 | 0 | 0 | 0 | 0.061359 | 0 | 66.647 | 0.125339 | 0 | 0 | 0.007108 | 99.6836 | 0 | 0 | 0 | 0 | 0.183981 | 0 | 0 | 100 | 2 | O | 0.001254 | 0 | 0 | 0.000142 | 0.997647 | 0 | 0 | 0 | 0 | 0.001841 | 0 | 2 | 0.008757 | 0.033313 | 0.004256 | 0.009765 | 0.01173 | 0.027298 | 0.023032 | 0.00587 | 0.009633 | 0.008879 | 0.008589 | 0.018735 | 0.044905 | 0.008041 | 0.013969 | 0.014892 | 0.034425 | 0.028123 | 0.009792 | 0.012438 | 0.011422 | 0.011602 | 26.2778 | -81.677 | -24.406 | 79.1037 | 0.083563 | -28.893 | -26.32 | -15.374 | -65.834 | 9.75836 | -228.16 | 25.7929 | 15.0851 | 13.0665 | 900.078 | 79.53 | 214 | 334 | 319 | 303 | 301 | 332 | 333 | 140 | 335 | 126 | 503 | Wollastonite | Jadeite | Corundum | CaNb2O6 | Cassiterite | Scheelite | Manganotantalite | Rutile | Mn | Magnetite | Zr
BT-Main (continued) | 6 | 40 | 20 | 80 | 0 | 1314 | 0 | 0 | 0 | 0 | 78.6568 | 0 | 0 | 0 | 0 | 0.055975 | 0 | 21.2227 | 99.9355 | 0 | 0 | 0 | 0 | 99.8635 | 0 | 0 | 0 | 0 | 0.072012 | 0 | 4e-06 | 99.9355 | 0 | 0 | 0 | 0 | 33.2998 | 0 | 0 | 0 | 0 | 0.050363 | 0 | 66.6499 | 0 | 0 | 0 | 0 | 99.849 | 0 | 0 | 0 | 0 | 0.151014 | 0 | 0 | 100 | 2 | O | 0 | 0 | 0 | 0 | 0.999244 | 0 | 0 | 0 | 0 | 0.001511 | 0 | 2 | 0.008763 | 0.033337 | 0.004257 | 0.009766 | 0.011731 | 0.027299 | 0.023033 | 0.005871 | 0.009634 | 0.008879 | 0.008589 | 0.018748 | 0.044937 | 0.008044 | 0.01397 | 0.014894 | 0.034426 | 0.028125 | 0.009794 | 0.01244 | 0.011423 | 0.011603 | -360.63 | -26.483 | -10.36 | -71.243 | 0.083536 | -42.244 | -25.68 | -10.188 | -31.954 | 11.7811 | -226.71 | 25.785 | 15.0789 | 13.0665 | 910.128 | 79.54 | 214 | 334 | 319 | 303 | 301 | 332 | 333 | 140 | 335 | 126 | 503 | Wollastonite | Jadeite | Corundum | CaNb2O6 | Cassiterite | Scheelite | Manganotantalite | Rutile | Mn | Magnetite | Zr
BT-Main (continued) | 6 | 40 | 20 | 80 | 0 | 1315 | 0 | 0 | 0 | 0.017619 | 77.9156 | 0 | 0 | 0 | 0 | 0.062227 | 0 | 21.0322 | 99.0276 | 0 | 0 | 0 | 0.025205 | 98.9224 | 0 | 0 | 0 | 0 | 0.080055 | 0 | 2e-06 | 99.0276 | 0 | 0 | 0 | 0.009616 | 33.2845 | 0 | 0 | 0 | 0 | 0.056495 | 0 | 66.6494 | 0 | 0 | 0 | 0.014418 | 99.8162 | 0 | 0 | 0 | 0 | 0.169422 | 0 | 0 | 100 | 2 | O | 0 | 0 | 0 | 0.000289 | 0.998792 | 0 | 0 | 0 | 0 | 0.001695 | 0 | 2 | 0.008761 | 0.03335 | 0.004257 | 0.009766 | 0.011732 | 0.027299 | 0.023033 | 0.005871 | 0.009634 | 0.008879 | 0.008589 | 0.018744 | 0.044955 | 0.008044 | 0.013971 | 0.014895 | 0.034427 | 0.028125 | 0.009793 | 0.01244 | 0.011423 | 0.011602 | -46.522 | -16.465 | -12.528 | 39.6672 | 0.083947 | -36.646 | -88.237 | -13.592 | -143.01 | 10.6541 | -149.31 | 25.7772 | 15.0726 | 13.0665 | 920.147 | 79.53 | 214 | 334 | 319 | 303 | 301 | 332 | 333 | 140 | 335 | 126 | 503 | Wollastonite | Jadeite | Corundum | CaNb2O6 | Cassiterite | Scheelite | Manganotantalite | Rutile | Mn | Magnetite | Zr
BT-Main (continued) | 6 | 40 | 20 | 80 | 0 | 1316 | 0 | 0 | 0 | 0.012659 | 78.3682 | 0 | 0 | 0 | 0 | 0.074747 | 0.012326 | 21.16 | 99.628 | 0 | 0 | 0 | 0.018109 | 99.4971 | 0 | 0 | 0 | 0 | 0.096162 | 0.016651 | 0 | 99.628 | 0 | 0 | 0 | 0.006866 | 33.2736 | 0 | 0 | 0 | 0 | 0.067448 | 0.00681 | 66.6453 | 0 | 0 | 0 | 0.010294 | 99.7671 | 0 | 0 | 0 | 0 | 0.202234 | 0.020418 | 0 | 100 | 2 | O | 0 | 0 | 0 | 0.000206 | 0.998526 | 0 | 0 | 0 | 0 | 0.002024 | 0.000204 | 2 | 0.00876 | 0.03336 | 0.004257 | 0.009765 | 0.01173 | 0.027298 | 0.023032 | 0.00587 | 0.009633 | 0.008878 | 0.008588 | 0.018741 | 0.044969 | 0.008043 | 0.01397 | 0.014893 | 0.034425 | 0.028123 | 0.009792 | 0.012439 | 0.011422 | 0.011601 | -59.039 | -34.175 | -12.801 | 55.0085 | 0.083697 | -37.443 | -33.475 | -11.74 | -64.374 | 8.96194 | 49.6794 | 25.7694 | 15.0664 | 13.0665 | 930.125 | 79.54 | 214 | 334 | 319 | 303 | 301 | 332 | 333 | 140 | 335 | 126 | 503 | Wollastonite | Jadeite | Corundum | CaNb2O6 | Cassiterite | Scheelite | Manganotantalite | Rutile | Mn | Magnetite | Zr
BT-Main (continued) | 6 | 40 | 20 | 80 | 0 | 1317 | 0 | 0 | 0 | 0.072331 | 78.0032 | 0 | 0 | 0 | 0 | 0.101336 | 0.003737 | 21.0919 | 99.2725 | 0 | 0 | 0 | 0.103473 | 99.0336 | 0 | 0 | 0 | 0 | 0.130369 | 0.005048 | 0 | 99.2725 | 0 | 0 | 0 | 0.039358 | 33.2242 | 0 | 0 | 0 | 0 | 0.091732 | 0.002071 | 66.6427 | 0 | 0 | 0 | 0.05903 | 99.6596 | 0 | 0 | 0 | 0 | 0.27516 | 0.006212 | 0 | 100 | 2 | O | 0 | 0 | 0 | 0.001181 | 0.997085 | 0 | 0 | 0 | 0 | 0.002753 | 6.2e-05 | 2 | 0.008755 | 0.033367 | 0.004256 | 0.009765 | 0.01173 | 0.027297 | 0.02303 | 0.005869 | 0.009632 | 0.008877 | 0.008587 | 0.018731 | 0.044978 | 0.008042 | 0.013969 | 0.014893 | 0.034423 | 0.028121 | 0.00979 | 0.012437 | 0.011421 | 0.011599 | -73.652 | -44.423 | -12.237 | 10.039 | 0.083912 | -30.996 | -20.823 | -13.155 | -71.229 | 6.75403 | 162.723 | 25.7616 | 15.0602 | 13.067 | 940.081 | 79.53 | 214 | 334 | 319 | 303 | 301 | 332 | 333 | 140 | 335 | 126 | 503 | Wollastonite | Jadeite | Corundum | CaNb2O6 | Cassiterite | Scheelite | Manganotantalite | Rutile | Mn | Magnetite | Zr
BT-Main (continued) | 6 | 40 | 20 | 80 | 0 | 1318 | 0 | 0 | 0 | 0.097749 | 78.1238 | 0 | 0.111629 | 0 | 0.003125 | 0.115921 | 0.008094 | 21.1667 | 99.627 | 0 | 0 | 0 | 0.139834 | 99.1867 | 0 | 0.136305 | 0 | 0.004035 | 0.149132 | 0.010934 | 0 | 99.627 | 0 | 0 | 0 | 0.053003 | 33.1592 | 0 | 0.031078 | 0 | 0.002866 | 0.104567 | 0.00447 | 66.6449 | 0 | 0 | 0 | 0.079553 | 99.5379 | 0 | 0.046646 | 0 | 0.008602 | 0.313892 | 0.013418 | 0 | 100 | 2 | O | 0 | 0 | 0 | 0.001591 | 0.9951 | 0 | 0.000933 | 0 | 8.6e-05 | 0.003138 | 0.000134 | 2 | 0.008765 | 0.033377 | 0.004256 | 0.009772 | 0.011738 | 0.027305 | 0.023038 | 0.00587 | 0.009634 | 0.008879 | 0.008593 | 0.018752 | 0.044992 | 0.008042 | 0.013979 | 0.014903 | 0.034434 | 0.02813 | 0.009792 | 0.01244 | 0.011422 | 0.011608 | -80.529 | -21.608 | -13.602 | 7.55997 | 0.083875 | -44.949 | 14.8444 | -46.984 | 218.548 | 5.97293 | 75.4436 | 25.7538 | 15.0539 | 13.067 | 950.116 | 79.52 | 214 | 334 | 319 | 303 | 301 | 332 | 333 | 140 | 335 | 126 | 503 | Wollastonite | Jadeite | Corundum | CaNb2O6 | Cassiterite | Scheelite | Manganotantalite | Rutile | Mn | Magnetite | Zr
BT-Main (continued) | 6 | 40 | 20 | 80 | 0 | 1319 | 0 | 0 | 0 | 0.004901 | 78.3558 | 0 | 0 | 0 | 0 | 0.068993 | 0.005851 | 21.1494 | 99.585 | 0 | 0 | 0 | 0.007011 | 99.4813 | 0 | 0 | 0 | 0 | 0.088759 | 0.007903 | 0 | 99.585 | 0 | 0 | 0 | 0.00266 | 33.2855 | 0 | 0 | 0 | 0 | 0.062288 | 0.003234 | 66.6464 | 0 | 0 | 0 | 0.003987 | 99.7996 | 0 | 0 | 0 | 0 | 0.186757 | 0.009696 | 0 | 100 | 2 | O | 0 | 0 | 0 | 8e-05 | 0.998869 | 0 | 0 | 0 | 0 | 0.001869 | 9.7e-05 | 2 | 0.008762 | 0.033407 | 0.004258 | 0.009767 | 0.011731 | 0.0273 | 0.023034 | 0.005871 | 0.009634 | 0.008879 | 0.008589 | 0.018745 | 0.045033 | 0.008045 | 0.013973 | 0.014894 | 0.034428 | 0.028126 | 0.009793 | 0.01244 | 0.011422 | 0.011602 | -87.732 | -19.705 | -14.007 | 141.294 | 0.083706 | -31.38 | -26.538 | -12.974 | -48.724 | 9.66332 | 104.128 | 25.746 | 15.0477 | 13.067 | 960.071 | 79.53 | 214 | 334 | 319 | 303 | 301 | 332 | 333 | 140 | 335 | 126 | 503 | Wollastonite | Jadeite | Corundum | CaNb2O6 | Cassiterite | Scheelite | Manganotantalite | Rutile | Mn | Magnetite | Zr
BT-Main (continued) | 6 | 40 | 20 | 80 | 0 | 1320 | 0 | 0 | 0 | 0.091697 | 78.0936 | 0 | 0 | 0 | 0 | 0.1204 | 0.015021 | 21.1341 | 99.4548 | 0 | 0 | 0 | 0.131177 | 99.1484 | 0 | 0 | 0 | 0 | 0.154894 | 0.020291 | 0 | 99.4548 | 0 | 0 | 0 | 0.049794 | 33.1944 | 0 | 0 | 0 | 0 | 0.108765 | 0.008308 | 66.6387 | 0 | 0 | 0 | 0.074684 | 99.5741 | 0 | 0 | 0 | 0 | 0.326265 | 0.024921 | 0 | 100 | 2 | O | 0 | 0 | 0 | 0.001494 | 0.99625 | 0 | 0 | 0 | 0 | 0.003264 | 0.000249 | 2 | 0.008753 | 0.033404 | 0.004256 | 0.009765 | 0.011729 | 0.027296 | 0.02303 | 0.005868 | 0.009631 | 0.008876 | 0.008586 | 0.018725 | 0.045027 | 0.008042 | 0.013969 | 0.014892 | 0.034423 | 0.02812 | 0.009789 | 0.012436 | 0.011419 | 0.011598 | -92.679 | -58.89 | -13.494 | 8.02161 | 0.083868 | -20.969 | -177.45 | -14.81 | -36.764 | 5.76928 | 40.8428 | 25.7382 | 15.0414 | 13.067 | 970.106 | 79.53 | 214 | 334 | 319 | 303 | 301 | 332 | 333 | 140 | 335 | 126 | 503 | Wollastonite | Jadeite | Corundum | CaNb2O6 | Cassiterite | Scheelite | Manganotantalite | Rutile | Mn | Magnetite | Zr
BT-Main (continued) | 6 | 40 | 20 | 80 | 0 | 1321 | 0 | 0 | 0 | 0.036698 | 78.0721 | 0 | 0 | 0 | 0 | 0.096305 | 0.004357 | 21.0939 | 99.3033 | 0 | 0 | 0 | 0.052498 | 99.1211 | 0 | 0 | 0 | 0 | 0.123897 | 0.005885 | 2e-06 | 99.3033 | 0 | 0 | 0 | 0.019966 | 33.2495 | 0 | 0 | 0 | 0 | 0.087168 | 0.002414 | 66.6409 | 0 | 0 | 0 | 0.029935 | 99.7015 | 0 | 0 | 0 | 0 | 0.261379 | 0.007239 | 0 | 100 | 2 | O | 0 | 0 | 0 | 0.000599 | 0.997871 | 0 | 0 | 0 | 0 | 0.002616 | 7.2e-05 | 2 | 0.00876 | 0.033433 | 0.004258 | 0.009768 | 0.011731 | 0.027302 | 0.023035 | 0.005871 | 0.009634 | 0.008878 | 0.008589 | 0.01874 | 0.045067 | 0.008046 | 0.013974 | 0.014894 | 0.034431 | 0.028128 | 0.009793 | 0.01244 | 0.011422 | 0.011602 | -145.58 | -22.122 | -13.486 | 19.3121 | 0.083877 | -59.961 | -436.68 | -10.971 | -349.27 | 7.07917 | 139.671 | 25.7304 | 15.0352 | 13.067 | 980.056 | 79.51 | 214 | 334 | 319 | 303 | 301 | 332 | 333 | 140 | 335 | 126 | 503 | Wollastonite | Jadeite | Corundum | CaNb2O6 | Cassiterite | Scheelite | Manganotantalite | Rutile | Mn | Magnetite | Zr
BT-Main (continued) | 6 | 40 | 20 | 80 | 0 | 1322 | 0 | 0 | 0 | 0.072939 | 78.0075 | 0 | 0 | 0 | 0 | 0.107179 | 0.028925 | 21.1039 | 99.3204 | 0 | 0 | 0 | 0.104342 | 99.0391 | 0 | 0 | 0 | 0 | 0.137885 | 0.039072 | 4e-06 | 99.3204 | 0 | 0 | 0 | 0.039666 | 33.2064 | 0 | 0 | 0 | 0 | 0.096964 | 0.016021 | 66.641 | 0 | 0 | 0 | 0.059488 | 99.6016 | 0 | 0 | 0 | 0 | 0.29084 | 0.048054 | 0 | 100 | 2 | O | 0 | 0 | 0 | 0.00119 | 0.996576 | 0 | 0 | 0 | 0 | 0.00291 | 0.000481 | 2 | 0.008754 | 0.033433 | 0.004257 | 0.009766 | 0.01173 | 0.027297 | 0.02303 | 0.005869 | 0.009631 | 0.008876 | 0.008586 | 0.018728 | 0.045067 | 0.008043 | 0.013971 | 0.014892 | 0.034424 | 0.028122 | 0.009789 | 0.012437 | 0.011419 | 0.011598 | -75.644 | -16.165 | -13.138 | 9.9604 | 0.083914 | -34.725 | -185.99 | -13.201 | -34.426 | 6.41453 | 21.4433 | 25.7225 | 15.0289 | 13.067 | 990.168 | 79.53 | 214 | 334 | 319 | 303 | 301 | 332 | 333 | 140 | 335 | 126 | 503 | Wollastonite | Jadeite | Corundum | CaNb2O6 | Cassiterite | Scheelite | Manganotantalite | Rutile | Mn | Magnetite | Zr
BT-Main (continued) | 6 | 40 | 20 | 80 | 0 | 1323 | 0 | 0 | 0 | 0.162549 | 77.7456 | 0 | 0.145522 | 0.064359 | 0 | 0.133027 | 0 | 21.1443 | 99.3953 | 0 | 0 | 0 | 0.232533 | 98.7066 | 0 | 0.177691 | 0.107354 | 0 | 0.171138 | 0 | 6e-06 | 99.3953 | 0 | 0 | 0 | 0.088238 | 33.0352 | 0 | 0.040559 | 0.067762 | 0 | 0.120131 | 0 | 66.6481 | 0 | 0 | 0 | 0.132539 | 99.2421 | 0 | 0.060923 | 0.203566 | 0 | 0.360888 | 0 | 0 | 100 | 2 | O | 0 | 0 | 0 | 0.002648 | 0.991333 | 0 | 0.001217 | 0.002033 | 0 | 0.003605 | 0 | 2 | 0.008753 | 0.033417 | 0.004254 | 0.00977 | 0.011733 | 0.027296 | 0.023029 | 0.005866 | 0.009629 | 0.008873 | 0.008589 | 0.018727 | 0.045045 | 0.008038 | 0.013976 | 0.014896 | 0.034422 | 0.02812 | 0.009785 | 0.012433 | 0.011416 | 0.011602 | -61.773 | -21.999 | -13.67 | 4.73333 | 0.084083 | -27.87 | 11.4565 | 6.64104 | -20.589 | 5.27079 | -366.75 | 25.7147 | 15.0227 | 13.067 | 1000.12 | 79.55 | 214 | 334 | 319 | 303 | 301 | 332 | 333 | 140 | 335 | 126 | 503 | Wollastonite | Jadeite | Corundum | CaNb2O6 | Cassiterite | Scheelite | Manganotantalite | Rutile | Mn | Magnetite | Zr
BT-Main (continued) | 6 | 40 | 20 | 80 | 0 | 1324 | 0.000889 | 0 | 0 | 0.142985 | 77.8995 | 0 | 0.008837 | 0 | 0 | 0.127861 | 0.007255 | 21.1062 | 99.2935 | 0.001903 | 0 | 0 | 0.204546 | 98.902 | 0 | 0.010791 | 0 | 0 | 0.164493 | 0.0098 | 2e-06 | 99.2935 | 0.0016 | 0 | 0 | 0.07775 | 33.157 | 0 | 0.002467 | 0 | 0 | 0.115662 | 0.004018 | 66.6415 | 0.004802 | 0 | 0 | 0.116678 | 99.5156 | 0 | 0.003703 | 0 | 0 | 0.347143 | 0.01206 | 0 | 100 | 2 | O | 4.8e-05 | 0 | 0 | 0.002333 | 0.995086 | 0 | 7.4e-05 | 0 | 0 | 0.003471 | 0.000121 | 2 | 0.008749 | 0.033446 | 0.004255 | 0.009764 | 0.011727 | 0.027291 | 0.023025 | 0.005866 | 0.009628 | 0.008873 | 0.008583 | 0.018717 | 0.045085 | 0.008041 | 0.013968 | 0.014889 | 0.034416 | 0.028115 | 0.009785 | 0.012432 | 0.011415 | 0.011594 | 685.424 | -34.698 | -17.778 | 5.31432 | 0.083969 | -33.952 | 183.701 | -20.715 | -54.347 | 5.46203 | 84.0129 | 25.7069 | 15.0164 | 13.067 | 1010.16 | 79.56 | 214 | 334 | 319 | 303 | 301 | 332 | 333 | 140 | 335 | 126 | 503 | Wollastonite | Jadeite | Corundum | CaNb2O6 | Cassiterite | Scheelite | Manganotantalite | Rutile | Mn | Magnetite | Zr
BT-Main (continued) | 6 | 40 | 20 | 80 | 0 | 1325 | 0 | 0 | 0 | 0.142203 | 77.7431 | 0 | 0 | 0.083547 | 0 | 0.119804 | 0.012733 | 21.1161 | 99.2176 | 0 | 0 | 0 | 0.203427 | 98.7035 | 0 | 0 | 0.139361 | 0 | 0.154127 | 0.0172 | 0 | 99.2176 | 0 | 0 | 0 | 0.077291 | 33.0758 | 0 | 0 | 0.088076 | 0 | 0.108326 | 0.007049 | 66.6434 | 0 | 0 | 0 | 0.11599 | 99.2734 | 0 | 0 | 0.26435 | 0 | 0.325129 | 0.021155 | 0 | 100 | 2 | O | 0 | 0 | 0 | 0.00232 | 0.99262 | 0 | 0 | 0.002643 | 0 | 0.003251 | 0.000212 | 2 | 0.008737 | 0.033441 | 0.004254 | 0.00976 | 0.011721 | 0.027285 | 0.023019 | 0.005863 | 0.009625 | 0.00887 | 0.008579 | 0.018691 | 0.045078 | 0.008037 | 0.013962 | 0.014881 | 0.034408 | 0.028107 | 0.00978 | 0.012428 | 0.011411 | 0.011589 | -157.42 | -18.864 | -12.99 | 5.33915 | 0.084053 | -33.37 | -799.14 | 5.16683 | -81.95 | 5.79197 | 48.058 | 25.6991 | 15.0102 | 13.067 | 1020.12 | 79.56 | 214 | 334 | 319 | 303 | 301 | 332 | 333 | 140 | 335 | 126 | 503 | Wollastonite | Jadeite | Corundum | CaNb2O6 | Cassiterite | Scheelite | Manganotantalite | Rutile | Mn | Magnetite | Zr
BT-Main (continued) | 6 | 40 | 20 | 80 | 0 | 1326 | 0 | 0 | 0 | 0.04402 | 78.141 | 0 | 0 | 0.052237 | 0.011071 | 0.070555 | 0.008576 | 21.1479 | 99.4753 | 0 | 0 | 0 | 0.062973 | 99.2086 | 0 | 0 | 0.087134 | 0.014296 | 0.090769 | 0.011585 | 0 | 99.4753 | 0 | 0 | 0 | 0.023891 | 33.1965 | 0 | 0 | 0.054988 | 0.010161 | 0.063703 | 0.004741 | 66.646 | 0 | 0 | 0 | 0.035827 | 99.5635 | 0 | 0 | 0.16492 | 0.030476 | 0.191058 | 0.014218 | 0 | 100 | 2 | O | 0 | 0 | 0 | 0.000717 | 0.996203 | 0 | 0 | 0.00165 | 0.000305 | 0.001912 | 0.000142 | 2 | 0.008752 | 0.033487 | 0.004257 | 0.009766 | 0.011726 | 0.027296 | 0.02303 | 0.005868 | 0.009631 | 0.008875 | 0.008585 | 0.018724 | 0.045139 | 0.008044 | 0.013971 | 0.014888 | 0.034423 | 0.02812 | 0.009788 | 0.012436 | 0.011417 | 0.011596 | -101.47 | -21.428 | -13.901 | 16.1798 | 0.08383 | -28.626 | -80.607 | 8.13094 | 62.1935 | 9.45807 | 71.1603 | 25.6913 | 15.004 | 13.067 | 1030.09 | 79.53 | 214 | 334 | 319 | 303 | 301 | 332 | 333 | 140 | 335 | 126 | 503 | Wollastonite | Jadeite | Corundum | CaNb2O6 | Cassiterite | Scheelite | Manganotantalite | Rutile | Mn | Magnetite | Zr
BT-Main (continued) | 6 | 40 | 20 | 80 | 0 | 1327 | 0 | 0 | 0 | 0.047202 | 78.2388 | 0 | 0 | 0.054822 | 0 | 0.088587 | 0.001085 | 21.1767 | 99.6071 | 0 | 0 | 0 | 0.067525 | 99.3327 | 0 | 0 | 0.091446 | 0 | 0.113967 | 0.001466 | 2e-06 | 99.6071 | 0 | 0 | 0 | 0.025582 | 33.192 | 0 | 0 | 0.05763 | 0 | 0.079872 | 0.000599 | 66.6443 | 0 | 0 | 0 | 0.038363 | 99.5475 | 0 | 0 | 0.172839 | 0 | 0.239548 | 0.001797 | 0 | 100 | 2 | O | 0 | 0 | 0 | 0.000768 | 0.996094 | 0 | 0 | 0.001729 | 0 | 0.002397 | 1.8e-05 | 2 | 0.008752 | 0.033501 | 0.004257 | 0.009767 | 0.011726 | 0.027296 | 0.02303 | 0.005868 | 0.009631 | 0.008875 | 0.008585 | 0.018723 | 0.045159 | 0.008044 | 0.013972 | 0.014887 | 0.034423 | 0.02812 | 0.009788 | 0.012435 | 0.011417 | 0.011596 | -59.364 | -37.407 | -12.779 | 15.1232 | 0.083776 | -40.826 | -33.898 | 7.75825 | -81.589 | 7.64526 | 558.834 | 25.6835 | 14.9977 | 13.067 | 1040.11 | 79.53 | 214 | 334 | 319 | 303 | 301 | 332 | 333 | 140 | 335 | 126 | 503 | Wollastonite | Jadeite | Corundum | CaNb2O6 | Cassiterite | Scheelite | Manganotantalite | Rutile | Mn | Magnetite | Zr
BT-Main (continued) | 6 | 40 | 20 | 80 | 0 | 1328 | 0 | 0 | 0 | 0.030682 | 78.2421 | 0 | 0 | 0.025991 | 0 | 0.081091 | 0.014846 | 21.1539 | 99.5485 | 0 | 0 | 0 | 0.043893 | 99.3369 | 0 | 0 | 0.043355 | 0 | 0.104324 | 0.020053 | 0 | 99.5485 | 0 | 0 | 0 | 0.016647 | 33.2296 | 0 | 0 | 0.027352 | 0 | 0.073194 | 0.008204 | 66.645 | 0 | 0 | 0 | 0.024961 | 99.6489 | 0 | 0 | 0.082023 | 0 | 0.219493 | 0.024601 | 0 | 100 | 2 | O | 0 | 0 | 0 | 0.0005 | 0.99721 | 0 | 0 | 0.000821 | 0 | 0.002197 | 0.000246 | 2 | 0.008756 | 0.033521 | 0.004258 | 0.009768 | 0.011727 | 0.027297 | 0.02303 | 0.005869 | 0.009631 | 0.008875 | 0.008585 | 0.018732 | 0.045185 | 0.008046 | 0.013973 | 0.014889 | 0.034424 | 0.028122 | 0.009789 | 0.012436 | 0.011418 | 0.011597 | -63.714 | -17.045 | -12.036 | 22.9982 | 0.083769 | -41.518 | -31.207 | 16.1051 | -23.13 | 8.30127 | 41.318 | 25.6757 | 14.9915 | 13.067 | 1050.08 | 79.54 | 214 | 334 | 319 | 303 | 301 | 332 | 333 | 140 | 335 | 126 | 503 | Wollastonite | Jadeite | Corundum | CaNb2O6 | Cassiterite | Scheelite | Manganotantalite | Rutile | Mn | Magnetite | Zr
BT-Main (continued) | 6 | 40 | 20 | 80 | 0 | 1329 | 0 | 0 | 0 | 0.011426 | 78.2935 | 0 | 0 | 0 | 0 | 0.073574 | 0.02099 | 21.1421 | 99.5416 | 0 | 0 | 0 | 0.016345 | 99.4022 | 0 | 0 | 0 | 0 | 0.094653 | 0.028353 | 0 | 99.5416 | 0 | 0 | 0 | 0.006203 | 33.2702 | 0 | 0 | 0 | 0 | 0.066446 | 0.011605 | 66.6456 | 0 | 0 | 0 | 0.009299 | 99.7567 | 0 | 0 | 0 | 0 | 0.199231 | 0.034797 | 0 | 100 | 2 | O | 0 | 0 | 0 | 0.000186 | 0.998422 | 0 | 0 | 0 | 0 | 0.001994 | 0.000348 | 2 | 0.00876 | 0.033541 | 0.004259 | 0.009769 | 0.011729 | 0.027298 | 0.023031 | 0.00587 | 0.009632 | 0.008875 | 0.008586 | 0.018741 | 0.045213 | 0.008047 | 0.013975 | 0.014891 | 0.034425 | 0.028123 | 0.009791 | 0.012438 | 0.011418 | 0.011598 | -75.036 | -135.8 | -11.398 | 60.9109 | 0.083733 | -32.992 | -21.811 | -443.93 | -121.18 | 9.09309 | 29.3682 | 25.6679 | 14.9852 | 13.067 | 1060.1 | 79.55 | 214 | 334 | 319 | 303 | 301 | 332 | 333 | 140 | 335 | 126 | 503 | Wollastonite | Jadeite | Corundum | CaNb2O6 | Cassiterite | Scheelite | Manganotantalite | Rutile | Mn | Magnetite | Zr
BT-Main (continued) | 6 | 40 | 20 | 80 | 0 | 1330 | 0 | 0 | 0 | 0.032508 | 78.4068 | 0 | 0 | 0.004992 | 0 | 0.074085 | 0.009305 | 21.1811 | 99.7087 | 0 | 0 | 0 | 0.046505 | 99.546 | 0 | 0 | 0.008328 | 0 | 0.09531 | 0.012569 | -1e-05 | 99.7087 | 0 | 0 | 0 | 0.017616 | 33.2579 | 0 | 0 | 0.005247 | 0 | 0.066786 | 0.005135 | 66.6473 | 0 | 0 | 0 | 0.026416 | 99.7422 | 0 | 0 | 0.015737 | 0 | 0.200294 | 0.015401 | 0 | 100 | 2 | O | 0 | 0 | 0 | 0.000529 | 0.998026 | 0 | 0 | 0.000157 | 0 | 0.002004 | 0.000154 | 2 | 0.008758 | 0.033551 | 0.004259 | 0.009768 | 0.011728 | 0.027296 | 0.02303 | 0.005869 | 0.009631 | 0.008874 | 0.008585 | 0.018737 | 0.045226 | 0.008047 | 0.013974 | 0.01489 | 0.034422 | 0.02812 | 0.00979 | 0.012436 | 0.011417 | 0.011597 | -48.213 | -45.59 | -12.164 | 21.736 | 0.083668 | -25.58 | -22.103 | 82.8446 | -44.838 | 9.03331 | 65.6313 | 25.6601 | 14.979 | 13.067 | 1070.06 | 79.56 | 214 | 334 | 319 | 303 | 301 | 332 | 333 | 140 | 335 | 126 | 503 | Wollastonite | Jadeite | Corundum | CaNb2O6 | Cassiterite | Scheelite | Manganotantalite | Rutile | Mn | Magnetite | Zr
BT-Main (continued) | 6 | 40 | 20 | 80 | 0 | 1331 | 0.004852 | 0 | 0 | 0.031502 | 77.9651 | 0 | 0 | 0.016638 | 0 | 0.092284 | 0.012191 | 21.0811 | 99.2036 | 0.010381 | 0 | 0 | 0.045065 | 98.9852 | 0 | 0 | 0.027754 | 0 | 0.118724 | 0.016468 | -1e-05 | 99.2036 | 0.008738 | 0 | 0 | 0.01715 | 33.2245 | 0 | 0 | 0.017569 | 0 | 0.08358 | 0.00676 | 66.6417 | 0.026202 | 0 | 0 | 0.025713 | 99.6245 | 0 | 0 | 0.052681 | 0 | 0.250616 | 0.020269 | 0 | 100 | 2 | O | 0.000262 | 0 | 0 | 0.000515 | 0.99711 | 0 | 0 | 0.000527 | 0 | 0.002508 | 0.000203 | 2 | 0.008763 | 0.033595 | 0.004263 | 0.009778 | 0.011738 | 0.027323 | 0.023052 | 0.005874 | 0.00964 | 0.008883 | 0.008593 | 0.018748 | 0.045285 | 0.008054 | 0.013988 | 0.014903 | 0.034456 | 0.028148 | 0.009798 | 0.012448 | 0.011427 | 0.011608 | 126.022 | -16.565 | -13.704 | 22.4366 | 0.084 | -34.821 | -32.012 | 25.047 | -117.57 | 7.36754 | 50.2544 | 25.6523 | 14.9727 | 13.0675 | 1080.09 | 79.39 | 214 | 334 | 319 | 303 | 301 | 332 | 333 | 140 | 335 | 126 | 503 | Wollastonite | Jadeite | Corundum | CaNb2O6 | Cassiterite | Scheelite | Manganotantalite | Rutile | Mn | Magnetite | Zr
BT-Main (continued) | 6 | 40 | 20 | 80 | 0 | 1332 | 0 | 0 | 0 | 0.035495 | 78.0702 | 0 | 0 | 0.007302 | 0.008303 | 0.092509 | 0.006063 | 21.0997 | 99.3196 | 0 | 0 | 0 | 0.050776 | 99.1187 | 0 | 0 | 0.01218 | 0.010721 | 0.119012 | 0.008189 | 4e-06 | 99.3196 | 0 | 0 | 0 | 0.019306 | 33.2389 | 0 | 0 | 0.007703 | 0.007637 | 0.083706 | 0.003359 | 66.6394 | 0 | 0 | 0 | 0.028944 | 99.664 | 0 | 0 | 0.023097 | 0.022898 | 0.250986 | 0.01007 | 0 | 100 | 2 | O | 0 | 0 | 0 | 0.000579 | 0.997573 | 0 | 0 | 0.000231 | 0.000229 | 0.002512 | 0.000101 | 2 | 0.008765 | 0.033613 | 0.004263 | 0.009779 | 0.011739 | 0.027324 | 0.023053 | 0.005874 | 0.009641 | 0.008883 | 0.008593 | 0.018752 | 0.045309 | 0.008055 | 0.013989 | 0.014904 | 0.034457 | 0.028149 | 0.009799 | 0.012448 | 0.011428 | 0.011608 | -66.828 | -16.62 | -11.878 | 19.9711 | 0.083941 | -42.469 | -16.225 | 56.7697 | 82.7751 | 7.35109 | 100.562 | 25.6444 | 14.9665 | 13.0675 | 1090.14 | 79.39 | 214 | 334 | 319 | 303 | 301 | 332 | 333 | 140 | 335 | 126 | 503 | Wollastonite | Jadeite | Corundum | CaNb2O6 | Cassiterite | Scheelite | Manganotantalite | Rutile | Mn | Magnetite | Zr
BT-Main (continued) | 6 | 40 | 20 | 80 | 0 | 1333 | 0 | 0 | 0 | 0.030495 | 78.2786 | 0 | 0 | 0.011711 | 0 | 0.086967 | 0 | 21.1506 | 99.5584 | 0 | 0 | 0 | 0.043624 | 99.3833 | 0 | 0 | 0.019535 | 0 | 0.111883 | 0 | 0 | 99.5584 | 0 | 0 | 0 | 0.016548 | 33.2494 | 0 | 0 | 0.012326 | 0 | 0.078507 | 0 | 66.6433 | 0 | 0 | 0 | 0.02481 | 99.7028 | 0 | 0 | 0.036961 | 0 | 0.235414 | 0 | 0 | 100 | 2 | O | 0 | 0 | 0 | 0.000497 | 0.997831 | 0 | 0 | 0.00037 | 0 | 0.002356 | 0 | 2 | 0.008766 | 0.033629 | 0.004264 | 0.00978 | 0.011739 | 0.027324 | 0.023054 | 0.005875 | 0.009641 | 0.008883 | 0.008594 | 0.018755 | 0.045331 | 0.008056 | 0.01399 | 0.014904 | 0.034458 | 0.02815 | 0.009799 | 0.012449 | 0.011428 | 0.011608 | -64.058 | -51.817 | -12.506 | 23.1646 | 0.083825 | -23.229 | -17.188 | 35.4887 | -115 | 7.78469 | -81.534 | 25.6366 | 14.9602 | 13.0675 | 1100.15 | 79.39 | 214 | 334 | 319 | 303 | 301 | 332 | 333 | 140 | 335 | 126 | 503 | Wollastonite | Jadeite | Corundum | CaNb2O6 | Cassiterite | Scheelite | Manganotantalite | Rutile | Mn | Magnetite | Zr
BT-Main (continued) | 6 | 40 | 20 | 80 | 0 | 1334 | 0 | 0 | 0 | 0.021493 | 78.2684 | 0 | 0 | 0.012367 | 0 | 0.089111 | 0.015079 | 21.1503 | 99.5567 | 0 | 0 | 0 | 0.030747 | 99.3703 | 0 | 0 | 0.020629 | 0 | 0.114641 | 0.020368 | -1e-05 | 99.5567 | 0 | 0 | 0 | 0.011663 | 33.2448 | 0 | 0 | 0.013016 | 0 | 0.080442 | 0.008334 | 66.6418 | 0 | 0 | 0 | 0.017484 | 99.6773 | 0 | 0 | 0.039026 | 0 | 0.241187 | 0.024986 | 0 | 100 | 2 | O | 0 | 0 | 0 | 0.00035 | 0.997715 | 0 | 0 | 0.000391 | 0 | 0.002414 | 0.00025 | 2 | 0.008766 | 0.03364 | 0.004263 | 0.009779 | 0.011738 | 0.027323 | 0.023052 | 0.005874 | 0.00964 | 0.008882 | 0.008593 | 0.018753 | 0.045346 | 0.008056 | 0.013989 | 0.014903 | 0.034456 | 0.028148 | 0.009799 | 0.012448 | 0.011427 | 0.011607 | -189.65 | -19.117 | -11.754 | 32.6525 | 0.083827 | -27.026 | -18.719 | 33.6163 | -548.45 | 7.60989 | 40.7221 | 25.6288 | 14.954 | 13.0675 | 1110.13 | 79.4 | 214 | 334 | 319 | 303 | 301 | 332 | 333 | 140 | 335 | 126 | 503 | Wollastonite | Jadeite | Corundum | CaNb2O6 | Cassiterite | Scheelite | Manganotantalite | Rutile | Mn | Magnetite | Zr
BT-Main (continued) | 6 | 40 | 20 | 80 | 0 | 1335 | 0 | 0 | 0 | 0.017866 | 78.2671 | 0 | 0 | 0.020484 | 0 | 0.083454 | 0.007612 | 21.1495 | 99.546 | 0 | 0 | 0 | 0.025558 | 99.3687 | 0 | 0 | 0.034168 | 0 | 0.107363 | 0.010283 | 2e-06 | 99.546 | 0 | 0 | 0 | 0.009695 | 33.246 | 0 | 0 | 0.02156 | 0 | 0.075339 | 0.004207 | 66.6432 | 0 | 0 | 0 | 0.014534 | 99.6823 | 0 | 0 | 0.064644 | 0 | 0.225891 | 0.012615 | 0 | 100 | 2 | O | 0 | 0 | 0 | 0.000291 | 0.997733 | 0 | 0 | 0.000647 | 0 | 0.002261 | 0.000126 | 2 | 0.008766 | 0.033655 | 0.004264 | 0.009779 | 0.011738 | 0.027323 | 0.023052 | 0.005874 | 0.00964 | 0.008882 | 0.008593 | 0.018753 | 0.045366 | 0.008056 | 0.01399 | 0.014902 | 0.034457 | 0.028148 | 0.009799 | 0.012448 | 0.011427 | 0.011607 | -86.479 | -19.661 | -12.809 | 39.1803 | 0.083825 | -40.31 | -33.116 | 20.3906 | -182.19 | 8.08829 | 80.1847 | 25.621 | 14.9477 | 13.0675 | 1120.15 | 79.4 | 214 | 334 | 319 | 303 | 301 | 332 | 333 | 140 | 335 | 126 | 503 | Wollastonite | Jadeite | Corundum | CaNb2O6 | Cassiterite | Scheelite | Manganotantalite | Rutile | Mn | Magnetite | Zr
BT-Main (continued) | 6 | 40 | 20 | 80 | 0 | 1336 | 0 | 0 | 0 | 0.043794 | 78.1954 | 0 | 0 | 0.002698 | 0 | 0.086996 | 0 | 21.1278 | 99.4567 | 0 | 0 | 0 | 0.062649 | 99.2776 | 0 | 0 | 0.0045 | 0 | 0.111921 | 0 | 4e-06 | 99.4567 | 0 | 0 | 0 | 0.02379 | 33.2503 | 0 | 0 | 0.002843 | 0 | 0.078619 | 0 | 66.6444 | 0 | 0 | 0 | 0.035674 | 99.72 | 0 | 0 | 0.008525 | 0 | 0.235785 | 0 | 0 | 100 | 2 | O | 0 | 0 | 0 | 0.000714 | 0.997843 | 0 | 0 | 8.5e-05 | 0 | 0.002359 | 0 | 2 | 0.008766 | 0.033666 | 0.004263 | 0.009779 | 0.011737 | 0.02732 | 0.02305 | 0.005874 | 0.009639 | 0.008881 | 0.008592 | 0.018753 | 0.045381 | 0.008056 | 0.013989 | 0.014902 | 0.034453 | 0.028146 | 0.009798 | 0.012447 | 0.011425 | 0.011606 | -65.814 | -31.763 | -11.142 | 16.2813 | 0.083858 | -32.172 | -32.59 | 153.221 | -62.467 | 7.78041 | -139.31 | 25.6132 | 14.9415 | 13.0675 | 1130.12 | 79.42 | 214 | 334 | 319 | 303 | 301 | 332 | 333 | 140 | 335 | 126 | 503 | Wollastonite | Jadeite | Corundum | CaNb2O6 | Cassiterite | Scheelite | Manganotantalite | Rutile | Mn | Magnetite | Zr
BT-Main (continued) | 6 | 40 | 20 | 80 | 0 | 1337 | 0 | 0 | 0 | 0.011327 | 78.2813 | 0 | 0 | 0 | 0 | 0.056991 | 0.000831 | 21.1269 | 99.4773 | 0 | 0 | 0 | 0.016204 | 99.3867 | 0 | 0 | 0 | 0 | 0.073319 | 0.001123 | 0 | 99.4773 | 0 | 0 | 0 | 0.006154 | 33.2914 | 0 | 0 | 0 | 0 | 0.05151 | 0.00046 | 66.6505 | 0 | 0 | 0 | 0.009228 | 99.8349 | 0 | 0 | 0 | 0 | 0.15447 | 0.00138 | 0 | 100 | 2 | O | 0 | 0 | 0 | 0.000185 | 0.998983 | 0 | 0 | 0 | 0 | 0.001546 | 1.4e-05 | 2 | 0.008771 | 0.033692 | 0.004265 | 0.009782 | 0.01174 | 0.027326 | 0.023055 | 0.005876 | 0.009642 | 0.008883 | 0.008594 | 0.018765 | 0.045416 | 0.008059 | 0.013993 | 0.014905 | 0.03446 | 0.028152 | 0.009801 | 0.01245 | 0.011428 | 0.011609 | -112.35 | -33.651 | -12.676 | 61.5154 | 0.083815 | -29.157 | -18.872 | -19.324 | -42.931 | 11.5862 | 730.295 | 25.6054 | 14.9353 | 13.0675 | 1140.08 | 79.4 | 214 | 334 | 319 | 303 | 301 | 332 | 333 | 140 | 335 | 126 | 503 | Wollastonite | Jadeite | Corundum | CaNb2O6 | Cassiterite | Scheelite | Manganotantalite | Rutile | Mn | Magnetite | Zr
BT-Main (continued) | 6 | 40 | 20 | 80 | 0 | 1338 | 0 | 0 | 0 | 0.00929 | 78.2762 | 0 | 0 | 0 | 0 | 0.119672 | 0.019351 | 21.1491 | 99.5736 | 0 | 0 | 0 | 0.01329 | 99.3802 | 0 | 0 | 0 | 0 | 0.153958 | 0.026139 | 0 | 99.5736 | 0 | 0 | 0 | 0.005041 | 33.2448 | 0 | 0 | 0 | 0 | 0.108019 | 0.010694 | 66.6315 | 0 | 0 | 0 | 0.007554 | 99.6367 | 0 | 0 | 0 | 0 | 0.32374 | 0.032049 | 0 | 100 | 2 | O | 0 | 0 | 0 | 0.000151 | 0.997869 | 0 | 0 | 0 | 0 | 0.003242 | 0.000321 | 2 | 0.008765 | 0.033697 | 0.004264 | 0.00978 | 0.011737 | 0.027322 | 0.023051 | 0.005874 | 0.009639 | 0.008881 | 0.008592 | 0.018752 | 0.045423 | 0.008057 | 0.013991 | 0.014901 | 0.034455 | 0.028147 | 0.009797 | 0.012447 | 0.011425 | 0.011606 | -38.754 | -19.78 | -13.858 | 74.8796 | 0.083816 | -25.465 | -19.563 | -12.125 | -74.123 | 5.80417 | 31.8361 | 25.5976 | 14.929 | 13.0675 | 1150.11 | 79.41 | 214 | 334 | 319 | 303 | 301 | 332 | 333 | 140 | 335 | 126 | 503 | Wollastonite | Jadeite | Corundum | CaNb2O6 | Cassiterite | Scheelite | Manganotantalite | Rutile | Mn | Magnetite | Zr
BT-Main (continued) | 6 | 40 | 20 | 80 | 0 | 1339 | 0 | 0 | 0 | 0.028766 | 78.1648 | 0 | 0 | 0 | 0 | 0.095938 | 0.01444 | 21.1189 | 99.4229 | 0 | 0 | 0 | 0.041152 | 99.2388 | 0 | 0 | 0 | 0 | 0.123424 | 0.019506 | -1e-05 | 99.4229 | 0 | 0 | 0 | 0.015632 | 33.2493 | 0 | 0 | 0 | 0 | 0.086731 | 0.007992 | 66.6404 | 0 | 0 | 0 | 0.023436 | 99.6926 | 0 | 0 | 0 | 0 | 0.260049 | 0.023963 | 0 | 100 | 2 | O | 0 | 0 | 0 | 0.000469 | 0.997872 | 0 | 0 | 0 | 0 | 0.002603 | 0.00024 | 2 | 0.008766 | 0.033711 | 0.004264 | 0.00978 | 0.011738 | 0.027322 | 0.023052 | 0.005874 | 0.00964 | 0.008881 | 0.008592 | 0.018754 | 0.045442 | 0.008057 | 0.013991 | 0.014902 | 0.034456 | 0.028148 | 0.009798 | 0.012447 | 0.011425 | 0.011606 | -139.51 | -28.216 | -13.785 | 24.528 | 0.083879 | -33.317 | -42.753 | -12.115 | -102.23 | 7.10633 | 42.498 | 25.5898 | 14.9228 | 13.0675 | 1160.07 | 79.41 | 214 | 334 | 319 | 303 | 301 | 332 | 333 | 140 | 335 | 126 | 503 | Wollastonite | Jadeite | Corundum | CaNb2O6 | Cassiterite | Scheelite | Manganotantalite | Rutile | Mn | Magnetite | Zr
BT-Main (continued) | 6 | 40 | 20 | 80 | 0 | 1340 | 0 | 0 | 0 | 0 | 78.288 | 0 | 0 | 0 | 0 | 0.06688 | 0 | 21.1264 | 99.4813 | 0 | 0 | 0 | 0 | 99.3953 | 0 | 0 | 0 | 0 | 0.086041 | 0 | 4e-06 | 99.4813 | 0 | 0 | 0 | 0 | 33.293 | 0 | 0 | 0 | 0 | 0.060447 | 0 | 66.6465 | 0 | 0 | 0 | 0 | 99.8188 | 0 | 0 | 0 | 0 | 0.18123 | 0 | 0 | 100 | 2 | O | 0 | 0 | 0 | 0 | 0.999093 | 0 | 0 | 0 | 0 | 0.001814 | 0 | 2 | 0.00877 | 0.03373 | 0.004265 | 0.009781 | 0.011737 | 0.027321 | 0.023051 | 0.005875 | 0.00964 | 0.008881 | 0.008592 | 0.018762 | 0.045468 | 0.008058 | 0.013992 | 0.014901 | 0.034455 | 0.028147 | 0.009799 | 0.012448 | 0.011425 | 0.011606 | -62.175 | -30.231 | -12.115 | -150.35 | 0.083793 | -56.356 | -24.695 | -10.543 | -25.304 | 9.95349 | -334.74 | 25.582 | 14.9165 | 13.0675 | 1170.09 | 79.43 | 214 | 334 | 319 | 303 | 301 | 332 | 333 | 140 | 335 | 126 | 503 | Wollastonite | Jadeite | Corundum | CaNb2O6 | Cassiterite | Scheelite | Manganotantalite | Rutile | Mn | Magnetite | Zr
BT-Main (continued) | 6 | 40 | 20 | 80 | 0 | 1341 | 0.004623 | 0 | 0 | 0.004276 | 78.0146 | 0 | 0 | 0 | 0 | 0.062652 | 0.001309 | 21.059 | 99.1465 | 0.009891 | 0 | 0 | 0.006117 | 99.0481 | 0 | 0 | 0 | 0 | 0.080602 | 0.001769 | -1e-05 | 99.1465 | 0.008336 | 0 | 0 | 0.002331 | 33.2837 | 0 | 0 | 0 | 0 | 0.056807 | 0.000727 | 66.6481 | 0.024994 | 0 | 0 | 0.003494 | 99.799 | 0 | 0 | 0 | 0 | 0.170334 | 0.00218 | 0 | 100 | 2 | O | 0.00025 | 0 | 0 | 7e-05 | 0.998788 | 0 | 0 | 0 | 0 | 0.001705 | 2.2e-05 | 2 | 0.008769 | 0.03374 | 0.004265 | 0.00978 | 0.011736 | 0.027319 | 0.02305 | 0.005874 | 0.009639 | 0.00888 | 0.008591 | 0.018759 | 0.045481 | 0.008058 | 0.013991 | 0.0149 | 0.034452 | 0.028145 | 0.009799 | 0.012447 | 0.011424 | 0.011605 | 132.323 | -21.152 | -15.313 | 162.091 | 0.083938 | -55.453 | -1886.3 | -14.057 | -42.148 | 10.5864 | 463.684 | 25.5742 | 14.9103 | 13.0675 | 1180.06 | 79.44 | 214 | 334 | 319 | 303 | 301 | 332 | 333 | 140 | 335 | 126 | 503 | Wollastonite | Jadeite | Corundum | CaNb2O6 | Cassiterite | Scheelite | Manganotantalite | Rutile | Mn | Magnetite | Zr
BT-Main (continued) | 6 | 40 | 20 | 80 | 0 | 1342 | 0 | 0 | 0 | 0 | 78.4345 | 0 | 0 | 0 | 0 | 0.071318 | 0 | 21.1672 | 99.673 | 0 | 0 | 0 | 0 | 99.5813 | 0 | 0 | 0 | 0 | 0.09175 | 0 | -1e-05 | 99.673 | 0 | 0 | 0 | 0 | 33.2905 | 0 | 0 | 0 | 0 | 0.064332 | 0 | 66.6452 | 0 | 0 | 0 | 0 | 99.8071 | 0 | 0 | 0 | 0 | 0.192871 | 0 | 0 | 100 | 2 | O | 0 | 0 | 0 | 0 | 0.999035 | 0 | 0 | 0 | 0 | 0.001931 | 0 | 2 | 0.00877 | 0.033759 | 0.004265 | 0.009782 | 0.011737 | 0.027322 | 0.023052 | 0.005875 | 0.00964 | 0.00888 | 0.008592 | 0.018762 | 0.045507 | 0.008059 | 0.013993 | 0.014901 | 0.034455 | 0.028147 | 0.009799 | 0.012447 | 0.011425 | 0.011606 | -322.69 | -49.271 | -12.884 | -351.42 | 0.083713 | -32.958 | -32.833 | -13.061 | -20.156 | 9.36848 | -61.299 | 25.5663 | 14.904 | 13.0675 | 1190.17 | 79.43 | 214 | 334 | 319 | 303 | 301 | 332 | 333 | 140 | 335 | 126 | 503 | Wollastonite | Jadeite | Corundum | CaNb2O6 | Cassiterite | Scheelite | Manganotantalite | Rutile | Mn | Magnetite | Zr
BT-Main (continued) | 6 | 40 | 20 | 80 | 0 | 1343 | 0.00092 | 0 | 0 | 0.024497 | 78.2914 | 0 | 0 | 0 | 0 | 0.058024 | 0 | 21.1364 | 99.5112 | 0.001969 | 0 | 0 | 0.035043 | 99.3996 | 0 | 0 | 0 | 0 | 0.074648 | 0 | 0 | 99.5112 | 0.001654 | 0 | 0 | 0.013303 | 33.2812 | 0 | 0 | 0 | 0 | 0.052422 | 0 | 66.6514 | 0.004959 | 0 | 0 | 0.01995 | 99.8179 | 0 | 0 | 0 | 0 | 0.157224 | 0 | 0 | 100 | 2 | O | 5e-05 | 0 | 0 | 0.000399 | 0.998665 | 0 | 0 | 0 | 0 | 0.001573 | 0 | 2 | 0.008769 | 0.033771 | 0.004265 | 0.009782 | 0.011737 | 0.027322 | 0.023051 | 0.005875 | 0.00964 | 0.00888 | 0.008592 | 0.018761 | 0.045522 | 0.008059 | 0.013993 | 0.014902 | 0.034455 | 0.028147 | 0.009799 | 0.012447 | 0.011424 | 0.011606 | 663.877 | -36.142 | -13.078 | 28.7183 | 0.083796 | -34.234 | -36.339 | -20.177 | -52.156 | 11.3862 | -118.12 | 25.5585 | 14.8978 | 13.0675 | 1200.12 | 79.43 | 214 | 334 | 319 | 303 | 301 | 332 | 333 | 140 | 335 | 126 | 503 | Wollastonite | Jadeite | Corundum | CaNb2O6 | Cassiterite | Scheelite | Manganotantalite | Rutile | Mn | Magnetite | Zr
BT-Main (continued) | 6 | 40 | 20 | 80 | 0 | 1344 | 0 | 0 | 0 | 0.009862 | 78.0944 | 0 | 0 | 0 | 0.020997 | 0.07834 | 0 | 21.0878 | 99.2915 | 0 | 0 | 0 | 0.014108 | 99.1495 | 0 | 0 | 0 | 0.027112 | 0.100785 | 0 | 6e-06 | 99.2915 | 0 | 0 | 0 | 0.005367 | 33.2669 | 0 | 0 | 0 | 0.019324 | 0.070924 | 0 | 66.6375 | 0 | 0 | 0 | 0.008044 | 99.7214 | 0 | 0 | 0 | 0.057926 | 0.212602 | 0 | 0 | 100 | 2 | O | 0 | 0 | 0 | 0.000161 | 0.998444 | 0 | 0 | 0 | 0.00058 | 0.002129 | 0 | 2 | 0.008766 | 0.033782 | 0.004265 | 0.009781 | 0.011735 | 0.027318 | 0.023049 | 0.005873 | 0.009638 | 0.008878 | 0.00859 | 0.018755 | 0.045537 | 0.008058 | 0.013992 | 0.014898 | 0.034451 | 0.028144 | 0.009797 | 0.012445 | 0.011422 | 0.011604 | -127.41 | -43.927 | -11.875 | 70.5718 | 0.083895 | -50.355 | -21.535 | -12.66 | 33.1592 | 8.57686 | -271.8 | 25.5507 | 14.8915 | 13.0675 | 1210.16 | 79.44 | 214 | 334 | 319 | 303 | 301 | 332 | 333 | 140 | 335 | 126 | 503 | Wollastonite | Jadeite | Corundum | CaNb2O6 | Cassiterite | Scheelite | Manganotantalite | Rutile | Mn | Magnetite | Zr
BT-Main (continued) | 6 | 40 | 20 | 80 | 0 | 1345 | 0 | 0 | 0 | 0.00898 | 78.1056 | 0 | 0 | 0 | 0 | 0.074189 | 0.006864 | 21.0856 | 99.2812 | 0 | 0 | 0 | 0.012846 | 99.1636 | 0 | 0 | 0 | 0 | 0.095444 | 0.009271 | 4e-06 | 99.2812 | 0 | 0 | 0 | 0.004888 | 33.279 | 0 | 0 | 0 | 0 | 0.06718 | 0.003805 | 66.6451 | 0 | 0 | 0 | 0.007328 | 99.7798 | 0 | 0 | 0 | 0 | 0.201425 | 0.011409 | 0 | 100 | 2 | O | 0 | 0 | 0 | 0.000147 | 0.998694 | 0 | 0 | 0 | 0 | 0.002016 | 0.000114 | 2 | 0.008768 | 0.0338 | 0.004265 | 0.009782 | 0.011736 | 0.027321 | 0.023051 | 0.005874 | 0.00964 | 0.008879 | 0.008591 | 0.018759 | 0.045562 | 0.00806 | 0.013994 | 0.014901 | 0.034454 | 0.028146 | 0.009798 | 0.012447 | 0.011423 | 0.011605 | -80.347 | -20.853 | -12.622 | 77.4681 | 0.083895 | -32.071 | -13.368 | -10.425 | -29.92 | 9.02669 | 88.8599 | 25.5429 | 14.8853 | 13.068 | 1220.12 | 79.43 | 214 | 334 | 319 | 303 | 301 | 332 | 333 | 140 | 335 | 126 | 503 | Wollastonite | Jadeite | Corundum | CaNb2O6 | Cassiterite | Scheelite | Manganotantalite | Rutile | Mn | Magnetite | Zr
BT-Main (continued) | 6 | 40 | 20 | 80 | 0 | 1346 | 0 | 0 | 0 | 0.013408 | 78.2793 | 0 | 0 | 0 | 0 | 0.108521 | 0.017888 | 21.148 | 99.5671 | 0 | 0 | 0 | 0.019181 | 99.3842 | 0 | 0 | 0 | 0 | 0.139612 | 0.024163 | -1e-05 | 99.5671 | 0 | 0 | 0 | 0.007276 | 33.2497 | 0 | 0 | 0 | 0 | 0.097965 | 0.009886 | 66.6352 | 0 | 0 | 0 | 0.010905 | 99.6658 | 0 | 0 | 0 | 0 | 0.293649 | 0.029633 | 0 | 100 | 2 | O | 0 | 0 | 0 | 0.000218 | 0.99796 | 0 | 0 | 0 | 0 | 0.00294 | 0.000297 | 2 | 0.008765 | 0.033808 | 0.004265 | 0.009781 | 0.011734 | 0.027318 | 0.023048 | 0.005873 | 0.009638 | 0.008878 | 0.00859 | 0.018752 | 0.045572 | 0.008059 | 0.013992 | 0.014898 | 0.034451 | 0.028143 | 0.009796 | 0.012445 | 0.011421 | 0.011603 | -64.552 | -28.024 | -14.237 | 52.0441 | 0.083799 | -80.866 | -22.63 | -11.207 | -276.41 | 6.34324 | 34.3913 | 25.5351 | 14.879 | 13.068 | 1230.14 | 79.44 | 214 | 334 | 319 | 303 | 301 | 332 | 333 | 140 | 335 | 126 | 503 | Wollastonite | Jadeite | Corundum | CaNb2O6 | Cassiterite | Scheelite | Manganotantalite | Rutile | Mn | Magnetite | Zr
BT-Main (continued) | 6 | 40 | 20 | 80 | 0 | 1347 | 0 | 0 | 0 | 0.11646 | 77.7501 | 0 | 0.010386 | 0.020785 | 0 | 0.212542 | 0.008791 | 21.0925 | 99.2116 | 0 | 0 | 0 | 0.166601 | 98.7123 | 0 | 0.012682 | 0.034671 | 0 | 0.273435 | 0.011875 | 0 | 99.2116 | 0 | 0 | 0 | 0.063342 | 33.1011 | 0 | 0.0029 | 0.021927 | 0 | 0.19231 | 0.00487 | 66.6136 | 0 | 0 | 0 | 0.094955 | 99.2438 | 0 | 0.004348 | 0.06574 | 0 | 0.576583 | 0.014601 | 0 | 100 | 2 | O | 0 | 0 | 0 | 0.001902 | 0.993823 | 0 | 8.7e-05 | 0.000658 | 0 | 0.005774 | 0.000146 | 2 | 0.008749 | 0.033792 | 0.004262 | 0.009776 | 0.011728 | 0.027308 | 0.023038 | 0.005867 | 0.009631 | 0.008872 | 0.008584 | 0.018717 | 0.04555 | 0.008053 | 0.013985 | 0.01489 | 0.034437 | 0.028131 | 0.009787 | 0.012436 | 0.011414 | 0.011596 | -204.45 | -31.329 | -22.404 | 6.42505 | 0.0841 | -42.514 | 156.441 | 20.074 | -60.431 | 3.49168 | 69.4297 | 25.5273 | 14.8728 | 13.068 | 1240.12 | 79.46 | 214 | 334 | 319 | 303 | 301 | 332 | 333 | 140 | 335 | 126 | 503 | Wollastonite | Jadeite | Corundum | CaNb2O6 | Cassiterite | Scheelite | Manganotantalite | Rutile | Mn | Magnetite | Zr
BT-Main (continued) | 6 | 40 | 20 | 80 | 0 | 1348 | 0 | 0 | 0 | 0.143337 | 78.0109 | 0 | 0 | 0 | 0 | 0.187532 | 0.030364 | 21.1586 | 99.5308 | 0 | 0 | 0 | 0.20505 | 99.0435 | 0 | 0 | 0 | 0 | 0.24126 | 0.041015 | 0 | 99.5308 | 0 | 0 | 0 | 0.077727 | 33.1131 | 0 | 0 | 0 | 0 | 0.169174 | 0.01677 | 66.6232 | 0 | 0 | 0 | 0.116575 | 99.3257 | 0 | 0 | 0 | 0 | 0.507454 | 0.050302 | 0 | 100 | 2 | O | 0 | 0 | 0 | 0.002333 | 0.994041 | 0 | 0 | 0 | 0 | 0.005079 | 0.000503 | 2 | 0.008749 | 0.033803 | 0.004262 | 0.009775 | 0.011729 | 0.027307 | 0.023037 | 0.005867 | 0.009631 | 0.008872 | 0.008583 | 0.018718 | 0.045566 | 0.008052 | 0.013984 | 0.014892 | 0.034436 | 0.02813 | 0.009787 | 0.012436 | 0.011414 | 0.011595 | -67.012 | -26.382 | -16.433 | 5.30847 | 0.083959 | -33.46 | -17.867 | -11.377 | -31.88 | 3.88975 | 20.4448 | 25.5195 | 14.8666 | 13.068 | 1250.07 | 79.47 | 214 | 334 | 319 | 303 | 301 | 332 | 333 | 140 | 335 | 126 | 503 | Wollastonite | Jadeite | Corundum | CaNb2O6 | Cassiterite | Scheelite | Manganotantalite | Rutile | Mn | Magnetite | Zr
BT-Main (continued) | 6 | 40 | 20 | 80 | 0 | 1349 | 0 | 0 | 0 | 0.02541 | 78.2796 | 0 | 0 | 0 | 0 | 0.117318 | 0.009187 | 21.1527 | 99.5842 | 0 | 0 | 0 | 0.03635 | 99.3845 | 0 | 0 | 0 | 0 | 0.150929 | 0.01241 | 0 | 99.5842 | 0 | 0 | 0 | 0.013785 | 33.2416 | 0 | 0 | 0 | 0 | 0.105879 | 0.005076 | 66.6337 | 0 | 0 | 0 | 0.020662 | 99.6467 | 0 | 0 | 0 | 0 | 0.317389 | 0.015217 | 0 | 100 | 2 | O | 0 | 0 | 0 | 0.000414 | 0.997742 | 0 | 0 | 0 | 0 | 0.003178 | 0.000152 | 2 | 0.008762 | 0.033842 | 0.004264 | 0.009779 | 0.011731 | 0.027312 | 0.023042 | 0.005871 | 0.009635 | 0.008875 | 0.008587 | 0.018746 | 0.045618 | 0.008057 | 0.01399 | 0.014894 | 0.034442 | 0.028136 | 0.009793 | 0.012441 | 0.011417 | 0.011599 | -258.99 | -23.816 | -12.236 | 27.6976 | 0.083778 | -30.56 | -30.507 | -12.937 | -38.18 | 5.9061 | 66.4769 | 25.5117 | 14.8603 | 13.068 | 1260.1 | 79.48 | 214 | 334 | 319 | 303 | 301 | 332 | 333 | 140 | 335 | 126 | 503 | Wollastonite | Jadeite | Corundum | CaNb2O6 | Cassiterite | Scheelite | Manganotantalite | Rutile | Mn | Magnetite | Zr
BT-Main (continued) | 6 | 40 | 20 | 80 | 0 | 1350 | 0 | 0 | 0 | 0.14506 | 77.7759 | 0 | 0.106636 | 0.05064 | 0.001376 | 0.162961 | 0.020635 | 21.1433 | 99.4065 | 0 | 0 | 0 | 0.207515 | 98.7451 | 0 | 0.130209 | 0.08447 | 0.001777 | 0.209648 | 0.027873 | 0 | 99.4065 | 0 | 0 | 0 | 0.078733 | 33.0432 | 0 | 0.029717 | 0.05331 | 0.001263 | 0.147141 | 0.011407 | 66.6353 | 0 | 0 | 0 | 0.11818 | 99.1974 | 0 | 0.044606 | 0.160039 | 0.003791 | 0.441725 | 0.034243 | 0 | 100 | 2 | O | 0 | 0 | 0 | 0.002363 | 0.991762 | 0 | 0.000892 | 0.0016 | 3.8e-05 | 0.004416 | 0.000342 | 2 | 0.008756 | 0.033823 | 0.004261 | 0.009781 | 0.011734 | 0.027311 | 0.023042 | 0.005868 | 0.009632 | 0.008872 | 0.008588 | 0.018731 | 0.045593 | 0.008052 | 0.013992 | 0.014897 | 0.034442 | 0.028135 | 0.009788 | 0.012437 | 0.011414 | 0.011601 | -168.29 | -25.326 | -15.494 | 5.25384 | 0.084103 | -37.359 | 15.5278 | 8.37957 | 495.375 | 4.39872 | 29.8719 | 25.5039 | 14.8541 | 13.068 | 1270.06 | 79.47 | 214 | 334 | 319 | 303 | 301 | 332 | 333 | 140 | 335 | 126 | 503 | Wollastonite | Jadeite | Corundum | CaNb2O6 | Cassiterite | Scheelite | Manganotantalite | Rutile | Mn | Magnetite | Zr
BT-Main (continued) | 6 | 40 | 20 | 80 | 0 | 1351 | 0 | 0 | 0 | 0.143353 | 77.6459 | 0 | 0 | 0.115484 | 0.009716 | 0.201439 | 0.008666 | 21.1366 | 99.2611 | 0 | 0 | 0 | 0.205073 | 98.58 | 0 | 0 | 0.192634 | 0.012546 | 0.259151 | 0.011706 | 0 | 99.2611 | 0 | 0 | 0 | 0.077809 | 32.989 | 0 | 0 | 0.121576 | 0.008919 | 0.18189 | 0.004791 | 66.616 | 0 | 0 | 0 | 0.116672 | 98.9321 | 0 | 0 | 0.364601 | 0.026746 | 0.545477 | 0.014367 | 0 | 100 | 2 | O | 0 | 0 | 0 | 0.002336 | 0.990422 | 0 | 0 | 0.00365 | 0.000268 | 0.005461 | 0.000144 | 2 | 0.008733 | 0.033819 | 0.004259 | 0.009771 | 0.011719 | 0.027297 | 0.023028 | 0.005862 | 0.009625 | 0.008867 | 0.008578 | 0.018682 | 0.045588 | 0.008048 | 0.013977 | 0.014878 | 0.034424 | 0.028119 | 0.009778 | 0.012429 | 0.011407 | 0.011587 | -116.84 | -25.692 | -14.455 | 5.30572 | 0.084149 | -41.009 | -427.8 | 3.80069 | 70.7258 | 3.65469 | 70.3679 | 25.496 | 14.8478 | 13.068 | 1280.16 | 79.48 | 214 | 334 | 319 | 303 | 301 | 332 | 333 | 140 | 335 | 126 | 503 | Wollastonite | Jadeite | Corundum | CaNb2O6 | Cassiterite | Scheelite | Manganotantalite | Rutile | Mn | Magnetite | Zr
BT-Main (continued) | 6 | 40 | 20 | 80 | 0 | 1352 | 0 | 0 | 0 | 0.078373 | 77.8059 | 0 | 0.040159 | 0.042301 | 0 | 0.141209 | 0.005528 | 21.0905 | 99.204 | 0 | 0 | 0 | 0.112116 | 98.7832 | 0 | 0.049037 | 0.07056 | 0 | 0.181665 | 0.007467 | 4e-06 | 99.204 | 0 | 0 | 0 | 0.042643 | 33.1376 | 0 | 0.011219 | 0.044641 | 0 | 0.127816 | 0.003063 | 66.633 | 0 | 0 | 0 | 0.063951 | 99.3928 | 0 | 0.016825 | 0.133896 | 0 | 0.383371 | 0.009188 | 0 | 100 | 2 | O | 0 | 0 | 0 | 0.00128 | 0.994629 | 0 | 0.000337 | 0.00134 | 0 | 0.003836 | 9.2e-05 | 2 | 0.008759 | 0.033877 | 0.004264 | 0.009783 | 0.011733 | 0.027318 | 0.023047 | 0.00587 | 0.009635 | 0.008875 | 0.008588 | 0.018738 | 0.045666 | 0.008057 | 0.013994 | 0.014897 | 0.03445 | 0.028142 | 0.009792 | 0.012442 | 0.011418 | 0.011601 | -216.29 | -19.134 | -14.388 | 9.31917 | 0.08408 | -35.107 | 40.7142 | 9.98966 | -52.272 | 4.99724 | 110.177 | 25.4882 | 14.8416 | 13.068 | 1290.13 | 79.43 | 214 | 334 | 319 | 303 | 301 | 332 | 333 | 140 | 335 | 126 | 503 | Wollastonite | Jadeite | Corundum | CaNb2O6 | Cassiterite | Scheelite | Manganotantalite | Rutile | Mn | Magnetite | Zr
BT-Main (continued) | 6 | 40 | 20 | 80 | 0 | 1353 | 0 | 0 | 0 | 0.060157 | 78.0693 | 0 | 0.019689 | 0.01869 | 0 | 0.113886 | 0.005229 | 21.1255 | 99.4124 | 0 | 0 | 0 | 0.086058 | 99.1175 | 0 | 0.024041 | 0.031176 | 0 | 0.146513 | 0.007064 | 0 | 99.4124 | 0 | 0 | 0 | 0.03268 | 33.1976 | 0 | 0.005492 | 0.019693 | 0 | 0.102922 | 0.002893 | 66.6387 | 0 | 0 | 0 | 0.049007 | 99.5663 | 0 | 0.008235 | 0.059063 | 0 | 0.308685 | 0.008678 | 0 | 100 | 2 | O | 0 | 0 | 0 | 0.000981 | 0.996346 | 0 | 0.000165 | 0.000591 | 0 | 0.003089 | 8.7e-05 | 2 | 0.008762 | 0.033896 | 0.004265 | 0.009782 | 0.011732 | 0.027315 | 0.023045 | 0.005871 | 0.009635 | 0.008875 | 0.008587 | 0.018744 | 0.045691 | 0.008058 | 0.013993 | 0.014895 | 0.034446 | 0.028139 | 0.009793 | 0.012441 | 0.011417 | 0.0116 | -219.47 | -22.516 | -14.03 | 11.991 | 0.083913 | -29.322 | 82.7026 | 22.3119 | -40.845 | 6.06785 | 116.426 | 25.4804 | 14.8353 | 13.068 | 1300.15 | 79.46 | 214 | 334 | 319 | 303 | 301 | 332 | 333 | 140 | 335 | 126 | 503 | Wollastonite | Jadeite | Corundum | CaNb2O6 | Cassiterite | Scheelite | Manganotantalite | Rutile | Mn | Magnetite | Zr
BT-Main (continued) | 6 | 40 | 20 | 80 | 0 | 1354 | 0 | 0 | 0 | 0.065927 | 78.1629 | 0 | 0.042539 | 0.027451 | 0 | 0.130008 | 0 | 21.1669 | 99.5957 | 0 | 0 | 0 | 0.094312 | 99.2364 | 0 | 0.051942 | 0.045789 | 0 | 0.167255 | 0 | 6e-06 | 99.5957 | 0 | 0 | 0 | 0.035743 | 33.1708 | 0 | 0.011841 | 0.028866 | 0 | 0.117257 | 0 | 66.6355 | 0 | 0 | 0 | 0.053603 | 99.4904 | 0 | 0.017758 | 0.086579 | 0 | 0.351693 | 0 | 0 | 100 | 2 | O | 0 | 0 | 0 | 0.001073 | 0.995589 | 0 | 0.000355 | 0.000866 | 0 | 0.003519 | 0 | 2 | 0.008764 | 0.033916 | 0.004266 | 0.009785 | 0.011735 | 0.027322 | 0.023051 | 0.005872 | 0.009637 | 0.008876 | 0.00859 | 0.01875 | 0.045718 | 0.00806 | 0.013998 | 0.014899 | 0.034456 | 0.028147 | 0.009795 | 0.012444 | 0.011419 | 0.011604 | -103.71 | -17.975 | -14.252 | 10.9887 | 0.083887 | -39.994 | 38.4611 | 15.2696 | -105.27 | 5.38281 | -81.087 | 25.4726 | 14.8291 | 13.068 | 1310.12 | 79.42 | 214 | 334 | 319 | 303 | 301 | 332 | 333 | 140 | 335 | 126 | 503 | Wollastonite | Jadeite | Corundum | CaNb2O6 | Cassiterite | Scheelite | Manganotantalite | Rutile | Mn | Magnetite | Zr
BT-Main (continued) | 6 | 40 | 20 | 80 | 0 | 1355 | 0 | 0 | 0 | 0.073318 | 78.201 | 0 | 0 | 0.027491 | 0 | 0.15835 | 0 | 21.1791 | 99.6392 | 0 | 0 | 0 | 0.104884 | 99.2847 | 0 | 0 | 0.045857 | 0 | 0.203717 | 0 | 0 | 99.6392 | 0 | 0 | 0 | 0.039721 | 33.163 | 0 | 0 | 0.028888 | 0 | 0.142716 | 0 | 66.6257 | 0 | 0 | 0 | 0.059544 | 99.426 | 0 | 0 | 0.086608 | 0 | 0.427878 | 0 | 0 | 100 | 2 | O | 0 | 0 | 0 | 0.001192 | 0.9955 | 0 | 0 | 0.000867 | 0 | 0.004284 | 0 | 2 | 0.008759 | 0.033936 | 0.004267 | 0.009785 | 0.011734 | 0.027325 | 0.023053 | 0.005872 | 0.009638 | 0.008877 | 0.008589 | 0.018739 | 0.045745 | 0.008062 | 0.013998 | 0.014898 | 0.034459 | 0.02815 | 0.009795 | 0.012445 | 0.01142 | 0.011602 | -188.21 | -21.129 | -14.069 | 9.93023 | 0.083882 | -27.724 | -38.897 | 15.2477 | -159.4 | 4.51409 | -173.06 | 25.4648 | 14.8228 | 13.068 | 1320.16 | 79.38 | 214 | 334 | 319 | 303 | 301 | 332 | 333 | 140 | 335 | 126 | 503 | Wollastonite | Jadeite | Corundum | CaNb2O6 | Cassiterite | Scheelite | Manganotantalite | Rutile | Mn | Magnetite | Zr
BT-Main (continued) | 6 | 40 | 20 | 80 | 0 | 1356 | 0 | 0 | 0 | 0.071978 | 78.0586 | 0 | 0 | 0.015242 | 0.003207 | 0.203404 | 0.013715 | 21.1506 | 99.5167 | 0 | 0 | 0 | 0.102968 | 99.104 | 0 | 0 | 0.025425 | 0.004142 | 0.261679 | 0.018526 | 4e-06 | 99.5167 | 0 | 0 | 0 | 0.039039 | 33.1399 | 0 | 0 | 0.016035 | 0.002942 | 0.183529 | 0.007576 | 66.611 | 0 | 0 | 0 | 0.058495 | 99.3119 | 0 | 0 | 0.048052 | 0.008816 | 0.549991 | 0.022704 | 0 | 100 | 2 | O | 0 | 0 | 0 | 0.001172 | 0.995027 | 0 | 0 | 0.000481 | 8.8e-05 | 0.00551 | 0.000227 | 2 | 0.008755 | 0.033944 | 0.004266 | 0.009783 | 0.011732 | 0.02732 | 0.023049 | 0.00587 | 0.009635 | 0.008875 | 0.008587 | 0.018731 | 0.045755 | 0.00806 | 0.013995 | 0.014895 | 0.034453 | 0.028144 | 0.009791 | 0.012442 | 0.011417 | 0.0116 | -264.13 | -16.709 | -20.925 | 10.1044 | 0.083952 | -31.716 | -20.862 | 27.3008 | 212.996 | 3.62697 | 44.6943 | 25.457 | 14.8166 | 13.068 | 1330.11 | 79.4 | 214 | 334 | 319 | 303 | 301 | 332 | 333 | 140 | 335 | 126 | 503 | Wollastonite | Jadeite | Corundum | CaNb2O6 | Cassiterite | Scheelite | Manganotantalite | Rutile | Mn | Magnetite | Zr
BT-Main (continued) | 6 | 40 | 20 | 80 | 0 | 1357 | 0 | 0 | 0 | 0.102348 | 77.8579 | 0 | 0 | 0.014251 | 0 | 0.210304 | 0.000498 | 21.1053 | 99.2906 | 0 | 0 | 0 | 0.146414 | 98.8492 | 0 | 0 | 0.023772 | 0 | 0.270555 | 0.000673 | -1e-05 | 99.2906 | 0 | 0 | 0 | 0.055632 | 33.1264 | 0 | 0 | 0.015025 | 0 | 0.190166 | 0.000276 | 66.6126 | 0 | 0 | 0 | 0.083382 | 99.3007 | 0 | 0 | 0.045039 | 0 | 0.570047 | 0.000827 | 0 | 100 | 2 | O | 0 | 0 | 0 | 0.00167 | 0.994598 | 0 | 0 | 0.000451 | 0 | 0.00571 | 8e-06 | 2 | 0.008753 | 0.033952 | 0.004265 | 0.009782 | 0.01173 | 0.027317 | 0.023046 | 0.005869 | 0.009634 | 0.008873 | 0.008586 | 0.018726 | 0.045766 | 0.008059 | 0.013994 | 0.014893 | 0.034449 | 0.02814 | 0.00979 | 0.01244 | 0.011415 | 0.011597 | -90.385 | -20.106 | -15.786 | 7.24924 | 0.084056 | -42.01 | -33.555 | 29.177 | -40.595 | 3.52391 | 1216.63 | 25.4492 | 14.8103 | 13.068 | 1340.15 | 79.42 | 214 | 334 | 319 | 303 | 301 | 332 | 333 | 140 | 335 | 126 | 503 | Wollastonite | Jadeite | Corundum | CaNb2O6 | Cassiterite | Scheelite | Manganotantalite | Rutile | Mn | Magnetite | Zr
BT-Main (continued) | 6 | 40 | 20 | 80 | 0 | 1358 | 0 | 0 | 0 | 0.021874 | 78.0143 | 0 | 0 | 0 | 0 | 0.158222 | 0.008779 | 21.0913 | 99.2944 | 0 | 0 | 0 | 0.031292 | 99.0477 | 0 | 0 | 0 | 0 | 0.203553 | 0.011858 | 0 | 99.2944 | 0 | 0 | 0 | 0.011899 | 33.2191 | 0 | 0 | 0 | 0 | 0.143185 | 0.004864 | 66.6209 | 0 | 0 | 0 | 0.017827 | 99.5386 | 0 | 0 | 0 | 0 | 0.429042 | 0.014574 | 0 | 100 | 2 | O | 0 | 0 | 0 | 0.000357 | 0.997258 | 0 | 0 | 0 | 0 | 0.004298 | 0.000146 | 2 | 0.008762 | 0.033978 | 0.004267 | 0.009784 | 0.011731 | 0.027316 | 0.023046 | 0.005871 | 0.009635 | 0.008874 | 0.008587 | 0.018745 | 0.045802 | 0.008062 | 0.013996 | 0.014893 | 0.034448 | 0.028141 | 0.009793 | 0.012442 | 0.011416 | 0.011599 | -287.87 | -78.577 | -17.103 | 32.1068 | 0.083939 | -31.052 | -31.88 | -30.038 | -33.688 | 4.51563 | 69.548 | 25.4414 | 14.8041 | 13.068 | 1350.1 | 79.45 | 214 | 334 | 319 | 303 | 301 | 332 | 333 | 140 | 335 | 126 | 503 | Wollastonite | Jadeite | Corundum | CaNb2O6 | Cassiterite | Scheelite | Manganotantalite | Rutile | Mn | Magnetite | Zr
BT-Main (continued) | 6 | 40 | 20 | 80 | 0 | 1359 | 0 | 0 | 0 | 0 | 78.3272 | 0 | 0 | 0 | 0 | 0.095551 | 0.00819 | 21.148 | 99.579 | 0 | 0 | 0 | 0 | 99.445 | 0 | 0 | 0 | 0 | 0.122926 | 0.011063 | 0 | 99.579 | 0 | 0 | 0 | 0 | 33.2713 | 0 | 0 | 0 | 0 | 0.086259 | 0.004527 | 66.6379 | 0 | 0 | 0 | 0 | 99.7279 | 0 | 0 | 0 | 0 | 0.258555 | 0.013568 | 0 | 100 | 2 | O | 0 | 0 | 0 | 0 | 0.99857 | 0 | 0 | 0 | 0 | 0.002589 | 0.000136 | 2 | 0.008767 | 0.033999 | 0.004267 | 0.009785 | 0.011732 | 0.027318 | 0.023048 | 0.005873 | 0.009637 | 0.008875 | 0.008588 | 0.018756 | 0.04583 | 0.008063 | 0.013998 | 0.014895 | 0.03445 | 0.028143 | 0.009796 | 0.012444 | 0.011418 | 0.011601 | -143.53 | -47.875 | -11.981 | -52.075 | 0.083757 | -31.46 | -14.779 | -54.411 | -51.508 | 7.12836 | 74.5203 | 25.4336 | 14.7978 | 13.0685 | 1360.13 | 79.46 | 214 | 334 | 319 | 303 | 301 | 332 | 333 | 140 | 335 | 126 | 503 | Wollastonite | Jadeite | Corundum | CaNb2O6 | Cassiterite | Scheelite | Manganotantalite | Rutile | Mn | Magnetite | Zr
BT-Main (continued) | 6 | 40 | 20 | 80 | 0 | 1360 | 0 | 0 | 0 | 0 | 78.3913 | 0 | 0 | 0 | 0 | 0.130994 | 0.004966 | 21.1744 | 99.7016 | 0 | 0 | 0 | 0 | 99.5264 | 0 | 0 | 0 | 0 | 0.168523 | 0.006708 | 0 | 99.7016 | 0 | 0 | 0 | 0 | 33.2519 | 0 | 0 | 0 | 0 | 0.11809 | 0.002741 | 66.6273 | 0 | 0 | 0 | 0 | 99.6379 | 0 | 0 | 0 | 0 | 0.353853 | 0.008213 | 0 | 100 | 2 | O | 0 | 0 | 0 | 0 | 0.998145 | 0 | 0 | 0 | 0 | 0.003545 | 8.2e-05 | 2 | 0.008765 | 0.034009 | 0.004267 | 0.009784 | 0.01173 | 0.027315 | 0.023046 | 0.005871 | 0.009635 | 0.008873 | 0.008587 | 0.018751 | 0.045844 | 0.008063 | 0.013996 | 0.014893 | 0.034447 | 0.02814 | 0.009794 | 0.012442 | 0.011416 | 0.011599 | -108.45 | -17.538 | -15.98 | -43.605 | 0.083717 | -27.315 | -27.273 | -26.648 | -51.647 | 5.34454 | 122.563 | 25.4258 | 14.7916 | 13.0685 | 1370.09 | 79.47 | 214 | 334 | 319 | 303 | 301 | 332 | 333 | 140 | 335 | 126 | 503 | Wollastonite | Jadeite | Corundum | CaNb2O6 | Cassiterite | Scheelite | Manganotantalite | Rutile | Mn | Magnetite | Zr
BT-Main (continued) | 6 | 40 | 20 | 80 | 0 | 1361 | 0 | 0 | 0 | 0 | 78.1932 | 0 | 0 | 0 | 0.0063 | 0.098287 | 0 | 21.1117 | 99.4095 | 0 | 0 | 0 | 0 | 99.2749 | 0 | 0 | 0 | 0.008135 | 0.126446 | 0 | 0 | 99.4095 | 0 | 0 | 0 | 0 | 33.2702 | 0 | 0 | 0 | 0.005791 | 0.088878 | 0 | 66.6351 | 0 | 0 | 0 | 0 | 99.7163 | 0 | 0 | 0 | 0.017358 | 0.266383 | 0 | 0 | 100 | 2 | O | 0 | 0 | 0 | 0 | 0.998579 | 0 | 0 | 0 | 0.000174 | 0.002668 | 0 | 2 | 0.008766 | 0.034024 | 0.004267 | 0.009784 | 0.01173 | 0.027314 | 0.023045 | 0.005872 | 0.009636 | 0.008873 | 0.008587 | 0.018753 | 0.045864 | 0.008063 | 0.013997 | 0.014893 | 0.034446 | 0.028139 | 0.009794 | 0.012442 | 0.011415 | 0.011599 | -10188 | -29.105 | -13.666 | -69.547 | 0.083818 | -33.984 | -13.862 | -14.27 | 108.794 | 6.9439 | -620 | 25.4179 | 14.7853 | 13.0685 | 1380.19 | 79.48 | 214 | 334 | 319 | 303 | 301 | 332 | 333 | 140 | 335 | 126 | 503 | Wollastonite | Jadeite | Corundum | CaNb2O6 | Cassiterite | Scheelite | Manganotantalite | Rutile | Mn | Magnetite | Zr
BT-Main (continued) | 6 | 40 | 20 | 80 | 0 | 1362 | 0 | 0 | 0 | 0 | 78.061 | 0 | 0 | 0 | 0 | 0.102261 | 0 | 21.0753 | 99.2386 | 0 | 0 | 0 | 0 | 99.107 | 0 | 0 | 0 | 0 | 0.131558 | 0 | 0 | 99.2386 | 0 | 0 | 0 | 0 | 33.2716 | 0 | 0 | 0 | 0 | 0.092632 | 0 | 66.6358 | 0 | 0 | 0 | 0 | 99.7224 | 0 | 0 | 0 | 0 | 0.277639 | 0 | 0 | 100 | 2 | O | 0 | 0 | 0 | 0 | 0.99861 | 0 | 0 | 0 | 0 | 0.00278 | 0 | 2 | 0.008765 | 0.034038 | 0.004267 | 0.009784 | 0.01173 | 0.027313 | 0.023044 | 0.005871 | 0.009635 | 0.008873 | 0.008586 | 0.018752 | 0.045882 | 0.008063 | 0.013996 | 0.014892 | 0.034444 | 0.028138 | 0.009794 | 0.012441 | 0.011415 | 0.011598 | -151.19 | -36.436 | -12.565 | -68.373 | 0.083885 | -36.505 | -15.466 | -19.232 | -86.331 | 6.69471 | -73.251 | 25.4101 | 14.7791 | 13.0685 | 1390.15 | 79.49 | 214 | 334 | 319 | 303 | 301 | 332 | 333 | 140 | 335 | 126 | 503 | Wollastonite | Jadeite | Corundum | CaNb2O6 | Cassiterite | Scheelite | Manganotantalite | Rutile | Mn | Magnetite | Zr
BT-Main (continued) | 6 | 40 | 20 | 80 | 0 | 1363 | 0 | 0 | 0 | 0 | 78.5085 | 0 | 0 | 0.005088 | 0 | 0.073163 | 0 | 21.191 | 99.7777 | 0 | 0 | 0 | 0 | 99.6751 | 0 | 0 | 0.008488 | 0 | 0.094124 | 0 | 0 | 99.7777 | 0 | 0 | 0 | 0 | 33.284 | 0 | 0 | 0.005345 | 0 | 0.065921 | 0 | 66.6447 | 0 | 0 | 0 | 0 | 99.7864 | 0 | 0 | 0.016026 | 0 | 0.197633 | 0 | 0 | 100 | 2 | O | 0 | 0 | 0 | 0 | 0.99885 | 0 | 0 | 0.00016 | 0 | 0.001978 | 0 | 2 | 0.008766 | 0.034049 | 0.004267 | 0.009783 | 0.011729 | 0.027311 | 0.023042 | 0.005871 | 0.009635 | 0.008872 | 0.008585 | 0.018754 | 0.045897 | 0.008062 | 0.013996 | 0.014891 | 0.034441 | 0.028136 | 0.009794 | 0.01244 | 0.011414 | 0.011597 | -162.43 | -18.416 | -12.397 | -189.12 | 0.083631 | -45.633 | -13.731 | 81.3147 | -535.28 | 9.13788 | -103.12 | 25.4023 | 14.7729 | 13.0685 | 1400.13 | 79.51 | 214 | 334 | 319 | 303 | 301 | 332 | 333 | 140 | 335 | 126 | 503 | Wollastonite | Jadeite | Corundum | CaNb2O6 | Cassiterite | Scheelite | Manganotantalite | Rutile | Mn | Magnetite | Zr
BT-Main (continued) | 6 | 40 | 20 | 80 | 0 | 1364 | 0 | 0 | 0 | 0 | 78.1401 | 0 | 0 | 0.00938 | 0 | 0.089375 | 0.008403 | 21.1022 | 99.3495 | 0 | 0 | 0 | 0 | 99.2075 | 0 | 0 | 0.015646 | 0 | 0.11498 | 0.01135 | 0 | 99.3495 | 0 | 0 | 0 | 0 | 33.2649 | 0 | 0 | 0.009894 | 0 | 0.080861 | 0.004654 | 66.6397 | 0 | 0 | 0 | 0 | 99.714 | 0 | 0 | 0.029659 | 0 | 0.242388 | 0.013952 | 0 | 100 | 2 | O | 0 | 0 | 0 | 0 | 0.99835 | 0 | 0 | 0.000297 | 0 | 0.002427 | 0.00014 | 2 | 0.008764 | 0.034058 | 0.004267 | 0.009783 | 0.011727 | 0.027308 | 0.02304 | 0.00587 | 0.009633 | 0.008871 | 0.008584 | 0.018749 | 0.04591 | 0.008062 | 0.013994 | 0.014889 | 0.034438 | 0.028133 | 0.009792 | 0.012439 | 0.011412 | 0.011595 | -251.91 | -30.184 | -13.648 | -48.184 | 0.083827 | -53.09 | -91.961 | 44.214 | -29.264 | 7.57944 | 72.6118 | 25.3945 | 14.7666 | 13.0685 | 1410.15 | 79.52 | 214 | 334 | 319 | 303 | 301 | 332 | 333 | 140 | 335 | 126 | 503 | Wollastonite | Jadeite | Corundum | CaNb2O6 | Cassiterite | Scheelite | Manganotantalite | Rutile | Mn | Magnetite | Zr
BT-Main (continued) | 6 | 40 | 20 | 80 | 0 | 1365 | 0 | 0 | 0 | 0 | 78.156 | 0 | 0 | 0.063053 | 0 | 0.028556 | 0 | 21.1219 | 99.3695 | 0 | 0 | 0 | 0 | 99.2276 | 0 | 0 | 0.105176 | 0 | 0.036737 | 0 | 0 | 99.3695 | 0 | 0 | 0 | 0 | 33.2497 | 0 | 0 | 0.066467 | 0 | 0.025819 | 0 | 66.6581 | 0 | 0 | 0 | 0 | 99.7232 | 0 | 0 | 0.19935 | 0 | 0.077437 | 0 | 0 | 100 | 2 | O | 0 | 0 | 0 | 0 | 0.997618 | 0 | 0 | 0.001994 | 0 | 0.000775 | 0 | 2 | 0.00876 | 0.034062 | 0.004266 | 0.00978 | 0.011724 | 0.027304 | 0.023035 | 0.005869 | 0.009632 | 0.008869 | 0.008582 | 0.01874 | 0.045914 | 0.00806 | 0.013991 | 0.014885 | 0.034432 | 0.028128 | 0.00979 | 0.012437 | 0.01141 | 0.011592 | -90.229 | -57.544 | -12.275 | -48.93 | 0.083805 | -30.211 | -31.823 | 6.77749 | -98.045 | 22.5196 | -66.825 | 25.3867 | 14.7604 | 13.0685 | 1420.12 | 79.54 | 214 | 334 | 319 | 303 | 301 | 332 | 333 | 140 | 335 | 126 | 503 | Wollastonite | Jadeite | Corundum | CaNb2O6 | Cassiterite | Scheelite | Manganotantalite | Rutile | Mn | Magnetite | Zr
BT-Main (continued) | 6 | 40 | 20 | 80 | 0 | 1366 | 0 | 0 | 0 | 0 | 78.126 | 0 | 0 | 0.060578 | 0 | 0.075444 | 0 | 21.1256 | 99.3876 | 0 | 0 | 0 | 0 | 99.1895 | 0 | 0 | 0.101047 | 0 | 0.097059 | 0 | 0 | 99.3876 | 0 | 0 | 0 | 0 | 33.224 | 0 | 0 | 0.063834 | 0 | 0.068186 | 0 | 66.6439 | 0 | 0 | 0 | 0 | 99.6042 | 0 | 0 | 0.19137 | 0 | 0.204419 | 0 | 0 | 100 | 2 | O | 0 | 0 | 0 | 0 | 0.997061 | 0 | 0 | 0.001916 | 0 | 0.002046 | 0 | 2 | 0.008757 | 0.034076 | 0.004266 | 0.009781 | 0.011723 | 0.027304 | 0.023035 | 0.005868 | 0.009631 | 0.008868 | 0.008581 | 0.018735 | 0.045934 | 0.00806 | 0.013992 | 0.014884 | 0.034432 | 0.028127 | 0.009788 | 0.012436 | 0.011409 | 0.011592 | -82.534 | -39.998 | -11.63 | -684.93 | 0.083827 | -35.27 | -18.982 | 7.0439 | -26.376 | 8.87516 | -451.51 | 25.3789 | 14.7541 | 13.0685 | 1430.14 | 79.53 | 214 | 334 | 319 | 303 | 301 | 332 | 333 | 140 | 335 | 126 | 503 | Wollastonite | Jadeite | Corundum | CaNb2O6 | Cassiterite | Scheelite | Manganotantalite | Rutile | Mn | Magnetite | Zr
BT-Main (continued) | 6 | 40 | 20 | 80 | 0 | 1367 | 0 | 0 | 0 | 0.134623 | 77.7919 | 0 | 0 | 0.081247 | 0 | 0.111641 | 0 | 21.1177 | 99.2371 | 0 | 0 | 0 | 0.192584 | 98.7654 | 0 | 0 | 0.135524 | 0 | 0.143626 | 0 | 0 | 99.2371 | 0 | 0 | 0 | 0.073168 | 33.095 | 0 | 0 | 0.085647 | 0 | 0.100941 | 0 | 66.6452 | 0 | 0 | 0 | 0.109801 | 99.3302 | 0 | 0 | 0.257058 | 0 | 0.30296 | 0 | 0 | 100 | 2 | O | 0 | 0 | 0 | 0.002196 | 0.993171 | 0 | 0 | 0.00257 | 0 | 0.003029 | 0 | 2 | 0.008743 | 0.03406 | 0.004263 | 0.009776 | 0.01172 | 0.027296 | 0.023028 | 0.005864 | 0.009626 | 0.008864 | 0.008576 | 0.018705 | 0.045913 | 0.008054 | 0.013985 | 0.01488 | 0.034422 | 0.028118 | 0.009782 | 0.01243 | 0.011404 | 0.011585 | -80.539 | -30.86 | -15.047 | 5.62184 | 0.084032 | -46.351 | -36.909 | 5.30749 | -47.352 | 6.17253 | -118.78 | 25.3711 | 14.7479 | 13.0685 | 1440.11 | 79.54 | 214 | 334 | 319 | 303 | 301 | 332 | 333 | 140 | 335 | 126 | 503 | Wollastonite | Jadeite | Corundum | CaNb2O6 | Cassiterite | Scheelite | Manganotantalite | Rutile | Mn | Magnetite | Zr
BT-Main (continued) | 6 | 40 | 20 | 80 | 0 | 1368 | 0 | 0 | 0 | 0.024534 | 77.9386 | 0 | 0 | 0.093177 | 0 | 0.056676 | 0.003047 | 21.1032 | 99.2192 | 0 | 0 | 0 | 0.035097 | 98.9517 | 0 | 0 | 0.155425 | 0 | 0.072914 | 0.004116 | 0 | 99.2192 | 0 | 0 | 0 | 0.013345 | 33.1836 | 0 | 0 | 0.098301 | 0 | 0.051284 | 0.001688 | 66.6518 | 0 | 0 | 0 | 0.020012 | 99.5263 | 0 | 0 | 0.294831 | 0 | 0.153815 | 0.005063 | 0 | 100 | 2 | O | 0 | 0 | 0 | 0.0004 | 0.99573 | 0 | 0 | 0.00295 | 0 | 0.001539 | 5.1e-05 | 2 | 0.008751 | 0.034088 | 0.004264 | 0.009778 | 0.011719 | 0.027296 | 0.023029 | 0.005866 | 0.009628 | 0.008865 | 0.008578 | 0.018721 | 0.04595 | 0.008057 | 0.013988 | 0.014879 | 0.034423 | 0.02812 | 0.009784 | 0.012432 | 0.011405 | 0.011587 | -310.36 | -19.416 | -11.471 | 28.664 | 0.083918 | -44.952 | -18.897 | 4.65866 | -28.155 | 11.6251 | 199.213 | 25.3633 | 14.7416 | 13.0685 | 1450.13 | 79.56 | 214 | 334 | 319 | 303 | 301 | 332 | 333 | 140 | 335 | 126 | 503 | Wollastonite | Jadeite | Corundum | CaNb2O6 | Cassiterite | Scheelite | Manganotantalite | Rutile | Mn | Magnetite | Zr
BT-Main (continued) | 6 | 40 | 20 | 80 | 0 | 1369 | 0 | 0 | 0 | 0 | 78.193 | 0 | 0 | 0.097425 | 0 | 0.021805 | 0 | 21.1529 | 99.4652 | 0 | 0 | 0 | 0 | 99.2746 | 0 | 0 | 0.162511 | 0 | 0.028052 | 0 | 0 | 99.4652 | 0 | 0 | 0 | 0 | 33.2177 | 0 | 0 | 0.102553 | 0 | 0.019687 | 0 | 66.6601 | 0 | 0 | 0 | 0 | 99.6334 | 0 | 0 | 0.3076 | 0 | 0.059048 | 0 | 0 | 100 | 2 | O | 0 | 0 | 0 | 0 | 0.996628 | 0 | 0 | 0.003077 | 0 | 0.000591 | 0 | 2 | 0.008754 | 0.034105 | 0.004264 | 0.009778 | 0.011718 | 0.027295 | 0.023028 | 0.005866 | 0.009628 | 0.008865 | 0.008578 | 0.018727 | 0.045972 | 0.008058 | 0.013988 | 0.014878 | 0.034422 | 0.028119 | 0.009785 | 0.012432 | 0.011405 | 0.011587 | -198.13 | -63.258 | -13.002 | -119.63 | 0.083763 | -35.254 | -28.279 | 4.4658 | -47.335 | 29.2999 | -128.19 | 25.3555 | 14.7354 | 13.0685 | 1460.1 | 79.58 | 214 | 334 | 319 | 303 | 301 | 332 | 333 | 140 | 335 | 126 | 503 | Wollastonite | Jadeite | Corundum | CaNb2O6 | Cassiterite | Scheelite | Manganotantalite | Rutile | Mn | Magnetite | Zr
BT-Main (continued) | 6 | 40 | 20 | 80 | 0 | 1370 | 0 | 0 | 0 | 0 | 78.1372 | 0 | 0 | 0.111003 | 0.003374 | 0.026901 | 0 | 21.1494 | 99.4278 | 0 | 0 | 0 | 0 | 99.2037 | 0 | 0 | 0.18516 | 0.004357 | 0.034608 | 0 | 0 | 99.4278 | 0 | 0 | 0 | 0 | 33.1982 | 0 | 0 | 0.116861 | 0.003097 | 0.024291 | 0 | 66.6575 | 0 | 0 | 0 | 0 | 99.5674 | 0 | 0 | 0.350488 | 0.009289 | 0.072852 | 0 | 0 | 100 | 2 | O | 0 | 0 | 0 | 0 | 0.996083 | 0 | 0 | 0.003506 | 9.3e-05 | 0.000729 | 0 | 2 | 0.008752 | 0.034118 | 0.004265 | 0.009778 | 0.011718 | 0.027296 | 0.023029 | 0.005866 | 0.009628 | 0.008865 | 0.008577 | 0.018724 | 0.04599 | 0.008058 | 0.013988 | 0.014877 | 0.034422 | 0.028119 | 0.009785 | 0.012432 | 0.011405 | 0.011586 | -278.28 | -22.734 | -11.798 | -204.4 | 0.083798 | -40.986 | -47.662 | 3.94717 | 202.352 | 23.8585 | -130.35 | 25.3476 | 14.7291 | 13.0685 | 1470.19 | 79.57 | 214 | 334 | 319 | 303 | 301 | 332 | 333 | 140 | 335 | 126 | 503 | Wollastonite | Jadeite | Corundum | CaNb2O6 | Cassiterite | Scheelite | Manganotantalite | Rutile | Mn | Magnetite | Zr
BT-Main (continued) | 6 | 40 | 20 | 80 | 0 | 1371 | 0 | 0 | 0 | 0.006172 | 78.2498 | 0 | 0 | 0.116413 | 0 | 0.022063 | 0 | 21.1837 | 99.5781 | 0 | 0 | 0 | 0.008829 | 99.3467 | 0 | 0 | 0.194183 | 0 | 0.028384 | 0 | -1e-05 | 99.5781 | 0 | 0 | 0 | 0.003345 | 33.1938 | 0 | 0 | 0.122364 | 0 | 0.019891 | 0 | 66.6606 | 0 | 0 | 0 | 0.005016 | 99.5683 | 0 | 0 | 0.367042 | 0 | 0.059665 | 0 | 0 | 100 | 2 | O | 0 | 0 | 0 | 0.0001 | 0.995905 | 0 | 0 | 0.003671 | 0 | 0.000597 | 0 | 2 | 0.008752 | 0.034133 | 0.004265 | 0.009779 | 0.011718 | 0.027298 | 0.02303 | 0.005866 | 0.009628 | 0.008865 | 0.008577 | 0.018724 | 0.046011 | 0.008058 | 0.013989 | 0.014878 | 0.034425 | 0.028121 | 0.009785 | 0.012432 | 0.011405 | 0.011586 | -76.719 | -112.21 | -11.675 | 112.44 | 0.083743 | -37.063 | -24.955 | 3.77449 | -51.069 | 28.9641 | -46.779 | 25.3398 | 14.7229 | 13.0685 | 1480.17 | 79.56 | 214 | 334 | 319 | 303 | 301 | 332 | 333 | 140 | 335 | 126 | 503 | Wollastonite | Jadeite | Corundum | CaNb2O6 | Cassiterite | Scheelite | Manganotantalite | Rutile | Mn | Magnetite | Zr
BT-Main (continued) | 6 | 40 | 20 | 80 | 0 | 1372 | 0.003338 | 0 | 0 | 0.005098 | 78.098 | 0 | 0 | 0.101365 | 0.001196 | 0.034013 | 0 | 21.1398 | 99.3829 | 0.007141 | 0 | 0 | 0.007293 | 99.154 | 0 | 0 | 0.169082 | 0.001544 | 0.043757 | 0 | -1e-05 | 99.3829 | 0.005996 | 0 | 0 | 0.002768 | 33.1961 | 0 | 0 | 0.106761 | 0.001098 | 0.030726 | 0 | 66.6565 | 0.017982 | 0 | 0 | 0.004151 | 99.5622 | 0 | 0 | 0.320198 | 0.003294 | 0.092153 | 0 | 0 | 100 | 2 | O | 0.00018 | 0 | 0 | 8.3e-05 | 0.996036 | 0 | 0 | 0.003203 | 3.3e-05 | 0.000922 | 0 | 2 | 0.008752 | 0.034145 | 0.004265 | 0.009778 | 0.011717 | 0.027295 | 0.023027 | 0.005866 | 0.009627 | 0.008864 | 0.008577 | 0.018723 | 0.046027 | 0.008058 | 0.013988 | 0.014876 | 0.034421 | 0.028118 | 0.009784 | 0.012431 | 0.011404 | 0.011585 | 182.855 | -96.089 | -11.63 | 136.014 | 0.083816 | -44.559 | -56.506 | 4.30058 | 569.442 | 18.9887 | -120.31 | 25.332 | 14.7167 | 13.0685 | 1490.13 | 79.58 | 214 | 334 | 319 | 303 | 301 | 332 | 333 | 140 | 335 | 126 | 503 | Wollastonite | Jadeite | Corundum | CaNb2O6 | Cassiterite | Scheelite | Manganotantalite | Rutile | Mn | Magnetite | Zr
BT-Main (continued) | 6 | 40 | 20 | 80 | 0 | 1373 | 0 | 0 | 0 | 0.004234 | 78.1221 | 0 | 0 | 0.083416 | 0 | 0.025151 | 0 | 21.1273 | 99.3622 | 0 | 0 | 0 | 0.006057 | 99.1846 | 0 | 0 | 0.139143 | 0 | 0.032356 | 0 | 6e-06 | 99.3622 | 0 | 0 | 0 | 0.002301 | 33.2276 | 0 | 0 | 0.087913 | 0 | 0.022735 | 0 | 66.6595 | 0 | 0 | 0 | 0.00345 | 99.6647 | 0 | 0 | 0.263692 | 0 | 0.068191 | 0 | 0 | 100 | 2 | O | 0 | 0 | 0 | 6.9e-05 | 0.996935 | 0 | 0 | 0.002638 | 0 | 0.000682 | 0 | 2 | 0.008756 | 0.034166 | 0.004265 | 0.00978 | 0.011719 | 0.027297 | 0.023029 | 0.005867 | 0.009628 | 0.008865 | 0.008578 | 0.018731 | 0.046056 | 0.00806 | 0.01399 | 0.014879 | 0.034423 | 0.02812 | 0.009786 | 0.012432 | 0.011405 | 0.011587 | -84.838 | -45.404 | -13.201 | 163.676 | 0.083802 | -35.039 | -56.516 | 5.17754 | -125.43 | 25.4785 | -31.399 | 25.3242 | 14.7104 | 13.0685 | 1500.16 | 79.58 | 214 | 334 | 319 | 303 | 301 | 332 | 333 | 140 | 335 | 126 | 503 | Wollastonite | Jadeite | Corundum | CaNb2O6 | Cassiterite | Scheelite | Manganotantalite | Rutile | Mn | Magnetite | Zr
BT-Main (continued) | 6 | 40 | 20 | 80 | 0 | 1374 | 0.007034 | 0 | 0 | 0 | 78.0958 | 0 | 0 | 0.080721 | 0 | 0.024331 | 0 | 21.1243 | 99.3322 | 0.015048 | 0 | 0 | 0 | 99.1512 | 0 | 0 | 0.134648 | 0 | 0.031302 | 0 | 0 | 99.3322 | 0.012645 | 0 | 0 | 0 | 33.2209 | 0 | 0 | 0.085085 | 0 | 0.021997 | 0 | 66.6593 | 0.037926 | 0 | 0 | 0 | 99.6409 | 0 | 0 | 0.255198 | 0 | 0.065975 | 0 | 0 | 100 | 2 | O | 0.000379 | 0 | 0 | 0 | 0.996738 | 0 | 0 | 0.002553 | 0 | 0.00066 | 0 | 2 | 0.008754 | 0.034178 | 0.004265 | 0.00978 | 0.011718 | 0.027295 | 0.023028 | 0.005866 | 0.009627 | 0.008864 | 0.008577 | 0.018728 | 0.046071 | 0.008059 | 0.01399 | 0.014877 | 0.034421 | 0.028118 | 0.009785 | 0.012431 | 0.011403 | 0.011586 | 86.9023 | -65.079 | -12.549 | -556.12 | 0.083812 | -48.951 | -21.373 | 5.34222 | -17.559 | 26.3146 | -147.65 | 25.3164 | 14.7042 | 13.069 | 1510.12 | 79.59 | 214 | 334 | 319 | 303 | 301 | 332 | 333 | 140 | 335 | 126 | 503 | Wollastonite | Jadeite | Corundum | CaNb2O6 | Cassiterite | Scheelite | Manganotantalite | Rutile | Mn | Magnetite | Zr
BT-Main (continued) | 6 | 40 | 20 | 80 | 0 | 1375 | 0 | 0 | 0 | 0 | 78.1858 | 0 | 0 | 0.085894 | 0 | 0.022754 | 0 | 21.1436 | 99.438 | 0 | 0 | 0 | 0 | 99.2654 | 0 | 0 | 0.143276 | 0 | 0.029272 | 0 | 0 | 99.438 | 0 | 0 | 0 | 0 | 33.2292 | 0 | 0 | 0.090455 | 0 | 0.020552 | 0 | 66.6598 | 0 | 0 | 0 | 0 | 99.6671 | 0 | 0 | 0.271309 | 0 | 0.061644 | 0 | 0 | 100 | 2 | O | 0 | 0 | 0 | 0 | 0.996978 | 0 | 0 | 0.002714 | 0 | 0.000617 | 0 | 2 | 0.008755 | 0.034195 | 0.004266 | 0.00978 | 0.011718 | 0.027295 | 0.023028 | 0.005866 | 0.009628 | 0.008864 | 0.008577 | 0.01873 | 0.046094 | 0.00806 | 0.01399 | 0.014877 | 0.034422 | 0.028119 | 0.009785 | 0.012432 | 0.011403 | 0.011586 | -100.79 | -36.289 | -13.062 | -406.99 | 0.083761 | -49.899 | -18.918 | 5.03453 | -147.49 | 28.0986 | -75.557 | 25.3086 | 14.6979 | 13.069 | 1520.15 | 79.59 | 214 | 334 | 319 | 303 | 301 | 332 | 333 | 140 | 335 | 126 | 503 | Wollastonite | Jadeite | Corundum | CaNb2O6 | Cassiterite | Scheelite | Manganotantalite | Rutile | Mn | Magnetite | Zr
BT-Main (continued) | 6 | 40 | 20 | 80 | 0 | 1376 | 0 | 0 | 0 | 0 | 78.0371 | 0 | 0 | 0.087427 | 0.016631 | 0.025714 | 0 | 21.1102 | 99.2771 | 0 | 0 | 0 | 0 | 99.0767 | 0 | 0 | 0.145833 | 0.021474 | 0.033081 | 0 | -1e-05 | 99.2771 | 0 | 0 | 0 | 0 | 33.2154 | 0 | 0 | 0.092207 | 0.015293 | 0.02326 | 0 | 66.6538 | 0 | 0 | 0 | 0 | 99.6079 | 0 | 0 | 0.276513 | 0.045862 | 0.069754 | 0 | 0 | 100 | 2 | O | 0 | 0 | 0 | 0 | 0.996655 | 0 | 0 | 0.002767 | 0.000459 | 0.000698 | 0 | 2 | 0.008753 | 0.034207 | 0.004266 | 0.00978 | 0.011717 | 0.027294 | 0.023027 | 0.005866 | 0.009627 | 0.008863 | 0.008576 | 0.018727 | 0.046111 | 0.00806 | 0.01399 | 0.014876 | 0.03442 | 0.028118 | 0.009784 | 0.012431 | 0.011402 | 0.011585 | -142.94 | -34.697 | -10.836 | -184.99 | 0.083842 | -53.084 | -24.402 | 4.94975 | 41.6282 | 24.9285 | -99.745 | 25.3008 | 14.6917 | 13.069 | 1530.11 | 79.59 | 214 | 334 | 319 | 303 | 301 | 332 | 333 | 140 | 335 | 126 | 503 | Wollastonite | Jadeite | Corundum | CaNb2O6 | Cassiterite | Scheelite | Manganotantalite | Rutile | Mn | Magnetite | Zr
BT-Main (continued) | 6 | 40 | 20 | 80 | 0 | 1377 | 0 | 0 | 0 | 3.3e-05 | 77.879 | 0 | 0 | 0.088003 | 0 | 0.031387 | 0.002473 | 21.0656 | 99.0665 | 0 | 0 | 0 | 4.8e-05 | 98.8759 | 0 | 0 | 0.146794 | 0 | 0.040379 | 0.003341 | 2e-06 | 99.0665 | 0 | 0 | 0 | 1.8e-05 | 33.22 | 0 | 0 | 0.093015 | 0 | 0.028454 | 0.001373 | 66.6572 | 0 | 0 | 0 | 2.7e-05 | 99.6316 | 0 | 0 | 0.278967 | 0 | 0.085338 | 0.004117 | 0 | 100 | 2 | O | 0 | 0 | 0 | 1e-06 | 0.996741 | 0 | 0 | 0.002791 | 0 | 0.000854 | 4.1e-05 | 2 | 0.008753 | 0.034221 | 0.004266 | 0.00978 | 0.011717 | 0.027293 | 0.023026 | 0.005865 | 0.009627 | 0.008863 | 0.008576 | 0.018726 | 0.046129 | 0.00806 | 0.01399 | 0.014876 | 0.034419 | 0.028116 | 0.009784 | 0.01243 | 0.011402 | 0.011584 | -94.071 | -30.884 | -13.763 | 20767.1 | 0.083924 | -40.105 | -19.428 | 4.91877 | -143.53 | 20.526 | 245.299 | 25.293 | 14.6854 | 13.069 | 1540.14 | 79.6 | 214 | 334 | 319 | 303 | 301 | 332 | 333 | 140 | 335 | 126 | 503 | Wollastonite | Jadeite | Corundum | CaNb2O6 | Cassiterite | Scheelite | Manganotantalite | Rutile | Mn | Magnetite | Zr
BT-Main (continued) | 6 | 40 | 20 | 80 | 0 | 1378 | 0 | 0 | 0 | 0.00877 | 78.0287 | 0 | 0 | 0.093942 | 0 | 0.03717 | 0 | 21.1145 | 99.2831 | 0 | 0 | 0 | 0.012547 | 99.066 | 0 | 0 | 0.1567 | 0 | 0.04782 | 0 | 0 | 99.2831 | 0 | 0 | 0 | 0.004768 | 33.2063 | 0 | 0 | 0.099061 | 0 | 0.033618 | 0 | 66.6563 | 0 | 0 | 0 | 0.007151 | 99.5949 | 0 | 0 | 0.297111 | 0 | 0.100831 | 0 | 0 | 100 | 2 | O | 0 | 0 | 0 | 0.000143 | 0.996345 | 0 | 0 | 0.002972 | 0 | 0.001009 | 0 | 2 | 0.008752 | 0.034233 | 0.004265 | 0.009779 | 0.011716 | 0.027292 | 0.023025 | 0.005865 | 0.009626 | 0.008862 | 0.008575 | 0.018723 | 0.046145 | 0.00806 | 0.01399 | 0.014875 | 0.034418 | 0.028115 | 0.009783 | 0.01243 | 0.011401 | 0.011583 | -1306.3 | -28.603 | -13.1 | 79.2814 | 0.083844 | -41.29 | -13.667 | 4.62197 | -31.277 | 17.4207 | -101.33 | 25.2852 | 14.6792 | 13.069 | 1550.09 | 79.6 | 214 | 334 | 319 | 303 | 301 | 332 | 333 | 140 | 335 | 126 | 503 | Wollastonite | Jadeite | Corundum | CaNb2O6 | Cassiterite | Scheelite | Manganotantalite | Rutile | Mn | Magnetite | Zr
BT-Main (continued) | 6 | 40 | 20 | 80 | 0 | 1379 | 0.003227 | 0 | 0 | 0.005368 | 77.8916 | 0 | 0 | 0.091268 | 0 | 0.040081 | 0.012106 | 21.083 | 99.1267 | 0.006904 | 0 | 0 | 0.007679 | 98.8919 | 0 | 0 | 0.15224 | 0 | 0.051564 | 0.016353 | 4e-06 | 99.1267 | 0.005813 | 0 | 0 | 0.002923 | 33.1968 | 0 | 0 | 0.096383 | 0 | 0.036304 | 0.006713 | 66.6551 | 0.017433 | 0 | 0 | 0.004383 | 99.5601 | 0 | 0 | 0.289062 | 0 | 0.108879 | 0.020134 | 0 | 100 | 2 | O | 0.000174 | 0 | 0 | 8.8e-05 | 0.996078 | 0 | 0 | 0.002892 | 0 | 0.001089 | 0.000201 | 2 | 0.00875 | 0.034246 | 0.004265 | 0.00978 | 0.011716 | 0.027292 | 0.023025 | 0.005865 | 0.009626 | 0.008862 | 0.008575 | 0.01872 | 0.046163 | 0.008059 | 0.01399 | 0.014874 | 0.034417 | 0.028115 | 0.009783 | 0.012429 | 0.0114 | 0.011583 | 189.102 | -22.189 | -10.866 | 129.215 | 0.083921 | -34.717 | -12.941 | 4.75046 | -57.919 | 16.1966 | 50.496 | 25.2773 | 14.6729 | 13.069 | 1560.21 | 79.6 | 214 | 334 | 319 | 303 | 301 | 332 | 333 | 140 | 335 | 126 | 503 | Wollastonite | Jadeite | Corundum | CaNb2O6 | Cassiterite | Scheelite | Manganotantalite | Rutile | Mn | Magnetite | Zr
BT-Main (continued) | 6 | 40 | 20 | 80 | 0 | 1380 | 0 | 0 | 0 | 0 | 77.8385 | 0 | 0 | 0.088064 | 3.8e-05 | 0.03611 | 0.008533 | 21.0582 | 99.0294 | 0 | 0 | 0 | 0 | 98.8245 | 0 | 0 | 0.146895 | 4.9e-05 | 0.046455 | 0.011527 | 4e-06 | 99.0294 | 0 | 0 | 0 | 0 | 33.2136 | 0 | 0 | 0.09311 | 3.5e-05 | 0.032746 | 0.004738 | 66.6557 | 0 | 0 | 0 | 0 | 99.6082 | 0 | 0 | 0.279239 | 0.000106 | 0.098206 | 0.014208 | 0 | 100 | 2 | O | 0 | 0 | 0 | 0 | 0.996572 | 0 | 0 | 0.002794 | 1e-06 | 0.000983 | 0.000142 | 2 | 0.008753 | 0.034265 | 0.004266 | 0.00978 | 0.011716 | 0.027293 | 0.023026 | 0.005865 | 0.009626 | 0.008862 | 0.008575 | 0.018725 | 0.046188 | 0.008061 | 0.013991 | 0.014875 | 0.034419 | 0.028116 | 0.009784 | 0.01243 | 0.011401 | 0.011583 | -219.49 | -16.759 | -11.712 | -74.111 | 0.083947 | -114.09 | -17.541 | 4.91534 | 17790.7 | 17.9153 | 71.436 | 25.2695 | 14.6667 | 13.069 | 1570.16 | 79.6 | 214 | 334 | 319 | 303 | 301 | 332 | 333 | 140 | 335 | 126 | 503 | Wollastonite | Jadeite | Corundum | CaNb2O6 | Cassiterite | Scheelite | Manganotantalite | Rutile | Mn | Magnetite | Zr
BT-Main (continued) | 6 | 40 | 20 | 80 | 0 | 1381 | 0.002996 | 0 | 0 | 0 | 78.1462 | 0 | 0 | 0.101678 | 0 | 0.030408 | 0 | 21.149 | 99.4303 | 0.006409 | 0 | 0 | 0 | 99.2152 | 0 | 0 | 0.169605 | 0 | 0.03912 | 0 | 0 | 99.4303 | 0.005379 | 0 | 0 | 0 | 33.2026 | 0 | 0 | 0.107046 | 0 | 0.027458 | 0 | 66.6575 | 0.016133 | 0 | 0 | 0 | 99.5805 | 0 | 0 | 0.321049 | 0 | 0.082351 | 0 | 0 | 100 | 2 | O | 0.000161 | 0 | 0 | 0 | 0.996215 | 0 | 0 | 0.003212 | 0 | 0.000824 | 0 | 2 | 0.008752 | 0.034277 | 0.004266 | 0.00978 | 0.011715 | 0.027293 | 0.023026 | 0.005865 | 0.009626 | 0.008861 | 0.008575 | 0.018723 | 0.046205 | 0.00806 | 0.013991 | 0.014874 | 0.034418 | 0.028116 | 0.009783 | 0.012429 | 0.0114 | 0.011583 | 203.715 | -50.424 | -12.656 | -202.22 | 0.083778 | -39.634 | -17.769 | 4.28759 | -85.842 | 21.1656 | -64.333 | 25.2617 | 14.6604 | 13.069 | 1580.2 | 79.6 | 214 | 334 | 319 | 303 | 301 | 332 | 333 | 140 | 335 | 126 | 503 | Wollastonite | Jadeite | Corundum | CaNb2O6 | Cassiterite | Scheelite | Manganotantalite | Rutile | Mn | Magnetite | Zr
BT-Main (continued) | 6 | 40 | 20 | 80 | 0 | 1382 | 0 | 0 | 0 | 0.021457 | 77.9144 | 0 | 0 | 0.105906 | 0 | 0.041731 | 0.007914 | 21.1012 | 99.1926 | 0 | 0 | 0 | 0.030695 | 98.9209 | 0 | 0 | 0.176657 | 0 | 0.053687 | 0.01069 | 2e-06 | 99.1926 | 0 | 0 | 0 | 0.011673 | 33.1784 | 0 | 0 | 0.111747 | 0 | 0.037767 | 0.004385 | 66.656 | 0 | 0 | 0 | 0.017507 | 99.5209 | 0 | 0 | 0.335192 | 0 | 0.113285 | 0.013152 | 0 | 100 | 2 | O | 0 | 0 | 0 | 0.00035 | 0.995511 | 0 | 0 | 0.003353 | 0 | 0.001133 | 0.000132 | 2 | 0.008749 | 0.034287 | 0.004266 | 0.00978 | 0.011715 | 0.027291 | 0.023024 | 0.005864 | 0.009625 | 0.008861 | 0.008574 | 0.018717 | 0.046218 | 0.00806 | 0.01399 | 0.014873 | 0.034417 | 0.028114 | 0.009782 | 0.012428 | 0.011399 | 0.011581 | -124.79 | -16.421 | -11.692 | 32.7087 | 0.08391 | -23.437 | -34.527 | 4.12503 | -61.209 | 15.5769 | 76.9773 | 25.2539 | 14.6542 | 13.069 | 1590.16 | 79.6 | 214 | 334 | 319 | 303 | 301 | 332 | 333 | 140 | 335 | 126 | 503 | Wollastonite | Jadeite | Corundum | CaNb2O6 | Cassiterite | Scheelite | Manganotantalite | Rutile | Mn | Magnetite | Zr
BT-Main (continued) | 6 | 40 | 20 | 80 | 0 | 1383 | 0.005959 | 0 | 0 | 0.109852 | 77.843 | 0 | 0 | 0.101169 | 0 | 0.097433 | 0.009299 | 21.1401 | 99.3069 | 0.012749 | 0 | 0 | 0.157148 | 98.8303 | 0 | 0 | 0.168756 | 0 | 0.125347 | 0.012561 | 4e-06 | 99.3069 | 0.010703 | 0 | 0 | 0.059643 | 33.0827 | 0 | 0 | 0.106539 | 0 | 0.088004 | 0.005142 | 66.6473 | 0.032118 | 0 | 0 | 0.089492 | 99.2792 | 0 | 0 | 0.319716 | 0 | 0.264094 | 0.015431 | 0 | 100 | 2 | O | 0.000321 | 0 | 0 | 0.00179 | 0.99277 | 0 | 0 | 0.003197 | 0 | 0.002641 | 0.000154 | 2 | 0.008738 | 0.034279 | 0.004263 | 0.009776 | 0.011711 | 0.027284 | 0.023018 | 0.005861 | 0.009621 | 0.008857 | 0.00857 | 0.018694 | 0.046207 | 0.008056 | 0.013985 | 0.014869 | 0.034407 | 0.028106 | 0.009776 | 0.012423 | 0.011394 | 0.011576 | 102.353 | -28.805 | -12.155 | 6.78244 | 0.083958 | -33.878 | -151.22 | 4.30498 | -754.89 | 6.98776 | 65.5522 | 25.2461 | 14.648 | 13.069 | 1600.13 | 79.62 | 214 | 334 | 319 | 303 | 301 | 332 | 333 | 140 | 335 | 126 | 503 | Wollastonite | Jadeite | Corundum | CaNb2O6 | Cassiterite | Scheelite | Manganotantalite | Rutile | Mn | Magnetite | Zr
BT-Main (continued) | 6 | 40 | 20 | 80 | 0 | 1384 | 0.009059 | 0 | 0 | 0.200299 | 77.1883 | 0 | 0.138998 | 0.221704 | 0 | 0.133747 | 0.003968 | 21.1259 | 99.022 | 0.01938 | 0 | 0 | 0.286536 | 97.9991 | 0 | 0.169725 | 0.369815 | 0 | 0.172066 | 0.00536 | 2e-06 | 99.022 | 0.016281 | 0 | 0 | 0.10883 | 32.8284 | 0 | 0.038776 | 0.233642 | 0 | 0.120892 | 0.002196 | 66.651 | 0.04893 | 0 | 0 | 0.163529 | 98.6572 | 0 | 0.058266 | 0.702149 | 0 | 0.363309 | 0.006598 | 0 | 100 | 2 | O | 0.000489 | 0 | 0 | 0.003266 | 0.985084 | 0 | 0.001164 | 0.007011 | 0 | 0.003628 | 6.6e-05 | 2 | 0.008727 | 0.034247 | 0.004259 | 0.009777 | 0.01171 | 0.02728 | 0.023013 | 0.005855 | 0.009616 | 0.008853 | 0.00857 | 0.01867 | 0.046165 | 0.008047 | 0.013987 | 0.014868 | 0.034402 | 0.028101 | 0.009767 | 0.012416 | 0.011389 | 0.011577 | 67.3108 | -24.079 | -13.792 | 3.93027 | 0.084359 | -36.847 | 11.972 | 2.08319 | -28.536 | 5.23438 | 152.985 | 25.2383 | 14.6417 | 13.069 | 1610.15 | 79.62 | 214 | 334 | 319 | 303 | 301 | 332 | 333 | 140 | 335 | 126 | 503 | Wollastonite | Jadeite | Corundum | CaNb2O6 | Cassiterite | Scheelite | Manganotantalite | Rutile | Mn | Magnetite | Zr
BT-Main (continued) | 6 | 40 | 20 | 80 | 0 | 1385 | 0.005175 | 0 | 0 | 0.07074 | 77.8162 | 0 | 0.039798 | 0.177336 | 0 | 0.057178 | 0.006417 | 21.1623 | 99.335 | 0.01107 | 0 | 0 | 0.101197 | 98.7962 | 0 | 0.048596 | 0.295807 | 0 | 0.073559 | 0.008668 | 0 | 99.335 | 0.009285 | 0 | 0 | 0.038373 | 33.0418 | 0 | 0.011085 | 0.186582 | 0 | 0.051599 | 0.003545 | 66.6577 | 0.027869 | 0 | 0 | 0.057587 | 99.1724 | 0 | 0.016635 | 0.560011 | 0 | 0.154869 | 0.01064 | 0 | 100 | 2 | O | 0.000279 | 0 | 0 | 0.001151 | 0.991388 | 0 | 0.000333 | 0.005598 | 0 | 0.001548 | 0.000106 | 2 | 0.008737 | 0.034298 | 0.004263 | 0.009777 | 0.011709 | 0.027283 | 0.023016 | 0.00586 | 0.00962 | 0.008855 | 0.00857 | 0.018692 | 0.046233 | 0.008054 | 0.013986 | 0.014866 | 0.034406 | 0.028104 | 0.009774 | 0.012421 | 0.011393 | 0.011576 | 117.823 | -17.55 | -11.883 | 10.2657 | 0.083964 | -40.426 | 41.025 | 2.55165 | -215.78 | 11.5157 | 94.7787 | 25.2305 | 14.6355 | 13.069 | 1620.12 | 79.63 | 214 | 334 | 319 | 303 | 301 | 332 | 333 | 140 | 335 | 126 | 503 | Wollastonite | Jadeite | Corundum | CaNb2O6 | Cassiterite | Scheelite | Manganotantalite | Rutile | Mn | Magnetite | Zr
BT-Main (continued) | 6 | 40 | 20 | 80 | 0 | 1386 | 0 | 0 | 0 | 0.047665 | 78.0254 | 0 | 0.028132 | 0.163089 | 0.0035 | 0.050506 | 0.00966 | 21.191 | 99.519 | 0 | 0 | 0 | 0.068187 | 99.0619 | 0 | 0.034351 | 0.272041 | 0.004519 | 0.064976 | 0.013049 | 2e-06 | 99.519 | 0 | 0 | 0 | 0.02582 | 33.0849 | 0 | 0.007824 | 0.171355 | 0.003206 | 0.045515 | 0.00533 | 66.656 | 0 | 0 | 0 | 0.038738 | 99.2732 | 0 | 0.011739 | 0.51416 | 0.00962 | 0.136569 | 0.015992 | 0 | 100 | 2 | O | 0 | 0 | 0 | 0.000775 | 0.992706 | 0 | 0.000235 | 0.005141 | 9.6e-05 | 0.001366 | 0.00016 | 2 | 0.00874 | 0.03432 | 0.004263 | 0.009777 | 0.011709 | 0.027282 | 0.023016 | 0.00586 | 0.00962 | 0.008856 | 0.00857 | 0.018698 | 0.046262 | 0.008056 | 0.013987 | 0.014866 | 0.034405 | 0.028104 | 0.009775 | 0.012422 | 0.011393 | 0.011576 | -136.41 | -49.307 | -11.653 | 14.9965 | 0.083838 | -32.594 | 57.9047 | 2.75556 | 194.949 | 12.9624 | 63.1189 | 25.2227 | 14.6292 | 13.069 | 1630.14 | 79.64 | 214 | 334 | 319 | 303 | 301 | 332 | 333 | 140 | 335 | 126 | 503 | Wollastonite | Jadeite | Corundum | CaNb2O6 | Cassiterite | Scheelite | Manganotantalite | Rutile | Mn | Magnetite | Zr
BT-Main (continued) | 6 | 40 | 20 | 80 | 0 | 1387 | 0 | 0 | 0 | 0.053007 | 78.2344 | 0 | 0.023269 | 0.135902 | 0 | 0.07814 | 0.012824 | 21.2384 | 99.776 | 0 | 0 | 0 | 0.075828 | 99.3272 | 0 | 0.028412 | 0.226693 | 0 | 0.100527 | 0.017322 | 0 | 99.776 | 0 | 0 | 0 | 0.028647 | 33.096 | 0 | 0.006457 | 0.142457 | 0 | 0.070253 | 0.007058 | 66.6491 | 0 | 0 | 0 | 0.04297 | 99.288 | 0 | 0.009685 | 0.42737 | 0 | 0.210759 | 0.021175 | 0 | 100 | 2 | O | 0 | 0 | 0 | 0.00086 | 0.993143 | 0 | 0.000194 | 0.004275 | 0 | 0.002108 | 0.000212 | 2 | 0.008742 | 0.034338 | 0.004264 | 0.009778 | 0.01171 | 0.027284 | 0.023017 | 0.005861 | 0.00962 | 0.008856 | 0.00857 | 0.018702 | 0.046287 | 0.008057 | 0.013988 | 0.014867 | 0.034407 | 0.028106 | 0.009776 | 0.012422 | 0.011393 | 0.011576 | -123.83 | -22.429 | -12.112 | 13.5362 | 0.083725 | -72.501 | 69.9427 | 3.26238 | -34.416 | 8.57629 | 47.6701 | 25.2149 | 14.623 | 13.069 | 1640.11 | 79.64 | 214 | 334 | 319 | 303 | 301 | 332 | 333 | 140 | 335 | 126 | 503 | Wollastonite | Jadeite | Corundum | CaNb2O6 | Cassiterite | Scheelite | Manganotantalite | Rutile | Mn | Magnetite | Zr
BT-Main (continued) | 6 | 40 | 20 | 80 | 0 | 1388 | 0 | 0 | 0 | 0.094887 | 77.7863 | 0 | 0.013775 | 0.185276 | 0 | 0.105179 | 0 | 21.1698 | 99.3552 | 0 | 0 | 0 | 0.13574 | 98.7582 | 0 | 0.01682 | 0.309052 | 0 | 0.135313 | 0 | 2e-06 | 99.3552 | 0 | 0 | 0 | 0.051443 | 33.0108 | 0 | 0.003834 | 0.194828 | 0 | 0.094863 | 0 | 66.6443 | 0 | 0 | 0 | 0.077177 | 99.0479 | 0 | 0.005752 | 0.584576 | 0 | 0.284634 | 0 | 0 | 100 | 2 | O | 0 | 0 | 0 | 0.001544 | 0.990656 | 0 | 0.000115 | 0.005847 | 0 | 0.002847 | 0 | 2 | 0.008791 | 0.034577 | 0.004292 | 0.009843 | 0.011787 | 0.027469 | 0.023173 | 0.005898 | 0.009685 | 0.008915 | 0.008626 | 0.018807 | 0.046609 | 0.00811 | 0.014081 | 0.014965 | 0.034641 | 0.028296 | 0.009839 | 0.012505 | 0.011469 | 0.011652 | -76.049 | -21.844 | -12.717 | 7.82982 | 0.084566 | -30.102 | 118.731 | 2.46806 | -44.733 | 6.55632 | -808.48 | 25.2071 | 14.6167 | 13.0695 | 1650.13 | 78.53 | 214 | 334 | 319 | 303 | 301 | 332 | 333 | 140 | 335 | 126 | 503 | Wollastonite | Jadeite | Corundum | CaNb2O6 | Cassiterite | Scheelite | Manganotantalite | Rutile | Mn | Magnetite | Zr
BT-Main (continued) | 6 | 40 | 20 | 80 | 0 | 1389 | 0 | 0 | 0 | 0.19076 | 77.5817 | 0 | 0.03353 | 0.152211 | 0 | 0.166159 | 0.02872 | 21.1657 | 99.3188 | 0 | 0 | 0 | 0.27289 | 98.4985 | 0 | 0.040943 | 0.253897 | 0 | 0.213763 | 0.038795 | 0 | 99.3188 | 0 | 0 | 0 | 0.103427 | 32.9259 | 0 | 0.009334 | 0.160068 | 0 | 0.149871 | 0.01586 | 66.6355 | 0 | 0 | 0 | 0.155259 | 98.8526 | 0 | 0.014012 | 0.480566 | 0 | 0.449953 | 0.047615 | 0 | 100 | 2 | O | 0 | 0 | 0 | 0.003104 | 0.98824 | 0 | 0.00028 | 0.004804 | 0 | 0.004498 | 0.000476 | 2 | 0.008695 | 0.034222 | 0.004247 | 0.009741 | 0.011667 | 0.027185 | 0.022933 | 0.005836 | 0.009583 | 0.008821 | 0.008536 | 0.018603 | 0.04613 | 0.008024 | 0.013935 | 0.014813 | 0.034283 | 0.028003 | 0.009734 | 0.012374 | 0.011349 | 0.011531 | -128.85 | -27.992 | -12.547 | 4.08897 | 0.083837 | -29.128 | 48.459 | 2.92473 | -35.607 | 4.30036 | 21.4692 | 25.1992 | 14.6105 | 13.0695 | 1660.17 | 80.17 | 214 | 334 | 319 | 303 | 301 | 332 | 333 | 140 | 335 | 126 | 503 | Wollastonite | Jadeite | Corundum | CaNb2O6 | Cassiterite | Scheelite | Manganotantalite | Rutile | Mn | Magnetite | Zr
BT-Main (continued) | 6 | 40 | 20 | 80 | 0 | 1390 | 0.006064 | 0 | 0 | 0.074903 | 77.5781 | 0 | 0.011329 | 0.248465 | 0 | 0.118045 | 0.013997 | 21.1622 | 99.2131 | 0.012974 | 0 | 0 | 0.107153 | 98.494 | 0 | 0.013833 | 0.414454 | 0 | 0.151865 | 0.018907 | 0 | 99.2131 | 0.010879 | 0 | 0 | 0.04062 | 32.9313 | 0 | 0.003154 | 0.261345 | 0 | 0.106496 | 0.007731 | 66.6385 | 0.032629 | 0 | 0 | 0.060919 | 98.7752 | 0 | 0.004731 | 0.783885 | 0 | 0.319426 | 0.023188 | 0 | 100 | 2 | O | 0.000326 | 0 | 0 | 0.001219 | 0.988358 | 0 | 9.5e-05 | 0.007844 | 0 | 0.003196 | 0.000232 | 2 | 0.008689 | 0.034233 | 0.004246 | 0.009739 | 0.011659 | 0.02718 | 0.022928 | 0.005834 | 0.009581 | 0.00882 | 0.008534 | 0.01859 | 0.046145 | 0.008024 | 0.013932 | 0.014802 | 0.034276 | 0.027997 | 0.009732 | 0.012371 | 0.011346 | 0.011527 | 100.018 | -17.157 | -12.293 | 9.68477 | 0.083804 | -42.634 | 142.768 | 1.87516 | -56.843 | 5.83829 | 43.5318 | 25.1914 | 14.6042 | 13.0695 | 1670.19 | 80.18 | 214 | 334 | 319 | 303 | 301 | 332 | 333 | 140 | 335 | 126 | 503 | Wollastonite | Jadeite | Corundum | CaNb2O6 | Cassiterite | Scheelite | Manganotantalite | Rutile | Mn | Magnetite | Zr
BT-Main (continued) | 6 | 40 | 20 | 80 | 0 | 1391 | 0 | 0 | 0 | 0.048865 | 77.7979 | 0 | 0.026432 | 0.171441 | 0 | 0.072107 | 0.02477 | 21.1458 | 99.2874 | 0 | 0 | 0 | 0.069904 | 98.773 | 0 | 0.032276 | 0.285974 | 0 | 0.092766 | 0.03346 | 0 | 99.2874 | 0 | 0 | 0 | 0.026525 | 33.0562 | 0 | 0.007367 | 0.1805 | 0 | 0.065115 | 0.013694 | 66.6506 | 0 | 0 | 0 | 0.039788 | 99.1712 | 0 | 0.011051 | 0.541516 | 0 | 0.195349 | 0.041084 | 0 | 100 | 2 | O | 0 | 0 | 0 | 0.000796 | 0.991925 | 0 | 0.000221 | 0.005416 | 0 | 0.001954 | 0.000411 | 2 | 0.008703 | 0.034257 | 0.004247 | 0.00974 | 0.011662 | 0.027176 | 0.022926 | 0.005836 | 0.009582 | 0.008819 | 0.008535 | 0.018619 | 0.046178 | 0.008025 | 0.013933 | 0.014806 | 0.034271 | 0.027994 | 0.009735 | 0.012372 | 0.011346 | 0.011529 | -55.785 | -27.953 | -13.747 | 14.5846 | 0.08364 | -49.398 | 61.3661 | 2.62143 | -86.999 | 9.20988 | 24.811 | 25.1836 | 14.598 | 13.0695 | 1680.17 | 80.26 | 214 | 334 | 319 | 303 | 301 | 332 | 333 | 140 | 335 | 126 | 503 | Wollastonite | Jadeite | Corundum | CaNb2O6 | Cassiterite | Scheelite | Manganotantalite | Rutile | Mn | Magnetite | Zr
BT-Main (continued) | 6 | 40 | 20 | 80 | 0 | 1392 | 0 | 0 | 0 | 0.026411 | 77.8856 | 0 | 0 | 0.128044 | 0 | 0.038299 | 0 | 21.1066 | 99.185 | 0 | 0 | 0 | 0.037782 | 98.8844 | 0 | 0 | 0.213584 | 0 | 0.049272 | 0 | 0 | 99.185 | 0 | 0 | 0 | 0.014364 | 33.1584 | 0 | 0 | 0.135074 | 0 | 0.034653 | 0 | 66.6575 | 0 | 0 | 0 | 0.021545 | 99.4693 | 0 | 0 | 0.405199 | 0 | 0.103953 | 0 | 0 | 100 | 2 | O | 0 | 0 | 0 | 0.000431 | 0.994889 | 0 | 0 | 0.004053 | 0 | 0.00104 | 0 | 2 | 0.008707 | 0.034275 | 0.004247 | 0.009737 | 0.011658 | 0.027166 | 0.022918 | 0.005836 | 0.00958 | 0.008817 | 0.008532 | 0.018627 | 0.046202 | 0.008025 | 0.013929 | 0.014802 | 0.034259 | 0.027984 | 0.009735 | 0.01237 | 0.011343 | 0.011525 | -134.31 | -18.881 | -11.452 | 26.552 | 0.083537 | -31.618 | -40.577 | 3.43461 | -48.543 | 16.839 | -66.026 | 25.1758 | 14.5917 | 13.0695 | 1690.19 | 80.34 | 214 | 334 | 319 | 303 | 301 | 332 | 333 | 140 | 335 | 126 | 503 | Wollastonite | Jadeite | Corundum | CaNb2O6 | Cassiterite | Scheelite | Manganotantalite | Rutile | Mn | Magnetite | Zr
BT-Main (continued) | 6 | 40 | 20 | 80 | 0 | 1393 | 0.002692 | 0 | 0 | 0.076547 | 77.7246 | 0 | 0 | 0.159383 | 0 | 0.151951 | 0.009536 | 21.1447 | 99.2694 | 0.00576 | 0 | 0 | 0.109503 | 98.6799 | 0 | 0 | 0.265861 | 0 | 0.195484 | 0.012882 | 2e-06 | 99.2694 | 0.004833 | 0 | 0 | 0.041539 | 33.0156 | 0 | 0 | 0.167757 | 0 | 0.137176 | 0.005271 | 66.6279 | 0.014492 | 0 | 0 | 0.062275 | 98.9931 | 0 | 0 | 0.503 | 0 | 0.411305 | 0.015803 | 0 | 100 | 2 | O | 0.000145 | 0 | 0 | 0.001247 | 0.991043 | 0 | 0 | 0.005036 | 0 | 0.004118 | 0.000158 | 2 | 0.00869 | 0.034262 | 0.004245 | 0.009732 | 0.011651 | 0.027157 | 0.022909 | 0.005831 | 0.009573 | 0.008812 | 0.008527 | 0.018591 | 0.046185 | 0.00802 | 0.013922 | 0.014792 | 0.034247 | 0.027974 | 0.009726 | 0.012362 | 0.011337 | 0.011518 | 225.042 | -61.355 | -15.781 | 9.4807 | 0.083634 | -111.19 | -56.753 | 2.80051 | -4549.8 | 4.64898 | 63.616 | 25.168 | 14.5855 | 13.0695 | 1700.16 | 80.35 | 214 | 334 | 319 | 303 | 301 | 332 | 333 | 140 | 335 | 126 | 503 | Wollastonite | Jadeite | Corundum | CaNb2O6 | Cassiterite | Scheelite | Manganotantalite | Rutile | Mn | Magnetite | Zr
BT-Main (continued) | 6 | 40 | 20 | 80 | 0 | 1394 | 0 | 0 | 0 | 0.051097 | 77.6024 | 0 | 0 | 0.203994 | 0.002217 | 0.099525 | 0.015259 | 21.1152 | 99.0896 | 0 | 0 | 0 | 0.073096 | 98.5247 | 0 | 0 | 0.340274 | 0.002862 | 0.128038 | 0.020612 | 4e-06 | 99.0896 | 0 | 0 | 0 | 0.027773 | 33.0161 | 0 | 0 | 0.215054 | 0.002037 | 0.08999 | 0.008447 | 66.6406 | 0 | 0 | 0 | 0.041644 | 99.0121 | 0 | 0 | 0.644926 | 0.00611 | 0.269872 | 0.025332 | 0 | 100 | 2 | O | 0 | 0 | 0 | 0.000834 | 0.99087 | 0 | 0 | 0.006454 | 6.1e-05 | 0.002701 | 0.000254 | 2 | 0.008687 | 0.034268 | 0.004244 | 0.00973 | 0.011647 | 0.027151 | 0.022904 | 0.005829 | 0.009572 | 0.00881 | 0.008525 | 0.018585 | 0.046192 | 0.008018 | 0.013919 | 0.014788 | 0.034239 | 0.027967 | 0.009724 | 0.012359 | 0.011334 | 0.011515 | -131.41 | -41.085 | -12.516 | 13.9554 | 0.083679 | -31.812 | -63.818 | 2.23539 | 305.829 | 6.81692 | 39.9285 | 25.1602 | 14.5793 | 13.0695 | 1710.12 | 80.38 | 214 | 334 | 319 | 303 | 301 | 332 | 333 | 140 | 335 | 126 | 503 | Wollastonite | Jadeite | Corundum | CaNb2O6 | Cassiterite | Scheelite | Manganotantalite | Rutile | Mn | Magnetite | Zr
BT-Main (continued) | 6 | 40 | 20 | 80 | 0 | 1395 | 0 | 0 | 0 | 0.102861 | 77.4453 | 0 | 0 | 0.273147 | 0 | 0.136385 | 0.008719 | 21.1489 | 99.1153 | 0 | 0 | 0 | 0.147147 | 98.3253 | 0 | 0 | 0.455625 | 0 | 0.175459 | 0.011778 | 0 | 99.1153 | 0 | 0 | 0 | 0.055814 | 32.8939 | 0 | 0 | 0.287471 | 0 | 0.123112 | 0.004819 | 66.6349 | 0 | 0 | 0 | 0.083711 | 98.6702 | 0 | 0 | 0.862315 | 0 | 0.369295 | 0.014454 | 0 | 100 | 2 | O | 0 | 0 | 0 | 0.001675 | 0.987286 | 0 | 0 | 0.008628 | 0 | 0.003695 | 0.000145 | 2 | 0.008673 | 0.03426 | 0.004242 | 0.009726 | 0.011642 | 0.027145 | 0.022899 | 0.005825 | 0.009568 | 0.008807 | 0.00852 | 0.018555 | 0.046181 | 0.008014 | 0.013914 | 0.014781 | 0.034232 | 0.02796 | 0.009717 | 0.012354 | 0.01133 | 0.011509 | -330.98 | -34.636 | -11.964 | 7.17467 | 0.083779 | -63.055 | -24.356 | 1.7223 | -430.31 | 5.11742 | 69.4796 | 25.1524 | 14.573 | 13.0695 | 1720.15 | 80.37 | 214 | 334 | 319 | 303 | 301 | 332 | 333 | 140 | 335 | 126 | 503 | Wollastonite | Jadeite | Corundum | CaNb2O6 | Cassiterite | Scheelite | Manganotantalite | Rutile | Mn | Magnetite | Zr
BT-Main (continued) | 6 | 40 | 20 | 80 | 0 | 1396 | 0.001591 | 0 | 0 | 0.097374 | 77.691 | 0 | 0 | 0.254286 | 0.000797 | 0.137258 | 0.011833 | 21.2036 | 99.3978 | 0.003404 | 0 | 0 | 0.139298 | 98.6373 | 0 | 0 | 0.424164 | 0.001028 | 0.176582 | 0.015984 | 4e-06 | 99.3978 | 0.002849 | 0 | 0 | 0.052699 | 32.9127 | 0 | 0 | 0.266928 | 0.000729 | 0.123579 | 0.006523 | 66.634 | 0.008545 | 0 | 0 | 0.079034 | 98.7194 | 0 | 0 | 0.800632 | 0.002187 | 0.370668 | 0.019564 | 0 | 100 | 2 | O | 8.6e-05 | 0 | 0 | 0.001582 | 0.987864 | 0 | 0 | 0.008012 | 2.2e-05 | 0.003709 | 0.000196 | 2 | 0.008675 | 0.034275 | 0.004242 | 0.009726 | 0.011642 | 0.027144 | 0.022897 | 0.005825 | 0.009567 | 0.008806 | 0.00852 | 0.018559 | 0.046202 | 0.008015 | 0.013914 | 0.01478 | 0.03423 | 0.027959 | 0.009717 | 0.012354 | 0.011329 | 0.011509 | 379.938 | -25.158 | -13.641 | 7.5519 | 0.083634 | -29.866 | -76.74 | 1.83441 | 849.422 | 5.08775 | 51.3215 | 25.1446 | 14.5668 | 13.0695 | 1730.11 | 80.39 | 214 | 334 | 319 | 303 | 301 | 332 | 333 | 140 | 335 | 126 | 503 | Wollastonite | Jadeite | Corundum | CaNb2O6 | Cassiterite | Scheelite | Manganotantalite | Rutile | Mn | Magnetite | Zr
BT-Main (continued) | 6 | 40 | 20 | 80 | 0 | 1397 | 0 | 0 | 0 | 0.109455 | 77.4913 | 0 | 0 | 0.238214 | 0 | 0.120523 | 0.003853 | 21.1346 | 99.0979 | 0 | 0 | 0 | 0.15658 | 98.3837 | 0 | 0 | 0.397354 | 0 | 0.155053 | 0.005205 | -1e-05 | 99.0979 | 0 | 0 | 0 | 0.059437 | 32.9384 | 0 | 0 | 0.250897 | 0 | 0.108877 | 0.002131 | 66.6403 | 0 | 0 | 0 | 0.089164 | 98.825 | 0 | 0 | 0.752765 | 0 | 0.326663 | 0.006394 | 0 | 100 | 2 | O | 0 | 0 | 0 | 0.001784 | 0.988543 | 0 | 0 | 0.00753 | 0 | 0.003268 | 6.4e-05 | 2 | 0.008677 | 0.034291 | 0.004242 | 0.009726 | 0.011642 | 0.027142 | 0.022896 | 0.005826 | 0.009567 | 0.008806 | 0.00852 | 0.018563 | 0.046223 | 0.008015 | 0.013914 | 0.014781 | 0.034228 | 0.027957 | 0.009718 | 0.012354 | 0.011329 | 0.011509 | -89.591 | -205.45 | -14.182 | 6.77101 | 0.083734 | -30.583 | -78.005 | 1.94396 | -341.14 | 5.72031 | 156.598 | 25.1368 | 14.5605 | 13.0695 | 1740.13 | 80.41 | 214 | 334 | 319 | 303 | 301 | 332 | 333 | 140 | 335 | 126 | 503 | Wollastonite | Jadeite | Corundum | CaNb2O6 | Cassiterite | Scheelite | Manganotantalite | Rutile | Mn | Magnetite | Zr
BT-Main (continued) | 6 | 40 | 20 | 80 | 0 | 1398 | 0 | 0 | 0 | 0.441993 | 76.6633 | 0 | 0.177229 | 0.179819 | 0.004833 | 0.406333 | 0.011161 | 21.1405 | 99.0252 | 0 | 0 | 0 | 0.63229 | 97.3325 | 0 | 0.216407 | 0.299949 | 0.00624 | 0.522747 | 0.015076 | 6e-06 | 99.0252 | 0 | 0 | 0 | 0.239769 | 32.5532 | 0 | 0.049363 | 0.1892 | 0.004433 | 0.366694 | 0.006167 | 66.5912 | 0 | 0 | 0 | 0.360399 | 97.8624 | 0 | 0.074198 | 0.568778 | 0.013328 | 1.10236 | 0.018538 | 0 | 100 | 2 | O | 0 | 0 | 0 | 0.007201 | 0.977704 | 0 | 0.001483 | 0.005682 | 0.000133 | 0.011013 | 0.000185 | 2 | 0.008661 | 0.034241 | 0.004236 | 0.009727 | 0.011647 | 0.027134 | 0.022888 | 0.005817 | 0.009558 | 0.008798 | 0.00852 | 0.018529 | 0.046156 | 0.008003 | 0.013915 | 0.014787 | 0.034218 | 0.027948 | 0.009703 | 0.012341 | 0.011318 | 0.011508 | -71.97 | -42.619 | -21.511 | 2.00328 | 0.084285 | -62.237 | 9.40613 | 2.50181 | 140.467 | 2.036 | 54.3789 | 25.129 | 14.5543 | 13.0695 | 1750.1 | 80.43 | 214 | 334 | 319 | 303 | 301 | 332 | 333 | 140 | 335 | 126 | 503 | Wollastonite | Jadeite | Corundum | CaNb2O6 | Cassiterite | Scheelite | Manganotantalite | Rutile | Mn | Magnetite | Zr
BT-Main (continued) | 6 | 40 | 20 | 80 | 0 | 1399 | 0 | 0 | 0 | 0.14741 | 77.5959 | 0 | 0 | 0.24399 | 0 | 0.175767 | 0.002096 | 21.1982 | 99.3633 | 0 | 0 | 0 | 0.210877 | 98.5165 | 0 | 0 | 0.40699 | 0 | 0.226124 | 0.002831 | 0 | 99.3633 | 0 | 0 | 0 | 0.079792 | 32.8774 | 0 | 0 | 0.256159 | 0 | 0.158275 | 0.001155 | 66.6272 | 0 | 0 | 0 | 0.119689 | 98.6335 | 0 | 0 | 0.768487 | 0 | 0.47483 | 0.003466 | 0 | 100 | 2 | O | 0 | 0 | 0 | 0.002395 | 0.986907 | 0 | 0 | 0.007689 | 0 | 0.004751 | 3.5e-05 | 2 | 0.008669 | 0.034304 | 0.00424 | 0.009723 | 0.011637 | 0.027134 | 0.022889 | 0.005823 | 0.009563 | 0.008802 | 0.008516 | 0.018546 | 0.046241 | 0.008012 | 0.01391 | 0.014775 | 0.034218 | 0.027949 | 0.009712 | 0.012348 | 0.011324 | 0.011504 | -859.44 | -26.126 | -16.019 | 5.14714 | 0.083669 | -41.304 | -126.72 | 1.90199 | -48.835 | 4.0849 | 287.39 | 25.1211 | 14.548 | 13.0695 | 1760.2 | 80.44 | 214 | 334 | 319 | 303 | 301 | 332 | 333 | 140 | 335 | 126 | 503 | Wollastonite | Jadeite | Corundum | CaNb2O6 | Cassiterite | Scheelite | Manganotantalite | Rutile | Mn | Magnetite | Zr
BT-Main (continued) | 6 | 40 | 20 | 80 | 0 | 1400 | 0 | 0 | 0 | 0.081091 | 77.7859 | 0 | 0.002276 | 0.21118 | 0 | 0.099755 | 0.012995 | 21.1815 | 99.3747 | 0 | 0 | 0 | 0.116004 | 98.7578 | 0 | 0.002779 | 0.35226 | 0 | 0.128335 | 0.017554 | 0 | 99.3747 | 0 | 0 | 0 | 0.043939 | 32.9923 | 0 | 0.000633 | 0.221943 | 0 | 0.089921 | 0.007172 | 66.6441 | 0 | 0 | 0 | 0.065908 | 98.976 | 0 | 0.00095 | 0.665824 | 0 | 0.269761 | 0.021515 | 0 | 100 | 2 | O | 0 | 0 | 0 | 0.001319 | 0.990103 | 0 | 1.9e-05 | 0.006661 | 0 | 0.002699 | 0.000215 | 2 | 0.008681 | 0.034334 | 0.004242 | 0.009726 | 0.011641 | 0.027136 | 0.022891 | 0.005826 | 0.009566 | 0.008804 | 0.008518 | 0.018572 | 0.046282 | 0.008015 | 0.013913 | 0.014779 | 0.034221 | 0.027952 | 0.009718 | 0.012352 | 0.011326 | 0.011507 | -128.83 | -15.166 | -12.08 | 8.97082 | 0.083537 | -28.426 | 708.155 | 2.16526 | -44.699 | 6.79754 | 46.7665 | 25.1133 | 14.5418 | 13.0695 | 1770.17 | 80.47 | 214 | 334 | 319 | 303 | 301 | 332 | 333 | 140 | 335 | 126 | 503 | Wollastonite | Jadeite | Corundum | CaNb2O6 | Cassiterite | Scheelite | Manganotantalite | Rutile | Mn | Magnetite | Zr
BT-Main (continued) | 6 | 40 | 20 | 80 | 0 | 1401 | 0.004452 | 0 | 0 | 0.081129 | 77.8164 | 0 | 0 | 0.214778 | 0 | 0.093714 | 0.015226 | 21.1958 | 99.4214 | 0.009524 | 0 | 0 | 0.116058 | 98.7965 | 0 | 0 | 0.358263 | 0 | 0.120563 | 0.020567 | 0 | 99.4214 | 0.007974 | 0 | 0 | 0.043931 | 32.9839 | 0 | 0 | 0.225579 | 0 | 0.084421 | 0.008397 | 66.6459 | 0.023923 | 0 | 0 | 0.065899 | 98.955 | 0 | 0 | 0.676761 | 0 | 0.253271 | 0.025192 | 0 | 100 | 2 | O | 0.000239 | 0 | 0 | 0.001318 | 0.989825 | 0 | 0 | 0.006769 | 0 | 0.002533 | 0.000252 | 2 | 0.008679 | 0.034344 | 0.004242 | 0.009725 | 0.011639 | 0.027134 | 0.02289 | 0.005825 | 0.009565 | 0.008803 | 0.008518 | 0.018568 | 0.046295 | 0.008015 | 0.013913 | 0.014777 | 0.034218 | 0.02795 | 0.009716 | 0.012351 | 0.011325 | 0.011505 | 136.017 | -28.421 | -13.02 | 8.96631 | 0.083516 | -31.582 | -53.897 | 2.13238 | -94.493 | 7.20002 | 39.9817 | 25.1055 | 14.5355 | 13.0695 | 1780.2 | 80.48 | 214 | 334 | 319 | 303 | 301 | 332 | 333 | 140 | 335 | 126 | 503 | Wollastonite | Jadeite | Corundum | CaNb2O6 | Cassiterite | Scheelite | Manganotantalite | Rutile | Mn | Magnetite | Zr
BT-Main (continued) | 6 | 40 | 20 | 80 | 0 | 1402 | 0 | 0 | 0 | 0.071394 | 77.595 | 0 | 0 | 0.195745 | 0 | 0.094134 | 0.009347 | 21.1121 | 99.0777 | 0 | 0 | 0 | 0.102132 | 98.5154 | 0 | 0 | 0.326514 | 0 | 0.121104 | 0.012627 | 2e-06 | 99.0777 | 0 | 0 | 0 | 0.038813 | 33.0197 | 0 | 0 | 0.2064 | 0 | 0.085134 | 0.005176 | 66.6448 | 0 | 0 | 0 | 0.058215 | 99.0517 | 0 | 0 | 0.619152 | 0 | 0.255382 | 0.015525 | 0 | 100 | 2 | O | 0 | 0 | 0 | 0.001165 | 0.990917 | 0 | 0 | 0.006194 | 0 | 0.002555 | 0.000155 | 2 | 0.008682 | 0.034362 | 0.004242 | 0.009725 | 0.011639 | 0.027131 | 0.022887 | 0.005825 | 0.009564 | 0.008802 | 0.008517 | 0.018574 | 0.046319 | 0.008015 | 0.013912 | 0.014776 | 0.034214 | 0.027947 | 0.009717 | 0.01235 | 0.011324 | 0.011505 | -107.51 | -25.357 | -15.152 | 10.1222 | 0.083618 | -71.142 | -2668.7 | 2.3187 | -66.515 | 7.16951 | 64.8156 | 25.0977 | 14.5293 | 13.07 | 1790.16 | 80.51 | 214 | 334 | 319 | 303 | 301 | 332 | 333 | 140 | 335 | 126 | 503 | Wollastonite | Jadeite | Corundum | CaNb2O6 | Cassiterite | Scheelite | Manganotantalite | Rutile | Mn | Magnetite | Zr
BT-Main (continued) | 6 | 40 | 20 | 80 | 0 | 1403 | 0 | 0 | 0 | 0.064307 | 77.5949 | 0 | 0 | 0.165276 | 0 | 0.117317 | 0.016214 | 21.0977 | 99.0557 | 0 | 0 | 0 | 0.091994 | 98.5152 | 0 | 0 | 0.27569 | 0 | 0.150927 | 0.021902 | 6e-06 | 99.0557 | 0 | 0 | 0 | 0.034979 | 33.0384 | 0 | 0 | 0.174371 | 0 | 0.10616 | 0.008983 | 66.6371 | 0 | 0 | 0 | 0.05245 | 99.0793 | 0 | 0 | 0.522924 | 0 | 0.318364 | 0.026938 | 0 | 100 | 2 | O | 0 | 0 | 0 | 0.00105 | 0.991592 | 0 | 0 | 0.005233 | 0 | 0.003186 | 0.00027 | 2 | 0.008682 | 0.034374 | 0.004242 | 0.009724 | 0.011637 | 0.027125 | 0.022883 | 0.005824 | 0.009562 | 0.0088 | 0.008516 | 0.018574 | 0.046335 | 0.008014 | 0.013911 | 0.014774 | 0.034207 | 0.027941 | 0.009715 | 0.012347 | 0.011321 | 0.011503 | -111.24 | -47.418 | -14.408 | 11.1826 | 0.083598 | -32.275 | -32.262 | 2.7055 | -28.415 | 5.85789 | 37.5656 | 25.0899 | 14.523 | 13.07 | 1800.19 | 80.55 | 214 | 334 | 319 | 303 | 301 | 332 | 333 | 140 | 335 | 126 | 503 | Wollastonite | Jadeite | Corundum | CaNb2O6 | Cassiterite | Scheelite | Manganotantalite | Rutile | Mn | Magnetite | Zr
BT-Main (continued) | 6 | 40 | 20 | 80 | 0 | 1404 | 0.003456 | 0 | 0 | 0.091528 | 77.4643 | 0 | 0.003472 | 0.133601 | 0 | 0.162773 | 0.004155 | 21.0666 | 98.9299 | 0.007393 | 0 | 0 | 0.130935 | 98.3494 | 0 | 0.004239 | 0.222854 | 0 | 0.209407 | 0.005612 | 2e-06 | 98.9299 | 0.006226 | 0 | 0 | 0.049852 | 33.0261 | 0 | 0.000971 | 0.141138 | 0 | 0.147486 | 0.002305 | 66.626 | 0.01867 | 0 | 0 | 0.074743 | 99.0328 | 0 | 0.001456 | 0.42322 | 0 | 0.442255 | 0.006911 | 0 | 100 | 2 | O | 0.000187 | 0 | 0 | 0.001496 | 0.991387 | 0 | 2.9e-05 | 0.004237 | 0 | 0.004427 | 6.9e-05 | 2 | 0.008681 | 0.034385 | 0.004241 | 0.009724 | 0.011636 | 0.027122 | 0.02288 | 0.005823 | 0.009561 | 0.008798 | 0.008515 | 0.018572 | 0.04635 | 0.008014 | 0.01391 | 0.014773 | 0.034203 | 0.027938 | 0.009713 | 0.012345 | 0.011319 | 0.011502 | 175.196 | -21.189 | -16.594 | 8.00068 | 0.083665 | -35.219 | 464.208 | 3.29384 | -152.71 | 4.3677 | 145.173 | 25.0821 | 14.5168 | 13.07 | 1810.15 | 80.57 | 214 | 334 | 319 | 303 | 301 | 332 | 333 | 140 | 335 | 126 | 503 | Wollastonite | Jadeite | Corundum | CaNb2O6 | Cassiterite | Scheelite | Manganotantalite | Rutile | Mn | Magnetite | Zr
BT-Main (continued) | 6 | 40 | 20 | 80 | 0 | 1405 | 0.00552 | 0 | 0 | 0.049642 | 77.4314 | 0 | 0 | 0.164019 | 0 | 0.157794 | 0.003892 | 21.0601 | 98.8723 | 0.01181 | 0 | 0 | 0.071015 | 98.3077 | 0 | 0 | 0.273594 | 0 | 0.203002 | 0.005257 | -1e-05 | 98.8723 | 0.009949 | 0 | 0 | 0.027045 | 33.021 | 0 | 0 | 0.173319 | 0 | 0.143014 | 0.002159 | 66.6235 | 0.02982 | 0 | 0 | 0.040532 | 98.975 | 0 | 0 | 0.519496 | 0 | 0.428661 | 0.006472 | 0 | 100 | 2 | O | 0.000299 | 0 | 0 | 0.000812 | 0.991272 | 0 | 0 | 0.005203 | 0 | 0.004293 | 6.5e-05 | 2 | 0.008678 | 0.034394 | 0.004241 | 0.009722 | 0.011632 | 0.027118 | 0.022876 | 0.005822 | 0.009559 | 0.008797 | 0.008513 | 0.018565 | 0.046363 | 0.008013 | 0.013908 | 0.014768 | 0.034198 | 0.027933 | 0.009711 | 0.012343 | 0.011317 | 0.0115 | 109.711 | -20.677 | -13.436 | 14.3378 | 0.083664 | -40.783 | -130.48 | 2.72345 | -114.31 | 4.4884 | 154.933 | 25.0743 | 14.5105 | 13.07 | 1820.17 | 80.59 | 214 | 334 | 319 | 303 | 301 | 332 | 333 | 140 | 335 | 126 | 503 | Wollastonite | Jadeite | Corundum | CaNb2O6 | Cassiterite | Scheelite | Manganotantalite | Rutile | Mn | Magnetite | Zr
BT-Main (continued) | 6 | 40 | 20 | 80 | 0 | 1406 | 0 | 0 | 0 | 0.2076 | 77.3954 | 0 | 0.043882 | 0.227943 | 0 | 0.232855 | 0 | 21.1846 | 99.2923 | 0 | 0 | 0 | 0.29698 | 98.2619 | 0 | 0.053583 | 0.380222 | 0 | 0.299568 | 0 | 0 | 99.2923 | 0 | 0 | 0 | 0.112427 | 32.8087 | 0 | 0.012202 | 0.239429 | 0 | 0.209785 | 0 | 66.6175 | 0 | 0 | 0 | 0.168707 | 98.4648 | 0 | 0.01831 | 0.718572 | 0 | 0.629603 | 0 | 0 | 100 | 2 | O | 0 | 0 | 0 | 0.003375 | 0.984986 | 0 | 0.000366 | 0.007188 | 0 | 0.006298 | 0 | 2 | 0.008659 | 0.034362 | 0.004236 | 0.009716 | 0.011626 | 0.027105 | 0.022865 | 0.005815 | 0.009551 | 0.00879 | 0.008507 | 0.018525 | 0.046319 | 0.008004 | 0.013899 | 0.014761 | 0.034182 | 0.027919 | 0.0097 | 0.012333 | 0.011308 | 0.011491 | -93.644 | -30.334 | -18.153 | 3.78416 | 0.083705 | -76.451 | 36.9919 | 2.01827 | -134.53 | 3.20213 | -194.36 | 25.0665 | 14.5043 | 13.07 | 1830.14 | 80.62 | 214 | 334 | 319 | 303 | 301 | 332 | 333 | 140 | 335 | 126 | 503 | Wollastonite | Jadeite | Corundum | CaNb2O6 | Cassiterite | Scheelite | Manganotantalite | Rutile | Mn | Magnetite | Zr
BT-Main (continued) | 6 | 40 | 20 | 80 | 0 | 1407 | 0 | 0 | 0 | 0.217933 | 77.0257 | 0 | 0 | 0.261599 | 0 | 0.219251 | 0.014098 | 21.1032 | 98.8418 | 0 | 0 | 0 | 0.311762 | 97.7925 | 0 | 0 | 0.436363 | 0 | 0.282066 | 0.019044 | 4e-06 | 98.8418 | 0 | 0 | 0 | 0.118483 | 32.7792 | 0 | 0 | 0.275854 | 0 | 0.198299 | 0.007806 | 66.6203 | 0 | 0 | 0 | 0.177793 | 98.3758 | 0 | 0 | 0.827881 | 0 | 0.595126 | 0.023428 | 0 | 100 | 2 | O | 0 | 0 | 0 | 0.003557 | 0.984062 | 0 | 0 | 0.008281 | 0 | 0.005953 | 0.000234 | 2 | 0.008648 | 0.034362 | 0.004234 | 0.009711 | 0.01162 | 0.027096 | 0.022856 | 0.005812 | 0.009548 | 0.008787 | 0.008501 | 0.0185 | 0.046319 | 0.008001 | 0.013892 | 0.014752 | 0.03417 | 0.027909 | 0.009695 | 0.012328 | 0.011304 | 0.011484 | -2885.4 | -66.669 | -14.428 | 3.62408 | 0.083896 | -33.034 | -93.597 | 1.78513 | -416.25 | 3.36928 | 43.0596 | 25.0586 | 14.4981 | 13.07 | 1840.18 | 80.64 | 214 | 334 | 319 | 303 | 301 | 332 | 333 | 140 | 335 | 126 | 503 | Wollastonite | Jadeite | Corundum | CaNb2O6 | Cassiterite | Scheelite | Manganotantalite | Rutile | Mn | Magnetite | Zr
BT-Main (continued) | 6 | 40 | 20 | 80 | 0 | 1408 | 0 | 0 | 0 | 0.018504 | 77.664 | 0 | 0 | 0.119148 | 0 | 0.246327 | 0 | 21.0971 | 99.1451 | 0 | 0 | 0 | 0.02647 | 98.603 | 0 | 0 | 0.198746 | 0 | 0.316899 | 0 | -1e-05 | 99.1451 | 0 | 0 | 0 | 0.010059 | 33.0475 | 0 | 0 | 0.125627 | 0 | 0.222764 | 0 | 66.5941 | 0 | 0 | 0 | 0.015058 | 98.9419 | 0 | 0 | 0.37612 | 0 | 0.666939 | 0 | 0 | 100 | 2 | O | 0 | 0 | 0 | 0.000302 | 0.992505 | 0 | 0 | 0.003773 | 0 | 0.00669 | 0 | 2 | 0.008676 | 0.034433 | 0.00424 | 0.009719 | 0.011625 | 0.027104 | 0.022865 | 0.005818 | 0.009554 | 0.008791 | 0.008509 | 0.018562 | 0.046415 | 0.008012 | 0.013903 | 0.01476 | 0.034181 | 0.027919 | 0.009705 | 0.012336 | 0.01131 | 0.011494 | -59.65 | -18.857 | -21.726 | 37.6124 | 0.083484 | -28.851 | -30.375 | 3.66338 | -45.771 | 3.05368 | -73.128 | 25.0508 | 14.4918 | 13.07 | 1850.2 | 80.68 | 214 | 334 | 319 | 303 | 301 | 332 | 333 | 140 | 335 | 126 | 503 | Wollastonite | Jadeite | Corundum | CaNb2O6 | Cassiterite | Scheelite | Manganotantalite | Rutile | Mn | Magnetite | Zr
BT-Main (continued) | 6 | 40 | 20 | 80 | 0 | 1409 | 0 | 0 | 0 | 0.131957 | 77.1705 | 0 | 0.001876 | 0.235614 | 0 | 0.216044 | 0.015522 | 21.0879 | 98.8594 | 0 | 0 | 0 | 0.18877 | 97.9764 | 0 | 0.002291 | 0.393018 | 0 | 0.27794 | 0.020968 | 0 | 98.8594 | 0 | 0 | 0 | 0.071786 | 32.8614 | 0 | 0.000524 | 0.248608 | 0 | 0.19552 | 0.0086 | 66.6135 | 0 | 0 | 0 | 0.107624 | 98.5341 | 0 | 0.000786 | 0.745443 | 0 | 0.586263 | 0.025788 | 0 | 100 | 2 | O | 0 | 0 | 0 | 0.002155 | 0.986629 | 0 | 1.6e-05 | 0.007464 | 0 | 0.00587 | 0.000258 | 2 | 0.008653 | 0.034394 | 0.004235 | 0.00971 | 0.011616 | 0.027087 | 0.022849 | 0.005811 | 0.009545 | 0.008784 | 0.0085 | 0.018511 | 0.046363 | 0.008001 | 0.01389 | 0.014747 | 0.034159 | 0.0279 | 0.009694 | 0.012325 | 0.011301 | 0.011482 | -256.91 | -18.774 | -18.524 | 5.68708 | 0.083758 | -47.309 | 857.552 | 1.9584 | -77.862 | 3.41067 | 39.1464 | 25.043 | 14.4856 | 13.07 | 1860.17 | 80.72 | 214 | 334 | 319 | 303 | 301 | 332 | 333 | 140 | 335 | 126 | 503 | Wollastonite | Jadeite | Corundum | CaNb2O6 | Cassiterite | Scheelite | Manganotantalite | Rutile | Mn | Magnetite | Zr
BT-Main (continued) | 6 | 40 | 20 | 80 | 0 | 1410 | 0 | 0 | 0 | 0.304134 | 76.4554 | 0 | 0.168051 | 0.270772 | 0.003081 | 0.347898 | 0.013388 | 21.0674 | 98.6302 | 0 | 0 | 0 | 0.435076 | 97.0686 | 0 | 0.2052 | 0.451663 | 0.003979 | 0.44757 | 0.018085 | 0 | 98.6302 | 0 | 0 | 0 | 0.165569 | 32.5801 | 0 | 0.046973 | 0.285908 | 0.002837 | 0.315073 | 0.007423 | 66.5961 | 0 | 0 | 0 | 0.24862 | 97.8452 | 0 | 0.070535 | 0.858643 | 0.008519 | 0.946232 | 0.022293 | 0 | 100 | 2 | O | 0 | 0 | 0 | 0.004972 | 0.978438 | 0 | 0.001411 | 0.008586 | 8.5e-05 | 0.009462 | 0.000223 | 2 | 0.008642 | 0.034353 | 0.004229 | 0.00971 | 0.011616 | 0.027077 | 0.02284 | 0.005804 | 0.009537 | 0.008777 | 0.0085 | 0.018488 | 0.046308 | 0.007991 | 0.01389 | 0.014748 | 0.034146 | 0.027889 | 0.009682 | 0.012315 | 0.011292 | 0.011481 | -150.01 | -24.293 | -23.247 | 2.71983 | 0.084193 | -38.522 | 9.88213 | 1.72951 | 219.43 | 2.29702 | 45.3084 | 25.0352 | 14.4793 | 13.07 | 1870.2 | 80.77 | 214 | 334 | 319 | 303 | 301 | 332 | 333 | 140 | 335 | 126 | 503 | Wollastonite | Jadeite | Corundum | CaNb2O6 | Cassiterite | Scheelite | Manganotantalite | Rutile | Mn | Magnetite | Zr
BT-Main (continued) | 6 | 40 | 20 | 80 | 0 | 1411 | 0.005154 | 0 | 0 | 0.074105 | 77.3151 | 0 | 0 | 0.309918 | 0 | 0.193053 | 0.003921 | 21.1464 | 99.0477 | 0.011026 | 0 | 0 | 0.10601 | 98.16 | 0 | 0 | 0.516961 | 0 | 0.248362 | 0.005296 | -1e-05 | 99.0477 | 0.009249 | 0 | 0 | 0.040203 | 32.8328 | 0 | 0 | 0.326113 | 0 | 0.174235 | 0.002166 | 66.6153 | 0.027721 | 0 | 0 | 0.060248 | 98.4059 | 0 | 0 | 0.977421 | 0 | 0.522213 | 0.006493 | 0 | 100 | 2 | O | 0.000278 | 0 | 0 | 0.001207 | 0.985742 | 0 | 0 | 0.009791 | 0 | 0.005231 | 6.5e-05 | 2 | 0.008645 | 0.034409 | 0.004233 | 0.009706 | 0.011607 | 0.027078 | 0.022841 | 0.005808 | 0.009542 | 0.00878 | 0.008496 | 0.018495 | 0.046382 | 0.007999 | 0.013885 | 0.014737 | 0.034147 | 0.02789 | 0.009689 | 0.01232 | 0.011296 | 0.011476 | 117.053 | -31.676 | -17.237 | 9.75125 | 0.083643 | -37.776 | -41.173 | 1.53821 | -55.849 | 3.75587 | 153.481 | 25.0274 | 14.4731 | 13.07 | 1880.17 | 80.76 | 214 | 334 | 319 | 303 | 301 | 332 | 333 | 140 | 335 | 126 | 503 | Wollastonite | Jadeite | Corundum | CaNb2O6 | Cassiterite | Scheelite | Manganotantalite | Rutile | Mn | Magnetite | Zr
BT-Main (continued) | 6 | 40 | 20 | 80 | 0 | 1412 | 0.002127 | 0 | 0 | 0.011701 | 77.7735 | 0 | 0 | 0.244663 | 0 | 0.175892 | 0 | 21.1898 | 99.3976 | 0.004551 | 0 | 0 | 0.016738 | 98.742 | 0 | 0 | 0.408111 | 0 | 0.226284 | 0 | 6e-06 | 99.3976 | 0.00381 | 0 | 0 | 0.006335 | 32.9596 | 0 | 0 | 0.256919 | 0 | 0.15842 | 0 | 66.6149 | 0.011414 | 0 | 0 | 0.009488 | 98.7349 | 0 | 0 | 0.769636 | 0 | 0.474569 | 0 | 0 | 100 | 2 | O | 0.000114 | 0 | 0 | 0.00019 | 0.989556 | 0 | 0 | 0.007714 | 0 | 0.004756 | 0 | 2 | 0.00866 | 0.034448 | 0.004236 | 0.00971 | 0.011611 | 0.027082 | 0.022846 | 0.005812 | 0.009545 | 0.008783 | 0.0085 | 0.018526 | 0.046436 | 0.008004 | 0.013891 | 0.014742 | 0.034153 | 0.027896 | 0.009695 | 0.012325 | 0.011299 | 0.011481 | 283.756 | -25.789 | -17.662 | 59.1318 | 0.083369 | -51.264 | -24.748 | 1.8938 | -55.84 | 4.07344 | -76.449 | 25.0196 | 14.4668 | 13.07 | 1890.2 | 80.78 | 214 | 334 | 319 | 303 | 301 | 332 | 333 | 140 | 335 | 126 | 503 | Wollastonite | Jadeite | Corundum | CaNb2O6 | Cassiterite | Scheelite | Manganotantalite | Rutile | Mn | Magnetite | Zr
BT-Main (continued) | 6 | 40 | 20 | 80 | 0 | 1413 | 0 | 0 | 0 | 0.002262 | 78.0882 | 0 | 0 | 0.138924 | 0 | 0.150283 | 0.000351 | 21.1903 | 99.5704 | 0 | 0 | 0 | 0.003236 | 99.1416 | 0 | 0 | 0.231733 | 0 | 0.193338 | 0.000473 | 0 | 99.5704 | 0 | 0 | 0 | 0.001225 | 33.0956 | 0 | 0 | 0.145895 | 0 | 0.135365 | 0.000193 | 66.6218 | 0 | 0 | 0 | 0.001835 | 99.1549 | 0 | 0 | 0.437103 | 0 | 0.405557 | 0.000579 | 0 | 100 | 2 | O | 0 | 0 | 0 | 3.7e-05 | 0.993537 | 0 | 0 | 0.00438 | 0 | 0.004064 | 6e-06 | 2 | 0.008677 | 0.034493 | 0.004239 | 0.009716 | 0.01162 | 0.027091 | 0.022854 | 0.005817 | 0.00955 | 0.008787 | 0.008505 | 0.018563 | 0.046496 | 0.00801 | 0.013899 | 0.014753 | 0.034164 | 0.027906 | 0.009703 | 0.012331 | 0.011304 | 0.011488 | -203.22 | -33.362 | -16.829 | 303.879 | 0.083196 | -45.169 | -14.337 | 3.1728 | -251.76 | 4.68144 | 1713.45 | 25.0118 | 14.4606 | 13.07 | 1900.15 | 80.78 | 214 | 334 | 319 | 303 | 301 | 332 | 333 | 140 | 335 | 126 | 503 | Wollastonite | Jadeite | Corundum | CaNb2O6 | Cassiterite | Scheelite | Manganotantalite | Rutile | Mn | Magnetite | Zr
BT-Main (continued) | 6 | 40 | 20 | 80 | 0 | 1414 | 0 | 0 | 0 | 0.04248 | 77.6952 | 0 | 0 | 0.276256 | 0 | 0.111399 | 0 | 21.1822 | 99.3075 | 0 | 0 | 0 | 0.06077 | 98.6426 | 0 | 0 | 0.460811 | 0 | 0.143314 | 0 | 0 | 99.3075 | 0 | 0 | 0 | 0.023015 | 32.9493 | 0 | 0 | 0.290297 | 0 | 0.100403 | 0 | 66.637 | 0 | 0 | 0 | 0.034503 | 98.794 | 0 | 0 | 0.870416 | 0 | 0.301045 | 0 | 0 | 100 | 2 | O | 0 | 0 | 0 | 0.000691 | 0.988917 | 0 | 0 | 0.008713 | 0 | 0.003013 | 0 | 2 | 0.008658 | 0.034468 | 0.004235 | 0.009709 | 0.01161 | 0.027079 | 0.022843 | 0.005811 | 0.009544 | 0.008782 | 0.008497 | 0.018522 | 0.046462 | 0.008002 | 0.013889 | 0.01474 | 0.034149 | 0.027892 | 0.009694 | 0.012323 | 0.011297 | 0.011478 | -3389.1 | -33.658 | -12.539 | 16.6487 | 0.083405 | -34.307 | -1015.2 | 1.70106 | -20.856 | 6.12831 | -216.16 | 25.004 | 14.4543 | 13.07 | 1910.19 | 80.8 | 214 | 334 | 319 | 303 | 301 | 332 | 333 | 140 | 335 | 126 | 503 | Wollastonite | Jadeite | Corundum | CaNb2O6 | Cassiterite | Scheelite | Manganotantalite | Rutile | Mn | Magnetite | Zr
BT-Main (continued) | 6 | 40 | 20 | 80 | 0 | 1415 | 0.000968 | 0 | 0 | 0.335579 | 76.5705 | 0 | 0.11914 | 0.553875 | 0 | 0.259632 | 0.03627 | 21.2732 | 99.1492 | 0.002072 | 0 | 0 | 0.48006 | 97.2147 | 0 | 0.145477 | 0.923896 | 0 | 0.334015 | 0.048994 | 6e-06 | 99.1492 | 0.001728 | 0 | 0 | 0.180998 | 32.3273 | 0 | 0.032993 | 0.579426 | 0 | 0.232959 | 0.019924 | 66.6247 | 0.005193 | 0 | 0 | 0.272027 | 97.1714 | 0 | 0.049587 | 1.74168 | 0 | 0.700243 | 0.05989 | 0 | 100 | 2 | O | 5.2e-05 | 0 | 0 | 0.005433 | 0.97043 | 0 | 0.00099 | 0.017394 | 0 | 0.006993 | 0.000598 | 2 | 0.008601 | 0.034355 | 0.004222 | 0.009695 | 0.011593 | 0.027052 | 0.022816 | 0.005793 | 0.009525 | 0.008766 | 0.008483 | 0.0184 | 0.04631 | 0.007978 | 0.013869 | 0.014719 | 0.034115 | 0.02786 | 0.009664 | 0.012299 | 0.011277 | 0.011459 | 618.849 | -26.664 | -15.328 | 2.50133 | 0.08411 | -34.248 | 13.7972 | 0.944965 | -181.67 | 2.91582 | 16.9948 | 24.9962 | 14.4481 | 13.07 | 1920.14 | 80.8 | 214 | 334 | 319 | 303 | 301 | 332 | 333 | 140 | 335 | 126 | 503 | Wollastonite | Jadeite | Corundum | CaNb2O6 | Cassiterite | Scheelite | Manganotantalite | Rutile | Mn | Magnetite | Zr
BT-Main (continued) | 6 | 40 | 20 | 80 | 0 | 1416 | 0 | 0 | 0 | 0 | 78.0933 | 0 | 0 | 0.141865 | 0 | 0.055704 | 0.00117 | 21.1659 | 99.4578 | 0 | 0 | 0 | 0 | 99.148 | 0 | 0 | 0.236639 | 0 | 0.071662 | 0.00158 | 2e-06 | 99.4578 | 0 | 0 | 0 | 0 | 33.15 | 0 | 0 | 0.149219 | 0 | 0.050254 | 0.000646 | 66.6499 | 0 | 0 | 0 | 0 | 99.4 | 0 | 0 | 0.447432 | 0 | 0.150685 | 0.001937 | 0 | 100 | 2 | O | 0 | 0 | 0 | 0 | 0.994749 | 0 | 0 | 0.004478 | 0 | 0.001508 | 1.9e-05 | 2 | 0.008682 | 0.034539 | 0.00424 | 0.009716 | 0.011621 | 0.02709 | 0.022854 | 0.005818 | 0.009551 | 0.008787 | 0.008504 | 0.018574 | 0.046558 | 0.008011 | 0.0139 | 0.014754 | 0.034163 | 0.027906 | 0.009706 | 0.012332 | 0.011304 | 0.011488 | -130.38 | -22.424 | -12.469 | -54.22 | 0.083176 | -50.699 | -21.198 | 3.11224 | -31.645 | 11.7144 | 513.867 | 24.9884 | 14.4418 | 13.0705 | 1930.17 | 80.81 | 214 | 334 | 319 | 303 | 301 | 332 | 333 | 140 | 335 | 126 | 503 | Wollastonite | Jadeite | Corundum | CaNb2O6 | Cassiterite | Scheelite | Manganotantalite | Rutile | Mn | Magnetite | Zr
BT-Main (continued) | 6 | 40 | 20 | 80 | 0 | 1417 | 0 | 0 | 0 | 0 | 78.1084 | 0 | 0 | 0.11855 | 0 | 0.068515 | 0 | 21.1576 | 99.4531 | 0 | 0 | 0 | 0 | 99.1672 | 0 | 0 | 0.197748 | 0 | 0.088145 | 0 | 0 | 99.4531 | 0 | 0 | 0 | 0 | 33.1674 | 0 | 0 | 0.124736 | 0 | 0.061832 | 0 | 66.6461 | 0 | 0 | 0 | 0 | 99.4406 | 0 | 0 | 0.373978 | 0 | 0.185383 | 0 | 0 | 100 | 2 | O | 0 | 0 | 0 | 0 | 0.995329 | 0 | 0 | 0.003743 | 0 | 0.001856 | 0 | 2 | 0.008684 | 0.034559 | 0.00424 | 0.009718 | 0.011622 | 0.027091 | 0.022855 | 0.005819 | 0.009551 | 0.008787 | 0.008505 | 0.018579 | 0.046585 | 0.008012 | 0.013901 | 0.014756 | 0.034164 | 0.027907 | 0.009706 | 0.012333 | 0.011305 | 0.011489 | -139.32 | -29.978 | -17.118 | -24.813 | 0.083168 | -38.926 | -20.867 | 3.68076 | -45.184 | 9.62829 | -53.615 | 24.9806 | 14.4356 | 13.0705 | 1940.13 | 80.81 | 214 | 334 | 319 | 303 | 301 | 332 | 333 | 140 | 335 | 126 | 503 | Wollastonite | Jadeite | Corundum | CaNb2O6 | Cassiterite | Scheelite | Manganotantalite | Rutile | Mn | Magnetite | Zr
BT-Main (continued) | 6 | 40 | 20 | 80 | 0 | 1418 | 0 | 0 | 0 | 0.164318 | 77.2302 | 0 | 0 | 0.396904 | 0 | 0.164268 | 0.000172 | 21.2051 | 99.1609 | 0 | 0 | 0 | 0.235065 | 98.0522 | 0 | 0 | 0.662059 | 0 | 0.21133 | 0.000232 | 8e-06 | 99.1609 | 0 | 0 | 0 | 0.088922 | 32.7143 | 0 | 0 | 0.416596 | 0 | 0.147883 | 9.5e-05 | 66.6322 | 0 | 0 | 0 | 0.133422 | 98.1723 | 0 | 0 | 1.25016 | 0 | 0.443781 | 0.000285 | 0 | 100 | 2 | O | 0 | 0 | 0 | 0.002669 | 0.981937 | 0 | 0 | 0.012504 | 0 | 0.004439 | 3e-06 | 2 | 0.008628 | 0.034471 | 0.00423 | 0.009699 | 0.011597 | 0.027061 | 0.022825 | 0.005802 | 0.009534 | 0.008772 | 0.008487 | 0.018459 | 0.046467 | 0.007992 | 0.013875 | 0.014724 | 0.034126 | 0.027871 | 0.009678 | 0.01231 | 0.011286 | 0.011464 | -751.33 | -92.017 | -13.103 | 4.65373 | 0.083668 | -40.071 | -39.091 | 1.24417 | -38.43 | 4.32123 | 3483.58 | 24.9727 | 14.4293 | 13.0705 | 1950.23 | 80.83 | 214 | 334 | 319 | 303 | 301 | 332 | 333 | 140 | 335 | 126 | 503 | Wollastonite | Jadeite | Corundum | CaNb2O6 | Cassiterite | Scheelite | Manganotantalite | Rutile | Mn | Magnetite | Zr
BT-Main (continued) | 6 | 40 | 20 | 80 | 0 | 1419 | 0.003347 | 0 | 0 | 0 | 78.0203 | 0 | 0 | 0.170257 | 0 | 0.048308 | 0 | 21.1665 | 99.4087 | 0.007161 | 0 | 0 | 0 | 99.0554 | 0 | 0 | 0.283998 | 0 | 0.062148 | 0 | 4e-06 | 99.4087 | 0.006005 | 0 | 0 | 0 | 33.1192 | 0 | 0 | 0.179083 | 0 | 0.043582 | 0 | 66.6522 | 0.018006 | 0 | 0 | 0 | 99.3143 | 0 | 0 | 0.537016 | 0 | 0.130689 | 0 | 0 | 100 | 2 | O | 0.00018 | 0 | 0 | 0 | 0.993792 | 0 | 0 | 0.005374 | 0 | 0.001308 | 0 | 2 | 0.008677 | 0.034575 | 0.004239 | 0.009716 | 0.011618 | 0.027087 | 0.022851 | 0.005817 | 0.009549 | 0.008785 | 0.008502 | 0.018564 | 0.046607 | 0.00801 | 0.013899 | 0.014751 | 0.034159 | 0.027902 | 0.009703 | 0.01233 | 0.011302 | 0.011485 | 180.798 | -18.707 | -12.396 | -111.79 | 0.08321 | -36.405 | -18.356 | 2.6294 | -40.545 | 13.4189 | -55.286 | 24.9649 | 14.4231 | 13.0705 | 1960.2 | 80.82 | 214 | 334 | 319 | 303 | 301 | 332 | 333 | 140 | 335 | 126 | 503 | Wollastonite | Jadeite | Corundum | CaNb2O6 | Cassiterite | Scheelite | Manganotantalite | Rutile | Mn | Magnetite | Zr
BT-Main (continued) | 6 | 40 | 20 | 80 | 0 | 1420 | 0.002435 | 0 | 0 | 0 | 78.0697 | 0 | 0 | 0.126315 | 0 | 0.026553 | 0 | 21.1431 | 99.3681 | 0.00521 | 0 | 0 | 0 | 99.118 | 0 | 0 | 0.210701 | 0 | 0.034161 | 0 | -1e-05 | 99.3681 | 0.004374 | 0 | 0 | 0 | 33.18 | 0 | 0 | 0.133023 | 0 | 0.023984 | 0 | 66.6587 | 0.013118 | 0 | 0 | 0 | 99.516 | 0 | 0 | 0.398973 | 0 | 0.071935 | 0 | 0 | 100 | 2 | O | 0.000131 | 0 | 0 | 0 | 0.995518 | 0 | 0 | 0.003991 | 0 | 0.00072 | 0 | 2 | 0.008685 | 0.034601 | 0.00424 | 0.009718 | 0.011621 | 0.027089 | 0.022853 | 0.005819 | 0.009551 | 0.008786 | 0.008504 | 0.01858 | 0.046641 | 0.008012 | 0.013902 | 0.014755 | 0.034162 | 0.027905 | 0.009706 | 0.012333 | 0.011304 | 0.011487 | 248.656 | -21.612 | -11.928 | -62.445 | 0.083178 | -35.285 | -21.893 | 3.46822 | -77.298 | 23.95 | -29.068 | 24.9571 | 14.4169 | 13.0705 | 1970.17 | 80.83 | 214 | 334 | 319 | 303 | 301 | 332 | 333 | 140 | 335 | 126 | 503 | Wollastonite | Jadeite | Corundum | CaNb2O6 | Cassiterite | Scheelite | Manganotantalite | Rutile | Mn | Magnetite | Zr
BT-Main (continued) | 6 | 40 | 20 | 80 | 0 | 1421 | 0.000544 | 0 | 0 | 0 | 77.8624 | 0 | 0 | 0.121365 | 0 | 0.045962 | 0.009191 | 21.0906 | 99.1301 | 0.001165 | 0 | 0 | 0 | 98.8549 | 0 | 0 | 0.202445 | 0 | 0.05913 | 0.012415 | 4e-06 | 99.1301 | 0.00098 | 0 | 0 | 0 | 33.1714 | 0 | 0 | 0.128118 | 0 | 0.041615 | 0.005095 | 66.6528 | 0.002939 | 0 | 0 | 0 | 99.4728 | 0 | 0 | 0.384193 | 0 | 0.124793 | 0.015278 | 0 | 100 | 2 | O | 2.9e-05 | 0 | 0 | 0 | 0.995349 | 0 | 0 | 0.003844 | 0 | 0.001249 | 0.000153 | 2 | 0.008683 | 0.034613 | 0.00424 | 0.009717 | 0.01162 | 0.027087 | 0.022851 | 0.005818 | 0.00955 | 0.008785 | 0.008503 | 0.018576 | 0.046658 | 0.008012 | 0.013901 | 0.014753 | 0.034159 | 0.027903 | 0.009705 | 0.012331 | 0.011302 | 0.011486 | 1111.25 | -23.877 | -13.266 | -51.024 | 0.083287 | -35.527 | -18.284 | 3.60009 | -74.002 | 14.0751 | 65.8013 | 24.9493 | 14.4106 | 13.0705 | 1980.19 | 80.84 | 214 | 334 | 319 | 303 | 301 | 332 | 333 | 140 | 335 | 126 | 503 | Wollastonite | Jadeite | Corundum | CaNb2O6 | Cassiterite | Scheelite | Manganotantalite | Rutile | Mn | Magnetite | Zr
BT-Main (continued) | 6 | 40 | 20 | 80 | 0 | 1422 | 0 | 0 | 0 | 0 | 78.0792 | 0 | 0 | 0.099134 | 0 | 0.038776 | 0.004458 | 21.1298 | 99.3514 | 0 | 0 | 0 | 0 | 99.1301 | 0 | 0 | 0.165361 | 0 | 0.049885 | 0.006022 | 4e-06 | 99.3514 | 0 | 0 | 0 | 0 | 33.203 | 0 | 0 | 0.104458 | 0 | 0.035044 | 0.002467 | 66.655 | 0 | 0 | 0 | 0 | 99.5742 | 0 | 0 | 0.313265 | 0 | 0.105096 | 0.007398 | 0 | 100 | 2 | O | 0 | 0 | 0 | 0 | 0.996266 | 0 | 0 | 0.003134 | 0 | 0.001052 | 7.4e-05 | 2 | 0.008687 | 0.034633 | 0.004241 | 0.009718 | 0.011622 | 0.027088 | 0.022852 | 0.005819 | 0.009551 | 0.008786 | 0.008504 | 0.018585 | 0.046685 | 0.008013 | 0.013902 | 0.014755 | 0.03416 | 0.027904 | 0.009707 | 0.012332 | 0.011303 | 0.011487 | -51.41 | -28.99 | -12.185 | -33.7 | 0.083163 | -40.387 | -29.179 | 4.35743 | -141.46 | 16.5791 | 135.147 | 24.9415 | 14.4044 | 13.0705 | 1990.16 | 80.85 | 214 | 334 | 319 | 303 | 301 | 332 | 333 | 140 | 335 | 126 | 503 | Wollastonite | Jadeite | Corundum | CaNb2O6 | Cassiterite | Scheelite | Manganotantalite | Rutile | Mn | Magnetite | Zr
BT-Main (continued) | 6 | 40 | 20 | 80 | 0 | 1423 | 0 | 0 | 0 | 0 | 77.9103 | 0 | 0 | 0.133804 | 0 | 0.065824 | 0 | 21.1137 | 99.2236 | 0 | 0 | 0 | 0 | 98.9157 | 0 | 0 | 0.223192 | 0 | 0.084682 | 0 | 0 | 99.2236 | 0 | 0 | 0 | 0 | 33.1526 | 0 | 0 | 0.141081 | 0 | 0.059528 | 0 | 66.6468 | 0 | 0 | 0 | 0 | 99.3985 | 0 | 0 | 0.422991 | 0 | 0.178478 | 0 | 0 | 100 | 2 | O | 0 | 0 | 0 | 0 | 0.994873 | 0 | 0 | 0.004234 | 0 | 0.001786 | 0 | 2 | 0.00868 | 0.034639 | 0.00424 | 0.009717 | 0.011618 | 0.027084 | 0.022849 | 0.005817 | 0.009548 | 0.008784 | 0.008502 | 0.01857 | 0.046693 | 0.008011 | 0.0139 | 0.01475 | 0.034156 | 0.0279 | 0.009703 | 0.012329 | 0.0113 | 0.011484 | -3719 | -85.634 | -14.582 | -34.298 | 0.083254 | -35.341 | -17.448 | 3.28554 | -54.192 | 9.99526 | -96.117 | 24.9337 | 14.3981 | 13.0705 | 2000.18 | 80.85 | 214 | 334 | 319 | 303 | 301 | 332 | 333 | 140 | 335 | 126 | 503 | Wollastonite | Jadeite | Corundum | CaNb2O6 | Cassiterite | Scheelite | Manganotantalite | Rutile | Mn | Magnetite | Zr
BT-Main (continued) | 6 | 40 | 20 | 80 | 0 | 1424 | 0 | 0 | 0 | 0 | 77.6427 | 0 | 0 | 0.160155 | 0 | 0.066023 | 0.005049 | 21.0609 | 98.9348 | 0 | 0 | 0 | 0 | 98.5759 | 0 | 0 | 0.267148 | 0 | 0.084939 | 0.00682 | 2e-06 | 98.9348 | 0 | 0 | 0 | 0 | 33.1213 | 0 | 0 | 0.169288 | 0 | 0.059858 | 0.002802 | 66.6467 | 0 | 0 | 0 | 0 | 99.3046 | 0 | 0 | 0.507562 | 0 | 0.179466 | 0.008402 | 0 | 100 | 2 | O | 0 | 0 | 0 | 0 | 0.993938 | 0 | 0 | 0.00508 | 0 | 0.001796 | 8.4e-05 | 2 | 0.008684 | 0.034679 | 0.004243 | 0.009725 | 0.011627 | 0.027107 | 0.022868 | 0.005821 | 0.009556 | 0.008791 | 0.008508 | 0.018579 | 0.046747 | 0.008018 | 0.013911 | 0.014761 | 0.034185 | 0.027923 | 0.00971 | 0.012339 | 0.011309 | 0.011493 | -219.54 | -28.73 | -11.868 | -38.868 | 0.083478 | -29.93 | -29.291 | 2.78344 | -64.592 | 9.97489 | 119.468 | 24.9259 | 14.3919 | 13.0705 | 2010.15 | 80.7 | 214 | 334 | 319 | 303 | 301 | 332 | 333 | 140 | 335 | 126 | 503 | Wollastonite | Jadeite | Corundum | CaNb2O6 | Cassiterite | Scheelite | Manganotantalite | Rutile | Mn | Magnetite | Zr
BT-Main (continued) | 6 | 40 | 20 | 80 | 0 | 1425 | 0.001179 | 0 | 0 | 0.056922 | 77.5174 | 0 | 0 | 0.103288 | 0.000307 | 0.082401 | 0 | 21.018 | 98.7795 | 0.002521 | 0 | 0 | 0.081429 | 98.4169 | 0 | 0 | 0.172291 | 0.000396 | 0.106009 | 0 | 8e-06 | 98.7795 | 0.002129 | 0 | 0 | 0.031084 | 33.1354 | 0 | 0 | 0.109402 | 0.000283 | 0.074858 | 0 | 66.6468 | 0.006386 | 0 | 0 | 0.046621 | 99.3934 | 0 | 0 | 0.328162 | 0.00085 | 0.224546 | 0 | 0 | 100 | 2 | O | 6.4e-05 | 0 | 0 | 0.000933 | 0.99436 | 0 | 0 | 0.003283 | 9e-06 | 0.002246 | 0 | 2 | 0.008687 | 0.034697 | 0.004244 | 0.009725 | 0.01163 | 0.027108 | 0.022869 | 0.005822 | 0.009556 | 0.008791 | 0.008509 | 0.018585 | 0.04677 | 0.008019 | 0.013913 | 0.014765 | 0.034186 | 0.027924 | 0.009711 | 0.01234 | 0.011309 | 0.011493 | 513.697 | -28.078 | -13.521 | 12.571 | 0.083553 | -52.908 | -96.705 | 4.19342 | 2201.55 | 8.10187 | -138.61 | 24.9181 | 14.3856 | 13.0705 | 2020.17 | 80.71 | 214 | 334 | 319 | 303 | 301 | 332 | 333 | 140 | 335 | 126 | 503 | Wollastonite | Jadeite | Corundum | CaNb2O6 | Cassiterite | Scheelite | Manganotantalite | Rutile | Mn | Magnetite | Zr
BT-Main (continued) | 6 | 40 | 20 | 80 | 0 | 1426 | 0.001283 | 0 | 0 | 0 | 77.7824 | 0 | 0 | 0.137102 | 0 | 0.080269 | 0 | 21.087 | 99.088 | 0.002744 | 0 | 0 | 0 | 98.7533 | 0 | 0 | 0.228694 | 0 | 0.103267 | 0 | 0 | 99.088 | 0.002309 | 0 | 0 | 0 | 33.1378 | 0 | 0 | 0.144732 | 0 | 0.072679 | 0 | 66.6424 | 0.006922 | 0 | 0 | 0 | 99.3413 | 0 | 0 | 0.43388 | 0 | 0.217878 | 0 | 0 | 100 | 2 | O | 6.9e-05 | 0 | 0 | 0 | 0.994497 | 0 | 0 | 0.004344 | 0 | 0.002181 | 0 | 2 | 0.008684 | 0.034707 | 0.004243 | 0.009724 | 0.011625 | 0.027102 | 0.022863 | 0.00582 | 0.009554 | 0.008788 | 0.008507 | 0.018578 | 0.046784 | 0.008017 | 0.01391 | 0.014759 | 0.034178 | 0.027917 | 0.009708 | 0.012337 | 0.011306 | 0.011491 | 471.946 | -47.195 | -14.71 | -39.239 | 0.083381 | -27.383 | -10.97 | 3.21373 | -28.781 | 8.30055 | -39.127 | 24.9102 | 14.3794 | 13.0705 | 2030.21 | 80.74 | 214 | 334 | 319 | 303 | 301 | 332 | 333 | 140 | 335 | 126 | 503 | Wollastonite | Jadeite | Corundum | CaNb2O6 | Cassiterite | Scheelite | Manganotantalite | Rutile | Mn | Magnetite | Zr
BT-Main (continued) | 6 | 40 | 20 | 80 | 0 | 1427 | 0 | 0 | 0 | 0 | 77.9763 | 0 | 0 | 0.058109 | 0 | 0.037241 | 0 | 21.0727 | 99.1443 | 0 | 0 | 0 | 0 | 98.9994 | 0 | 0 | 0.09693 | 0 | 0.047911 | 0 | 2e-06 | 99.1443 | 0 | 0 | 0 | 0 | 33.2494 | 0 | 0 | 0.061397 | 0 | 0.033749 | 0 | 66.6554 | 0 | 0 | 0 | 0 | 99.7147 | 0 | 0 | 0.184128 | 0 | 0.101213 | 0 | 0 | 100 | 2 | O | 0 | 0 | 0 | 0 | 0.997652 | 0 | 0 | 0.001842 | 0 | 0.001013 | 0 | 2 | 0.008694 | 0.034723 | 0.004243 | 0.009722 | 0.011625 | 0.027093 | 0.022857 | 0.005821 | 0.009553 | 0.008787 | 0.008506 | 0.018599 | 0.046806 | 0.008017 | 0.013908 | 0.014759 | 0.034167 | 0.02791 | 0.00971 | 0.012335 | 0.011304 | 0.011489 | -118.93 | -37.763 | -13.057 | -221.78 | 0.083224 | -33.469 | -27.321 | 7.27439 | -73.33 | 17.241 | -31.835 | 24.9024 | 14.3731 | 13.0705 | 2040.24 | 80.84 | 214 | 334 | 319 | 303 | 301 | 332 | 333 | 140 | 335 | 126 | 503 | Wollastonite | Jadeite | Corundum | CaNb2O6 | Cassiterite | Scheelite | Manganotantalite | Rutile | Mn | Magnetite | Zr
BT-Main (continued) | 6 | 40 | 20 | 80 | 0 | 1428 | 0 | 0 | 0 | 0.02089 | 77.7775 | 0 | 0 | 0.233618 | 0 | 0.110362 | 0.009258 | 21.1695 | 99.3211 | 0 | 0 | 0 | 0.029884 | 98.7471 | 0 | 0 | 0.389689 | 0 | 0.14198 | 0.012506 | 0 | 99.3211 | 0 | 0 | 0 | 0.011324 | 33.003 | 0 | 0 | 0.245632 | 0 | 0.099525 | 0.005111 | 66.6354 | 0 | 0 | 0 | 0.016974 | 98.933 | 0 | 0 | 0.736331 | 0 | 0.298346 | 0.015323 | 0 | 100 | 2 | O | 0 | 0 | 0 | 0.00034 | 0.990556 | 0 | 0 | 0.007372 | 0 | 0.002987 | 0.000153 | 2 | 0.008661 | 0.034681 | 0.004237 | 0.009711 | 0.011607 | 0.027073 | 0.022838 | 0.005811 | 0.009541 | 0.008777 | 0.008494 | 0.01853 | 0.046749 | 0.008006 | 0.013892 | 0.014737 | 0.034141 | 0.027886 | 0.009693 | 0.01232 | 0.011291 | 0.011474 | -1785.7 | -40.049 | -13.898 | 33.3465 | 0.083322 | -36.003 | -50.742 | 1.97278 | -41.058 | 6.17749 | 65.2632 | 24.8946 | 14.3669 | 13.0705 | 2050.21 | 80.87 | 214 | 334 | 319 | 303 | 301 | 332 | 333 | 140 | 335 | 126 | 503 | Wollastonite | Jadeite | Corundum | CaNb2O6 | Cassiterite | Scheelite | Manganotantalite | Rutile | Mn | Magnetite | Zr
BT-Main (continued) | 6 | 40 | 20 | 80 | 0 | 1429 | 0 | 0 | 0 | 0.202478 | 77.4085 | 0 | 0.023884 | 0.28328 | 0 | 0.166382 | 0.02266 | 21.2074 | 99.3146 | 0 | 0 | 0 | 0.289654 | 98.2786 | 0 | 0.029164 | 0.472528 | 0 | 0.214051 | 0.030609 | 0 | 99.3146 | 0 | 0 | 0 | 0.109566 | 32.7881 | 0 | 0.006636 | 0.297319 | 0 | 0.149778 | 0.012488 | 66.6361 | 0 | 0 | 0 | 0.164485 | 98.4457 | 0 | 0.009962 | 0.892694 | 0 | 0.449707 | 0.037496 | 0 | 100 | 2 | O | 0 | 0 | 0 | 0.003288 | 0.984094 | 0 | 0.000199 | 0.008924 | 0 | 0.004495 | 0.000375 | 2 | 0.008642 | 0.03465 | 0.004233 | 0.009706 | 0.011604 | 0.027064 | 0.022829 | 0.005805 | 0.009535 | 0.008772 | 0.008489 | 0.018488 | 0.046708 | 0.007998 | 0.013885 | 0.014732 | 0.03413 | 0.027876 | 0.009683 | 0.012312 | 0.011285 | 0.011466 | -202.73 | -27.856 | -11.546 | 3.86423 | 0.083566 | -83.442 | 67.5929 | 1.66234 | -23.766 | 4.27207 | 26.9319 | 24.8868 | 14.3607 | 13.0705 | 2060.17 | 80.87 | 214 | 334 | 319 | 303 | 301 | 332 | 333 | 140 | 335 | 126 | 503 | Wollastonite | Jadeite | Corundum | CaNb2O6 | Cassiterite | Scheelite | Manganotantalite | Rutile | Mn | Magnetite | Zr
BT-Main (continued) | 6 | 40 | 20 | 80 | 0 | 1430 | 0.000113 | 0 | 0 | 0.124156 | 77.1707 | 0 | 0 | 0.204972 | 0.011273 | 0.103148 | 0.011093 | 21.0332 | 98.6586 | 0.000241 | 0 | 0 | 0.177611 | 97.9766 | 0 | 0 | 0.341905 | 0.014556 | 0.1327 | 0.014985 | 4e-06 | 98.6586 | 0.000203 | 0 | 0 | 0.067748 | 32.9616 | 0 | 0 | 0.216935 | 0.010402 | 0.093634 | 0.006165 | 66.6433 | 0.000611 | 0 | 0 | 0.101654 | 98.916 | 0 | 0 | 0.651009 | 0.031216 | 0.280989 | 0.018501 | 0 | 100 | 2 | O | 6e-06 | 0 | 0 | 0.002033 | 0.989196 | 0 | 0 | 0.00651 | 0.000312 | 0.00281 | 0.000185 | 2 | 0.008657 | 0.034699 | 0.004236 | 0.00971 | 0.011609 | 0.02707 | 0.022835 | 0.00581 | 0.00954 | 0.008775 | 0.008492 | 0.018521 | 0.046773 | 0.008004 | 0.013891 | 0.014738 | 0.034137 | 0.027883 | 0.009691 | 0.012318 | 0.011289 | 0.011472 | 5350.56 | -19.273 | -11.904 | 6.01465 | 0.08367 | -39.377 | -136.68 | 2.21831 | 60.5214 | 6.57088 | 54.5351 | 24.879 | 14.3544 | 13.071 | 2070.2 | 80.88 | 214 | 334 | 319 | 303 | 301 | 332 | 333 | 140 | 335 | 126 | 503 | Wollastonite | Jadeite | Corundum | CaNb2O6 | Cassiterite | Scheelite | Manganotantalite | Rutile | Mn | Magnetite | Zr
BT-Main (continued) | 6 | 40 | 20 | 80 | 0 | 1431 | 0 | 0 | 0 | 0.036368 | 77.7803 | 0 | 0 | 0.199782 | 0 | 0.05861 | 0.003151 | 21.1374 | 99.2156 | 0 | 0 | 0 | 0.052025 | 98.7506 | 0 | 0 | 0.333248 | 0 | 0.075401 | 0.004257 | 0 | 99.2156 | 0 | 0 | 0 | 0.019749 | 33.0628 | 0 | 0 | 0.210429 | 0 | 0.052949 | 0.001743 | 66.6523 | 0 | 0 | 0 | 0.02962 | 99.1751 | 0 | 0 | 0.631201 | 0 | 0.158824 | 0.005228 | 0 | 100 | 2 | O | 0 | 0 | 0 | 0.000593 | 0.992098 | 0 | 0 | 0.006314 | 0 | 0.001589 | 5.2e-05 | 2 | 0.008668 | 0.034731 | 0.004238 | 0.009713 | 0.011609 | 0.027072 | 0.022838 | 0.005812 | 0.009542 | 0.008777 | 0.008495 | 0.018543 | 0.046817 | 0.008008 | 0.013894 | 0.014739 | 0.03414 | 0.027886 | 0.009695 | 0.012321 | 0.011292 | 0.011475 | -250.72 | -25.177 | -10.357 | 19.3707 | 0.083306 | -65.583 | -18.236 | 2.27113 | -204.89 | 11.1491 | 190.794 | 24.8712 | 14.3482 | 13.071 | 2080.16 | 80.9 | 214 | 334 | 319 | 303 | 301 | 332 | 333 | 140 | 335 | 126 | 503 | Wollastonite | Jadeite | Corundum | CaNb2O6 | Cassiterite | Scheelite | Manganotantalite | Rutile | Mn | Magnetite | Zr
BT-Main (continued) | 6 | 40 | 20 | 80 | 0 | 1432 | 0 | 0 | 0 | 0.006697 | 77.4413 | 0 | 0 | 0.241312 | 0 | 0.0615 | 0.006308 | 21.0629 | 98.82 | 0 | 0 | 0 | 0.00958 | 98.3202 | 0 | 0 | 0.402522 | 0 | 0.07912 | 0.008521 | -1e-05 | 98.82 | 0 | 0 | 0 | 0.003649 | 33.0334 | 0 | 0 | 0.255057 | 0 | 0.055754 | 0.003501 | 66.6487 | 0 | 0 | 0 | 0.005471 | 99.052 | 0 | 0 | 0.764799 | 0 | 0.16718 | 0.010498 | 0 | 100 | 2 | O | 0 | 0 | 0 | 0.00011 | 0.991268 | 0 | 0 | 0.007654 | 0 | 0.001673 | 0.000105 | 2 | 0.008662 | 0.034738 | 0.004237 | 0.009711 | 0.011605 | 0.027068 | 0.022834 | 0.00581 | 0.00954 | 0.008775 | 0.008493 | 0.018531 | 0.046826 | 0.008006 | 0.013892 | 0.014734 | 0.034135 | 0.027881 | 0.009692 | 0.012319 | 0.011289 | 0.011472 | -231.07 | -45.874 | -12.661 | 102.945 | 0.08348 | -26.982 | -30.382 | 1.9165 | -37.922 | 10.6492 | 95.5404 | 24.8634 | 14.3419 | 13.071 | 2090.19 | 80.91 | 214 | 334 | 319 | 303 | 301 | 332 | 333 | 140 | 335 | 126 | 503 | Wollastonite | Jadeite | Corundum | CaNb2O6 | Cassiterite | Scheelite | Manganotantalite | Rutile | Mn | Magnetite | Zr
BT-Main (continued) | 6 | 40 | 20 | 80 | 0 | 1433 | 0 | 0 | 0 | 0.049068 | 77.6077 | 0 | 0 | 0.134539 | 0 | 0.08067 | 0.007159 | 21.0604 | 98.9395 | 0 | 0 | 0 | 0.070195 | 98.5315 | 0 | 0 | 0.224419 | 0 | 0.103782 | 0.00967 | 0 | 98.9395 | 0 | 0 | 0 | 0.026742 | 33.1072 | 0 | 0 | 0.142215 | 0 | 0.073138 | 0.003974 | 66.6467 | 0 | 0 | 0 | 0.040105 | 99.3021 | 0 | 0 | 0.42656 | 0 | 0.219372 | 0.011919 | 0 | 100 | 2 | O | 0 | 0 | 0 | 0.000802 | 0.993513 | 0 | 0 | 0.004268 | 0 | 0.002195 | 0.000119 | 2 | 0.008672 | 0.034767 | 0.004239 | 0.009714 | 0.011611 | 0.027071 | 0.022837 | 0.005813 | 0.009542 | 0.008776 | 0.008495 | 0.018553 | 0.046865 | 0.008009 | 0.013896 | 0.014742 | 0.034138 | 0.027885 | 0.009696 | 0.012321 | 0.011291 | 0.011475 | -391.69 | -23.487 | -11.333 | 14.4864 | 0.083389 | -36.577 | -65.341 | 3.26651 | -351.46 | 8.25075 | 84.2625 | 24.8556 | 14.3357 | 13.071 | 2100.14 | 80.93 | 214 | 334 | 319 | 303 | 301 | 332 | 333 | 140 | 335 | 126 | 503 | Wollastonite | Jadeite | Corundum | CaNb2O6 | Cassiterite | Scheelite | Manganotantalite | Rutile | Mn | Magnetite | Zr
BT-Main (continued) | 6 | 40 | 20 | 80 | 0 | 1434 | 0 | 0 | 0 | 0.007337 | 77.7145 | 0 | 0 | 0.158541 | 0 | 0.047638 | 0.002333 | 21.0761 | 99.0064 | 0 | 0 | 0 | 0.010496 | 98.667 | 0 | 0 | 0.264455 | 0 | 0.061286 | 0.003152 | 0 | 99.0064 | 0 | 0 | 0 | 0.003996 | 33.1311 | 0 | 0 | 0.167477 | 0 | 0.043162 | 0.001294 | 66.6529 | 0 | 0 | 0 | 0.005992 | 99.3584 | 0 | 0 | 0.502253 | 0 | 0.12944 | 0.003882 | 0 | 100 | 2 | O | 0 | 0 | 0 | 0.00012 | 0.994139 | 0 | 0 | 0.005025 | 0 | 0.001295 | 3.9e-05 | 2 | 0.008673 | 0.034785 | 0.004239 | 0.009714 | 0.01161 | 0.02707 | 0.022836 | 0.005813 | 0.009542 | 0.008776 | 0.008495 | 0.018556 | 0.046889 | 0.00801 | 0.013896 | 0.01474 | 0.034137 | 0.027884 | 0.009696 | 0.012321 | 0.011291 | 0.011475 | -77.73 | -20.49 | -11.829 | 94.0344 | 0.083315 | -29.951 | -23.527 | 2.80556 | -46.426 | 13.5864 | 257.507 | 24.8478 | 14.3294 | 13.071 | 2110.18 | 80.94 | 214 | 334 | 319 | 303 | 301 | 332 | 333 | 140 | 335 | 126 | 503 | Wollastonite | Jadeite | Corundum | CaNb2O6 | Cassiterite | Scheelite | Manganotantalite | Rutile | Mn | Magnetite | Zr
BT-Main (continued) | 6 | 40 | 20 | 80 | 0 | 1435 | 0.001643 | 0 | 0 | 0 | 78.0912 | 0 | 0 | 0.118858 | 0 | 0.016896 | 0 | 21.1403 | 99.3689 | 0.003516 | 0 | 0 | 0 | 99.1454 | 0 | 0 | 0.198262 | 0 | 0.021737 | 0 | 0 | 99.3689 | 0.002952 | 0 | 0 | 0 | 33.195 | 0 | 0 | 0.125192 | 0 | 0.015264 | 0 | 66.6616 | 0.008855 | 0 | 0 | 0 | 99.5698 | 0 | 0 | 0.37552 | 0 | 0.045785 | 0 | 0 | 100 | 2 | O | 8.9e-05 | 0 | 0 | 0 | 0.995926 | 0 | 0 | 0.003756 | 0 | 0.000458 | 0 | 2 | 0.008682 | 0.034813 | 0.004241 | 0.009717 | 0.011614 | 0.027074 | 0.02284 | 0.005816 | 0.009545 | 0.008778 | 0.008497 | 0.018574 | 0.046927 | 0.008013 | 0.0139 | 0.014745 | 0.034143 | 0.02789 | 0.009701 | 0.012325 | 0.011293 | 0.011478 | 368.225 | -19.161 | -11.16 | -57.953 | 0.083109 | -45.806 | -20.624 | 3.66954 | -59.756 | 37.2752 | -255.43 | 24.84 | 14.3232 | 13.071 | 2120.13 | 80.94 | 214 | 334 | 319 | 303 | 301 | 332 | 333 | 140 | 335 | 126 | 503 | Wollastonite | Jadeite | Corundum | CaNb2O6 | Cassiterite | Scheelite | Manganotantalite | Rutile | Mn | Magnetite | Zr
BT-Main (continued) | 6 | 40 | 20 | 80 | 0 | 1436 | 0 | 0 | 0 | 0.005197 | 77.5881 | 0 | 0 | 0.174412 | 0 | 0.046457 | 0.00777 | 21.0533 | 98.8752 | 0 | 0 | 0 | 0.007435 | 98.5066 | 0 | 0 | 0.290929 | 0 | 0.059766 | 0.010496 | 0 | 98.8752 | 0 | 0 | 0 | 0.002834 | 33.1132 | 0 | 0 | 0.184442 | 0 | 0.042138 | 0.004315 | 66.6531 | 0 | 0 | 0 | 0.004249 | 99.3033 | 0 | 0 | 0.553124 | 0 | 0.126366 | 0.01294 | 0 | 100 | 2 | O | 0 | 0 | 0 | 8.5e-05 | 0.993598 | 0 | 0 | 0.005534 | 0 | 0.001264 | 0.000129 | 2 | 0.00867 | 0.034807 | 0.004239 | 0.009713 | 0.011607 | 0.027065 | 0.022832 | 0.005812 | 0.00954 | 0.008774 | 0.008493 | 0.018549 | 0.046919 | 0.008009 | 0.013894 | 0.014736 | 0.034132 | 0.02788 | 0.009694 | 0.012319 | 0.011288 | 0.011472 | -80.463 | -15.813 | -11.728 | 132.523 | 0.083374 | -44.562 | -25.237 | 2.56962 | -49.791 | 13.9144 | 77.6525 | 24.8321 | 14.3169 | 13.071 | 2130.25 | 80.96 | 214 | 334 | 319 | 303 | 301 | 332 | 333 | 140 | 335 | 126 | 503 | Wollastonite | Jadeite | Corundum | CaNb2O6 | Cassiterite | Scheelite | Manganotantalite | Rutile | Mn | Magnetite | Zr
BT-Main (continued) | 6 | 40 | 20 | 80 | 0 | 1437 | 0 | 0 | 0 | 0.021757 | 78.0892 | 0 | 0 | 0.1915 | 0 | 0.046578 | 0.024193 | 21.2128 | 99.586 | 0 | 0 | 0 | 0.031125 | 99.1428 | 0 | 0 | 0.319433 | 0 | 0.059922 | 0.03268 | 0 | 99.586 | 0 | 0 | 0 | 0.011774 | 33.0773 | 0 | 0 | 0.200995 | 0 | 0.041931 | 0.013334 | 66.6547 | 0 | 0 | 0 | 0.017657 | 99.2137 | 0 | 0 | 0.602875 | 0 | 0.125769 | 0.039995 | 0 | 100 | 2 | O | 0 | 0 | 0 | 0.000353 | 0.992498 | 0 | 0 | 0.006031 | 0 | 0.001258 | 0.0004 | 2 | 0.008667 | 0.034814 | 0.004238 | 0.009712 | 0.011606 | 0.027064 | 0.022831 | 0.005811 | 0.009539 | 0.008773 | 0.008491 | 0.018542 | 0.046928 | 0.008008 | 0.013893 | 0.014735 | 0.03413 | 0.027878 | 0.009693 | 0.012318 | 0.011287 | 0.01147 | -2005.4 | -15.27 | -11.974 | 32.0385 | 0.083108 | -31.037 | -32.041 | 2.35933 | -43.944 | 13.8781 | 25.2629 | 24.8243 | 14.3107 | 13.071 | 2140.2 | 80.96 | 214 | 334 | 319 | 303 | 301 | 332 | 333 | 140 | 335 | 126 | 503 | Wollastonite | Jadeite | Corundum | CaNb2O6 | Cassiterite | Scheelite | Manganotantalite | Rutile | Mn | Magnetite | Zr
BT-Main (continued) | 6 | 40 | 20 | 80 | 0 | 1438 | 0 | 0 | 0 | 0.011375 | 78.4481 | 0 | 0 | 0.149314 | 0 | 0.038989 | 0 | 21.2662 | 99.914 | 0 | 0 | 0 | 0.016272 | 99.5985 | 0 | 0 | 0.249064 | 0 | 0.050159 | 0 | 0 | 99.914 | 0 | 0 | 0 | 0.00614 | 33.1465 | 0 | 0 | 0.156327 | 0 | 0.035011 | 0 | 66.656 | 0 | 0 | 0 | 0.009208 | 99.4169 | 0 | 0 | 0.468873 | 0 | 0.105011 | 0 | 0 | 100 | 2 | O | 0 | 0 | 0 | 0.000184 | 0.994554 | 0 | 0 | 0.004691 | 0 | 0.001051 | 0 | 2 | 0.008676 | 0.034846 | 0.00424 | 0.009715 | 0.011609 | 0.027069 | 0.022836 | 0.005813 | 0.009542 | 0.008775 | 0.008494 | 0.018561 | 0.046971 | 0.008011 | 0.013897 | 0.014739 | 0.034136 | 0.027884 | 0.009697 | 0.012321 | 0.011289 | 0.011474 | -148.36 | -46.231 | -11.046 | 60.8397 | 0.082909 | -38.641 | -22.545 | 2.96524 | -26.077 | 16.4724 | -67.944 | 24.8165 | 14.3044 | 13.071 | 2150.24 | 80.96 | 214 | 334 | 319 | 303 | 301 | 332 | 333 | 140 | 335 | 126 | 503 | Wollastonite | Jadeite | Corundum | CaNb2O6 | Cassiterite | Scheelite | Manganotantalite | Rutile | Mn | Magnetite | Zr
BT-Main (continued) | 6 | 40 | 20 | 80 | 0 | 1439 | 0 | 0 | 0 | 0.173454 | 77.1518 | 0 | 0.103294 | 0.329624 | 0.002502 | 0.209105 | 0 | 21.1793 | 99.1491 | 0 | 0 | 0 | 0.248134 | 97.9527 | 0 | 0.126128 | 0.549833 | 0.00323 | 0.269012 | 0 | -1e-05 | 99.1491 | 0 | 0 | 0 | 0.093968 | 32.7167 | 0 | 0.028732 | 0.346354 | 0.002292 | 0.188452 | 0 | 66.6235 | 0 | 0 | 0 | 0.141029 | 98.2037 | 0 | 0.043121 | 1.03963 | 0.00688 | 0.565665 | 0 | 0 | 100 | 2 | O | 0 | 0 | 0 | 0.002821 | 0.982136 | 0 | 0.000863 | 0.010397 | 6.9e-05 | 0.005657 | 0 | 2 | 0.008693 | 0.034996 | 0.004258 | 0.009768 | 0.011669 | 0.02722 | 0.02296 | 0.005836 | 0.009588 | 0.008819 | 0.008539 | 0.018596 | 0.047174 | 0.008046 | 0.013973 | 0.014815 | 0.034327 | 0.028036 | 0.009735 | 0.012381 | 0.011345 | 0.011534 | -284.94 | -20.395 | -15.226 | 4.46316 | 0.084185 | -38.057 | 15.9647 | 1.46545 | 271.532 | 3.52164 | -1037.8 | 24.8087 | 14.2982 | 13.071 | 2160.2 | 79.96 | 214 | 334 | 319 | 303 | 301 | 332 | 333 | 140 | 335 | 126 | 503 | Wollastonite | Jadeite | Corundum | CaNb2O6 | Cassiterite | Scheelite | Manganotantalite | Rutile | Mn | Magnetite | Zr
BT-Main (continued) | 6 | 40 | 20 | 80 | 0 | 1440 | 0 | 0 | 0 | 0.004546 | 77.9347 | 0 | 0 | 0.132 | 0 | 0.048642 | 0 | 21.1161 | 99.236 | 0 | 0 | 0 | 0.006504 | 98.9467 | 0 | 0 | 0.220184 | 0 | 0.062578 | 0 | 0 | 99.236 | 0 | 0 | 0 | 0.002471 | 33.162 | 0 | 0 | 0.139175 | 0 | 0.043988 | 0 | 66.6524 | 0 | 0 | 0 | 0.003706 | 99.447 | 0 | 0 | 0.417363 | 0 | 0.131913 | 0 | 0 | 100 | 2 | O | 0 | 0 | 0 | 7.4e-05 | 0.995071 | 0 | 0 | 0.004176 | 0 | 0.00132 | 0 | 2 | 0.008731 | 0.035099 | 0.004267 | 0.009776 | 0.011682 | 0.027238 | 0.022978 | 0.00585 | 0.009602 | 0.00883 | 0.008547 | 0.018679 | 0.047312 | 0.008062 | 0.013986 | 0.014832 | 0.03435 | 0.028058 | 0.009757 | 0.012398 | 0.01136 | 0.011546 | -118.65 | -26.427 | -10.375 | 152.42 | 0.083703 | -36.882 | -16.984 | 3.34603 | -21.22 | 13.3987 | -537.71 | 24.8009 | 14.292 | 13.071 | 2170.17 | 79.96 | 214 | 334 | 319 | 303 | 301 | 332 | 333 | 140 | 335 | 126 | 503 | Wollastonite | Jadeite | Corundum | CaNb2O6 | Cassiterite | Scheelite | Manganotantalite | Rutile | Mn | Magnetite | Zr
BT-Main (continued) | 6 | 40 | 20 | 80 | 0 | 1441 | 0 | 0 | 0 | 0.00019 | 78.0695 | 0 | 0 | 0.086878 | 0 | 0.034185 | 0 | 21.1162 | 99.307 | 0 | 0 | 0 | 0.000272 | 99.1179 | 0 | 0 | 0.144917 | 0 | 0.043979 | 0 | 6e-06 | 99.307 | 0 | 0 | 0 | 0.000104 | 33.221 | 0 | 0 | 0.091605 | 0 | 0.030916 | 0 | 66.6564 | 0 | 0 | 0 | 0.000155 | 99.6324 | 0 | 0 | 0.27473 | 0 | 0.09272 | 0 | 0 | 100 | 2 | O | 0 | 0 | 0 | 3e-06 | 0.996784 | 0 | 0 | 0.002749 | 0 | 0.000928 | 0 | 2 | 0.008737 | 0.035121 | 0.004268 | 0.009777 | 0.011684 | 0.027237 | 0.022978 | 0.005851 | 0.009602 | 0.00883 | 0.008548 | 0.018692 | 0.047342 | 0.008064 | 0.013987 | 0.014834 | 0.034348 | 0.028058 | 0.009759 | 0.012399 | 0.01136 | 0.011547 | -1308.9 | -19.093 | -11.776 | 3626.88 | 0.083613 | -30.352 | -25.57 | 4.96697 | -62.29 | 18.8236 | -371.63 | 24.7931 | 14.2857 | 13.071 | 2180.19 | 79.99 | 214 | 334 | 319 | 303 | 301 | 332 | 333 | 140 | 335 | 126 | 503 | Wollastonite | Jadeite | Corundum | CaNb2O6 | Cassiterite | Scheelite | Manganotantalite | Rutile | Mn | Magnetite | Zr
BT-Main (continued) | 6 | 40 | 20 | 80 | 0 | 1442 | 0 | 0 | 0 | 0.005238 | 77.9832 | 0 | 0 | 0.105844 | 0 | 0.029352 | 0.008102 | 21.1093 | 99.241 | 0 | 0 | 0 | 0.007493 | 99.0082 | 0 | 0 | 0.176554 | 0 | 0.037761 | 0.010945 | 2e-06 | 99.241 | 0 | 0 | 0 | 0.002849 | 33.1962 | 0 | 0 | 0.111643 | 0 | 0.026555 | 0.004488 | 66.6583 | 0 | 0 | 0 | 0.004272 | 99.5678 | 0 | 0 | 0.33486 | 0 | 0.079647 | 0.01346 | 0 | 100 | 2 | O | 0 | 0 | 0 | 8.5e-05 | 0.996011 | 0 | 0 | 0.00335 | 0 | 0.000797 | 0.000135 | 2 | 0.008734 | 0.03513 | 0.004267 | 0.009777 | 0.011682 | 0.027236 | 0.022977 | 0.00585 | 0.009601 | 0.008829 | 0.008547 | 0.018686 | 0.047354 | 0.008063 | 0.013986 | 0.014832 | 0.034347 | 0.028056 | 0.009758 | 0.012398 | 0.011359 | 0.011545 | -135.13 | -23.331 | -10.892 | 132.36 | 0.083663 | -35.324 | -22.001 | 4.1173 | -74.611 | 21.8268 | 74.9612 | 24.7853 | 14.2795 | 13.071 | 2190.15 | 79.99 | 214 | 334 | 319 | 303 | 301 | 332 | 333 | 140 | 335 | 126 | 503 | Wollastonite | Jadeite | Corundum | CaNb2O6 | Cassiterite | Scheelite | Manganotantalite | Rutile | Mn | Magnetite | Zr
BT-Main (continued) | 6 | 40 | 20 | 80 | 0 | 1443 | 0 | 0 | 0 | 0 | 77.8493 | 0 | 0 | 0.143464 | 0 | 0.048495 | 0 | 21.0987 | 99.1399 | 0 | 0 | 0 | 0 | 98.8382 | 0 | 0 | 0.239306 | 0 | 0.062389 | 0 | 0 | 99.1399 | 0 | 0 | 0 | 0 | 33.1527 | 0 | 0 | 0.151386 | 0 | 0.043891 | 0 | 66.652 | 0 | 0 | 0 | 0 | 99.4144 | 0 | 0 | 0.453959 | 0 | 0.131616 | 0 | 0 | 100 | 2 | O | 0 | 0 | 0 | 0 | 0.994799 | 0 | 0 | 0.004543 | 0 | 0.001317 | 0 | 2 | 0.008728 | 0.035135 | 0.004266 | 0.009775 | 0.011678 | 0.027231 | 0.022973 | 0.005848 | 0.009599 | 0.008827 | 0.008544 | 0.018673 | 0.047361 | 0.008061 | 0.013983 | 0.014827 | 0.034341 | 0.028051 | 0.009754 | 0.012394 | 0.011356 | 0.011542 | -69.26 | -31.754 | -10.693 | -153.46 | 0.083728 | -35.816 | -63.033 | 3.09554 | -3024.3 | 13.4329 | -54.253 | 24.7775 | 14.2732 | 13.071 | 2200.17 | 80 | 214 | 334 | 319 | 303 | 301 | 332 | 333 | 140 | 335 | 126 | 503 | Wollastonite | Jadeite | Corundum | CaNb2O6 | Cassiterite | Scheelite | Manganotantalite | Rutile | Mn | Magnetite | Zr
BT-Main (continued) | 6 | 40 | 20 | 80 | 0 | 1444 | 0.001269 | 0 | 0 | 0 | 77.7423 | 0 | 0 | 0.066668 | 0 | 0.034653 | 0.009395 | 21.0193 | 98.8736 | 0.002716 | 0 | 0 | 0 | 98.7024 | 0 | 0 | 0.111206 | 0 | 0.044581 | 0.012691 | 2e-06 | 98.8736 | 0.002293 | 0 | 0 | 0 | 33.2342 | 0 | 0 | 0.070619 | 0 | 0.031484 | 0.005226 | 66.6562 | 0.006878 | 0 | 0 | 0 | 99.6712 | 0 | 0 | 0.211791 | 0 | 0.094421 | 0.015673 | 0 | 100 | 2 | O | 6.9e-05 | 0 | 0 | 0 | 0.997183 | 0 | 0 | 0.002119 | 0 | 0.000945 | 0.000157 | 2 | 0.008738 | 0.035166 | 0.004268 | 0.009778 | 0.011683 | 0.027235 | 0.022976 | 0.00585 | 0.009601 | 0.008829 | 0.008547 | 0.018693 | 0.047403 | 0.008064 | 0.013988 | 0.014833 | 0.034346 | 0.028055 | 0.009759 | 0.012398 | 0.011358 | 0.011545 | 479.792 | -48.036 | -10.505 | -80.615 | 0.083784 | -33.632 | -19.103 | 6.40255 | -141.64 | 18.5748 | 64.7147 | 24.7697 | 14.267 | 13.0715 | 2210.15 | 80.01 | 214 | 334 | 319 | 303 | 301 | 332 | 333 | 140 | 335 | 126 | 503 | Wollastonite | Jadeite | Corundum | CaNb2O6 | Cassiterite | Scheelite | Manganotantalite | Rutile | Mn | Magnetite | Zr
BT-Main (continued) | 6 | 40 | 20 | 80 | 0 | 1445 | 0.008264 | 0 | 0 | 0.016584 | 77.8068 | 0 | 0 | 0.142773 | 0 | 0.048553 | 0 | 21.1033 | 99.1263 | 0.017681 | 0 | 0 | 0.023725 | 98.7843 | 0 | 0 | 0.238154 | 0 | 0.062464 | 0 | -1e-05 | 99.1263 | 0.01487 | 0 | 0 | 0.009021 | 33.128 | 0 | 0 | 0.150627 | 0 | 0.043935 | 0 | 66.6535 | 0.044599 | 0 | 0 | 0.013528 | 99.3583 | 0 | 0 | 0.451765 | 0 | 0.131771 | 0 | 0 | 100 | 2 | O | 0.000446 | 0 | 0 | 0.000271 | 0.994037 | 0 | 0 | 0.00452 | 0 | 0.001318 | 0 | 2 | 0.008725 | 0.035159 | 0.004266 | 0.009774 | 0.011677 | 0.027229 | 0.02297 | 0.005847 | 0.009597 | 0.008825 | 0.008543 | 0.018666 | 0.047393 | 0.00806 | 0.013982 | 0.014825 | 0.034338 | 0.028048 | 0.009753 | 0.012393 | 0.011354 | 0.01154 | 73.7497 | -28.237 | -11.581 | 42.1443 | 0.08375 | -41.867 | -60.03 | 3.10896 | -65.253 | 13.4154 | -36.906 | 24.7619 | 14.2607 | 13.0715 | 2220.17 | 80.01 | 214 | 334 | 319 | 303 | 301 | 332 | 333 | 140 | 335 | 126 | 503 | Wollastonite | Jadeite | Corundum | CaNb2O6 | Cassiterite | Scheelite | Manganotantalite | Rutile | Mn | Magnetite | Zr
BT-Main (continued) | 6 | 40 | 20 | 80 | 0 | 1446 | 0 | 0 | 0 | 0.032571 | 77.7872 | 0 | 0 | 0.10071 | 0 | 0.097215 | 0.004509 | 21.0829 | 99.1051 | 0 | 0 | 0 | 0.046594 | 98.7594 | 0 | 0 | 0.16799 | 0 | 0.125067 | 0.006091 | 0 | 99.1051 | 0 | 0 | 0 | 0.01773 | 33.1451 | 0 | 0 | 0.106332 | 0 | 0.088036 | 0.0025 | 66.6403 | 0 | 0 | 0 | 0.026581 | 99.3831 | 0 | 0 | 0.318827 | 0 | 0.263968 | 0.007496 | 0 | 100 | 2 | O | 0 | 0 | 0 | 0.000532 | 0.994748 | 0 | 0 | 0.003191 | 0 | 0.002642 | 7.5e-05 | 2 | 0.008727 | 0.035179 | 0.004266 | 0.009775 | 0.011678 | 0.027229 | 0.02297 | 0.005847 | 0.009597 | 0.008825 | 0.008543 | 0.018671 | 0.047421 | 0.008061 | 0.013983 | 0.014826 | 0.034338 | 0.028048 | 0.009753 | 0.012392 | 0.011353 | 0.01154 | -289.56 | -20.135 | -14.558 | 21.7081 | 0.08376 | -33.683 | -42.297 | 4.3134 | -37.109 | 6.97754 | 134.257 | 24.754 | 14.2545 | 13.0715 | 2230.21 | 80.02 | 214 | 334 | 319 | 303 | 301 | 332 | 333 | 140 | 335 | 126 | 503 | Wollastonite | Jadeite | Corundum | CaNb2O6 | Cassiterite | Scheelite | Manganotantalite | Rutile | Mn | Magnetite | Zr
BT-Main (continued) | 6 | 40 | 20 | 80 | 0 | 1447 | 0.004713 | 0 | 0 | 0.106704 | 77.2442 | 0 | 0.156434 | 0.201411 | 0 | 0.105582 | 0 | 21.0765 | 98.8955 | 0.010083 | 0 | 0 | 0.152645 | 98.07 | 0 | 0.191015 | 0.335966 | 0 | 0.13583 | 0 | 0 | 98.8955 | 0.008491 | 0 | 0 | 0.058113 | 32.9295 | 0 | 0.043743 | 0.212756 | 0 | 0.095658 | 0 | 66.6518 | 0.0255 | 0 | 0 | 0.087263 | 98.8953 | 0 | 0.065686 | 0.638958 | 0 | 0.287284 | 0 | 0 | 100 | 2 | O | 0.000255 | 0 | 0 | 0.001744 | 0.988105 | 0 | 0.001313 | 0.006384 | 0 | 0.00287 | 0 | 2 | 0.008724 | 0.035157 | 0.004263 | 0.009779 | 0.011681 | 0.027229 | 0.02297 | 0.005844 | 0.009595 | 0.008823 | 0.008546 | 0.018663 | 0.04739 | 0.008055 | 0.013989 | 0.01483 | 0.034338 | 0.028048 | 0.009748 | 0.012389 | 0.01135 | 0.011545 | 129.138 | -19.211 | -11.889 | 6.96922 | 0.084098 | -110.21 | 10.6522 | 2.26657 | -79.235 | 6.46601 | -249.48 | 24.7462 | 14.2482 | 13.0715 | 2240.23 | 80.02 | 214 | 334 | 319 | 303 | 301 | 332 | 333 | 140 | 335 | 126 | 503 | Wollastonite | Jadeite | Corundum | CaNb2O6 | Cassiterite | Scheelite | Manganotantalite | Rutile | Mn | Magnetite | Zr
BT-Main (continued) | 6 | 40 | 20 | 80 | 0 | 1448 | 0.002565 | 0 | 0 | 0.145231 | 77.0031 | 0 | 0.204704 | 0.228349 | 0 | 0.133196 | 0 | 21.0622 | 98.7793 | 0.005488 | 0 | 0 | 0.20776 | 97.7639 | 0 | 0.249956 | 0.380899 | 0 | 0.171357 | 0 | 0 | 98.7793 | 0.004625 | 0 | 0 | 0.079146 | 32.8477 | 0 | 0.057278 | 0.241365 | 0 | 0.120755 | 0 | 66.6492 | 0.013895 | 0 | 0 | 0.118899 | 98.6932 | 0 | 0.086047 | 0.725196 | 0 | 0.362815 | 0 | 0 | 100 | 2 | O | 0.000139 | 0 | 0 | 0.002375 | 0.985689 | 0 | 0.001719 | 0.007243 | 0 | 0.003624 | 0 | 2 | 0.008719 | 0.035154 | 0.004261 | 0.009778 | 0.011679 | 0.027224 | 0.022966 | 0.005841 | 0.009592 | 0.00882 | 0.008546 | 0.018654 | 0.047387 | 0.008052 | 0.013989 | 0.014828 | 0.034332 | 0.028042 | 0.009743 | 0.012385 | 0.011347 | 0.011544 | 236.982 | -23.27 | -13.249 | 5.24553 | 0.084237 | -26.943 | 8.2126 | 2.0238 | -37.825 | 5.23486 | -2516.7 | 24.7384 | 14.242 | 13.0715 | 2250.21 | 80.04 | 214 | 334 | 319 | 303 | 301 | 332 | 333 | 140 | 335 | 126 | 503 | Wollastonite | Jadeite | Corundum | CaNb2O6 | Cassiterite | Scheelite | Manganotantalite | Rutile | Mn | Magnetite | Zr
BT-Main (continued) | 6 | 40 | 20 | 80 | 0 | 1449 | 0.006163 | 0 | 0 | 0.079032 | 77.5552 | 0 | 0.050256 | 0.176521 | 0 | 0.058784 | 0.00012 | 21.0966 | 99.0227 | 0.013185 | 0 | 0 | 0.113058 | 98.4649 | 0 | 0.061365 | 0.294447 | 0 | 0.075625 | 0.000162 | 0 | 99.0227 | 0.011094 | 0 | 0 | 0.043005 | 33.0338 | 0 | 0.014041 | 0.186304 | 0 | 0.053213 | 6.7e-05 | 66.6584 | 0.033301 | 0 | 0 | 0.064547 | 99.1619 | 0 | 0.021074 | 0.559252 | 0 | 0.159736 | 0.0002 | 0 | 100 | 2 | O | 0.000333 | 0 | 0 | 0.00129 | 0.991138 | 0 | 0.000421 | 0.00559 | 0 | 0.001597 | 2e-06 | 2 | 0.008719 | 0.035196 | 0.004264 | 0.009773 | 0.011674 | 0.027222 | 0.022964 | 0.005844 | 0.009593 | 0.008821 | 0.008541 | 0.018654 | 0.047443 | 0.008056 | 0.013981 | 0.014822 | 0.034329 | 0.02804 | 0.009747 | 0.012387 | 0.011348 | 0.011537 | 98.7601 | -124.83 | -10.355 | 9.23561 | 0.083888 | -33.876 | 32.4812 | 2.55549 | -98.341 | 11.1736 | 5017.41 | 24.7306 | 14.2357 | 13.0715 | 2260.23 | 80.05 | 214 | 334 | 319 | 303 | 301 | 332 | 333 | 140 | 335 | 126 | 503 | Wollastonite | Jadeite | Corundum | CaNb2O6 | Cassiterite | Scheelite | Manganotantalite | Rutile | Mn | Magnetite | Zr
BT-Main (continued) | 6 | 40 | 20 | 80 | 0 | 1450 | 0.005037 | 0 | 0 | 0.064989 | 77.6812 | 0 | 0.040196 | 0.157837 | 0.001247 | 0.072974 | 0.001772 | 21.1136 | 99.1389 | 0.010775 | 0 | 0 | 0.09297 | 98.6249 | 0 | 0.049082 | 0.263281 | 0.00161 | 0.09388 | 0.002393 | 4e-06 | 99.1389 | 0.009058 | 0 | 0 | 0.035332 | 33.0578 | 0 | 0.01122 | 0.166435 | 0.001147 | 0.065999 | 0.000981 | 66.652 | 0.02718 | 0 | 0 | 0.053012 | 99.1991 | 0 | 0.016835 | 0.499434 | 0.003441 | 0.198049 | 0.002944 | 0 | 100 | 2 | O | 0.000272 | 0 | 0 | 0.00106 | 0.991951 | 0 | 0.000337 | 0.004994 | 3.4e-05 | 0.00198 | 2.9e-05 | 2 | 0.008721 | 0.035215 | 0.004264 | 0.009773 | 0.011674 | 0.027221 | 0.022963 | 0.005844 | 0.009593 | 0.008821 | 0.00854 | 0.018657 | 0.047469 | 0.008057 | 0.013981 | 0.014821 | 0.034328 | 0.028039 | 0.009748 | 0.012387 | 0.011348 | 0.011536 | 120.822 | -31.243 | -9.9069 | 11.1255 | 0.083809 | -46.629 | 40.5288 | 2.83194 | 544.203 | 9.10888 | 340.795 | 24.7228 | 14.2295 | 13.0715 | 2270.2 | 80.06 | 214 | 334 | 319 | 303 | 301 | 332 | 333 | 140 | 335 | 126 | 503 | Wollastonite | Jadeite | Corundum | CaNb2O6 | Cassiterite | Scheelite | Manganotantalite | Rutile | Mn | Magnetite | Zr
BT-Main (continued) | 6 | 40 | 20 | 80 | 0 | 1451 | 0 | 0 | 0 | 0.133646 | 77.1688 | 0 | 0.041097 | 0.213638 | 0.011338 | 0.101521 | 0.007956 | 21.05 | 98.728 | 0 | 0 | 0 | 0.191186 | 97.9743 | 0 | 0.050182 | 0.356361 | 0.01464 | 0.130607 | 0.010747 | 2e-06 | 98.728 | 0 | 0 | 0 | 0.072871 | 32.9362 | 0 | 0.011505 | 0.225938 | 0.010455 | 0.092088 | 0.004418 | 66.6466 | 0 | 0 | 0 | 0.10938 | 98.874 | 0 | 0.01727 | 0.678263 | 0.031385 | 0.276446 | 0.013263 | 0 | 100 | 2 | O | 0 | 0 | 0 | 0.002187 | 0.988384 | 0 | 0.000345 | 0.00678 | 0.000314 | 0.002763 | 0.000133 | 2 | 0.008705 | 0.035202 | 0.004262 | 0.009768 | 0.011668 | 0.027212 | 0.022954 | 0.005839 | 0.009588 | 0.008816 | 0.008535 | 0.018624 | 0.047452 | 0.008052 | 0.013974 | 0.014814 | 0.034316 | 0.028029 | 0.00974 | 0.012381 | 0.011342 | 0.011529 | -147.59 | -17.274 | -11.181 | 5.65412 | 0.0841 | -31.141 | 39.6337 | 2.14778 | 60.4813 | 6.69878 | 76.2281 | 24.715 | 14.2233 | 13.0715 | 2280.16 | 80.07 | 214 | 334 | 319 | 303 | 301 | 332 | 333 | 140 | 335 | 126 | 503 | Wollastonite | Jadeite | Corundum | CaNb2O6 | Cassiterite | Scheelite | Manganotantalite | Rutile | Mn | Magnetite | Zr
BT-Main (continued) | 6 | 40 | 20 | 80 | 0 | 1452 | 0.004073 | 0 | 0 | 0.07108 | 77.641 | 0 | 0.019148 | 0.147248 | 0 | 0.067665 | 0.009968 | 21.0935 | 99.0537 | 0.008714 | 0 | 0 | 0.101684 | 98.5738 | 0 | 0.023381 | 0.245619 | 0 | 0.087051 | 0.013465 | 2e-06 | 99.0537 | 0.007333 | 0 | 0 | 0.038681 | 33.0729 | 0 | 0.00535 | 0.155421 | 0 | 0.061258 | 0.005525 | 66.6536 | 0.022004 | 0 | 0 | 0.058037 | 99.2451 | 0 | 0.008027 | 0.466388 | 0 | 0.183823 | 0.01658 | 0 | 100 | 2 | O | 0.00022 | 0 | 0 | 0.001161 | 0.99238 | 0 | 0.000161 | 0.004664 | 0 | 0.001838 | 0.000166 | 2 | 0.008719 | 0.035244 | 0.004264 | 0.009772 | 0.011672 | 0.027217 | 0.02296 | 0.005843 | 0.009592 | 0.008819 | 0.008538 | 0.018652 | 0.047507 | 0.008057 | 0.013979 | 0.014819 | 0.034323 | 0.028035 | 0.009746 | 0.012385 | 0.011346 | 0.011533 | 149.31 | -21.382 | -12.975 | 10.2124 | 0.08382 | -24.06 | 84.717 | 3.01935 | -140.45 | 9.77831 | 60.9581 | 24.7072 | 14.217 | 13.0715 | 2290.19 | 80.08 | 214 | 334 | 319 | 303 | 301 | 332 | 333 | 140 | 335 | 126 | 503 | Wollastonite | Jadeite | Corundum | CaNb2O6 | Cassiterite | Scheelite | Manganotantalite | Rutile | Mn | Magnetite | Zr
BT-Main (continued) | 6 | 40 | 20 | 80 | 0 | 1453 | 0.004075 | 0 | 0 | 0.060854 | 77.3971 | 0 | 0.010312 | 0.145166 | 0 | 0.068855 | 0 | 21.0169 | 98.7032 | 0.008717 | 0 | 0 | 0.087054 | 98.2641 | 0 | 0.012591 | 0.242145 | 0 | 0.088582 | 0 | 0 | 98.7032 | 0.007361 | 0 | 0 | 0.033236 | 33.0883 | 0 | 0.002892 | 0.153778 | 0 | 0.062561 | 0 | 66.6518 | 0.022086 | 0 | 0 | 0.049859 | 99.2746 | 0 | 0.004338 | 0.461377 | 0 | 0.187701 | 0 | 0 | 100 | 2 | O | 0.000221 | 0 | 0 | 0.000997 | 0.992871 | 0 | 8.7e-05 | 0.004614 | 0 | 0.001877 | 0 | 2 | 0.008718 | 0.035258 | 0.004264 | 0.009771 | 0.01167 | 0.027214 | 0.022957 | 0.005842 | 0.009591 | 0.008818 | 0.008537 | 0.01865 | 0.047527 | 0.008057 | 0.013977 | 0.014816 | 0.034319 | 0.028032 | 0.009745 | 0.012384 | 0.011344 | 0.011531 | 149.257 | -42.247 | -11.633 | 11.8451 | 0.083938 | -43.269 | 157.021 | 3.05918 | -41.765 | 9.6177 | -65.165 | 24.6994 | 14.2108 | 13.0715 | 2300.15 | 80.1 | 214 | 334 | 319 | 303 | 301 | 332 | 333 | 140 | 335 | 126 | 503 | Wollastonite | Jadeite | Corundum | CaNb2O6 | Cassiterite | Scheelite | Manganotantalite | Rutile | Mn | Magnetite | Zr
BT-Main (continued) | 6 | 40 | 20 | 80 | 0 | 1454 | 0 | 0 | 0 | 0.035382 | 77.9092 | 0 | 0 | 0.130786 | 0 | 0.044858 | 0.013525 | 21.1253 | 99.259 | 0 | 0 | 0 | 0.050616 | 98.9142 | 0 | 0 | 0.218159 | 0 | 0.057709 | 0.018269 | 0 | 99.259 | 0 | 0 | 0 | 0.019227 | 33.1385 | 0 | 0 | 0.137843 | 0 | 0.040551 | 0.007485 | 66.6564 | 0 | 0 | 0 | 0.028839 | 99.4135 | 0 | 0 | 0.413521 | 0 | 0.121649 | 0.022455 | 0 | 100 | 2 | O | 0 | 0 | 0 | 0.000577 | 0.99431 | 0 | 0 | 0.004136 | 0 | 0.001217 | 0.000225 | 2 | 0.008722 | 0.035281 | 0.004265 | 0.009771 | 0.011671 | 0.027214 | 0.022958 | 0.005844 | 0.009592 | 0.008819 | 0.008537 | 0.01866 | 0.047558 | 0.008059 | 0.013978 | 0.014817 | 0.03432 | 0.028033 | 0.009747 | 0.012385 | 0.011345 | 0.011532 | -902.02 | -25.154 | -11.708 | 20.0158 | 0.083647 | -39.575 | -34.073 | 3.37155 | -95.673 | 14.463 | 45.0513 | 24.6916 | 14.2045 | 13.0715 | 2310.17 | 80.11 | 214 | 334 | 319 | 303 | 301 | 332 | 333 | 140 | 335 | 126 | 503 | Wollastonite | Jadeite | Corundum | CaNb2O6 | Cassiterite | Scheelite | Manganotantalite | Rutile | Mn | Magnetite | Zr
BT-Main (continued) | 6 | 40 | 20 | 80 | 0 | 1455 | 0 | 0 | 0 | 0.035242 | 77.6915 | 0 | 0 | 0.135141 | 0 | 0.051997 | 0 | 21.0668 | 98.9806 | 0 | 0 | 0 | 0.050415 | 98.6379 | 0 | 0 | 0.225423 | 0 | 0.066894 | 0 | 2e-06 | 98.9806 | 0 | 0 | 0 | 0.019203 | 33.1367 | 0 | 0 | 0.142824 | 0 | 0.047133 | 0 | 66.6542 | 0 | 0 | 0 | 0.028802 | 99.4014 | 0 | 0 | 0.428434 | 0 | 0.141388 | 0 | 0 | 100 | 2 | O | 0 | 0 | 0 | 0.000576 | 0.994287 | 0 | 0 | 0.004286 | 0 | 0.001414 | 0 | 2 | 0.008721 | 0.035296 | 0.004265 | 0.009771 | 0.011669 | 0.027212 | 0.022956 | 0.005843 | 0.009591 | 0.008818 | 0.008536 | 0.018657 | 0.047578 | 0.008059 | 0.013978 | 0.014815 | 0.034317 | 0.028031 | 0.009746 | 0.012384 | 0.011344 | 0.011531 | -238.3 | -25.795 | -12.759 | 20.0928 | 0.083758 | -44.828 | -36.604 | 3.26981 | -37.739 | 12.5537 | -240.73 | 24.6837 | 14.1983 | 13.0715 | 2320.21 | 80.12 | 214 | 334 | 319 | 303 | 301 | 332 | 333 | 140 | 335 | 126 | 503 | Wollastonite | Jadeite | Corundum | CaNb2O6 | Cassiterite | Scheelite | Manganotantalite | Rutile | Mn | Magnetite | Zr
BT-Main (continued) | 6 | 40 | 20 | 80 | 0 | 1456 | 0 | 0 | 0 | 0.119584 | 77.6499 | 0 | 0 | 0.164197 | 0 | 0.100566 | 0.007647 | 21.1279 | 99.1697 | 0 | 0 | 0 | 0.171069 | 98.5851 | 0 | 0 | 0.27389 | 0 | 0.129378 | 0.01033 | 0 | 99.1697 | 0 | 0 | 0 | 0.064964 | 33.0197 | 0 | 0 | 0.173012 | 0 | 0.090886 | 0.004231 | 66.6472 | 0 | 0 | 0 | 0.097484 | 99.0978 | 0 | 0 | 0.519239 | 0 | 0.272765 | 0.012698 | 0 | 100 | 2 | O | 0 | 0 | 0 | 0.001949 | 0.990881 | 0 | 0 | 0.005192 | 0 | 0.002727 | 0.000127 | 2 | 0.008708 | 0.035286 | 0.004263 | 0.009767 | 0.011665 | 0.027206 | 0.02295 | 0.005839 | 0.009587 | 0.008814 | 0.008532 | 0.01863 | 0.047565 | 0.008054 | 0.013973 | 0.014811 | 0.03431 | 0.028024 | 0.00974 | 0.012379 | 0.011339 | 0.011525 | -125.46 | -50.211 | -14.028 | 6.26265 | 0.0838 | -34.681 | -43.245 | 2.7289 | -31.351 | 6.75554 | 79.26 | 24.6759 | 14.192 | 13.0715 | 2330.24 | 80.12 | 214 | 334 | 319 | 303 | 301 | 332 | 333 | 140 | 335 | 126 | 503 | Wollastonite | Jadeite | Corundum | CaNb2O6 | Cassiterite | Scheelite | Manganotantalite | Rutile | Mn | Magnetite | Zr
BT-Main (continued) | 6 | 40 | 20 | 80 | 0 | 1457 | 0 | 0 | 0 | 0.10661 | 77.503 | 0 | 0.021753 | 0.152315 | 0 | 0.099082 | 0.016041 | 21.082 | 98.9808 | 0 | 0 | 0 | 0.152511 | 98.3985 | 0 | 0.026561 | 0.25407 | 0 | 0.127469 | 0.021668 | 0 | 98.9808 | 0 | 0 | 0 | 0.058043 | 33.029 | 0 | 0.006081 | 0.160841 | 0 | 0.08974 | 0.008895 | 66.6474 | 0 | 0 | 0 | 0.087097 | 99.1251 | 0 | 0.009124 | 0.482709 | 0 | 0.269324 | 0.026694 | 0 | 100 | 2 | O | 0 | 0 | 0 | 0.001742 | 0.991155 | 0 | 0.000182 | 0.004827 | 0 | 0.002693 | 0.000267 | 2 | 0.008712 | 0.035304 | 0.004263 | 0.009769 | 0.011667 | 0.027207 | 0.022951 | 0.00584 | 0.009587 | 0.008814 | 0.008533 | 0.018638 | 0.047589 | 0.008055 | 0.013975 | 0.014813 | 0.03431 | 0.028025 | 0.009741 | 0.01238 | 0.01134 | 0.011527 | -188.02 | -20.833 | -14.138 | 6.96799 | 0.083878 | -26.217 | 74.5827 | 2.92473 | -33.583 | 6.84853 | 38.0454 | 24.6681 | 14.1858 | 13.0715 | 2340.21 | 80.13 | 214 | 334 | 319 | 303 | 301 | 332 | 333 | 140 | 335 | 126 | 503 | Wollastonite | Jadeite | Corundum | CaNb2O6 | Cassiterite | Scheelite | Manganotantalite | Rutile | Mn | Magnetite | Zr
BT-Main (continued) | 6 | 40 | 20 | 80 | 0 | 1458 | 0 | 0 | 0 | 0.158926 | 77.5901 | 0 | 0.004417 | 0.165307 | 0.006111 | 0.128747 | 0.014409 | 21.1426 | 99.2107 | 0 | 0 | 0 | 0.22735 | 98.5092 | 0 | 0.005393 | 0.275741 | 0.007891 | 0.165633 | 0.019463 | 0 | 99.2107 | 0 | 0 | 0 | 0.086268 | 32.968 | 0 | 0.001231 | 0.174042 | 0.00561 | 0.116262 | 0.007966 | 66.6406 | 0 | 0 | 0 | 0.129471 | 98.9566 | 0 | 0.001847 | 0.522405 | 0.016839 | 0.348972 | 0.02391 | 0 | 100 | 2 | O | 0 | 0 | 0 | 0.002589 | 0.989426 | 0 | 3.7e-05 | 0.005223 | 0.000168 | 0.003489 | 0.000239 | 2 | 0.008702 | 0.035302 | 0.004261 | 0.009765 | 0.011662 | 0.0272 | 0.022944 | 0.005837 | 0.009583 | 0.008811 | 0.008529 | 0.018617 | 0.047586 | 0.008052 | 0.013969 | 0.014807 | 0.034301 | 0.028016 | 0.009736 | 0.012374 | 0.011335 | 0.011521 | -503.76 | -26.043 | -12.511 | 4.82694 | 0.083827 | -44.379 | 365.928 | 2.7109 | 111.529 | 5.39226 | 42.2787 | 24.6603 | 14.1795 | 13.0715 | 2350.24 | 80.15 | 214 | 334 | 319 | 303 | 301 | 332 | 333 | 140 | 335 | 126 | 503 | Wollastonite | Jadeite | Corundum | CaNb2O6 | Cassiterite | Scheelite | Manganotantalite | Rutile | Mn | Magnetite | Zr
BT-Main (continued) | 6 | 40 | 20 | 80 | 0 | 1459 | 0 | 0 | 0 | 0.209796 | 77.1832 | 0 | 0.053216 | 0.21724 | 0 | 0.139305 | 0.008886 | 21.0996 | 98.9113 | 0 | 0 | 0 | 0.300122 | 97.9926 | 0 | 0.06498 | 0.362369 | 0 | 0.179215 | 0.012003 | 2e-06 | 98.9113 | 0 | 0 | 0 | 0.114123 | 32.8647 | 0 | 0.014863 | 0.229205 | 0 | 0.126063 | 0.004923 | 66.6462 | 0 | 0 | 0 | 0.171411 | 98.7243 | 0 | 0.022324 | 0.688524 | 0 | 0.378687 | 0.014789 | 0 | 100 | 2 | O | 0 | 0 | 0 | 0.003425 | 0.986244 | 0 | 0.000446 | 0.006878 | 0 | 0.003783 | 0.000148 | 2 | 0.008697 | 0.035299 | 0.00426 | 0.009766 | 0.011662 | 0.027199 | 0.022943 | 0.005835 | 0.009582 | 0.008809 | 0.008529 | 0.018606 | 0.047583 | 0.008049 | 0.01397 | 0.014807 | 0.0343 | 0.028015 | 0.009733 | 0.012373 | 0.011333 | 0.011521 | -266.06 | -33.701 | -13.187 | 3.76726 | 0.084074 | -55.678 | 30.6655 | 2.11426 | -65.009 | 5.0231 | 68.2536 | 24.6525 | 14.1733 | 13.072 | 2360.2 | 80.14 | 214 | 334 | 319 | 303 | 301 | 332 | 333 | 140 | 335 | 126 | 503 | Wollastonite | Jadeite | Corundum | CaNb2O6 | Cassiterite | Scheelite | Manganotantalite | Rutile | Mn | Magnetite | Zr
BT-Main (continued) | 6 | 40 | 20 | 80 | 0 | 1460 | 0 | 0 | 0 | 0.182875 | 77.0748 | 0 | 0.107358 | 0.197268 | 0 | 0.133625 | 0.020159 | 21.0598 | 98.7759 | 0 | 0 | 0 | 0.26161 | 97.855 | 0 | 0.13109 | 0.329055 | 0 | 0.171909 | 0.027231 | 0 | 98.7759 | 0 | 0 | 0 | 0.09967 | 32.8815 | 0 | 0.030042 | 0.208533 | 0 | 0.121155 | 0.01119 | 66.6479 | 0 | 0 | 0 | 0.149711 | 98.7811 | 0 | 0.045126 | 0.626465 | 0 | 0.363969 | 0.033616 | 0 | 100 | 2 | O | 0 | 0 | 0 | 0.002991 | 0.986723 | 0 | 0.000902 | 0.006258 | 0 | 0.003636 | 0.000336 | 2 | 0.008706 | 0.03532 | 0.004261 | 0.00977 | 0.011667 | 0.027203 | 0.022947 | 0.005836 | 0.009584 | 0.008811 | 0.008533 | 0.018625 | 0.047611 | 0.00805 | 0.013976 | 0.014812 | 0.034305 | 0.02802 | 0.009735 | 0.012375 | 0.011335 | 0.011526 | -100.97 | -19.639 | -10.987 | 4.25699 | 0.084134 | -52.383 | 15.3631 | 2.30692 | -76.116 | 5.21456 | 30.3709 | 24.6447 | 14.167 | 13.072 | 2370.23 | 80.15 | 214 | 334 | 319 | 303 | 301 | 332 | 333 | 140 | 335 | 126 | 503 | Wollastonite | Jadeite | Corundum | CaNb2O6 | Cassiterite | Scheelite | Manganotantalite | Rutile | Mn | Magnetite | Zr
BT-Main (continued) | 6 | 40 | 20 | 80 | 0 | 1461 | 0.004955 | 0 | 0 | 0.174649 | 77.1818 | 0 | 0 | 0.203788 | 0 | 0.114376 | 0.014003 | 21.0636 | 98.7572 | 0.010601 | 0 | 0 | 0.249844 | 97.9908 | 0 | 0 | 0.33993 | 0 | 0.147145 | 0.018915 | 0 | 98.7572 | 0.008932 | 0 | 0 | 0.095169 | 32.9211 | 0 | 0 | 0.215385 | 0 | 0.103684 | 0.007771 | 66.648 | 0.026818 | 0 | 0 | 0.142878 | 98.8489 | 0 | 0 | 0.646716 | 0 | 0.311321 | 0.023334 | 0 | 100 | 2 | O | 0.000268 | 0 | 0 | 0.002856 | 0.98791 | 0 | 0 | 0.006463 | 0 | 0.003111 | 0.000233 | 2 | 0.008694 | 0.035332 | 0.00426 | 0.009762 | 0.011658 | 0.027193 | 0.022938 | 0.005834 | 0.009581 | 0.008808 | 0.008525 | 0.0186 | 0.047627 | 0.008049 | 0.013966 | 0.014801 | 0.034293 | 0.028009 | 0.009732 | 0.012371 | 0.011331 | 0.011516 | 122.438 | -29.482 | -12.3 | 4.43282 | 0.084044 | -35.359 | -119.68 | 2.23943 | -63.69 | 6.00102 | 43.4733 | 24.6369 | 14.1608 | 13.072 | 2380.19 | 80.17 | 214 | 334 | 319 | 303 | 301 | 332 | 333 | 140 | 335 | 126 | 503 | Wollastonite | Jadeite | Corundum | CaNb2O6 | Cassiterite | Scheelite | Manganotantalite | Rutile | Mn | Magnetite | Zr
BT-Main (continued) | 6 | 40 | 20 | 80 | 0 | 1462 | 0.047634 | 0.003788 | 0.004739 | 0.23319 | 77.7029 | 0 | 0.06915 | 0.245741 | 0 | 0.117371 | 0.008358 | 21.3257 | 99.7586 | 0.101905 | 0.005106 | 0.008954 | 0.333588 | 98.6524 | 0 | 0.084436 | 0.40991 | 0 | 0.150998 | 0.01129 | 0 | 99.7586 | 0.084809 | 0.008239 | 0.008782 | 0.125512 | 32.7372 | 0 | 0.01911 | 0.256543 | 0 | 0.105095 | 0.004582 | 66.6502 | 0.254918 | 0.012383 | 0.013199 | 0.188632 | 98.4014 | 0 | 0.02872 | 0.771116 | 0 | 0.315893 | 0.013772 | 0 | 100 | 2 | O | 0.002545 | 0.000247 | 0.000264 | 0.003766 | 0.982359 | 0 | 0.000573 | 0.007698 | 0 | 0.003154 | 0.000137 | 2 | 0.008683 | 0.035309 | 0.004257 | 0.009763 | 0.011656 | 0.02719 | 0.022935 | 0.005831 | 0.009577 | 0.008804 | 0.008525 | 0.018576 | 0.047595 | 0.008043 | 0.013966 | 0.014798 | 0.034289 | 0.028005 | 0.009726 | 0.012366 | 0.011327 | 0.011516 | 12.8979 | 659.394 | 63.6711 | 3.43336 | 0.083786 | -30.413 | 23.6637 | 1.8926 | -38.613 | 5.85969 | 72.5005 | 24.6291 | 14.1545 | 13.072 | 2390.21 | 80.17 | 214 | 334 | 319 | 303 | 301 | 332 | 333 | 140 | 335 | 126 | 503 | Wollastonite | Jadeite | Corundum | CaNb2O6 | Cassiterite | Scheelite | Manganotantalite | Rutile | Mn | Magnetite | Zr
BT-Main (continued) | 6 | 40 | 20 | 80 | 0 | 1463 | 0 | 0 | 0 | 0.213166 | 77.2163 | 0 | 0.083173 | 0.204594 | 0.000398 | 0.140998 | 0.004115 | 21.1071 | 98.9699 | 0 | 0 | 0 | 0.304943 | 98.0346 | 0 | 0.10156 | 0.341274 | 0.000513 | 0.181393 | 0.005558 | -1e-05 | 98.9699 | 0 | 0 | 0 | 0.115917 | 32.8677 | 0 | 0.023222 | 0.215789 | 0.000366 | 0.127552 | 0.002279 | 66.6472 | 0 | 0 | 0 | 0.174137 | 98.7515 | 0 | 0.034886 | 0.648343 | 0.001099 | 0.383231 | 0.006847 | 0 | 100 | 2 | O | 0 | 0 | 0 | 0.003479 | 0.986317 | 0 | 0.000697 | 0.006476 | 1.1e-05 | 0.003828 | 6.8e-05 | 2 | 0.008699 | 0.035356 | 0.00426 | 0.009766 | 0.011661 | 0.027194 | 0.022939 | 0.005834 | 0.00958 | 0.008807 | 0.008528 | 0.018611 | 0.047659 | 0.008049 | 0.013971 | 0.014805 | 0.034294 | 0.02801 | 0.009731 | 0.01237 | 0.01133 | 0.01152 | -90.332 | -21.94 | -11.982 | 3.71491 | 0.084034 | -55.059 | 19.7315 | 2.23119 | 1703.13 | 4.96754 | 146.812 | 24.6213 | 14.1483 | 13.072 | 2400.18 | 80.19 | 214 | 334 | 319 | 303 | 301 | 332 | 333 | 140 | 335 | 126 | 503 | Wollastonite | Jadeite | Corundum | CaNb2O6 | Cassiterite | Scheelite | Manganotantalite | Rutile | Mn | Magnetite | Zr
BT-Main (continued) | 6 | 40 | 20 | 80 | 0 | 1464 | 0 | 0 | 0 | 0.256126 | 77.2812 | 0 | 0 | 0.162134 | 0 | 0.164208 | 0.016071 | 21.107 | 98.9868 | 0 | 0 | 0 | 0.366399 | 98.117 | 0 | 0 | 0.270449 | 0 | 0.211253 | 0.021709 | 2e-06 | 98.9868 | 0 | 0 | 0 | 0.139264 | 32.892 | 0 | 0 | 0.170989 | 0 | 0.148534 | 0.0089 | 66.6404 | 0 | 0 | 0 | 0.209168 | 98.8043 | 0 | 0 | 0.513636 | 0 | 0.446181 | 0.026735 | 0 | 100 | 2 | O | 0 | 0 | 0 | 0.00418 | 0.987148 | 0 | 0 | 0.005132 | 0 | 0.004458 | 0.000267 | 2 | 0.008692 | 0.035372 | 0.00426 | 0.009762 | 0.011658 | 0.02719 | 0.022935 | 0.005833 | 0.009578 | 0.008805 | 0.008523 | 0.018595 | 0.04768 | 0.008049 | 0.013965 | 0.014801 | 0.034288 | 0.028005 | 0.009729 | 0.012368 | 0.011328 | 0.011513 | -56.557 | -34.379 | -12.773 | 3.16466 | 0.083996 | -25.352 | -55.241 | 2.75803 | -84.922 | 4.33851 | 37.9312 | 24.6134 | 14.1421 | 13.072 | 2410.22 | 80.19 | 214 | 334 | 319 | 303 | 301 | 332 | 333 | 140 | 335 | 126 | 503 | Wollastonite | Jadeite | Corundum | CaNb2O6 | Cassiterite | Scheelite | Manganotantalite | Rutile | Mn | Magnetite | Zr
BT-Main (continued) | 6 | 40 | 20 | 80 | 0 | 1465 | 0 | 0 | 0 | 0.132586 | 77.3566 | 0 | 0 | 0.132883 | 0 | 0.116295 | 0.021303 | 21.0428 | 98.8025 | 0 | 0 | 0 | 0.18967 | 98.2127 | 0 | 0 | 0.221656 | 0 | 0.149614 | 0.028776 | 6e-06 | 98.8025 | 0 | 0 | 0 | 0.072315 | 33.0262 | 0 | 0 | 0.140575 | 0 | 0.105521 | 0.011834 | 66.6435 | 0 | 0 | 0 | 0.108515 | 99.1174 | 0 | 0 | 0.421891 | 0 | 0.316686 | 0.035516 | 0 | 100 | 2 | O | 0 | 0 | 0 | 0.00217 | 0.99113 | 0 | 0 | 0.004219 | 0 | 0.003167 | 0.000355 | 2 | 0.008705 | 0.035415 | 0.004263 | 0.009766 | 0.011661 | 0.027195 | 0.02294 | 0.005836 | 0.009582 | 0.008808 | 0.008527 | 0.018624 | 0.047739 | 0.008054 | 0.013971 | 0.014805 | 0.034295 | 0.028011 | 0.009736 | 0.012373 | 0.011332 | 0.011519 | -139.31 | -23.017 | -13.246 | 5.69378 | 0.083925 | -35.895 | -22.449 | 3.31815 | -107.63 | 5.9109 | 28.747 | 24.6056 | 14.1358 | 13.072 | 2420.24 | 80.2 | 214 | 334 | 319 | 303 | 301 | 332 | 333 | 140 | 335 | 126 | 503 | Wollastonite | Jadeite | Corundum | CaNb2O6 | Cassiterite | Scheelite | Manganotantalite | Rutile | Mn | Magnetite | Zr
BT-Main (continued) | 6 | 40 | 20 | 80 | 0 | 1466 | 0 | 0 | 0 | 0.108365 | 77.8217 | 0 | 0 | 0.124046 | 0 | 0.10812 | 0.02758 | 21.1517 | 99.3414 | 0 | 0 | 0 | 0.155021 | 98.8032 | 0 | 0 | 0.206916 | 0 | 0.139096 | 0.037255 | 0 | 99.3414 | 0 | 0 | 0 | 0.058801 | 33.0539 | 0 | 0 | 0.130552 | 0 | 0.097598 | 0.015242 | 66.6439 | 0 | 0 | 0 | 0.088219 | 99.1814 | 0 | 0 | 0.391733 | 0 | 0.292853 | 0.045735 | 0 | 100 | 2 | O | 0 | 0 | 0 | 0.001765 | 0.991954 | 0 | 0 | 0.003918 | 0 | 0.002929 | 0.000457 | 2 | 0.008709 | 0.035437 | 0.004263 | 0.009767 | 0.011662 | 0.027197 | 0.022943 | 0.005838 | 0.009583 | 0.008809 | 0.008528 | 0.018633 | 0.047769 | 0.008056 | 0.013973 | 0.014806 | 0.034298 | 0.028014 | 0.009737 | 0.012374 | 0.011333 | 0.01152 | -100.51 | -27.785 | -14.447 | 6.86151 | 0.083666 | -49.725 | -30.098 | 3.53904 | -56.293 | 6.31761 | 22.3162 | 24.5978 | 14.1296 | 13.072 | 2430.22 | 80.2 | 214 | 334 | 319 | 303 | 301 | 332 | 333 | 140 | 335 | 126 | 503 | Wollastonite | Jadeite | Corundum | CaNb2O6 | Cassiterite | Scheelite | Manganotantalite | Rutile | Mn | Magnetite | Zr
BT-Main (continued) | 6 | 40 | 20 | 80 | 0 | 1467 | 0 | 0 | 0 | 0.097027 | 77.4087 | 0 | 0 | 0.120504 | 0 | 0.09412 | 0.009139 | 21.0226 | 98.7522 | 0 | 0 | 0 | 0.138802 | 98.2789 | 0 | 0 | 0.201007 | 0 | 0.121085 | 0.012346 | 0 | 98.7522 | 0 | 0 | 0 | 0.052974 | 33.0819 | 0 | 0 | 0.127608 | 0 | 0.085486 | 0.005082 | 66.647 | 0 | 0 | 0 | 0.079478 | 99.2659 | 0 | 0 | 0.382903 | 0 | 0.256512 | 0.01525 | 0 | 100 | 2 | O | 0 | 0 | 0 | 0.00159 | 0.992748 | 0 | 0 | 0.003829 | 0 | 0.002565 | 0.000153 | 2 | 0.008711 | 0.035455 | 0.004264 | 0.009767 | 0.011661 | 0.027195 | 0.022941 | 0.005838 | 0.009583 | 0.008809 | 0.008528 | 0.018636 | 0.047793 | 0.008056 | 0.013973 | 0.014805 | 0.034295 | 0.028012 | 0.009737 | 0.012374 | 0.011332 | 0.01152 | -103.75 | -52.76 | -13.1 | 7.60738 | 0.083876 | -34.348 | -43.099 | 3.6365 | -78.63 | 7.17629 | 66.3653 | 24.59 | 14.1233 | 13.072 | 2440.24 | 80.22 | 214 | 334 | 319 | 303 | 301 | 332 | 333 | 140 | 335 | 126 | 503 | Wollastonite | Jadeite | Corundum | CaNb2O6 | Cassiterite | Scheelite | Manganotantalite | Rutile | Mn | Magnetite | Zr
BT-Main (continued) | 6 | 40 | 20 | 80 | 0 | 1468 | 0 | 0 | 0 | 0.159 | 77.1877 | 0 | 0.080763 | 0.189269 | 0 | 0.118236 | 0.009992 | 21.0607 | 98.8057 | 0 | 0 | 0 | 0.227457 | 97.9983 | 0 | 0.098616 | 0.315712 | 0 | 0.152111 | 0.013498 | -1e-05 | 98.8057 | 0 | 0 | 0 | 0.086655 | 32.9288 | 0 | 0.0226 | 0.200072 | 0 | 0.1072 | 0.005546 | 66.6491 | 0 | 0 | 0 | 0.130128 | 98.8964 | 0 | 0.033937 | 0.600885 | 0 | 0.321957 | 0.016658 | 0 | 100 | 2 | O | 0 | 0 | 0 | 0.0026 | 0.988123 | 0 | 0.000678 | 0.006004 | 0 | 0.003217 | 0.000166 | 2 | 0.008704 | 0.035442 | 0.004261 | 0.009768 | 0.01166 | 0.027193 | 0.022939 | 0.005835 | 0.00958 | 0.008806 | 0.008528 | 0.018622 | 0.047775 | 0.008051 | 0.013974 | 0.014804 | 0.034292 | 0.028009 | 0.009732 | 0.01237 | 0.011329 | 0.01152 | -104.47 | -25.351 | -11.312 | 4.82619 | 0.084023 | -52.323 | 20.3102 | 2.39449 | -33.349 | 5.82111 | 60.743 | 24.5822 | 14.1171 | 13.072 | 2450.21 | 80.22 | 214 | 334 | 319 | 303 | 301 | 332 | 333 | 140 | 335 | 126 | 503 | Wollastonite | Jadeite | Corundum | CaNb2O6 | Cassiterite | Scheelite | Manganotantalite | Rutile | Mn | Magnetite | Zr
BT-Main (continued) | 6 | 40 | 20 | 80 | 0 | 1469 | 0.003638 | 0 | 0 | 0.09581 | 77.5312 | 0 | 0 | 0.123248 | 0 | 0.088965 | 0.007612 | 21.0591 | 98.9096 | 0.007784 | 0 | 0 | 0.137061 | 98.4344 | 0 | 0 | 0.205586 | 0 | 0.114454 | 0.010282 | 6e-06 | 98.9096 | 0.00656 | 0 | 0 | 0.05222 | 33.0776 | 0 | 0 | 0.130292 | 0 | 0.080666 | 0.004225 | 66.6485 | 0.019684 | 0 | 0 | 0.078349 | 99.2563 | 0 | 0 | 0.390968 | 0 | 0.242057 | 0.012679 | 0 | 100 | 2 | O | 0.000197 | 0 | 0 | 0.001567 | 0.992598 | 0 | 0 | 0.00391 | 0 | 0.002421 | 0.000127 | 2 | 0.008711 | 0.035484 | 0.004264 | 0.009767 | 0.01166 | 0.027194 | 0.02294 | 0.005837 | 0.009582 | 0.008808 | 0.008527 | 0.018635 | 0.047831 | 0.008056 | 0.013973 | 0.014803 | 0.034294 | 0.028011 | 0.009737 | 0.012373 | 0.011331 | 0.011519 | 166.985 | -41.861 | -11.704 | 7.69791 | 0.083803 | -212.14 | -136.6 | 3.56025 | -48.772 | 7.55968 | 79.5804 | 24.5744 | 14.1108 | 13.072 | 2460.24 | 80.23 | 214 | 334 | 319 | 303 | 301 | 332 | 333 | 140 | 335 | 126 | 503 | Wollastonite | Jadeite | Corundum | CaNb2O6 | Cassiterite | Scheelite | Manganotantalite | Rutile | Mn | Magnetite | Zr
BT-Main (continued) | 6 | 40 | 20 | 80 | 0 | 1470 | 0 | 0 | 0 | 0.103798 | 77.6091 | 0 | 0 | 0.13312 | 0 | 0.082728 | 0.002192 | 21.0823 | 99.0132 | 0 | 0 | 0 | 0.148487 | 98.5333 | 0 | 0 | 0.222052 | 0 | 0.10643 | 0.002961 | -1e-05 | 99.0132 | 0 | 0 | 0 | 0.056514 | 33.0757 | 0 | 0 | 0.140578 | 0 | 0.074931 | 0.001216 | 66.6511 | 0 | 0 | 0 | 0.084803 | 99.2648 | 0 | 0 | 0.421895 | 0 | 0.22488 | 0.003648 | 0 | 100 | 2 | O | 0 | 0 | 0 | 0.001696 | 0.992501 | 0 | 0 | 0.004218 | 0 | 0.002248 | 3.6e-05 | 2 | 0.00871 | 0.035497 | 0.004264 | 0.009767 | 0.011659 | 0.027192 | 0.022938 | 0.005837 | 0.009582 | 0.008807 | 0.008526 | 0.018633 | 0.04785 | 0.008056 | 0.013972 | 0.014802 | 0.034291 | 0.028009 | 0.009736 | 0.012372 | 0.01133 | 0.011517 | -101.41 | -20.866 | -11.915 | 7.14199 | 0.083755 | -72.533 | -98.842 | 3.31262 | -49.502 | 8.08765 | 275.063 | 24.5666 | 14.1046 | 13.072 | 2470.19 | 80.24 | 214 | 334 | 319 | 303 | 301 | 332 | 333 | 140 | 335 | 126 | 503 | Wollastonite | Jadeite | Corundum | CaNb2O6 | Cassiterite | Scheelite | Manganotantalite | Rutile | Mn | Magnetite | Zr
BT-Main (continued) | 6 | 40 | 20 | 80 | 0 | 1471 | 0 | 0 | 0 | 0.052648 | 77.5306 | 0 | 0 | 0.112372 | 0 | 0.074946 | 0 | 21.0222 | 98.7928 | 0 | 0 | 0 | 0.075316 | 98.4336 | 0 | 0 | 0.187443 | 0 | 0.096418 | 0 | 0 | 98.7928 | 0 | 0 | 0 | 0.028746 | 33.1354 | 0 | 0 | 0.119002 | 0 | 0.068074 | 0 | 66.6488 | 0 | 0 | 0 | 0.043114 | 99.3957 | 0 | 0 | 0.356968 | 0 | 0.204201 | 0 | 0 | 100 | 2 | O | 0 | 0 | 0 | 0.000863 | 0.994329 | 0 | 0 | 0.003571 | 0 | 0.002043 | 0 | 2 | 0.008715 | 0.035523 | 0.004265 | 0.009768 | 0.011659 | 0.027191 | 0.022938 | 0.005838 | 0.009582 | 0.008807 | 0.008527 | 0.018644 | 0.047884 | 0.008058 | 0.013974 | 0.014802 | 0.03429 | 0.028009 | 0.009738 | 0.012373 | 0.01133 | 0.011519 | -187.78 | -26.367 | -12.456 | 13.6101 | 0.083777 | -36.085 | -27.512 | 3.88333 | -20.967 | 8.8703 | -71.14 | 24.5588 | 14.0983 | 13.072 | 2480.23 | 80.26 | 214 | 334 | 319 | 303 | 301 | 332 | 333 | 140 | 335 | 126 | 503 | Wollastonite | Jadeite | Corundum | CaNb2O6 | Cassiterite | Scheelite | Manganotantalite | Rutile | Mn | Magnetite | Zr
BT-Main (continued) | 6 | 40 | 20 | 80 | 0 | 1472 | 0 | 0 | 0 | 0.081792 | 77.6031 | 0 | 0 | 0.097298 | 0 | 0.09351 | 0.011962 | 21.0538 | 98.9415 | 0 | 0 | 0 | 0.117008 | 98.5257 | 0 | 0 | 0.162299 | 0 | 0.120301 | 0.016158 | 6e-06 | 98.9415 | 0 | 0 | 0 | 0.04459 | 33.1153 | 0 | 0 | 0.10288 | 0 | 0.084805 | 0.006642 | 66.6458 | 0 | 0 | 0 | 0.066887 | 99.3501 | 0 | 0 | 0.308654 | 0 | 0.254427 | 0.019926 | 0 | 100 | 2 | O | 0 | 0 | 0 | 0.001338 | 0.993768 | 0 | 0 | 0.003087 | 0 | 0.002545 | 0.000199 | 2 | 0.008713 | 0.035533 | 0.004264 | 0.009767 | 0.011658 | 0.027189 | 0.022936 | 0.005837 | 0.009581 | 0.008806 | 0.008526 | 0.01864 | 0.047897 | 0.008057 | 0.013973 | 0.014802 | 0.034288 | 0.028007 | 0.009736 | 0.012371 | 0.011329 | 0.011517 | -492.44 | -67.621 | -12.644 | 8.93428 | 0.083741 | -46.872 | -31.028 | 4.44918 | -63.766 | 7.21728 | 50.8089 | 24.551 | 14.0921 | 13.072 | 2490.18 | 80.27 | 214 | 334 | 319 | 303 | 301 | 332 | 333 | 140 | 335 | 126 | 503 | Wollastonite | Jadeite | Corundum | CaNb2O6 | Cassiterite | Scheelite | Manganotantalite | Rutile | Mn | Magnetite | Zr
BT-Main (continued) | 6 | 40 | 20 | 80 | 0 | 1473 | 0.005234 | 0 | 0 | 0.084316 | 77.4386 | 0 | 0 | 0.108745 | 0 | 0.088191 | 0.007644 | 21.0211 | 98.7538 | 0.011197 | 0 | 0 | 0.120617 | 98.3168 | 0 | 0 | 0.181393 | 0 | 0.113457 | 0.010326 | 4e-06 | 98.7538 | 0.009453 | 0 | 0 | 0.046038 | 33.0974 | 0 | 0 | 0.115166 | 0 | 0.080108 | 0.004251 | 66.6476 | 0.028364 | 0 | 0 | 0.069065 | 99.3039 | 0 | 0 | 0.345539 | 0 | 0.240352 | 0.012754 | 0 | 100 | 2 | O | 0.000284 | 0 | 0 | 0.001382 | 0.993204 | 0 | 0 | 0.003456 | 0 | 0.002404 | 0.000128 | 2 | 0.00871 | 0.035544 | 0.004264 | 0.009767 | 0.011657 | 0.027188 | 0.022935 | 0.005836 | 0.00958 | 0.008805 | 0.008525 | 0.018635 | 0.047913 | 0.008056 | 0.013972 | 0.0148 | 0.034287 | 0.028005 | 0.009735 | 0.012371 | 0.011328 | 0.011516 | 116.147 | -16.069 | -12.521 | 8.68128 | 0.083831 | -59.553 | -24.185 | 4.00439 | -63.638 | 7.61922 | 79.2294 | 24.5431 | 14.0858 | 13.0725 | 2500.28 | 80.27 | 214 | 334 | 319 | 303 | 301 | 332 | 333 | 140 | 335 | 126 | 503 | Wollastonite | Jadeite | Corundum | CaNb2O6 | Cassiterite | Scheelite | Manganotantalite | Rutile | Mn | Magnetite | Zr
BT-Main (continued) | 6 | 40 | 20 | 80 | 0 | 1474 | 0 | 0 | 0 | 0.090896 | 77.4337 | 0 | 0.01429 | 0.101471 | 0 | 0.108487 | 0.011539 | 21.0221 | 98.7825 | 0 | 0 | 0 | 0.13003 | 98.3106 | 0 | 0.017449 | 0.169259 | 0 | 0.139568 | 0.015587 | 2e-06 | 98.7825 | 0 | 0 | 0 | 0.049625 | 33.0912 | 0 | 0.004006 | 0.107449 | 0 | 0.098531 | 0.006416 | 66.6428 | 0 | 0 | 0 | 0.074443 | 99.2823 | 0 | 0.006009 | 0.322375 | 0 | 0.295619 | 0.019251 | 0 | 100 | 2 | O | 0 | 0 | 0 | 0.001489 | 0.993093 | 0 | 0.00012 | 0.003225 | 0 | 0.002957 | 0.000193 | 2 | 0.008712 | 0.035561 | 0.004264 | 0.009768 | 0.011658 | 0.027189 | 0.022936 | 0.005836 | 0.009581 | 0.008805 | 0.008526 | 0.018639 | 0.047936 | 0.008057 | 0.013974 | 0.014802 | 0.034288 | 0.028007 | 0.009735 | 0.012371 | 0.011328 | 0.011517 | -237.08 | -19.024 | -11.197 | 8.08867 | 0.083838 | -46.663 | 113.288 | 4.27519 | -43.078 | 6.29519 | 52.6525 | 24.5353 | 14.0796 | 13.0725 | 2510.25 | 80.27 | 214 | 334 | 319 | 303 | 301 | 332 | 333 | 140 | 335 | 126 | 503 | Wollastonite | Jadeite | Corundum | CaNb2O6 | Cassiterite | Scheelite | Manganotantalite | Rutile | Mn | Magnetite | Zr
BT-Main (continued) | 6 | 40 | 20 | 80 | 0 | 1475 | 0 | 0 | 0 | 0.08452 | 77.3523 | 0 | 0 | 0.099212 | 0 | 0.104402 | 0.006258 | 20.9897 | 98.6364 | 0 | 0 | 0 | 0.120909 | 98.2072 | 0 | 0 | 0.165491 | 0 | 0.134312 | 0.008453 | 4e-06 | 98.6364 | 0 | 0 | 0 | 0.046215 | 33.1074 | 0 | 0 | 0.105219 | 0 | 0.094967 | 0.003485 | 66.6427 | 0 | 0 | 0 | 0.06932 | 99.3197 | 0 | 0 | 0.315648 | 0 | 0.284894 | 0.010455 | 0 | 100 | 2 | O | 0 | 0 | 0 | 0.001387 | 0.993579 | 0 | 0 | 0.003158 | 0 | 0.00285 | 0.000105 | 2 | 0.008713 | 0.035582 | 0.004265 | 0.009769 | 0.011658 | 0.027191 | 0.022938 | 0.005837 | 0.009581 | 0.008806 | 0.008526 | 0.018639 | 0.047964 | 0.008058 | 0.013975 | 0.014802 | 0.03429 | 0.028008 | 0.009736 | 0.012372 | 0.011329 | 0.011517 | -397.79 | -27.474 | -13.588 | 8.66282 | 0.083883 | -55.77 | -47.079 | 4.36776 | -37.344 | 6.52078 | 96.6806 | 24.5275 | 14.0733 | 13.0725 | 2520.27 | 80.26 | 214 | 334 | 319 | 303 | 301 | 332 | 333 | 140 | 335 | 126 | 503 | Wollastonite | Jadeite | Corundum | CaNb2O6 | Cassiterite | Scheelite | Manganotantalite | Rutile | Mn | Magnetite | Zr
BT-Main (continued) | 6 | 40 | 20 | 80 | 0 | 1476 | 0 | 0 | 0 | 0.104088 | 77.5917 | 0 | 0.025782 | 0.109655 | 0 | 0.110013 | 0.013306 | 21.0794 | 99.034 | 0 | 0 | 0 | 0.148902 | 98.5112 | 0 | 0.031481 | 0.182912 | 0 | 0.141531 | 0.017974 | 2e-06 | 99.034 | 0 | 0 | 0 | 0.056673 | 33.0692 | 0 | 0.007207 | 0.115802 | 0 | 0.099648 | 0.007379 | 66.6441 | 0 | 0 | 0 | 0.085034 | 99.2355 | 0 | 0.010814 | 0.347504 | 0 | 0.299027 | 0.022143 | 0 | 100 | 2 | O | 0 | 0 | 0 | 0.001701 | 0.992412 | 0 | 0.000216 | 0.003475 | 0 | 0.00299 | 0.000221 | 2 | 0.008711 | 0.035587 | 0.004264 | 0.009768 | 0.011658 | 0.027188 | 0.022935 | 0.005836 | 0.00958 | 0.008804 | 0.008525 | 0.018637 | 0.047971 | 0.008056 | 0.013974 | 0.014801 | 0.034286 | 0.028005 | 0.009734 | 0.01237 | 0.011326 | 0.011516 | -153 | -18.114 | -12.092 | 7.12436 | 0.083751 | -39.263 | 62.9322 | 3.97251 | -990.35 | 6.21451 | 45.7216 | 24.5197 | 14.0671 | 13.0725 | 2530.25 | 80.28 | 214 | 334 | 319 | 303 | 301 | 332 | 333 | 140 | 335 | 126 | 503 | Wollastonite | Jadeite | Corundum | CaNb2O6 | Cassiterite | Scheelite | Manganotantalite | Rutile | Mn | Magnetite | Zr
BT-Main (continued) | 6 | 40 | 20 | 80 | 0 | 1477 | 0 | 0 | 0 | 0.092038 | 77.7572 | 0 | 0 | 0.110342 | 0 | 0.103935 | 0.025682 | 21.1162 | 99.2055 | 0 | 0 | 0 | 0.131664 | 98.7213 | 0 | 0 | 0.184057 | 0 | 0.133712 | 0.034692 | 0 | 99.2055 | 0 | 0 | 0 | 0.050025 | 33.0818 | 0 | 0 | 0.116324 | 0 | 0.093977 | 0.014217 | 66.6437 | 0 | 0 | 0 | 0.075042 | 99.2514 | 0 | 0 | 0.348992 | 0 | 0.281949 | 0.042653 | 0 | 100 | 2 | O | 0 | 0 | 0 | 0.001501 | 0.992796 | 0 | 0 | 0.003491 | 0 | 0.00282 | 0.000427 | 2 | 0.008709 | 0.035604 | 0.004264 | 0.009767 | 0.011656 | 0.027187 | 0.022934 | 0.005835 | 0.009579 | 0.008804 | 0.008524 | 0.018632 | 0.047993 | 0.008057 | 0.013972 | 0.014799 | 0.034285 | 0.028004 | 0.009734 | 0.012369 | 0.011326 | 0.011514 | -378.25 | -29.276 | -12.568 | 7.99338 | 0.083655 | -46.423 | -36.835 | 3.94909 | -28.386 | 6.54619 | 23.9176 | 24.5119 | 14.0609 | 13.0725 | 2540.21 | 80.28 | 214 | 334 | 319 | 303 | 301 | 332 | 333 | 140 | 335 | 126 | 503 | Wollastonite | Jadeite | Corundum | CaNb2O6 | Cassiterite | Scheelite | Manganotantalite | Rutile | Mn | Magnetite | Zr
BT-Main (continued) | 6 | 40 | 20 | 80 | 0 | 1478 | 0 | 0 | 0 | 0.077983 | 77.5607 | 0 | 0 | 0.114538 | 0 | 0.106006 | 0 | 21.0516 | 98.9109 | 0 | 0 | 0 | 0.111559 | 98.4719 | 0 | 0 | 0.191056 | 0 | 0.136376 | 0 | 0 | 98.9109 | 0 | 0 | 0 | 0.042515 | 33.0985 | 0 | 0 | 0.121114 | 0 | 0.096141 | 0 | 66.6417 | 0 | 0 | 0 | 0.063765 | 99.2846 | 0 | 0 | 0.363301 | 0 | 0.288392 | 0 | 0 | 100 | 2 | O | 0 | 0 | 0 | 0.001276 | 0.993328 | 0 | 0 | 0.003635 | 0 | 0.002885 | 0 | 2 | 0.00871 | 0.035623 | 0.004264 | 0.009767 | 0.011655 | 0.027185 | 0.022933 | 0.005835 | 0.009579 | 0.008803 | 0.008524 | 0.018633 | 0.048018 | 0.008058 | 0.013973 | 0.014797 | 0.034283 | 0.028002 | 0.009733 | 0.012369 | 0.011325 | 0.011514 | -412.34 | -26.693 | -12.967 | 9.34709 | 0.083751 | -42.092 | -17.817 | 3.81264 | -82.703 | 6.42851 | -62.953 | 24.5041 | 14.0546 | 13.0725 | 2550.23 | 80.29 | 214 | 334 | 319 | 303 | 301 | 332 | 333 | 140 | 335 | 126 | 503 | Wollastonite | Jadeite | Corundum | CaNb2O6 | Cassiterite | Scheelite | Manganotantalite | Rutile | Mn | Magnetite | Zr
BT-Main (continued) | 6 | 40 | 20 | 80 | 0 | 1479 | 0.002682 | 0 | 0 | 0.100956 | 77.6426 | 0 | 0 | 0.112617 | 0 | 0.1029 | 0.014468 | 21.0895 | 99.0657 | 0.005739 | 0 | 0 | 0.144421 | 98.5758 | 0 | 0 | 0.187852 | 0 | 0.132381 | 0.019544 | 0 | 99.0657 | 0.004829 | 0 | 0 | 0.054942 | 33.0754 | 0 | 0 | 0.118874 | 0 | 0.093161 | 0.008019 | 66.6448 | 0.01449 | 0 | 0 | 0.082427 | 99.2428 | 0 | 0 | 0.356682 | 0 | 0.27953 | 0.024062 | 0 | 100 | 2 | O | 0.000145 | 0 | 0 | 0.001649 | 0.992588 | 0 | 0 | 0.003567 | 0 | 0.002796 | 0.000241 | 2 | 0.008707 | 0.03563 | 0.004264 | 0.009767 | 0.011654 | 0.027183 | 0.022931 | 0.005834 | 0.009578 | 0.008802 | 0.008522 | 0.018628 | 0.048029 | 0.008056 | 0.013971 | 0.014796 | 0.03428 | 0.028 | 0.009732 | 0.012367 | 0.011324 | 0.011512 | 226.346 | -43.819 | -13.434 | 7.32921 | 0.083708 | -43.652 | -38.77 | 3.87329 | -80.113 | 6.60542 | 42.0745 | 24.4963 | 14.0484 | 13.0725 | 2560.2 | 80.3 | 214 | 334 | 319 | 303 | 301 | 332 | 333 | 140 | 335 | 126 | 503 | Wollastonite | Jadeite | Corundum | CaNb2O6 | Cassiterite | Scheelite | Manganotantalite | Rutile | Mn | Magnetite | Zr
BT-Main (continued) | 6 | 40 | 20 | 80 | 0 | 1480 | 0 | 0 | 0 | 0.083741 | 77.4816 | 0 | 0 | 0.092747 | 0 | 0.088702 | 0.020128 | 21.0203 | 98.7872 | 0 | 0 | 0 | 0.119795 | 98.3714 | 0 | 0 | 0.154708 | 0 | 0.114115 | 0.027189 | 0 | 98.7872 | 0 | 0 | 0 | 0.045726 | 33.1169 | 0 | 0 | 0.098227 | 0 | 0.080575 | 0.011194 | 66.6474 | 0 | 0 | 0 | 0.068596 | 99.3614 | 0 | 0 | 0.294712 | 0 | 0.241751 | 0.033585 | 0 | 100 | 2 | O | 0 | 0 | 0 | 0.001372 | 0.993792 | 0 | 0 | 0.002948 | 0 | 0.002418 | 0.000336 | 2 | 0.008711 | 0.035651 | 0.004264 | 0.009767 | 0.011655 | 0.027182 | 0.02293 | 0.005835 | 0.009578 | 0.008802 | 0.008523 | 0.018636 | 0.048057 | 0.008057 | 0.013972 | 0.014797 | 0.034279 | 0.027999 | 0.009733 | 0.012368 | 0.011324 | 0.011512 | -360.24 | -23.313 | -11.25 | 8.73727 | 0.083783 | -58.569 | -59.405 | 4.65493 | -569.71 | 7.57555 | 30.38 | 24.4885 | 14.0421 | 13.0725 | 2570.22 | 80.32 | 214 | 334 | 319 | 303 | 301 | 332 | 333 | 140 | 335 | 126 | 503 | Wollastonite | Jadeite | Corundum | CaNb2O6 | Cassiterite | Scheelite | Manganotantalite | Rutile | Mn | Magnetite | Zr
BT-Main (continued) | 6 | 40 | 20 | 80 | 0 | 1481 | 0 | 0 | 0 | 0.100809 | 77.6183 | 0 | 0.015457 | 0.157475 | 0 | 0.085075 | 0.021032 | 21.1104 | 99.1086 | 0 | 0 | 0 | 0.144211 | 98.5449 | 0 | 0.018874 | 0.262678 | 0 | 0.109449 | 0.028411 | 0 | 99.1086 | 0 | 0 | 0 | 0.054813 | 33.0353 | 0 | 0.004315 | 0.166075 | 0 | 0.076954 | 0.011647 | 66.6509 | 0 | 0 | 0 | 0.082253 | 99.1469 | 0 | 0.006476 | 0.498432 | 0 | 0.230958 | 0.034956 | 0 | 100 | 2 | O | 0 | 0 | 0 | 0.001645 | 0.991295 | 0 | 0.000129 | 0.004983 | 0 | 0.002309 | 0.00035 | 2 | 0.008703 | 0.035649 | 0.004263 | 0.009765 | 0.011651 | 0.027179 | 0.022927 | 0.005833 | 0.009576 | 0.0088 | 0.00852 | 0.01862 | 0.048054 | 0.008054 | 0.01397 | 0.014793 | 0.034275 | 0.027995 | 0.009729 | 0.012365 | 0.011321 | 0.011509 | -749.86 | -62.469 | -10.907 | 7.33826 | 0.083713 | -28.822 | 104.715 | 2.83276 | -53.341 | 7.87349 | 29.0872 | 24.4807 | 14.0359 | 13.0725 | 2580.19 | 80.32 | 214 | 334 | 319 | 303 | 301 | 332 | 333 | 140 | 335 | 126 | 503 | Wollastonite | Jadeite | Corundum | CaNb2O6 | Cassiterite | Scheelite | Manganotantalite | Rutile | Mn | Magnetite | Zr
BT-Main (continued) | 6 | 40 | 20 | 80 | 0 | 1482 | 0 | 0 | 0 | 0.078549 | 77.5164 | 0 | 0 | 0.121389 | 0 | 0.088047 | 0.016103 | 21.045 | 98.8655 | 0 | 0 | 0 | 0.112367 | 98.4156 | 0 | 0 | 0.202483 | 0 | 0.113272 | 0.021752 | 2e-06 | 98.8655 | 0 | 0 | 0 | 0.04284 | 33.0927 | 0 | 0 | 0.128409 | 0 | 0.079886 | 0.008945 | 66.6472 | 0 | 0 | 0 | 0.064263 | 99.284 | 0 | 0 | 0.385249 | 0 | 0.239671 | 0.026836 | 0 | 100 | 2 | O | 0 | 0 | 0 | 0.001286 | 0.993073 | 0 | 0 | 0.003853 | 0 | 0.002397 | 0.000268 | 2 | 0.008707 | 0.035676 | 0.004264 | 0.009766 | 0.011652 | 0.027179 | 0.022928 | 0.005834 | 0.009577 | 0.0088 | 0.008521 | 0.018628 | 0.048091 | 0.008057 | 0.013971 | 0.014793 | 0.034275 | 0.027996 | 0.009731 | 0.012366 | 0.011322 | 0.01151 | -80.478 | -21.801 | -13.421 | 9.28193 | 0.083756 | -48.835 | -39.829 | 3.60926 | -169.33 | 7.62651 | 37.8455 | 24.4729 | 14.0296 | 13.0725 | 2590.21 | 80.33 | 214 | 334 | 319 | 303 | 301 | 332 | 333 | 140 | 335 | 126 | 503 | Wollastonite | Jadeite | Corundum | CaNb2O6 | Cassiterite | Scheelite | Manganotantalite | Rutile | Mn | Magnetite | Zr
BT-Main (continued) | 6 | 40 | 20 | 80 | 0 | 1483 | 0 | 0 | 0 | 0.079972 | 77.6855 | 0 | 0 | 0.115442 | 0 | 0.099572 | 0.008591 | 21.0879 | 99.077 | 0 | 0 | 0 | 0.114404 | 98.6303 | 0 | 0 | 0.192564 | 0 | 0.128099 | 0.011605 | 2e-06 | 99.077 | 0 | 0 | 0 | 0.043525 | 33.0958 | 0 | 0 | 0.121864 | 0 | 0.090154 | 0.004762 | 66.6439 | 0 | 0 | 0 | 0.065286 | 99.2844 | 0 | 0 | 0.365582 | 0 | 0.270454 | 0.014286 | 0 | 100 | 2 | O | 0 | 0 | 0 | 0.001306 | 0.993214 | 0 | 0 | 0.003657 | 0 | 0.002706 | 0.000143 | 2 | 0.008708 | 0.035692 | 0.004264 | 0.009766 | 0.011651 | 0.027178 | 0.022927 | 0.005834 | 0.009576 | 0.0088 | 0.00852 | 0.018629 | 0.048112 | 0.008057 | 0.013971 | 0.014792 | 0.034274 | 0.027995 | 0.009731 | 0.012365 | 0.011321 | 0.011509 | -179.49 | -54.431 | -14.089 | 9.12525 | 0.083658 | -47.89 | -54.339 | 3.78335 | -81.754 | 6.8062 | 70.5097 | 24.465 | 14.0234 | 13.0725 | 2600.25 | 80.34 | 214 | 334 | 319 | 303 | 301 | 332 | 333 | 140 | 335 | 126 | 503 | Wollastonite | Jadeite | Corundum | CaNb2O6 | Cassiterite | Scheelite | Manganotantalite | Rutile | Mn | Magnetite | Zr
BT-Main (continued) | 6 | 40 | 20 | 80 | 0 | 1484 | 0.00301 | 0 | 0 | 0.086453 | 77.6109 | 0 | 0 | 0.119676 | 0 | 0.093376 | 0.001035 | 21.0724 | 98.9869 | 0.00644 | 0 | 0 | 0.123675 | 98.5356 | 0 | 0 | 0.199627 | 0 | 0.120128 | 0.001398 | 0 | 98.9869 | 0.005424 | 0 | 0 | 0.047089 | 33.0896 | 0 | 0 | 0.126431 | 0 | 0.084609 | 0.000574 | 66.6463 | 0.016273 | 0 | 0 | 0.07064 | 99.2782 | 0 | 0 | 0.37933 | 0 | 0.253852 | 0.001722 | 0 | 100 | 2 | O | 0.000163 | 0 | 0 | 0.001413 | 0.99299 | 0 | 0 | 0.003794 | 0 | 0.002539 | 1.7e-05 | 2 | 0.008706 | 0.035705 | 0.004264 | 0.009766 | 0.01165 | 0.027176 | 0.022925 | 0.005833 | 0.009575 | 0.008799 | 0.00852 | 0.018626 | 0.048129 | 0.008056 | 0.01397 | 0.014791 | 0.034272 | 0.027993 | 0.00973 | 0.012364 | 0.01132 | 0.011508 | 201.686 | -34.522 | -13.848 | 8.47712 | 0.083694 | -67.067 | -41.644 | 3.65716 | -21.575 | 7.22117 | 581.826 | 24.4572 | 14.0171 | 13.0725 | 2610.28 | 80.35 | 214 | 334 | 319 | 303 | 301 | 332 | 333 | 140 | 335 | 126 | 503 | Wollastonite | Jadeite | Corundum | CaNb2O6 | Cassiterite | Scheelite | Manganotantalite | Rutile | Mn | Magnetite | Zr
BT-Main (continued) | 6 | 40 | 20 | 80 | 0 | 1485 | 0 | 0 | 0 | 0.089743 | 77.5485 | 0 | 0 | 0.11209 | 0 | 0.118212 | 0.001192 | 21.0556 | 98.9253 | 0 | 0 | 0 | 0.128382 | 98.4563 | 0 | 0 | 0.186972 | 0 | 0.15208 | 0.00161 | 0 | 98.9253 | 0 | 0 | 0 | 0.048915 | 33.0857 | 0 | 0 | 0.118498 | 0 | 0.107187 | 0.000662 | 66.6391 | 0 | 0 | 0 | 0.073365 | 99.2477 | 0 | 0 | 0.35546 | 0 | 0.321532 | 0.001985 | 0 | 100 | 2 | O | 0 | 0 | 0 | 0.001468 | 0.99298 | 0 | 0 | 0.003556 | 0 | 0.003217 | 2e-05 | 2 | 0.008706 | 0.035719 | 0.004264 | 0.009765 | 0.011649 | 0.027174 | 0.022923 | 0.005832 | 0.009574 | 0.008798 | 0.008519 | 0.018624 | 0.048149 | 0.008056 | 0.01397 | 0.01479 | 0.034269 | 0.027991 | 0.009729 | 0.012363 | 0.011318 | 0.011507 | -84.784 | -37.649 | -15.713 | 8.18369 | 0.083723 | -43.239 | -167.52 | 3.889 | -57.655 | 5.81661 | 505.145 | 24.4494 | 14.0109 | 13.0725 | 2620.25 | 80.36 | 214 | 334 | 319 | 303 | 301 | 332 | 333 | 140 | 335 | 126 | 503 | Wollastonite | Jadeite | Corundum | CaNb2O6 | Cassiterite | Scheelite | Manganotantalite | Rutile | Mn | Magnetite | Zr
BT-Main (continued) | 6 | 40 | 20 | 80 | 0 | 1486 | 0 | 0 | 0 | 0.097957 | 77.726 | 0 | 0 | 0.10407 | 0 | 0.100241 | 0.009824 | 21.0996 | 99.1377 | 0 | 0 | 0 | 0.140132 | 98.6818 | 0 | 0 | 0.173595 | 0 | 0.12896 | 0.01327 | 0 | 99.1377 | 0 | 0 | 0 | 0.053285 | 33.0955 | 0 | 0 | 0.109801 | 0 | 0.090711 | 0.005443 | 66.6453 | 0 | 0 | 0 | 0.079941 | 99.3021 | 0 | 0 | 0.329456 | 0 | 0.272177 | 0.016331 | 0 | 100 | 2 | O | 0 | 0 | 0 | 0.001599 | 0.993182 | 0 | 0 | 0.003295 | 0 | 0.002722 | 0.000163 | 2 | 0.008707 | 0.035734 | 0.004264 | 0.009765 | 0.01165 | 0.027174 | 0.022923 | 0.005833 | 0.009574 | 0.008798 | 0.008519 | 0.018627 | 0.048169 | 0.008056 | 0.01397 | 0.014791 | 0.034269 | 0.02799 | 0.009729 | 0.012363 | 0.011318 | 0.011507 | -64.147 | -25.002 | -11.416 | 7.53778 | 0.083624 | -81.72 | -34.271 | 4.17136 | -60.175 | 6.76285 | 61.7067 | 24.4416 | 14.0047 | 13.0725 | 2630.21 | 80.37 | 214 | 334 | 319 | 303 | 301 | 332 | 333 | 140 | 335 | 126 | 503 | Wollastonite | Jadeite | Corundum | CaNb2O6 | Cassiterite | Scheelite | Manganotantalite | Rutile | Mn | Magnetite | Zr
BT-Main (continued) | 6 | 40 | 20 | 80 | 0 | 1487 | 0.000358 | 0 | 0 | 0.07792 | 77.511 | 0 | 0 | 0.081183 | 0 | 0.104153 | 0.009401 | 21.0191 | 98.803 | 0.000766 | 0 | 0 | 0.111467 | 98.4087 | 0 | 0 | 0.135418 | 0 | 0.133993 | 0.012699 | 0 | 98.803 | 0.000647 | 0 | 0 | 0.042546 | 33.1288 | 0 | 0 | 0.085978 | 0 | 0.094609 | 0.005228 | 66.6422 | 0.001941 | 0 | 0 | 0.063813 | 99.3769 | 0 | 0 | 0.257909 | 0 | 0.283799 | 0.015682 | 0 | 100 | 2 | O | 1.9e-05 | 0 | 0 | 0.001277 | 0.994228 | 0 | 0 | 0.00258 | 0 | 0.002839 | 0.000157 | 2 | 0.008709 | 0.035757 | 0.004264 | 0.009766 | 0.01165 | 0.027174 | 0.022923 | 0.005833 | 0.009575 | 0.008798 | 0.008519 | 0.018633 | 0.048199 | 0.008058 | 0.013971 | 0.014791 | 0.034268 | 0.02799 | 0.00973 | 0.012363 | 0.011318 | 0.011508 | 1693.89 | -25.706 | -10.572 | 9.35302 | 0.083733 | -36.221 | -19.491 | 5.28357 | -36.698 | 6.52911 | 64.4684 | 24.4338 | 13.9984 | 13.073 | 2640.24 | 80.38 | 214 | 334 | 319 | 303 | 301 | 332 | 333 | 140 | 335 | 126 | 503 | Wollastonite | Jadeite | Corundum | CaNb2O6 | Cassiterite | Scheelite | Manganotantalite | Rutile | Mn | Magnetite | Zr
BT-Main (continued) | 6 | 40 | 20 | 80 | 0 | 1488 | 0 | 0 | 0 | 0.082937 | 77.7664 | 0 | 0 | 0.083809 | 0 | 0.099756 | 0.0079 | 21.0897 | 99.1305 | 0 | 0 | 0 | 0.118645 | 98.733 | 0 | 0 | 0.139798 | 0 | 0.128335 | 0.010671 | 0 | 99.1305 | 0 | 0 | 0 | 0.045135 | 33.1276 | 0 | 0 | 0.088464 | 0 | 0.090313 | 0.004379 | 66.6441 | 0 | 0 | 0 | 0.067703 | 99.3828 | 0 | 0 | 0.265392 | 0 | 0.270938 | 0.013136 | 0 | 100 | 2 | O | 0 | 0 | 0 | 0.001355 | 0.994166 | 0 | 0 | 0.002655 | 0 | 0.00271 | 0.000131 | 2 | 0.008709 | 0.03577 | 0.004264 | 0.009766 | 0.011649 | 0.027173 | 0.022922 | 0.005833 | 0.009574 | 0.008797 | 0.008519 | 0.018633 | 0.048218 | 0.008057 | 0.013971 | 0.01479 | 0.034267 | 0.027989 | 0.00973 | 0.012362 | 0.011317 | 0.011507 | -179.47 | -34.697 | -12.905 | 8.81623 | 0.083588 | -35.347 | -35.335 | 5.12491 | -37.881 | 6.7926 | 76.6196 | 24.426 | 13.9922 | 13.073 | 2650.2 | 80.39 | 214 | 334 | 319 | 303 | 301 | 332 | 333 | 140 | 335 | 126 | 503 | Wollastonite | Jadeite | Corundum | CaNb2O6 | Cassiterite | Scheelite | Manganotantalite | Rutile | Mn | Magnetite | Zr
BT-Main (continued) | 6 | 40 | 20 | 80 | 0 | 1489 | 0.002257 | 0 | 0 | 0.075862 | 77.7401 | 0 | 0 | 0.074899 | 0 | 0.099365 | 0.019134 | 21.0799 | 99.0915 | 0.004829 | 0 | 0 | 0.108524 | 98.6996 | 0 | 0 | 0.124936 | 0 | 0.127833 | 0.025846 | 0 | 99.0915 | 0.004065 | 0 | 0 | 0.041304 | 33.1314 | 0 | 0 | 0.079095 | 0 | 0.09 | 0.01061 | 66.6436 | 0.012194 | 0 | 0 | 0.061951 | 99.3868 | 0 | 0 | 0.237267 | 0 | 0.26998 | 0.031828 | 0 | 100 | 2 | O | 0.000122 | 0 | 0 | 0.00124 | 0.994286 | 0 | 0 | 0.002374 | 0 | 0.002701 | 0.000318 | 2 | 0.00871 | 0.035785 | 0.004264 | 0.009766 | 0.011649 | 0.027172 | 0.022921 | 0.005833 | 0.009574 | 0.008796 | 0.008518 | 0.018633 | 0.048238 | 0.008057 | 0.013971 | 0.01479 | 0.034266 | 0.027988 | 0.009729 | 0.012362 | 0.011317 | 0.011506 | 269.023 | -28.278 | -13.476 | 9.59307 | 0.083598 | -49.377 | -60.818 | 5.70706 | -34.949 | 6.8167 | 31.9168 | 24.4182 | 13.9859 | 13.073 | 2660.23 | 80.4 | 214 | 334 | 319 | 303 | 301 | 332 | 333 | 140 | 335 | 126 | 503 | Wollastonite | Jadeite | Corundum | CaNb2O6 | Cassiterite | Scheelite | Manganotantalite | Rutile | Mn | Magnetite | Zr
BT-Main (continued) | 6 | 40 | 20 | 80 | 0 | 1490 | 0 | 0 | 0 | 0.08434 | 77.6101 | 0 | 0 | 0.08669 | 0 | 0.097186 | 0.007872 | 21.0493 | 98.9354 | 0 | 0 | 0 | 0.120652 | 98.5345 | 0 | 0 | 0.144604 | 0 | 0.12503 | 0.010633 | -1e-05 | 98.9354 | 0 | 0 | 0 | 0.045988 | 33.1249 | 0 | 0 | 0.091682 | 0 | 0.088157 | 0.004371 | 66.6449 | 0 | 0 | 0 | 0.068984 | 99.3784 | 0 | 0 | 0.275056 | 0 | 0.26448 | 0.013115 | 0 | 100 | 2 | O | 0 | 0 | 0 | 0.00138 | 0.99407 | 0 | 0 | 0.002751 | 0 | 0.002646 | 0.000131 | 2 | 0.008743 | 0.035941 | 0.004281 | 0.009804 | 0.011694 | 0.027278 | 0.023011 | 0.005855 | 0.009611 | 0.008831 | 0.008551 | 0.018704 | 0.048448 | 0.008089 | 0.014026 | 0.014847 | 0.0344 | 0.028098 | 0.009767 | 0.01241 | 0.011361 | 0.011551 | -318.51 | -45.476 | -12.108 | 8.7117 | 0.083998 | -41.967 | -29.46 | 4.98137 | -41.187 | 6.98455 | 77.1864 | 24.4104 | 13.9797 | 13.073 | 2670.18 | 79.77 | 214 | 334 | 319 | 303 | 301 | 332 | 333 | 140 | 335 | 126 | 503 | Wollastonite | Jadeite | Corundum | CaNb2O6 | Cassiterite | Scheelite | Manganotantalite | Rutile | Mn | Magnetite | Zr
BT-Main (continued) | 6 | 40 | 20 | 80 | 0 | 1491 | 0 | 0 | 0 | 0.091761 | 77.4424 | 0 | 0 | 0.108389 | 0.004902 | 0.09028 | 0.004103 | 21.0199 | 98.7617 | 0 | 0 | 0 | 0.131268 | 98.3216 | 0 | 0 | 0.180799 | 0.006329 | 0.116145 | 0.005542 | -1e-05 | 98.7617 | 0 | 0 | 0 | 0.050105 | 33.1001 | 0 | 0 | 0.114793 | 0.004526 | 0.082008 | 0.002282 | 66.6462 | 0 | 0 | 0 | 0.075168 | 99.3139 | 0 | 0 | 0.344424 | 0.01358 | 0.246059 | 0.006846 | 0 | 100 | 2 | O | 0 | 0 | 0 | 0.001504 | 0.993309 | 0 | 0 | 0.003445 | 0.000136 | 0.002461 | 6.8e-05 | 2 | 0.008737 | 0.035938 | 0.004279 | 0.0098 | 0.011688 | 0.027266 | 0.023001 | 0.005852 | 0.009607 | 0.008826 | 0.008547 | 0.018691 | 0.048444 | 0.008086 | 0.014019 | 0.01484 | 0.034385 | 0.028086 | 0.009762 | 0.012404 | 0.011355 | 0.011545 | -54.207 | -23.647 | -11.322 | 8.04275 | 0.08406 | -115.34 | -85.059 | 4.02778 | 139.211 | 7.47358 | 147.558 | 24.4026 | 13.9734 | 13.073 | 2680.22 | 79.83 | 214 | 334 | 319 | 303 | 301 | 332 | 333 | 140 | 335 | 126 | 503 | Wollastonite | Jadeite | Corundum | CaNb2O6 | Cassiterite | Scheelite | Manganotantalite | Rutile | Mn | Magnetite | Zr
BT-Main (continued) | 6 | 40 | 20 | 80 | 0 | 1492 | 0 | 0 | 0 | 0.094549 | 77.2005 | 0 | 0 | 0.100081 | 0 | 0.094405 | 0.007679 | 20.9513 | 98.4486 | 0 | 0 | 0 | 0.135257 | 98.0146 | 0 | 0 | 0.16694 | 0 | 0.121452 | 0.010373 | 2e-06 | 98.4486 | 0 | 0 | 0 | 0.051797 | 33.1049 | 0 | 0 | 0.106341 | 0 | 0.086036 | 0.004285 | 66.6466 | 0 | 0 | 0 | 0.077709 | 99.3322 | 0 | 0 | 0.319079 | 0 | 0.258154 | 0.012856 | 0 | 100 | 2 | O | 0 | 0 | 0 | 0.001554 | 0.993446 | 0 | 0 | 0.003191 | 0 | 0.002582 | 0.000129 | 2 | 0.008733 | 0.035937 | 0.004277 | 0.009796 | 0.011683 | 0.027253 | 0.02299 | 0.005849 | 0.009602 | 0.008822 | 0.008543 | 0.018682 | 0.048443 | 0.008082 | 0.014013 | 0.014833 | 0.034368 | 0.028072 | 0.009757 | 0.012398 | 0.01135 | 0.01154 | -79.721 | -15.177 | -12.11 | 7.81633 | 0.084153 | -56.593 | -50.387 | 4.34125 | -44.979 | 7.16733 | 79.0276 | 24.3948 | 13.9672 | 13.073 | 2690.17 | 79.91 | 214 | 334 | 319 | 303 | 301 | 332 | 333 | 140 | 335 | 126 | 503 | Wollastonite | Jadeite | Corundum | CaNb2O6 | Cassiterite | Scheelite | Manganotantalite | Rutile | Mn | Magnetite | Zr
BT-Main (continued) | 6 | 40 | 20 | 80 | 0 | 1493 | 0 | 0 | 0 | 0.085894 | 77.4443 | 0 | 0.014393 | 0.113811 | 0 | 0.097225 | 0.000181 | 21.0239 | 98.7797 | 0 | 0 | 0 | 0.122875 | 98.3241 | 0 | 0.017574 | 0.189843 | 0 | 0.12508 | 0.000245 | 2e-06 | 98.7797 | 0 | 0 | 0 | 0.046892 | 33.0944 | 0 | 0.004034 | 0.120511 | 0 | 0.088299 | 0.000101 | 66.6457 | 0 | 0 | 0 | 0.070347 | 99.2968 | 0 | 0.006052 | 0.361582 | 0 | 0.264934 | 0.000302 | 0 | 100 | 2 | O | 0 | 0 | 0 | 0.001407 | 0.993145 | 0 | 0.000121 | 0.003616 | 0 | 0.00265 | 3e-06 | 2 | 0.008732 | 0.035944 | 0.004276 | 0.009794 | 0.01168 | 0.027247 | 0.022985 | 0.005848 | 0.0096 | 0.00882 | 0.008541 | 0.01868 | 0.048452 | 0.00808 | 0.014011 | 0.014829 | 0.034361 | 0.028066 | 0.009755 | 0.012395 | 0.011346 | 0.011537 | -221.1 | -27.399 | -11.309 | 8.55397 | 0.083996 | -83.518 | 112.723 | 3.84384 | -55.1 | 6.97333 | 3330.84 | 24.3869 | 13.9609 | 13.073 | 2700.29 | 79.95 | 214 | 334 | 319 | 303 | 301 | 332 | 333 | 140 | 335 | 126 | 503 | Wollastonite | Jadeite | Corundum | CaNb2O6 | Cassiterite | Scheelite | Manganotantalite | Rutile | Mn | Magnetite | Zr
BT-Main (continued) | 6 | 40 | 20 | 80 | 0 | 1494 | 0.005491 | 0 | 0 | 0.087422 | 77.6248 | 0 | 0 | 0.127977 | 0 | 0.078831 | 0 | 21.0804 | 99.005 | 0.011747 | 0 | 0 | 0.125061 | 98.5533 | 0 | 0 | 0.213473 | 0 | 0.101416 | 0 | 4e-06 | 99.005 | 0.00989 | 0 | 0 | 0.047602 | 33.0851 | 0 | 0 | 0.135159 | 0 | 0.071408 | 0 | 66.6508 | 0.029677 | 0 | 0 | 0.07142 | 99.2791 | 0 | 0 | 0.405572 | 0 | 0.214274 | 0 | 0 | 100 | 2 | O | 0.000297 | 0 | 0 | 0.001428 | 0.992791 | 0 | 0 | 0.004056 | 0 | 0.002143 | 0 | 2 | 0.008724 | 0.035941 | 0.004274 | 0.009789 | 0.011673 | 0.027234 | 0.022973 | 0.005845 | 0.009595 | 0.008815 | 0.008536 | 0.018665 | 0.048447 | 0.008076 | 0.014003 | 0.01482 | 0.034344 | 0.028052 | 0.00975 | 0.012389 | 0.011341 | 0.01153 | 110.893 | -20.54 | -10.313 | 8.40837 | 0.083858 | -43.785 | -88.33 | 3.44152 | -124.54 | 8.46832 | -225.88 | 24.3791 | 13.9547 | 13.073 | 2710.24 | 80.02 | 214 | 334 | 319 | 303 | 301 | 332 | 333 | 140 | 335 | 126 | 503 | Wollastonite | Jadeite | Corundum | CaNb2O6 | Cassiterite | Scheelite | Manganotantalite | Rutile | Mn | Magnetite | Zr
BT-Main (continued) | 6 | 40 | 20 | 80 | 0 | 1495 | 0 | 0 | 0 | 0.087002 | 77.5295 | 0 | 0.041313 | 0.163129 | 0 | 0.083422 | 0 | 21.0822 | 98.9866 | 0 | 0 | 0 | 0.12446 | 98.4322 | 0 | 0.050445 | 0.272109 | 0 | 0.107322 | 0 | 0 | 98.9866 | 0 | 0 | 0 | 0.047369 | 33.042 | 0 | 0.011549 | 0.17227 | 0 | 0.07556 | 0 | 66.6513 | 0 | 0 | 0 | 0.071084 | 99.1678 | 0 | 0.017331 | 0.517027 | 0 | 0.226776 | 0 | 0 | 100 | 2 | O | 0 | 0 | 0 | 0.001421 | 0.991487 | 0 | 0.000347 | 0.005169 | 0 | 0.002267 | 0 | 2 | 0.008721 | 0.035937 | 0.004272 | 0.009787 | 0.011669 | 0.027224 | 0.022965 | 0.005842 | 0.009591 | 0.008811 | 0.008534 | 0.018658 | 0.048442 | 0.008072 | 0.014 | 0.014815 | 0.034332 | 0.028042 | 0.009745 | 0.012384 | 0.011336 | 0.011527 | -124.08 | -13.925 | -11.382 | 8.44476 | 0.083885 | -41.947 | 39.4454 | 2.74653 | -18.093 | 8.02917 | -64.239 | 24.3713 | 13.9484 | 13.073 | 2720.28 | 80.08 | 214 | 334 | 319 | 303 | 301 | 332 | 333 | 140 | 335 | 126 | 503 | Wollastonite | Jadeite | Corundum | CaNb2O6 | Cassiterite | Scheelite | Manganotantalite | Rutile | Mn | Magnetite | Zr
BT-Main (continued) | 6 | 40 | 20 | 80 | 0 | 1496 | 0 | 0 | 0 | 0.089459 | 77.7143 | 0 | 0 | 0.100882 | 0 | 0.088583 | 0.01058 | 21.0875 | 99.0913 | 0 | 0 | 0 | 0.127975 | 98.6668 | 0 | 0 | 0.168277 | 0 | 0.113962 | 0.014292 | 0 | 99.0913 | 0 | 0 | 0 | 0.048692 | 33.1107 | 0 | 0 | 0.106502 | 0 | 0.080211 | 0.005865 | 66.648 | 0 | 0 | 0 | 0.073051 | 99.3491 | 0 | 0 | 0.319561 | 0 | 0.240673 | 0.017599 | 0 | 100 | 2 | O | 0 | 0 | 0 | 0.001461 | 0.993598 | 0 | 0 | 0.003196 | 0 | 0.002407 | 0.000176 | 2 | 0.008723 | 0.03596 | 0.004273 | 0.009785 | 0.011668 | 0.02722 | 0.022962 | 0.005842 | 0.00959 | 0.008811 | 0.008532 | 0.018662 | 0.048473 | 0.008074 | 0.013998 | 0.014814 | 0.034327 | 0.028038 | 0.009746 | 0.012383 | 0.011335 | 0.011525 | -513.88 | -17.555 | -11.488 | 8.22456 | 0.083764 | -42.101 | -39.996 | 4.30333 | -36.021 | 7.59258 | 57.4192 | 24.3635 | 13.9422 | 13.073 | 2730.24 | 80.11 | 214 | 334 | 319 | 303 | 301 | 332 | 333 | 140 | 335 | 126 | 503 | Wollastonite | Jadeite | Corundum | CaNb2O6 | Cassiterite | Scheelite | Manganotantalite | Rutile | Mn | Magnetite | Zr
BT-Main (continued) | 6 | 40 | 20 | 80 | 0 | 1497 | 0 | 0 | 0 | 0.098602 | 77.4427 | 0 | 0 | 0.10921 | 0.002966 | 0.090589 | 0.010523 | 21.0252 | 98.7798 | 0 | 0 | 0 | 0.141055 | 98.322 | 0 | 0 | 0.182168 | 0.003829 | 0.116543 | 0.014215 | 0 | 98.7798 | 0 | 0 | 0 | 0.053828 | 33.0924 | 0 | 0 | 0.115635 | 0.002738 | 0.082269 | 0.005851 | 66.6473 | 0 | 0 | 0 | 0.08076 | 99.2996 | 0 | 0 | 0.346982 | 0.008216 | 0.246864 | 0.017557 | 0 | 100 | 2 | O | 0 | 0 | 0 | 0.001615 | 0.99306 | 0 | 0 | 0.00347 | 8.2e-05 | 0.002469 | 0.000176 | 2 | 0.00872 | 0.035968 | 0.004272 | 0.009783 | 0.011666 | 0.027216 | 0.022958 | 0.005841 | 0.009588 | 0.008809 | 0.00853 | 0.018655 | 0.048484 | 0.008072 | 0.013996 | 0.014811 | 0.034322 | 0.028033 | 0.009743 | 0.012381 | 0.011332 | 0.011522 | -671.03 | -20.549 | -10.319 | 7.50535 | 0.083904 | -59.286 | -70.375 | 3.99158 | 229.17 | 7.43507 | 57.7162 | 24.3557 | 13.936 | 13.073 | 2740.21 | 80.13 | 214 | 334 | 319 | 303 | 301 | 332 | 333 | 140 | 335 | 126 | 503 | Wollastonite | Jadeite | Corundum | CaNb2O6 | Cassiterite | Scheelite | Manganotantalite | Rutile | Mn | Magnetite | Zr
BT-Main (continued) | 6 | 40 | 20 | 80 | 0 | 1498 | 0 | 0 | 0 | 0.120215 | 77.4918 | 0 | 0.065758 | 0.190517 | 0 | 0.089229 | 0 | 21.1117 | 99.0692 | 0 | 0 | 0 | 0.171972 | 98.3844 | 0 | 0.080295 | 0.317794 | 0 | 0.114793 | 0 | 6e-06 | 99.0692 | 0 | 0 | 0 | 0.065363 | 32.9809 | 0 | 0.018358 | 0.200918 | 0 | 0.08071 | 0 | 66.6537 | 0 | 0 | 0 | 0.09813 | 99.0287 | 0 | 0.02756 | 0.603278 | 0 | 0.24234 | 0 | 0 | 100 | 2 | O | 0 | 0 | 0 | 0.001961 | 0.98962 | 0 | 0.000551 | 0.006029 | 0 | 0.002422 | 0 | 2 | 0.008715 | 0.035961 | 0.00427 | 0.009784 | 0.011664 | 0.027213 | 0.022955 | 0.005839 | 0.009586 | 0.008806 | 0.00853 | 0.018644 | 0.048474 | 0.008068 | 0.013996 | 0.014809 | 0.034318 | 0.02803 | 0.009739 | 0.012378 | 0.011329 | 0.011522 | -1147.5 | -36.323 | -10.674 | 6.2419 | 0.083884 | -68.854 | 24.8899 | 2.38179 | -126.87 | 7.53825 | -97.586 | 24.3479 | 13.9297 | 13.073 | 2750.23 | 80.14 | 214 | 334 | 319 | 303 | 301 | 332 | 333 | 140 | 335 | 126 | 503 | Wollastonite | Jadeite | Corundum | CaNb2O6 | Cassiterite | Scheelite | Manganotantalite | Rutile | Mn | Magnetite | Zr
BT-Main (continued) | 6 | 40 | 20 | 80 | 0 | 1499 | 0 | 0 | 0 | 0.12986 | 77.1814 | 0 | 0.12791 | 0.205361 | 0 | 0.099766 | 0 | 21.0588 | 98.8031 | 0 | 0 | 0 | 0.185771 | 97.9902 | 0 | 0.156185 | 0.342555 | 0 | 0.128349 | 0 | 0 | 98.8031 | 0 | 0 | 0 | 0.070786 | 32.9316 | 0 | 0.035798 | 0.217119 | 0 | 0.090468 | 0 | 66.6543 | 0 | 0 | 0 | 0.106309 | 98.916 | 0 | 0.053764 | 0.652156 | 0 | 0.271738 | 0 | 0 | 100 | 2 | O | 0 | 0 | 0 | 0.002124 | 0.98813 | 0 | 0.001074 | 0.006515 | 0 | 0.002715 | 0 | 2 | 0.008715 | 0.035962 | 0.004269 | 0.009784 | 0.011664 | 0.027208 | 0.022951 | 0.005837 | 0.009584 | 0.008804 | 0.00853 | 0.018645 | 0.048476 | 0.008066 | 0.013997 | 0.014808 | 0.034312 | 0.028025 | 0.009736 | 0.012375 | 0.011326 | 0.011522 | -62.43 | -18.201 | -11.791 | 5.81367 | 0.084047 | -40.723 | 12.9475 | 2.22463 | -39.809 | 6.79778 | -44.586 | 24.3401 | 13.9235 | 13.073 | 2760.2 | 80.18 | 214 | 334 | 319 | 303 | 301 | 332 | 333 | 140 | 335 | 126 | 503 | Wollastonite | Jadeite | Corundum | CaNb2O6 | Cassiterite | Scheelite | Manganotantalite | Rutile | Mn | Magnetite | Zr
BT-Main (continued) | 6 | 40 | 20 | 80 | 0 | 1500 | 0 | 0 | 0 | 0.128434 | 77.6191 | 0 | 0.07926 | 0.179782 | 0 | 0.10628 | 0.00484 | 21.1519 | 99.2696 | 0 | 0 | 0 | 0.18373 | 98.546 | 0 | 0.096781 | 0.299887 | 0 | 0.136729 | 0.006538 | -1e-05 | 99.2696 | 0 | 0 | 0 | 0.069695 | 32.9704 | 0 | 0.022084 | 0.189226 | 0 | 0.095945 | 0.002675 | 66.65 | 0 | 0 | 0 | 0.104635 | 98.9979 | 0 | 0.033154 | 0.568176 | 0 | 0.288087 | 0.008032 | 0 | 100 | 2 | O | 0 | 0 | 0 | 0.002091 | 0.98936 | 0 | 0.000663 | 0.005678 | 0 | 0.002879 | 8e-05 | 2 | 0.008713 | 0.03598 | 0.004269 | 0.009781 | 0.011661 | 0.027204 | 0.022948 | 0.005836 | 0.009582 | 0.008803 | 0.008527 | 0.01864 | 0.0485 | 0.008066 | 0.013993 | 0.014805 | 0.034306 | 0.02802 | 0.009735 | 0.012373 | 0.011325 | 0.011518 | -156.02 | -18.017 | -11.018 | 5.87128 | 0.083788 | -27.981 | 20.6972 | 2.51002 | -91.259 | 6.41332 | 124.876 | 24.3323 | 13.9172 | 13.073 | 2770.21 | 80.2 | 214 | 334 | 319 | 303 | 301 | 332 | 333 | 140 | 335 | 126 | 503 | Wollastonite | Jadeite | Corundum | CaNb2O6 | Cassiterite | Scheelite | Manganotantalite | Rutile | Mn | Magnetite | Zr
BT-Main (continued) | 6 | 40 | 20 | 80 | 0 | 1501 | 0 | 0 | 0 | 0.158925 | 77.1818 | 0 | 0.150424 | 0.154379 | 0 | 0.126493 | 0.013847 | 21.0549 | 98.8407 | 0 | 0 | 0 | 0.227349 | 97.9907 | 0 | 0.183677 | 0.257513 | 0 | 0.162732 | 0.018704 | 4e-06 | 98.8407 | 0 | 0 | 0 | 0.086639 | 32.9357 | 0 | 0.042105 | 0.163237 | 0 | 0.114718 | 0.007688 | 66.6499 | 0 | 0 | 0 | 0.130145 | 98.9485 | 0 | 0.063247 | 0.490412 | 0 | 0.344646 | 0.023097 | 0 | 100 | 2 | O | 0 | 0 | 0 | 0.0026 | 0.988321 | 0 | 0.001263 | 0.004898 | 0 | 0.003442 | 0.000231 | 2 | 0.008718 | 0.035988 | 0.004268 | 0.009784 | 0.011664 | 0.027203 | 0.022947 | 0.005836 | 0.009581 | 0.008802 | 0.008529 | 0.01865 | 0.048511 | 0.008065 | 0.013997 | 0.014809 | 0.034305 | 0.02802 | 0.009735 | 0.012372 | 0.011324 | 0.011522 | -53.741 | -35.979 | -12.375 | 4.83555 | 0.084033 | -31.274 | 11.0545 | 2.88663 | -42.325 | 5.47326 | 43.9774 | 24.3245 | 13.911 | 13.0735 | 2780.19 | 80.23 | 214 | 334 | 319 | 303 | 301 | 332 | 333 | 140 | 335 | 126 | 503 | Wollastonite | Jadeite | Corundum | CaNb2O6 | Cassiterite | Scheelite | Manganotantalite | Rutile | Mn | Magnetite | Zr
BT-Main (continued) | 6 | 40 | 20 | 80 | 0 | 1502 | 0 | 0 | 0 | 0.180193 | 77.129 | 0 | 0.109432 | 0.165292 | 0 | 0.135849 | 0 | 21.0459 | 98.7656 | 0 | 0 | 0 | 0.257773 | 97.9238 | 0 | 0.133623 | 0.275717 | 0 | 0.17477 | 0 | 0 | 98.7656 | 0 | 0 | 0 | 0.098272 | 32.9259 | 0 | 0.030643 | 0.174844 | 0 | 0.123252 | 0 | 66.6471 | 0 | 0 | 0 | 0.147606 | 98.9109 | 0 | 0.046026 | 0.525239 | 0 | 0.370253 | 0 | 0 | 100 | 2 | O | 0 | 0 | 0 | 0.002949 | 0.988068 | 0 | 0.00092 | 0.005247 | 0 | 0.003699 | 0 | 2 | 0.008707 | 0.035985 | 0.004266 | 0.009777 | 0.011656 | 0.027188 | 0.022934 | 0.005832 | 0.009576 | 0.008797 | 0.008523 | 0.018628 | 0.048507 | 0.008061 | 0.013987 | 0.014798 | 0.034286 | 0.028004 | 0.009728 | 0.012365 | 0.011317 | 0.011512 | -73.896 | -34.462 | -11.923 | 4.31605 | 0.084024 | -37.308 | 15.0694 | 2.70898 | -44.036 | 5.12994 | -211.9 | 24.3167 | 13.9047 | 13.0735 | 2790.21 | 80.295 | 214 | 334 | 319 | 303 | 301 | 332 | 333 | 140 | 335 | 126 | 503 | Wollastonite | Jadeite | Corundum | CaNb2O6 | Cassiterite | Scheelite | Manganotantalite | Rutile | Mn | Magnetite | Zr
BT-Main (continued) | 6 | 40 | 20 | 80 | 0 | 1503 | 0 | 0 | 0 | 0.183012 | 76.6186 | 0 | 0.118823 | 0.290246 | 0 | 0.120601 | 0.014105 | 20.9956 | 98.341 | 0 | 0 | 0 | 0.261806 | 97.2758 | 0 | 0.14509 | 0.484147 | 0 | 0.155153 | 0.019054 | 6e-06 | 98.341 | 0 | 0 | 0 | 0.100056 | 32.7889 | 0 | 0.033354 | 0.307778 | 0 | 0.109688 | 0.007854 | 66.6523 | 0 | 0 | 0 | 0.15032 | 98.5216 | 0 | 0.05011 | 0.924788 | 0 | 0.329582 | 0.0236 | 0 | 100 | 2 | O | 0 | 0 | 0 | 0.003002 | 0.983879 | 0 | 0.001001 | 0.009235 | 0 | 0.003291 | 0.000236 | 2 | 0.008688 | 0.035959 | 0.004262 | 0.00977 | 0.011644 | 0.027172 | 0.022919 | 0.005826 | 0.009569 | 0.00879 | 0.008515 | 0.018586 | 0.048471 | 0.008053 | 0.013976 | 0.014784 | 0.034266 | 0.027986 | 0.009718 | 0.012355 | 0.011308 | 0.011502 | -120.47 | -22.17 | -9.7584 | 4.25367 | 0.084287 | -32.303 | 13.895 | 1.63315 | -110.58 | 5.70787 | 43.1073 | 24.3088 | 13.8985 | 13.0735 | 2800.25 | 80.34 | 214 | 334 | 319 | 303 | 301 | 332 | 333 | 140 | 335 | 126 | 503 | Wollastonite | Jadeite | Corundum | CaNb2O6 | Cassiterite | Scheelite | Manganotantalite | Rutile | Mn | Magnetite | Zr
BT-Main (continued) | 6 | 40 | 20 | 80 | 0 | 1504 | 0 | 0 | 0 | 0.442722 | 76.1688 | 0 | 0.227414 | 0.368311 | 0.011898 | 0.280948 | 0.024428 | 21.1153 | 98.6398 | 0 | 0 | 0 | 0.633333 | 96.7046 | 0 | 0.277686 | 0.614364 | 0.015363 | 0.361439 | 0.032997 | 0 | 98.6398 | 0 | 0 | 0 | 0.240588 | 32.4003 | 0 | 0.063453 | 0.388209 | 0.010934 | 0.253987 | 0.01352 | 66.629 | 0 | 0 | 0 | 0.362124 | 97.5355 | 0 | 0.095507 | 1.16864 | 0.032914 | 0.764585 | 0.0407 | 0 | 100 | 2 | O | 0 | 0 | 0 | 0.007222 | 0.972557 | 0 | 0.001905 | 0.011653 | 0.000328 | 0.007624 | 0.000406 | 2 | 0.008657 | 0.035885 | 0.004253 | 0.009761 | 0.011636 | 0.02715 | 0.022899 | 0.005814 | 0.009554 | 0.008778 | 0.008506 | 0.01852 | 0.048373 | 0.008036 | 0.013964 | 0.014773 | 0.034238 | 0.027961 | 0.009697 | 0.012337 | 0.011293 | 0.01149 | -270.02 | -25.296 | -14.196 | 2.00647 | 0.084583 | -66.435 | 7.40272 | 1.32788 | 57.4699 | 2.73464 | 25.0703 | 24.301 | 13.8922 | 13.0735 | 2810.27 | 80.4 | 214 | 334 | 319 | 303 | 301 | 332 | 333 | 140 | 335 | 126 | 503 | Wollastonite | Jadeite | Corundum | CaNb2O6 | Cassiterite | Scheelite | Manganotantalite | Rutile | Mn | Magnetite | Zr
BT-Main (continued) | 6 | 40 | 20 | 80 | 0 | 1505 | 0 | 0 | 0 | 0.147094 | 76.8934 | 0 | 0.098219 | 0.238553 | 0 | 0.167306 | 0.009372 | 21.0269 | 98.5809 | 0 | 0 | 0 | 0.210425 | 97.6247 | 0 | 0.119931 | 0.39792 | 0 | 0.215239 | 0.012659 | 0 | 98.5809 | 0 | 0 | 0 | 0.080277 | 32.8486 | 0 | 0.027522 | 0.252517 | 0 | 0.151898 | 0.005209 | 66.634 | 0 | 0 | 0 | 0.120493 | 98.6085 | 0 | 0.041309 | 0.758033 | 0 | 0.455985 | 0.015637 | 0 | 100 | 2 | O | 0 | 0 | 0 | 0.00241 | 0.985941 | 0 | 0.000826 | 0.007579 | 0 | 0.004559 | 0.000156 | 2 | 0.008686 | 0.035979 | 0.00426 | 0.009764 | 0.011635 | 0.027152 | 0.022903 | 0.005822 | 0.009562 | 0.008783 | 0.008509 | 0.018582 | 0.048499 | 0.00805 | 0.013967 | 0.014772 | 0.034241 | 0.027966 | 0.009712 | 0.012346 | 0.0113 | 0.011494 | -853.41 | -25.536 | -11.04 | 5.17661 | 0.084056 | -41.957 | 16.7315 | 1.94028 | -70.332 | 4.25736 | 64.5902 | 24.2932 | 13.886 | 13.0735 | 2820.25 | 80.47 | 214 | 334 | 319 | 303 | 301 | 332 | 333 | 140 | 335 | 126 | 503 | Wollastonite | Jadeite | Corundum | CaNb2O6 | Cassiterite | Scheelite | Manganotantalite | Rutile | Mn | Magnetite | Zr
BT-Main (continued) | 6 | 40 | 20 | 80 | 0 | 1506 | 0.016383 | 0 | 0 | 0.32679 | 76.0856 | 0 | 0.420803 | 0.272344 | 0 | 0.262367 | 0.034702 | 21.0351 | 98.4541 | 0.03505 | 0 | 0 | 0.467487 | 96.5991 | 0 | 0.513825 | 0.454286 | 0 | 0.337535 | 0.046875 | 8e-06 | 98.4541 | 0.029567 | 0 | 0 | 0.178284 | 32.492 | 0 | 0.117873 | 0.288185 | 0 | 0.238121 | 0.019282 | 66.6367 | 0.089016 | 0 | 0 | 0.268377 | 97.8226 | 0 | 0.177438 | 0.867628 | 0 | 0.716903 | 0.058051 | 0 | 100 | 2 | O | 0.000887 | 0 | 0 | 0.005351 | 0.9752 | 0 | 0.003538 | 0.008649 | 0 | 0.007147 | 0.000579 | 2 | 0.008692 | 0.035942 | 0.004256 | 0.009778 | 0.011652 | 0.027163 | 0.022912 | 0.00582 | 0.009561 | 0.008783 | 0.008521 | 0.018595 | 0.04845 | 0.008041 | 0.013987 | 0.014793 | 0.034254 | 0.027977 | 0.009708 | 0.012345 | 0.011299 | 0.011511 | 37.156 | -51.703 | -11.279 | 2.57647 | 0.084618 | -30.027 | 4.14189 | 1.72489 | -146.55 | 2.8948 | 17.821 | 24.2854 | 13.8797 | 13.0735 | 2830.27 | 80.45 | 214 | 334 | 319 | 303 | 301 | 332 | 333 | 140 | 335 | 126 | 503 | Wollastonite | Jadeite | Corundum | CaNb2O6 | Cassiterite | Scheelite | Manganotantalite | Rutile | Mn | Magnetite | Zr
BT-Main (continued) | 6 | 40 | 20 | 80 | 0 | 1507 | 0 | 0.583617 | 0 | 0 | 13.754 | 0 | 0 | 0 | 0 | 0.356374 | 0 | 4.01339 | 18.7073 | 0 | 0.786702 | 0 | 0 | 17.4622 | 0 | 0 | 0 | 0 | 0.458474 | 0 | 0 | 18.7073 | 0 | 6.37055 | 0 | 0 | 29.0805 | 0 | 0 | 0 | 0 | 1.60138 | 0 | 62.9476 | 0 | 9.40521 | 0 | 0 | 85.8664 | 0 | 0 | 0 | 0 | 4.72841 | 0 | 0 | 100 | 2 | O | 0 | 0.202408 | 0 | 0 | 0.923958 | 0 | 0 | 0 | 0 | 0.05088 | 0 | 2 | 0.008125 | 0.03487 | 0.004205 | 0.009642 | 0.011379 | 0.0268 | 0.022559 | 0.005648 | 0.009383 | 0.008631 | 0.008387 | 0.017382 | 0.047004 | 0.007945 | 0.013793 | 0.014447 | 0.033797 | 0.027546 | 0.009422 | 0.012115 | 0.011103 | 0.011329 | -3.5267 | 4.89951 | -1.2944 | -2.0886 | 0.206087 | -1.7219 | -1.7033 | -1.2017 | -2.7789 | 2.23433 | -1.8528 | 24.2776 | 13.8735 | 13.0735 | 2840.24 | 80.44 | 214 | 334 | 319 | 303 | 301 | 332 | 333 | 140 | 335 | 126 | 503 | Wollastonite | Jadeite | Corundum | CaNb2O6 | Cassiterite | Scheelite | Manganotantalite | Rutile | Mn | Magnetite | Zr
BT-Main (continued) | 6 | 40 | 20 | 80 | 0 | 1508 | 0.928857 | 0.320876 | 0 | 0 | 50.8584 | 0 | 0 | 0.027721 | 0 | 0.378131 | 0 | 15.0087 | 67.5227 | 1.98716 | 0.432534 | 0 | 0 | 64.5703 | 0 | 0 | 0.046241 | 0 | 0.486464 | 0 | 4e-06 | 67.5227 | 2.3275 | 0.982264 | 0 | 0 | 30.1563 | 0 | 0 | 0.04073 | 0 | 0.47651 | 0 | 66.0167 | 6.94937 | 1.46641 | 0 | 0 | 90.0399 | 0 | 0 | 0.12161 | 0 | 1.42275 | 0 | 0 | 100 | 2 | O | 0.070512 | 0.029758 | 0 | 0 | 0.913596 | 0 | 0 | 0.001234 | 0 | 0.014436 | 0 | 2 | 0.008293 | 0.035293 | 0.004196 | 0.009711 | 0.011487 | 0.026971 | 0.022721 | 0.005726 | 0.009458 | 0.008696 | 0.008454 | 0.017742 | 0.047574 | 0.007929 | 0.013893 | 0.014584 | 0.034012 | 0.027744 | 0.00955 | 0.012213 | 0.011188 | 0.011419 | 0.806749 | 8.46999 | -2.1142 | -1.6949 | 0.104039 | -5.0307 | -6.1596 | 14.7823 | -2.733 | 2.14119 | -1.6271 | 24.2698 | 13.8673 | 13.0735 | 2850.19 | 80.45 | 214 | 334 | 319 | 303 | 301 | 332 | 333 | 140 | 335 | 126 | 503 | Wollastonite | Jadeite | Corundum | CaNb2O6 | Cassiterite | Scheelite | Manganotantalite | Rutile | Mn | Magnetite | Zr
BT-Main (continued) | 6 | 40 | 20 | 80 | 0 | 1509 | 0 | 0 | 0 | 0.085043 | 77.2755 | 0 | 0.016994 | 0.277152 | 0 | 0.112156 | 0.007046 | 21.0944 | 98.8683 | 0 | 0 | 0 | 0.121658 | 98.1098 | 0 | 0.02075 | 0.462306 | 0 | 0.144288 | 0.009518 | 0 | 98.8683 | 0 | 0 | 0 | 0.046269 | 32.9098 | 0 | 0.004747 | 0.292469 | 0 | 0.101512 | 0.003905 | 66.6413 | 0 | 0 | 0 | 0.069404 | 98.7298 | 0 | 0.007121 | 0.87741 | 0 | 0.304539 | 0.011714 | 0 | 100 | 2 | O | 0 | 0 | 0 | 0.001389 | 0.987668 | 0 | 0.000142 | 0.008777 | 0 | 0.003047 | 0.000117 | 2 | 0.008681 | 0.036052 | 0.004262 | 0.00976 | 0.011629 | 0.02715 | 0.022901 | 0.005822 | 0.009561 | 0.008782 | 0.008504 | 0.018571 | 0.048597 | 0.008052 | 0.013963 | 0.014764 | 0.034238 | 0.027963 | 0.009711 | 0.012346 | 0.011299 | 0.011488 | -65.654 | -23.39 | -10.89 | 8.60526 | 0.083816 | -95.657 | 95.168 | 1.69937 | -293.58 | 6.09219 | 85.6962 | 24.262 | 13.861 | 13.0735 | 2860.23 | 80.47 | 214 | 334 | 319 | 303 | 301 | 332 | 333 | 140 | 335 | 126 | 503 | Wollastonite | Jadeite | Corundum | CaNb2O6 | Cassiterite | Scheelite | Manganotantalite | Rutile | Mn | Magnetite | Zr
BT-Main (continued) | 6 | 40 | 20 | 80 | 0 | 1510 | 0 | 0 | 0 | 0.055883 | 77.4339 | 0 | 0.058066 | 0.17137 | 0 | 0.066968 | 0.011904 | 21.0517 | 98.8498 | 0 | 0 | 0 | 0.079943 | 98.3109 | 0 | 0.070902 | 0.285855 | 0 | 0.086155 | 0.01608 | 0 | 98.8498 | 0 | 0 | 0 | 0.030472 | 33.0505 | 0 | 0.016257 | 0.181242 | 0 | 0.060748 | 0.006611 | 66.6542 | 0 | 0 | 0 | 0.045722 | 99.1839 | 0 | 0.024393 | 0.543905 | 0 | 0.182303 | 0.01984 | 0 | 100 | 2 | O | 0 | 0 | 0 | 0.000914 | 0.991699 | 0 | 0.000488 | 0.005438 | 0 | 0.001823 | 0.000198 | 2 | 0.008704 | 0.0361 | 0.004265 | 0.009769 | 0.01164 | 0.02716 | 0.022911 | 0.005828 | 0.009567 | 0.008787 | 0.008512 | 0.01862 | 0.048662 | 0.008058 | 0.013975 | 0.014778 | 0.034251 | 0.027976 | 0.009721 | 0.012354 | 0.011305 | 0.011498 | -92.135 | -20.202 | -10.953 | 12.8512 | 0.083726 | -44.165 | 28.091 | 2.61869 | -54.665 | 9.83919 | 50.9702 | 24.2542 | 13.8548 | 13.0735 | 2870.19 | 80.48 | 214 | 334 | 319 | 303 | 301 | 332 | 333 | 140 | 335 | 126 | 503 | Wollastonite | Jadeite | Corundum | CaNb2O6 | Cassiterite | Scheelite | Manganotantalite | Rutile | Mn | Magnetite | Zr
BT-Main (continued) | 6 | 40 | 20 | 80 | 0 | 1511 | 0.003045 | 0 | 0 | 0.132264 | 77.0899 | 0 | 0.120436 | 0.21836 | 0.004342 | 0.150482 | 0.011728 | 21.0656 | 98.7962 | 0.006514 | 0 | 0 | 0.189209 | 97.8742 | 0 | 0.14706 | 0.364237 | 0.005606 | 0.193595 | 0.015842 | 2e-06 | 98.7962 | 0.005487 | 0 | 0 | 0.072055 | 32.8737 | 0 | 0.033687 | 0.230728 | 0.004 | 0.13638 | 0.006507 | 66.6375 | 0.016472 | 0 | 0 | 0.108159 | 98.6912 | 0 | 0.050567 | 0.692678 | 0.012008 | 0.40943 | 0.019536 | 0 | 100 | 2 | O | 0.000165 | 0 | 0 | 0.002163 | 0.986642 | 0 | 0.001011 | 0.006925 | 0.00012 | 0.004093 | 0.000195 | 2 | 0.008692 | 0.036082 | 0.004262 | 0.009767 | 0.011637 | 0.027154 | 0.022905 | 0.005823 | 0.009562 | 0.008783 | 0.00851 | 0.018594 | 0.048637 | 0.008052 | 0.013972 | 0.014774 | 0.034243 | 0.027968 | 0.009713 | 0.012347 | 0.011299 | 0.011495 | 199.057 | -19.51 | -13.325 | 5.70652 | 0.083938 | -80.95 | 13.7036 | 2.10016 | 156.344 | 4.67494 | 51.7163 | 24.2463 | 13.8485 | 13.0735 | 2880.29 | 80.49 | 214 | 334 | 319 | 303 | 301 | 332 | 333 | 140 | 335 | 126 | 503 | Wollastonite | Jadeite | Corundum | CaNb2O6 | Cassiterite | Scheelite | Manganotantalite | Rutile | Mn | Magnetite | Zr
BT-Main (continued) | 6 | 40 | 20 | 80 | 0 | 1512 | 0.000483 | 0 | 0 | 0.153058 | 77.2615 | 0 | 0.099503 | 0.243422 | 0 | 0.155433 | 0 | 21.1261 | 99.0395 | 0.001033 | 0 | 0 | 0.218956 | 98.092 | 0 | 0.121499 | 0.406042 | 0 | 0.199964 | 0 | 0 | 99.0395 | 0.000868 | 0 | 0 | 0.083145 | 32.853 | 0 | 0.027753 | 0.256478 | 0 | 0.140466 | 0 | 66.6383 | 0.002606 | 0 | 0 | 0.12482 | 98.6391 | 0 | 0.041663 | 0.770059 | 0 | 0.421739 | 0 | 0 | 100 | 2 | O | 2.6e-05 | 0 | 0 | 0.002495 | 0.986008 | 0 | 0.000833 | 0.007698 | 0 | 0.004216 | 0 | 2 | 0.008685 | 0.036088 | 0.004261 | 0.009764 | 0.011632 | 0.027148 | 0.022899 | 0.005821 | 0.00956 | 0.00878 | 0.008506 | 0.018581 | 0.048646 | 0.00805 | 0.013968 | 0.014768 | 0.034235 | 0.027961 | 0.00971 | 0.012344 | 0.011296 | 0.01149 | 1252.71 | -20.035 | -11.518 | 4.99292 | 0.08383 | -54.155 | 16.5164 | 1.90529 | -798.41 | 4.54151 | -76.631 | 24.2385 | 13.8423 | 13.0735 | 2890.25 | 80.51 | 214 | 334 | 319 | 303 | 301 | 332 | 333 | 140 | 335 | 126 | 503 | Wollastonite | Jadeite | Corundum | CaNb2O6 | Cassiterite | Scheelite | Manganotantalite | Rutile | Mn | Magnetite | Zr
BT-Main (continued) | 6 | 40 | 20 | 80 | 0 | 1513 | 0 | 0 | 0 | 0.121888 | 77.294 | 0 | 0.059665 | 0.199388 | 0 | 0.131704 | 0.008405 | 21.0788 | 98.8938 | 0 | 0 | 0 | 0.174366 | 98.1332 | 0 | 0.072855 | 0.332591 | 0 | 0.169437 | 0.011354 | -1e-05 | 98.8938 | 0 | 0 | 0 | 0.066364 | 32.9417 | 0 | 0.016679 | 0.210561 | 0 | 0.119293 | 0.004661 | 66.6407 | 0 | 0 | 0 | 0.099593 | 98.8714 | 0 | 0.025031 | 0.631979 | 0 | 0.358046 | 0.013989 | 0 | 100 | 2 | O | 0 | 0 | 0 | 0.001992 | 0.988636 | 0 | 0.000501 | 0.006319 | 0 | 0.00358 | 0.00014 | 2 | 0.00869 | 0.036119 | 0.004262 | 0.009764 | 0.011633 | 0.027148 | 0.0229 | 0.005823 | 0.009561 | 0.008781 | 0.008506 | 0.01859 | 0.048688 | 0.008053 | 0.013968 | 0.014769 | 0.034236 | 0.027962 | 0.009713 | 0.012345 | 0.011297 | 0.01149 | -70.084 | -23.2 | -11.153 | 6.15012 | 0.083796 | -41.63 | 27.3334 | 2.27944 | -38.511 | 5.2659 | 71.9375 | 24.2307 | 13.836 | 13.0735 | 2900.28 | 80.52 | 214 | 334 | 319 | 303 | 301 | 332 | 333 | 140 | 335 | 126 | 503 | Wollastonite | Jadeite | Corundum | CaNb2O6 | Cassiterite | Scheelite | Manganotantalite | Rutile | Mn | Magnetite | Zr
BT-Main (continued) | 6 | 40 | 20 | 80 | 0 | 1514 | 0.000999 | 0 | 0 | 0.227329 | 76.9188 | 0 | 0.127969 | 0.233179 | 0 | 0.210426 | 0.020068 | 21.0885 | 98.8272 | 0.002137 | 0 | 0 | 0.325204 | 97.6568 | 0 | 0.156258 | 0.388956 | 0 | 0.270712 | 0.027108 | 4e-06 | 98.8272 | 0.001798 | 0 | 0 | 0.123696 | 32.7613 | 0 | 0.035752 | 0.246092 | 0 | 0.190477 | 0.011121 | 66.6298 | 0.005401 | 0 | 0 | 0.185782 | 98.4103 | 0 | 0.053696 | 0.739224 | 0 | 0.572165 | 0.033407 | 0 | 100 | 2 | O | 5.4e-05 | 0 | 0 | 0.003713 | 0.983384 | 0 | 0.001073 | 0.007387 | 0 | 0.005717 | 0.000334 | 2 | 0.008677 | 0.036095 | 0.004258 | 0.009761 | 0.01163 | 0.027139 | 0.022891 | 0.005817 | 0.009555 | 0.008776 | 0.008503 | 0.018564 | 0.048655 | 0.008046 | 0.013964 | 0.014766 | 0.034224 | 0.027952 | 0.009704 | 0.012338 | 0.01129 | 0.011486 | 605.324 | -21.145 | -13.256 | 3.50885 | 0.084024 | -30.731 | 12.9082 | 1.97854 | -53.445 | 3.48596 | 30.4008 | 24.2229 | 13.8298 | 13.0735 | 2910.25 | 80.55 | 214 | 334 | 319 | 303 | 301 | 332 | 333 | 140 | 335 | 126 | 503 | Wollastonite | Jadeite | Corundum | CaNb2O6 | Cassiterite | Scheelite | Manganotantalite | Rutile | Mn | Magnetite | Zr
BT-Main (continued) | 6 | 40 | 20 | 80 | 0 | 1515 | 0.004533 | 0 | 0 | 0.179883 | 77.1815 | 0 | 0.055134 | 0.193474 | 0 | 0.159363 | 0.014838 | 21.0838 | 98.8726 | 0.009698 | 0 | 0 | 0.257331 | 97.9904 | 0 | 0.067322 | 0.322725 | 0 | 0.20502 | 0.020043 | -1e-05 | 98.8726 | 0.008162 | 0 | 0 | 0.097912 | 32.8843 | 0 | 0.015408 | 0.204256 | 0 | 0.144304 | 0.008226 | 66.6375 | 0.024507 | 0 | 0 | 0.146989 | 98.7341 | 0 | 0.023131 | 0.613273 | 0 | 0.433268 | 0.024697 | 0 | 100 | 2 | O | 0.000245 | 0 | 0 | 0.002939 | 0.986961 | 0 | 0.000462 | 0.00613 | 0 | 0.004331 | 0.000247 | 2 | 0.008682 | 0.036133 | 0.004261 | 0.009761 | 0.011629 | 0.02714 | 0.022893 | 0.00582 | 0.009557 | 0.008778 | 0.008502 | 0.018573 | 0.048707 | 0.00805 | 0.013963 | 0.014765 | 0.034226 | 0.027954 | 0.009708 | 0.012341 | 0.011292 | 0.011485 | 133.618 | -14.98 | -12.468 | 4.31546 | 0.083856 | -47.801 | 29.545 | 2.34147 | -36.824 | 4.44099 | 40.9427 | 24.2151 | 13.8235 | 13.074 | 2920.28 | 80.55 | 214 | 334 | 319 | 303 | 301 | 332 | 333 | 140 | 335 | 126 | 503 | Wollastonite | Jadeite | Corundum | CaNb2O6 | Cassiterite | Scheelite | Manganotantalite | Rutile | Mn | Magnetite | Zr
BT-Main (continued) | 6 | 40 | 20 | 80 | 0 | 1516 | 0 | 0 | 0 | 0.249212 | 76.6307 | 0 | 0.168211 | 0.218288 | 0 | 0.223219 | 0.006533 | 21.017 | 98.5131 | 0 | 0 | 0 | 0.356508 | 97.2911 | 0 | 0.205395 | 0.364117 | 0 | 0.287171 | 0.008825 | 0 | 98.5131 | 0 | 0 | 0 | 0.136064 | 32.7496 | 0 | 0.047154 | 0.231159 | 0 | 0.202745 | 0.003633 | 66.6296 | 0 | 0 | 0 | 0.20443 | 98.41 | 0 | 0.070847 | 0.694615 | 0 | 0.609231 | 0.010917 | 0 | 100 | 2 | O | 0 | 0 | 0 | 0.004084 | 0.983035 | 0 | 0.001415 | 0.006939 | 0 | 0.006086 | 0.000109 | 2 | 0.008681 | 0.036128 | 0.004259 | 0.009764 | 0.011633 | 0.02714 | 0.022892 | 0.005818 | 0.009555 | 0.008776 | 0.008505 | 0.018572 | 0.0487 | 0.008047 | 0.013968 | 0.014769 | 0.034226 | 0.027953 | 0.009704 | 0.012338 | 0.01129 | 0.011489 | -43.555 | -19.371 | -10.814 | 3.24026 | 0.084188 | -29.734 | 9.89556 | 2.09899 | -320.88 | 3.31445 | 92.3957 | 24.2073 | 13.8173 | 13.074 | 2930.24 | 80.56 | 214 | 334 | 319 | 303 | 301 | 332 | 333 | 140 | 335 | 126 | 503 | Wollastonite | Jadeite | Corundum | CaNb2O6 | Cassiterite | Scheelite | Manganotantalite | Rutile | Mn | Magnetite | Zr
BT-Main (continued) | 6 | 40 | 20 | 80 | 0 | 1517 | 0.000993 | 0 | 0 | 0.246409 | 76.578 | 0 | 0.257129 | 0.258161 | 0 | 0.203923 | 0.007894 | 21.0439 | 98.5964 | 0.002123 | 0 | 0 | 0.352499 | 97.2242 | 0 | 0.313969 | 0.430627 | 0 | 0.262347 | 0.010663 | 0 | 98.5964 | 0.00179 | 0 | 0 | 0.134381 | 32.69 | 0 | 0.071998 | 0.273073 | 0 | 0.185009 | 0.004385 | 66.6394 | 0.005384 | 0 | 0 | 0.202032 | 98.2938 | 0 | 0.108244 | 0.82109 | 0 | 0.556292 | 0.013184 | 0 | 100 | 2 | O | 5.4e-05 | 0 | 0 | 0.004033 | 0.981101 | 0 | 0.002161 | 0.008196 | 0 | 0.005553 | 0.000132 | 2 | 0.008686 | 0.036134 | 0.004258 | 0.009768 | 0.011635 | 0.027142 | 0.022894 | 0.005818 | 0.009555 | 0.008776 | 0.008508 | 0.018582 | 0.048708 | 0.008045 | 0.013974 | 0.014773 | 0.034228 | 0.027955 | 0.009704 | 0.012338 | 0.01129 | 0.011493 | 609.801 | -25.278 | -15.272 | 3.27331 | 0.084226 | -38.339 | 6.58087 | 1.80744 | -27.231 | 3.58083 | 76.5846 | 24.1995 | 13.811 | 13.074 | 2940.27 | 80.57 | 214 | 334 | 319 | 303 | 301 | 332 | 333 | 140 | 335 | 126 | 503 | Wollastonite | Jadeite | Corundum | CaNb2O6 | Cassiterite | Scheelite | Manganotantalite | Rutile | Mn | Magnetite | Zr
BT-Main (continued) | 6 | 40 | 20 | 80 | 0 | 1518 | 0 | 0 | 0 | 0.060229 | 77.3259 | 0 | 0 | 0.248362 | 0 | 0.105078 | 0.006021 | 21.0719 | 98.8175 | 0 | 0 | 0 | 0.08616 | 98.1737 | 0 | 0 | 0.414282 | 0 | 0.135183 | 0.008133 | 4e-06 | 98.8175 | 0 | 0 | 0 | 0.032803 | 32.9659 | 0 | 0 | 0.262363 | 0 | 0.095207 | 0.00334 | 66.6404 | 0 | 0 | 0 | 0.04919 | 98.8684 | 0 | 0 | 0.786857 | 0 | 0.285536 | 0.010016 | 0 | 100 | 2 | O | 0 | 0 | 0 | 0.000984 | 0.989366 | 0 | 0 | 0.007874 | 0 | 0.002857 | 0.0001 | 2 | 0.008679 | 0.036188 | 0.004261 | 0.009757 | 0.011621 | 0.027132 | 0.022886 | 0.005819 | 0.009555 | 0.008776 | 0.008498 | 0.018567 | 0.048781 | 0.008051 | 0.013958 | 0.014754 | 0.034216 | 0.027945 | 0.009706 | 0.012338 | 0.01129 | 0.011479 | -202.56 | -20.038 | -11.162 | 11.9455 | 0.083718 | -34.586 | -53.829 | 1.87101 | -119.14 | 6.46117 | 100.139 | 24.1917 | 13.8048 | 13.074 | 2950.23 | 80.59 | 214 | 334 | 319 | 303 | 301 | 332 | 333 | 140 | 335 | 126 | 503 | Wollastonite | Jadeite | Corundum | CaNb2O6 | Cassiterite | Scheelite | Manganotantalite | Rutile | Mn | Magnetite | Zr
BT-Main (continued) | 6 | 40 | 20 | 80 | 0 | 1519 | 0 | 0 | 0 | 0.351369 | 76.5197 | 0 | 0.241091 | 0.285878 | 0 | 0.242022 | 0.017892 | 21.1016 | 98.7596 | 0 | 0 | 0 | 0.502648 | 97.1502 | 0 | 0.294386 | 0.476861 | 0 | 0.311361 | 0.024169 | 2e-06 | 98.7596 | 0 | 0 | 0 | 0.19109 | 32.5744 | 0 | 0.06732 | 0.301552 | 0 | 0.218964 | 0.00991 | 66.6367 | 0 | 0 | 0 | 0.287491 | 98.0152 | 0 | 0.101282 | 0.90736 | 0 | 0.658855 | 0.02982 | 0 | 100 | 2 | O | 0 | 0 | 0 | 0.005735 | 0.977671 | 0 | 0.002021 | 0.009051 | 0 | 0.006572 | 0.000297 | 2 | 0.008671 | 0.036137 | 0.004255 | 0.009763 | 0.011631 | 0.027133 | 0.022886 | 0.005813 | 0.00955 | 0.008771 | 0.008503 | 0.01855 | 0.048712 | 0.00804 | 0.013966 | 0.014766 | 0.034217 | 0.027945 | 0.009697 | 0.012332 | 0.011284 | 0.011485 | -117.46 | -44.734 | -13.833 | 2.42202 | 0.084273 | -59.456 | 6.99599 | 1.65145 | -32.965 | 3.09382 | 34.0366 | 24.1839 | 13.7985 | 13.074 | 2960.25 | 80.58 | 214 | 334 | 319 | 303 | 301 | 332 | 333 | 140 | 335 | 126 | 503 | Wollastonite | Jadeite | Corundum | CaNb2O6 | Cassiterite | Scheelite | Manganotantalite | Rutile | Mn | Magnetite | Zr
BT-Main (continued) | 6 | 40 | 20 | 80 | 0 | 1520 | 0 | 0 | 0 | 0.270669 | 76.9655 | 0 | 0.078211 | 0.21121 | 0 | 0.222146 | 0.017936 | 21.0955 | 98.8612 | 0 | 0 | 0 | 0.387203 | 97.7161 | 0 | 0.095501 | 0.35231 | 0 | 0.28579 | 0.024227 | 0 | 98.8612 | 0 | 0 | 0 | 0.147224 | 32.7693 | 0 | 0.021843 | 0.222825 | 0 | 0.201013 | 0.009936 | 66.6278 | 0 | 0 | 0 | 0.22114 | 98.4429 | 0 | 0.032809 | 0.669393 | 0 | 0.603868 | 0.029849 | 0 | 100 | 2 | O | 0 | 0 | 0 | 0.004419 | 0.983652 | 0 | 0.000656 | 0.006689 | 0 | 0.006034 | 0.000298 | 2 | 0.008671 | 0.036188 | 0.004259 | 0.009758 | 0.011626 | 0.027132 | 0.022885 | 0.005816 | 0.009552 | 0.008772 | 0.008498 | 0.01855 | 0.048781 | 0.008046 | 0.01396 | 0.01476 | 0.034215 | 0.027944 | 0.009701 | 0.012334 | 0.011286 | 0.011479 | -163.25 | -29.566 | -12.929 | 3.01627 | 0.083982 | -23.468 | 20.9141 | 2.16151 | -1643.5 | 3.3271 | 33.9372 | 24.1761 | 13.7923 | 13.074 | 2970.22 | 80.58 | 214 | 334 | 319 | 303 | 301 | 332 | 333 | 140 | 335 | 126 | 503 | Wollastonite | Jadeite | Corundum | CaNb2O6 | Cassiterite | Scheelite | Manganotantalite | Rutile | Mn | Magnetite | Zr
BT-Main (continued) | 6 | 40 | 20 | 80 | 0 | 1521 | 0 | 0 | 0 | 0.32422 | 76.8944 | 0 | 0.184109 | 0.238454 | 0 | 0.243545 | 0.037946 | 21.1542 | 99.0768 | 0 | 0 | 0 | 0.463811 | 97.6259 | 0 | 0.224807 | 0.397756 | 0 | 0.31332 | 0.051257 | 0 | 99.0768 | 0 | 0 | 0 | 0.175873 | 32.65 | 0 | 0.051277 | 0.250884 | 0 | 0.219777 | 0.020964 | 66.6313 | 0 | 0 | 0 | 0.264429 | 98.1801 | 0 | 0.077096 | 0.75442 | 0 | 0.66088 | 0.06304 | 0 | 100 | 2 | O | 0 | 0 | 0 | 0.005279 | 0.980019 | 0 | 0.001539 | 0.007531 | 0 | 0.006597 | 0.000629 | 2 | 0.008671 | 0.036175 | 0.004256 | 0.00976 | 0.011627 | 0.027127 | 0.022881 | 0.005813 | 0.009549 | 0.008769 | 0.008499 | 0.018549 | 0.048764 | 0.008041 | 0.013962 | 0.014762 | 0.03421 | 0.02794 | 0.009697 | 0.01233 | 0.011282 | 0.01148 | -117.05 | -17.396 | -12.65 | 2.58891 | 0.084033 | -87.243 | 9.06349 | 1.93805 | -64.146 | 3.07686 | 16.2956 | 24.1682 | 13.7861 | 13.074 | 2980.26 | 80.62 | 214 | 334 | 319 | 303 | 301 | 332 | 333 | 140 | 335 | 126 | 503 | Wollastonite | Jadeite | Corundum | CaNb2O6 | Cassiterite | Scheelite | Manganotantalite | Rutile | Mn | Magnetite | Zr
BT-Main (continued) | 6 | 40 | 20 | 80 | 0 | 1522 | 0 | 0 | 0 | 0.082358 | 77.4071 | 0 | 0 | 0.079711 | 0 | 0.115145 | 0.018104 | 20.9978 | 98.7002 | 0 | 0 | 0 | 0.117817 | 98.2768 | 0 | 0 | 0.132963 | 0 | 0.148134 | 0.024455 | 0 | 98.7002 | 0 | 0 | 0 | 0.045013 | 33.1164 | 0 | 0 | 0.0845 | 0 | 0.104694 | 0.010078 | 66.6393 | 0 | 0 | 0 | 0.06751 | 99.3348 | 0 | 0 | 0.253464 | 0 | 0.314037 | 0.030228 | 0 | 100 | 2 | O | 0 | 0 | 0 | 0.001351 | 0.993902 | 0 | 0 | 0.002536 | 0 | 0.003142 | 0.000302 | 2 | 0.008697 | 0.036282 | 0.004264 | 0.009763 | 0.011629 | 0.027137 | 0.022891 | 0.005823 | 0.009559 | 0.008778 | 0.008502 | 0.018607 | 0.048907 | 0.008058 | 0.013966 | 0.014765 | 0.034222 | 0.027952 | 0.009714 | 0.012343 | 0.011292 | 0.011484 | -274.22 | -49.185 | -13.226 | 8.87119 | 0.083662 | -67.846 | -18.757 | 5.36797 | -470.43 | 5.94389 | 33.6412 | 24.1604 | 13.7798 | 13.074 | 2990.28 | 80.63 | 214 | 334 | 319 | 303 | 301 | 332 | 333 | 140 | 335 | 126 | 503 | Wollastonite | Jadeite | Corundum | CaNb2O6 | Cassiterite | Scheelite | Manganotantalite | Rutile | Mn | Magnetite | Zr
BT-Main (continued) | 6 | 40 | 20 | 80 | 0 | 1523 | 0 | 0 | 0 | 0.037588 | 77.9392 | 0 | 0 | 0.048839 | 0 | 0.074249 | 0.008112 | 21.0861 | 99.1942 | 0 | 0 | 0 | 0.053772 | 98.9524 | 0 | 0 | 0.081466 | 0 | 0.095521 | 0.010957 | 0 | 99.1942 | 0 | 0 | 0 | 0.020461 | 33.2086 | 0 | 0 | 0.051563 | 0 | 0.067236 | 0.004497 | 66.6477 | 0 | 0 | 0 | 0.030683 | 99.5995 | 0 | 0 | 0.154649 | 0 | 0.201654 | 0.013488 | 0 | 100 | 2 | O | 0 | 0 | 0 | 0.000614 | 0.996542 | 0 | 0 | 0.001547 | 0 | 0.002018 | 0.000135 | 2 | 0.008709 | 0.036317 | 0.004266 | 0.009766 | 0.011632 | 0.027141 | 0.022896 | 0.005826 | 0.009562 | 0.00878 | 0.008505 | 0.018631 | 0.048954 | 0.008061 | 0.01397 | 0.014769 | 0.034227 | 0.027957 | 0.009719 | 0.012346 | 0.011295 | 0.011488 | -206.9 | -22.526 | -11.263 | 18.8581 | 0.083355 | -58.758 | -331.98 | 8.61889 | -94.275 | 8.92061 | 74.5063 | 24.1526 | 13.7736 | 13.074 | 3000.26 | 80.64 | 214 | 334 | 319 | 303 | 301 | 332 | 333 | 140 | 335 | 126 | 503 | Wollastonite | Jadeite | Corundum | CaNb2O6 | Cassiterite | Scheelite | Manganotantalite | Rutile | Mn | Magnetite | Zr
BT-Main (continued) | 6 | 40 | 20 | 80 | 0 | 1524 | 0.000485 | 0 | 0 | 0.020267 | 77.8984 | 0 | 0 | 0.054498 | 0 | 0.073722 | 0.012675 | 21.0734 | 99.1335 | 0.001038 | 0 | 0 | 0.028993 | 98.9006 | 0 | 0 | 0.090905 | 0 | 0.094843 | 0.017121 | 0 | 99.1335 | 0.000874 | 0 | 0 | 0.011039 | 33.2105 | 0 | 0 | 0.057571 | 0 | 0.066797 | 0.007031 | 66.6462 | 0.00262 | 0 | 0 | 0.016551 | 99.5868 | 0 | 0 | 0.172635 | 0 | 0.200301 | 0.021084 | 0 | 100 | 2 | O | 2.6e-05 | 0 | 0 | 0.000331 | 0.996619 | 0 | 0 | 0.001728 | 0 | 0.002005 | 0.000211 | 2 | 0.008708 | 0.036334 | 0.004267 | 0.009766 | 0.011632 | 0.027141 | 0.022895 | 0.005826 | 0.009561 | 0.008779 | 0.008504 | 0.01863 | 0.048977 | 0.008062 | 0.013971 | 0.014768 | 0.034227 | 0.027957 | 0.009718 | 0.012346 | 0.011295 | 0.011488 | 1251.05 | -30.03 | -11.756 | 34.5473 | 0.083374 | -37.985 | -26.586 | 7.74808 | -50.868 | 8.98027 | 47.8566 | 24.1448 | 13.7673 | 13.074 | 3010.28 | 80.64 | 214 | 334 | 319 | 303 | 301 | 332 | 333 | 140 | 335 | 126 | 503 | Wollastonite | Jadeite | Corundum | CaNb2O6 | Cassiterite | Scheelite | Manganotantalite | Rutile | Mn | Magnetite | Zr
BT-Main (continued) | 6 | 40 | 20 | 80 | 0 | 1525 | 0.001865 | 0 | 0 | 0.024321 | 77.3606 | 0 | 0 | 0.057939 | 0 | 0.10744 | 0.025781 | 20.9483 | 98.5262 | 0.003991 | 0 | 0 | 0.034793 | 98.2177 | 0 | 0 | 0.096646 | 0 | 0.138221 | 0.034825 | -1e-05 | 98.5262 | 0.00338 | 0 | 0 | 0.013324 | 33.1732 | 0 | 0 | 0.061563 | 0 | 0.097914 | 0.014384 | 66.6363 | 0.010134 | 0 | 0 | 0.019971 | 99.4487 | 0 | 0 | 0.184556 | 0 | 0.293534 | 0.043122 | 0 | 100 | 2 | O | 0.000101 | 0 | 0 | 0.0004 | 0.99565 | 0 | 0 | 0.001848 | 0 | 0.002939 | 0.000432 | 2 | 0.008702 | 0.036337 | 0.004265 | 0.009763 | 0.011628 | 0.027133 | 0.022889 | 0.005824 | 0.009558 | 0.008776 | 0.008501 | 0.018616 | 0.048981 | 0.008059 | 0.013967 | 0.014763 | 0.034217 | 0.027948 | 0.009714 | 0.012342 | 0.011291 | 0.011484 | 325.217 | -15.709 | -11.852 | 28.8652 | 0.083657 | -89.136 | -19.801 | 7.2986 | -42.958 | 6.33075 | 23.7659 | 24.137 | 13.7611 | 13.074 | 3020.25 | 80.67 | 214 | 334 | 319 | 303 | 301 | 332 | 333 | 140 | 335 | 126 | 503 | Wollastonite | Jadeite | Corundum | CaNb2O6 | Cassiterite | Scheelite | Manganotantalite | Rutile | Mn | Magnetite | Zr
BT-Main (continued) | 6 | 40 | 20 | 80 | 0 | 1526 | 0 | 0 | 0 | 0.048878 | 77.5973 | 0 | 0 | 0.162764 | 0.003088 | 0.076305 | 0.016385 | 21.0793 | 98.984 | 0 | 0 | 0 | 0.069922 | 98.5183 | 0 | 0 | 0.271501 | 0.003987 | 0.098166 | 0.022133 | 2e-06 | 98.984 | 0 | 0 | 0 | 0.026614 | 33.0733 | 0 | 0 | 0.171897 | 0.002843 | 0.069119 | 0.009087 | 66.6471 | 0 | 0 | 0 | 0.039914 | 99.2014 | 0 | 0 | 0.515595 | 0.008528 | 0.207319 | 0.027255 | 0 | 100 | 2 | O | 0 | 0 | 0 | 0.000799 | 0.992491 | 0 | 0 | 0.005158 | 8.5e-05 | 0.002074 | 0.000273 | 2 | 0.008688 | 0.036324 | 0.004262 | 0.009758 | 0.01162 | 0.027124 | 0.02288 | 0.005819 | 0.009554 | 0.008772 | 0.008496 | 0.018587 | 0.048964 | 0.008054 | 0.013959 | 0.014753 | 0.034206 | 0.027938 | 0.009707 | 0.012336 | 0.011285 | 0.011476 | -76.975 | -22.415 | -10.523 | 14.606 | 0.083517 | -43.344 | -34.754 | 2.74164 | 219.337 | 8.68837 | 37.0934 | 24.1292 | 13.7548 | 13.074 | 3030.28 | 80.69 | 214 | 334 | 319 | 303 | 301 | 332 | 333 | 140 | 335 | 126 | 503 | Wollastonite | Jadeite | Corundum | CaNb2O6 | Cassiterite | Scheelite | Manganotantalite | Rutile | Mn | Magnetite | Zr
BT-Main (continued) | 6 | 40 | 20 | 80 | 0 | 1527 | 0 | 0 | 0 | 0.065437 | 77.4532 | 0 | 0.019176 | 0.190956 | 0 | 0.064853 | 0.012865 | 21.0652 | 98.8716 | 0 | 0 | 0 | 0.093611 | 98.3353 | 0 | 0.023415 | 0.318526 | 0 | 0.083433 | 0.017378 | 6e-06 | 98.8716 | 0 | 0 | 0 | 0.035658 | 33.0373 | 0 | 0.005365 | 0.201826 | 0 | 0.058791 | 0.00714 | 66.6539 | 0 | 0 | 0 | 0.0535 | 99.135 | 0 | 0.00805 | 0.605619 | 0 | 0.176414 | 0.021425 | 0 | 100 | 2 | O | 0 | 0 | 0 | 0.00107 | 0.991309 | 0 | 0.000161 | 0.006056 | 0 | 0.001764 | 0.000214 | 2 | 0.008687 | 0.036333 | 0.004262 | 0.009758 | 0.01162 | 0.027124 | 0.02288 | 0.005819 | 0.009553 | 0.008772 | 0.008496 | 0.018584 | 0.048976 | 0.008053 | 0.01396 | 0.014753 | 0.034205 | 0.027937 | 0.009706 | 0.012335 | 0.011285 | 0.011476 | -65.394 | -18.303 | -10.385 | 11.0346 | 0.083602 | -33.296 | 84.2963 | 2.36886 | -31.873 | 10.1242 | 47.1098 | 24.1214 | 13.7486 | 13.074 | 3040.23 | 80.69 | 214 | 334 | 319 | 303 | 301 | 332 | 333 | 140 | 335 | 126 | 503 | Wollastonite | Jadeite | Corundum | CaNb2O6 | Cassiterite | Scheelite | Manganotantalite | Rutile | Mn | Magnetite | Zr
BT-Main (continued) | 6 | 40 | 20 | 80 | 0 | 1528 | 0 | 0 | 0 | 0.099377 | 77.4191 | 0 | 0 | 0.195307 | 0 | 0.091065 | 0.0144 | 21.0774 | 98.8966 | 0 | 0 | 0 | 0.142163 | 98.292 | 0 | 0 | 0.325783 | 0 | 0.117154 | 0.019452 | 0 | 98.8966 | 0 | 0 | 0 | 0.054117 | 33.0009 | 0 | 0 | 0.206288 | 0 | 0.082498 | 0.007987 | 66.6482 | 0 | 0 | 0 | 0.081196 | 99.0283 | 0 | 0 | 0.619023 | 0 | 0.247557 | 0.023966 | 0 | 100 | 2 | O | 0 | 0 | 0 | 0.001624 | 0.990302 | 0 | 0 | 0.00619 | 0 | 0.002476 | 0.00024 | 2 | 0.008681 | 0.036344 | 0.004262 | 0.009757 | 0.011618 | 0.027122 | 0.022878 | 0.005818 | 0.009552 | 0.00877 | 0.008494 | 0.018571 | 0.04899 | 0.008052 | 0.013957 | 0.01475 | 0.034203 | 0.027935 | 0.009704 | 0.012334 | 0.011283 | 0.011473 | -89.297 | -27.69 | -11.752 | 7.43002 | 0.08363 | -67.235 | -4332 | 2.3205 | -115.67 | 7.36766 | 42.1296 | 24.1136 | 13.7423 | 13.074 | 3050.26 | 80.68 | 214 | 334 | 319 | 303 | 301 | 332 | 333 | 140 | 335 | 126 | 503 | Wollastonite | Jadeite | Corundum | CaNb2O6 | Cassiterite | Scheelite | Manganotantalite | Rutile | Mn | Magnetite | Zr
BT-Main (continued) | 6 | 40 | 20 | 80 | 0 | 1529 | 0.000562 | 0 | 0 | 0.133156 | 77.3183 | 0 | 0 | 0.225708 | 0 | 0.106157 | 0.012197 | 21.0892 | 98.8853 | 0.001203 | 0 | 0 | 0.190485 | 98.1641 | 0 | 0 | 0.376495 | 0 | 0.136571 | 0.016476 | 0 | 98.8853 | 0.001012 | 0 | 0 | 0.072469 | 32.9387 | 0 | 0 | 0.23826 | 0 | 0.096114 | 0.006761 | 66.6467 | 0.003039 | 0 | 0 | 0.108757 | 98.8643 | 0 | 0 | 0.715128 | 0 | 0.288483 | 0.020292 | 0 | 100 | 2 | O | 3e-05 | 0 | 0 | 0.002175 | 0.988456 | 0 | 0 | 0.00715 | 0 | 0.002884 | 0.000203 | 2 | 0.008672 | 0.03634 | 0.00426 | 0.009753 | 0.011613 | 0.027114 | 0.02287 | 0.005814 | 0.009548 | 0.008767 | 0.00849 | 0.018552 | 0.048985 | 0.008048 | 0.013952 | 0.014744 | 0.034192 | 0.027926 | 0.009699 | 0.012328 | 0.011278 | 0.011468 | 1074.51 | -16.807 | -11.696 | 5.66312 | 0.083676 | -35.43 | -87.532 | 2.03587 | -181.46 | 6.39472 | 49.6291 | 24.1058 | 13.7361 | 13.074 | 3060.22 | 80.71 | 214 | 334 | 319 | 303 | 301 | 332 | 333 | 140 | 335 | 126 | 503 | Wollastonite | Jadeite | Corundum | CaNb2O6 | Cassiterite | Scheelite | Manganotantalite | Rutile | Mn | Magnetite | Zr
BT-Main (continued) | 6 | 40 | 20 | 80 | 0 | 1530 | 0 | 0 | 0 | 0.109704 | 77.4258 | 0 | 0.034168 | 0.201832 | 0 | 0.097043 | 0.009976 | 21.0957 | 98.9742 | 0 | 0 | 0 | 0.156937 | 98.3005 | 0 | 0.041722 | 0.336667 | 0 | 0.124845 | 0.013475 | 0 | 98.9742 | 0 | 0 | 0 | 0.05969 | 32.9755 | 0 | 0.009545 | 0.212997 | 0 | 0.087838 | 0.005528 | 66.6489 | 0 | 0 | 0 | 0.08958 | 98.9765 | 0 | 0.014325 | 0.639315 | 0 | 0.263648 | 0.016593 | 0 | 100 | 2 | O | 0 | 0 | 0 | 0.001791 | 0.989528 | 0 | 0.000286 | 0.006392 | 0 | 0.002636 | 0.000166 | 2 | 0.008681 | 0.036368 | 0.004261 | 0.009757 | 0.011617 | 0.027119 | 0.022875 | 0.005816 | 0.00955 | 0.008769 | 0.008494 | 0.018572 | 0.049023 | 0.008051 | 0.013958 | 0.01475 | 0.034199 | 0.027932 | 0.009702 | 0.012331 | 0.011281 | 0.011473 | -370.42 | -14.042 | -10.75 | 6.77569 | 0.083617 | -38.293 | 47.4402 | 2.252 | -40.726 | 6.94574 | 60.5971 | 24.0979 | 13.7298 | 13.0745 | 3070.32 | 80.71 | 214 | 334 | 319 | 303 | 301 | 332 | 333 | 140 | 335 | 126 | 503 | Wollastonite | Jadeite | Corundum | CaNb2O6 | Cassiterite | Scheelite | Manganotantalite | Rutile | Mn | Magnetite | Zr
BT-Main (continued) | 6 | 40 | 20 | 80 | 0 | 1531 | 0 | 0 | 0 | 0.106382 | 77.424 | 0 | 0.005657 | 0.203278 | 0 | 0.087254 | 0.031221 | 21.0931 | 98.9508 | 0 | 0 | 0 | 0.152184 | 98.2982 | 0 | 0.006908 | 0.339079 | 0 | 0.112253 | 0.042174 | 2e-06 | 98.9508 | 0 | 0 | 0 | 0.05789 | 32.9794 | 0 | 0.001581 | 0.214554 | 0 | 0.07899 | 0.017304 | 66.6503 | 0 | 0 | 0 | 0.08687 | 98.9779 | 0 | 0.002372 | 0.643918 | 0 | 0.237064 | 0.051932 | 0 | 100 | 2 | O | 0 | 0 | 0 | 0.001737 | 0.989627 | 0 | 4.7e-05 | 0.006438 | 0 | 0.00237 | 0.000519 | 2 | 0.008677 | 0.036378 | 0.00426 | 0.009754 | 0.011614 | 0.027114 | 0.022871 | 0.005815 | 0.009548 | 0.008767 | 0.00849 | 0.018562 | 0.049037 | 0.00805 | 0.013954 | 0.014746 | 0.034192 | 0.027926 | 0.0097 | 0.012329 | 0.011278 | 0.011469 | -69.783 | -17.942 | -12.574 | 6.97043 | 0.083606 | -40.618 | 284.864 | 2.23712 | -87.016 | 7.66248 | 19.6826 | 24.0901 | 13.7236 | 13.0745 | 3080.29 | 80.73 | 214 | 334 | 319 | 303 | 301 | 332 | 333 | 140 | 335 | 126 | 503 | Wollastonite | Jadeite | Corundum | CaNb2O6 | Cassiterite | Scheelite | Manganotantalite | Rutile | Mn | Magnetite | Zr
BT-Main (continued) | 6 | 40 | 20 | 80 | 0 | 1532 | 0 | 0 | 0 | 0.054667 | 77.5009 | 0 | 0 | 0.222662 | 0 | 0.075944 | 0.00888 | 21.0922 | 98.9552 | 0 | 0 | 0 | 0.078203 | 98.3959 | 0 | 0 | 0.371412 | 0 | 0.097702 | 0.011995 | 0 | 98.9552 | 0 | 0 | 0 | 0.029749 | 33.0129 | 0 | 0 | 0.235018 | 0 | 0.068752 | 0.004922 | 66.6487 | 0 | 0 | 0 | 0.044619 | 99.0294 | 0 | 0 | 0.704987 | 0 | 0.206236 | 0.014764 | 0 | 100 | 2 | O | 0 | 0 | 0 | 0.000893 | 0.990653 | 0 | 0 | 0.007052 | 0 | 0.002063 | 0.000148 | 2 | 0.008678 | 0.036401 | 0.004261 | 0.009754 | 0.011612 | 0.027113 | 0.02287 | 0.005815 | 0.009548 | 0.008767 | 0.00849 | 0.018566 | 0.049068 | 0.008051 | 0.013954 | 0.014743 | 0.034191 | 0.027926 | 0.0097 | 0.012329 | 0.011278 | 0.011469 | -359.91 | -40.943 | -10.561 | 13.1069 | 0.083543 | -62.592 | -49.151 | 2.06106 | -30.061 | 8.72179 | 67.99 | 24.0823 | 13.7174 | 13.0745 | 3090.26 | 80.74 | 214 | 334 | 319 | 303 | 301 | 332 | 333 | 140 | 335 | 126 | 503 | Wollastonite | Jadeite | Corundum | CaNb2O6 | Cassiterite | Scheelite | Manganotantalite | Rutile | Mn | Magnetite | Zr
BT-Main (continued) | 6 | 40 | 20 | 80 | 0 | 1533 | 0 | 0 | 0 | 0.06441 | 77.5787 | 0 | 0 | 0.184952 | 0 | 0.060449 | 0.026153 | 21.0938 | 99.0084 | 0 | 0 | 0 | 0.092141 | 98.4947 | 0 | 0 | 0.308511 | 0 | 0.077768 | 0.035328 | 0 | 99.0084 | 0 | 0 | 0 | 0.035051 | 33.0463 | 0 | 0 | 0.195217 | 0 | 0.054725 | 0.014495 | 66.6543 | 0 | 0 | 0 | 0.052585 | 99.154 | 0 | 0 | 0.585741 | 0 | 0.1642 | 0.043493 | 0 | 100 | 2 | O | 0 | 0 | 0 | 0.001052 | 0.991572 | 0 | 0 | 0.005858 | 0 | 0.001642 | 0.000435 | 2 | 0.008683 | 0.036425 | 0.004262 | 0.009756 | 0.011615 | 0.027116 | 0.022873 | 0.005817 | 0.00955 | 0.008768 | 0.008492 | 0.018576 | 0.049099 | 0.008053 | 0.013957 | 0.014747 | 0.034195 | 0.027929 | 0.009703 | 0.012331 | 0.01128 | 0.01147 | -194.02 | -15.504 | -9.9921 | 11.2003 | 0.083506 | -58.869 | -79.405 | 2.43793 | -166.94 | 10.8164 | 23.4072 | 24.0745 | 13.7111 | 13.0745 | 3100.29 | 80.74 | 214 | 334 | 319 | 303 | 301 | 332 | 333 | 140 | 335 | 126 | 503 | Wollastonite | Jadeite | Corundum | CaNb2O6 | Cassiterite | Scheelite | Manganotantalite | Rutile | Mn | Magnetite | Zr
BT-Main (continued) | 6 | 40 | 20 | 80 | 0 | 1534 | 0.003865 | 0 | 0 | 0.043175 | 77.3152 | 0 | 0.02587 | 0.179453 | 0 | 0.06486 | 0.011084 | 21.016 | 98.6595 | 0.008268 | 0 | 0 | 0.061764 | 98.1601 | 0 | 0.031589 | 0.299338 | 0 | 0.083442 | 0.014972 | 0 | 98.6595 | 0.006983 | 0 | 0 | 0.023582 | 33.0548 | 0 | 0.007255 | 0.190108 | 0 | 0.058933 | 0.006166 | 66.6522 | 0.020949 | 0 | 0 | 0.035374 | 99.1672 | 0 | 0.010883 | 0.570339 | 0 | 0.176804 | 0.018498 | 0 | 100 | 2 | O | 0.00021 | 0 | 0 | 0.000708 | 0.99186 | 0 | 0.000218 | 0.005704 | 0 | 0.001768 | 0.000185 | 2 | 0.008687 | 0.036444 | 0.004262 | 0.009758 | 0.011616 | 0.027116 | 0.022873 | 0.005817 | 0.00955 | 0.008768 | 0.008493 | 0.018584 | 0.049126 | 0.008053 | 0.01396 | 0.014748 | 0.034196 | 0.02793 | 0.009704 | 0.012331 | 0.01128 | 0.011473 | 156.783 | -26.177 | -11.105 | 16.4702 | 0.083643 | -70.555 | 62.5497 | 2.50607 | -34.059 | 10.1188 | 54.5861 | 24.0667 | 13.7049 | 13.0745 | 3110.25 | 80.75 | 214 | 334 | 319 | 303 | 301 | 332 | 333 | 140 | 335 | 126 | 503 | Wollastonite | Jadeite | Corundum | CaNb2O6 | Cassiterite | Scheelite | Manganotantalite | Rutile | Mn | Magnetite | Zr
BT-Main (continued) | 6 | 40 | 20 | 80 | 0 | 1535 | 0 | 0 | 0 | 0.083362 | 77.2693 | 0 | 0 | 0.189913 | 0.017736 | 0.074094 | 0.012364 | 21.0261 | 98.6728 | 0 | 0 | 0 | 0.119253 | 98.1019 | 0 | 0 | 0.316786 | 0.022901 | 0.095322 | 0.016701 | 0 | 98.6728 | 0 | 0 | 0 | 0.045505 | 33.0165 | 0 | 0 | 0.201075 | 0.016372 | 0.067286 | 0.006874 | 66.6464 | 0 | 0 | 0 | 0.068263 | 99.0569 | 0 | 0 | 0.603269 | 0.049121 | 0.201873 | 0.020623 | 0 | 100 | 2 | O | 0 | 0 | 0 | 0.001366 | 0.990798 | 0 | 0 | 0.006034 | 0.000491 | 0.002019 | 0.000206 | 2 | 0.008679 | 0.036451 | 0.004261 | 0.009755 | 0.011613 | 0.027112 | 0.022869 | 0.005815 | 0.009548 | 0.008766 | 0.00849 | 0.018567 | 0.049135 | 0.008052 | 0.013955 | 0.014743 | 0.03419 | 0.027925 | 0.0097 | 0.012328 | 0.011277 | 0.011468 | -425.78 | -37.994 | -11.76 | 8.76368 | 0.083672 | -41.378 | -36.253 | 2.37932 | 38.7618 | 8.92481 | 48.9657 | 24.0589 | 13.6986 | 13.0745 | 3120.27 | 80.75 | 214 | 334 | 319 | 303 | 301 | 332 | 333 | 140 | 335 | 126 | 503 | Wollastonite | Jadeite | Corundum | CaNb2O6 | Cassiterite | Scheelite | Manganotantalite | Rutile | Mn | Magnetite | Zr
BT-Main (continued) | 6 | 40 | 20 | 80 | 0 | 1536 | 0 | 0 | 0 | 0.056417 | 77.5793 | 0 | 0 | 0.163433 | 0 | 0.050105 | 0.004006 | 21.0654 | 98.9186 | 0 | 0 | 0 | 0.080707 | 98.4954 | 0 | 0 | 0.272616 | 0 | 0.06446 | 0.005411 | 2e-06 | 98.9186 | 0 | 0 | 0 | 0.030744 | 33.0922 | 0 | 0 | 0.172743 | 0 | 0.045423 | 0.002223 | 66.6567 | 0 | 0 | 0 | 0.046123 | 99.2926 | 0 | 0 | 0.518311 | 0 | 0.13629 | 0.006671 | 0 | 100 | 2 | O | 0 | 0 | 0 | 0.000922 | 0.992916 | 0 | 0 | 0.005183 | 0 | 0.001363 | 6.7e-05 | 2 | 0.008687 | 0.03648 | 0.004263 | 0.009757 | 0.011615 | 0.027113 | 0.022871 | 0.005817 | 0.00955 | 0.008767 | 0.008491 | 0.018584 | 0.049175 | 0.008054 | 0.013958 | 0.014746 | 0.034192 | 0.027927 | 0.009704 | 0.012331 | 0.011279 | 0.01147 | -177.02 | -25.14 | -11.084 | 12.7188 | 0.083484 | -38.302 | -25.751 | 2.73028 | -37.504 | 12.9325 | 150.141 | 24.0511 | 13.6924 | 13.0745 | 3130.24 | 80.77 | 214 | 334 | 319 | 303 | 301 | 332 | 333 | 140 | 335 | 126 | 503 | Wollastonite | Jadeite | Corundum | CaNb2O6 | Cassiterite | Scheelite | Manganotantalite | Rutile | Mn | Magnetite | Zr
BT-Main (continued) | 6 | 40 | 20 | 80 | 0 | 1537 | 0 | 0 | 0 | 0.108658 | 77.3212 | 0 | 0.005848 | 0.223807 | 0 | 0.068817 | 0.007423 | 21.0665 | 98.8022 | 0 | 0 | 0 | 0.155439 | 98.1678 | 0 | 0.007141 | 0.373323 | 0 | 0.088533 | 0.010027 | 2e-06 | 98.8022 | 0 | 0 | 0 | 0.059208 | 32.9801 | 0 | 0.001636 | 0.236541 | 0 | 0.062383 | 0.00412 | 66.656 | 0 | 0 | 0 | 0.088865 | 98.999 | 0 | 0.002456 | 0.710043 | 0 | 0.187259 | 0.012366 | 0 | 100 | 2 | O | 0 | 0 | 0 | 0.001777 | 0.989561 | 0 | 4.9e-05 | 0.007097 | 0 | 0.001872 | 0.000124 | 2 | 0.008675 | 0.036474 | 0.004261 | 0.009754 | 0.011611 | 0.027109 | 0.022867 | 0.005814 | 0.009546 | 0.008764 | 0.008488 | 0.018559 | 0.049166 | 0.00805 | 0.013954 | 0.014741 | 0.034187 | 0.027922 | 0.009698 | 0.012327 | 0.011275 | 0.011466 | -103.38 | -27.699 | -11.878 | 6.83437 | 0.083643 | -39.705 | 275.527 | 2.05118 | -57.722 | 9.56526 | 81.215 | 24.0433 | 13.6861 | 13.0745 | 3140.26 | 80.76 | 214 | 334 | 319 | 303 | 301 | 332 | 333 | 140 | 335 | 126 | 503 | Wollastonite | Jadeite | Corundum | CaNb2O6 | Cassiterite | Scheelite | Manganotantalite | Rutile | Mn | Magnetite | Zr
BT-Main (continued) | 6 | 40 | 20 | 80 | 0 | 1538 | 0 | 0 | 0 | 0.082759 | 77.5156 | 0 | 0 | 0.186718 | 0 | 0.06695 | 0 | 21.0785 | 98.9305 | 0 | 0 | 0 | 0.118391 | 98.4145 | 0 | 0 | 0.311456 | 0 | 0.086131 | 0 | 0 | 98.9305 | 0 | 0 | 0 | 0.045069 | 33.0431 | 0 | 0 | 0.197222 | 0 | 0.060654 | 0 | 66.654 | 0 | 0 | 0 | 0.067623 | 99.1585 | 0 | 0 | 0.591842 | 0 | 0.182015 | 0 | 0 | 100 | 2 | O | 0 | 0 | 0 | 0.001352 | 0.991482 | 0 | 0 | 0.005918 | 0 | 0.00182 | 0 | 2 | 0.008681 | 0.036502 | 0.004262 | 0.009755 | 0.011612 | 0.027109 | 0.022867 | 0.005815 | 0.009547 | 0.008765 | 0.008489 | 0.018571 | 0.049203 | 0.008052 | 0.013956 | 0.014742 | 0.034187 | 0.027922 | 0.0097 | 0.012328 | 0.011276 | 0.011467 | -40.569 | -16.913 | -10.604 | 8.82406 | 0.083519 | -25.953 | -365.97 | 2.41626 | -270.09 | 9.81673 | -53.435 | 24.0355 | 13.6799 | 13.0745 | 3150.23 | 80.78 | 214 | 334 | 319 | 303 | 301 | 332 | 333 | 140 | 335 | 126 | 503 | Wollastonite | Jadeite | Corundum | CaNb2O6 | Cassiterite | Scheelite | Manganotantalite | Rutile | Mn | Magnetite | Zr
BT-Main (continued) | 6 | 40 | 20 | 80 | 0 | 1539 | 0 | 0 | 0 | 0.025629 | 77.7649 | 0 | 0 | 0.081283 | 0 | 0.034886 | 0.012375 | 21.0459 | 98.9649 | 0 | 0 | 0 | 0.036664 | 98.7311 | 0 | 0 | 0.135586 | 0 | 0.044881 | 0.016717 | 2e-06 | 98.9649 | 0 | 0 | 0 | 0.01398 | 33.2031 | 0 | 0 | 0.085995 | 0 | 0.031657 | 0.006875 | 66.6584 | 0 | 0 | 0 | 0.020969 | 99.6055 | 0 | 0 | 0.257977 | 0 | 0.094967 | 0.020624 | 0 | 100 | 2 | O | 0 | 0 | 0 | 0.000419 | 0.996214 | 0 | 0 | 0.00258 | 0 | 0.00095 | 0.000206 | 2 | 0.008701 | 0.036557 | 0.004266 | 0.009763 | 0.011621 | 0.027121 | 0.022878 | 0.005821 | 0.009554 | 0.00877 | 0.008495 | 0.018614 | 0.049278 | 0.00806 | 0.013966 | 0.014754 | 0.034202 | 0.027936 | 0.00971 | 0.012336 | 0.011282 | 0.011475 | -226.1 | -23.516 | -10.068 | 27.4153 | 0.083379 | -33.933 | -30.41 | 5.26648 | -41.363 | 18.3325 | 48.9518 | 24.0277 | 13.6736 | 13.0745 | 3160.25 | 80.77 | 214 | 334 | 319 | 303 | 301 | 332 | 333 | 140 | 335 | 126 | 503 | Wollastonite | Jadeite | Corundum | CaNb2O6 | Cassiterite | Scheelite | Manganotantalite | Rutile | Mn | Magnetite | Zr
BT-Main (continued) | 6 | 40 | 20 | 80 | 0 | 1540 | 0 | 0 | 0 | 0.03465 | 77.9067 | 0 | 0 | 0.0937 | 0 | 0.039555 | 0 | 21.0933 | 99.1679 | 0 | 0 | 0 | 0.049569 | 98.9111 | 0 | 0 | 0.156297 | 0 | 0.050888 | 0 | -1e-05 | 99.1679 | 0 | 0 | 0 | 0.018858 | 33.1886 | 0 | 0 | 0.098908 | 0 | 0.035812 | 0 | 66.6579 | 0 | 0 | 0 | 0.028287 | 99.5675 | 0 | 0 | 0.29673 | 0 | 0.107439 | 0 | 0 | 100 | 2 | O | 0 | 0 | 0 | 0.000566 | 0.995788 | 0 | 0 | 0.002968 | 0 | 0.001075 | 0 | 2 | 0.008698 | 0.036567 | 0.004265 | 0.009761 | 0.011618 | 0.027117 | 0.022875 | 0.00582 | 0.009552 | 0.008768 | 0.008494 | 0.018609 | 0.049292 | 0.008059 | 0.013964 | 0.014751 | 0.034197 | 0.027932 | 0.009708 | 0.012334 | 0.01128 | 0.011473 | -691.32 | -23.926 | -12.261 | 20.4054 | 0.083291 | -32.277 | -120.55 | 4.59784 | -83.062 | 16.2326 | -50.181 | 24.0198 | 13.6674 | 13.0745 | 3170.29 | 80.79 | 214 | 334 | 319 | 303 | 301 | 332 | 333 | 140 | 335 | 126 | 503 | Wollastonite | Jadeite | Corundum | CaNb2O6 | Cassiterite | Scheelite | Manganotantalite | Rutile | Mn | Magnetite | Zr
BT-Main (continued) | 6 | 40 | 20 | 80 | 0 | 1541 | 0 | 0 | 0 | 0.053397 | 77.657 | 0 | 0.050743 | 0.109608 | 0 | 0.055139 | 0.002522 | 21.0612 | 98.9897 | 0 | 0 | 0 | 0.076387 | 98.5941 | 0 | 0.06196 | 0.182833 | 0 | 0.070936 | 0.003407 | 4e-06 | 98.9897 | 0 | 0 | 0 | 0.029104 | 33.1322 | 0 | 0.014201 | 0.115875 | 0 | 0.049997 | 0.0014 | 66.6572 | 0 | 0 | 0 | 0.043672 | 99.433 | 0 | 0.021309 | 0.347754 | 0 | 0.150045 | 0.004202 | 0 | 100 | 2 | O | 0 | 0 | 0 | 0.000873 | 0.994107 | 0 | 0.000426 | 0.003477 | 0 | 0.0015 | 4.2e-05 | 2 | 0.008699 | 0.036576 | 0.004265 | 0.009763 | 0.01162 | 0.027118 | 0.022876 | 0.00582 | 0.009551 | 0.008768 | 0.008495 | 0.01861 | 0.049303 | 0.008058 | 0.013967 | 0.014753 | 0.034198 | 0.027933 | 0.009707 | 0.012333 | 0.011279 | 0.011475 | -72.014 | -17.169 | -10.498 | 13.4182 | 0.08344 | -44.336 | 32.0486 | 3.96293 | -112.19 | 11.8035 | 238.268 | 24.012 | 13.6611 | 13.0745 | 3180.32 | 80.79 | 214 | 334 | 319 | 303 | 301 | 332 | 333 | 140 | 335 | 126 | 503 | Wollastonite | Jadeite | Corundum | CaNb2O6 | Cassiterite | Scheelite | Manganotantalite | Rutile | Mn | Magnetite | Zr
BT-Main (continued) | 6 | 40 | 20 | 80 | 0 | 1542 | 0 | 0 | 0 | 0.048333 | 77.6495 | 0 | 0.036426 | 0.086275 | 0 | 0.056713 | 0 | 21.0378 | 98.9151 | 0 | 0 | 0 | 0.069142 | 98.5846 | 0 | 0.044479 | 0.143911 | 0 | 0.072962 | 0 | 0 | 98.9151 | 0 | 0 | 0 | 0.026373 | 33.165 | 0 | 0.010205 | 0.091307 | 0 | 0.05148 | 0 | 66.6556 | 0 | 0 | 0 | 0.039568 | 99.5167 | 0 | 0.015311 | 0.27398 | 0 | 0.154475 | 0 | 0 | 100 | 2 | O | 0 | 0 | 0 | 0.000791 | 0.995116 | 0 | 0.000306 | 0.00274 | 0 | 0.001545 | 0 | 2 | 0.008701 | 0.036598 | 0.004265 | 0.009763 | 0.01162 | 0.027117 | 0.022875 | 0.00582 | 0.009551 | 0.008767 | 0.008495 | 0.018613 | 0.049333 | 0.008059 | 0.013967 | 0.014753 | 0.034197 | 0.027932 | 0.009708 | 0.012333 | 0.011279 | 0.011475 | -87.234 | -27.436 | -10.744 | 14.7724 | 0.083435 | -36.576 | 44.5189 | 4.9737 | -196.18 | 11.4912 | -402.04 | 24.0042 | 13.6549 | 13.0745 | 3190.29 | 80.8 | 214 | 334 | 319 | 303 | 301 | 332 | 333 | 140 | 335 | 126 | 503 | Wollastonite | Jadeite | Corundum | CaNb2O6 | Cassiterite | Scheelite | Manganotantalite | Rutile | Mn | Magnetite | Zr
BT-Main (continued) | 6 | 40 | 20 | 80 | 0 | 1543 | 0 | 0 | 0 | 0.040686 | 77.5152 | 0 | 0.038954 | 0.055452 | 0.010036 | 0.049439 | 0 | 20.9791 | 98.6889 | 0 | 0 | 0 | 0.058203 | 98.4141 | 0 | 0.047565 | 0.092497 | 0.012958 | 0.063603 | 0 | 2e-06 | 98.6889 | 0 | 0 | 0 | 0.022262 | 33.1996 | 0 | 0.010944 | 0.058849 | 0.009286 | 0.045001 | 0 | 66.6541 | 0 | 0 | 0 | 0.033397 | 99.6107 | 0 | 0.016417 | 0.176569 | 0.027862 | 0.13502 | 0 | 0 | 100 | 2 | O | 0 | 0 | 0 | 0.000668 | 0.996174 | 0 | 0.000328 | 0.001766 | 0.000279 | 0.00135 | 0 | 2 | 0.008704 | 0.036621 | 0.004266 | 0.009765 | 0.011621 | 0.027118 | 0.022876 | 0.005821 | 0.009552 | 0.008768 | 0.008496 | 0.018622 | 0.049364 | 0.00806 | 0.013969 | 0.014754 | 0.034198 | 0.027933 | 0.009709 | 0.012334 | 0.01128 | 0.011476 | -131.48 | -33.68 | -10.336 | 17.458 | 0.083503 | -38.872 | 41.6522 | 7.61144 | 67.9781 | 13.0999 | -78.478 | 23.9964 | 13.6487 | 13.075 | 3200.25 | 80.81 | 214 | 334 | 319 | 303 | 301 | 332 | 333 | 140 | 335 | 126 | 503 | Wollastonite | Jadeite | Corundum | CaNb2O6 | Cassiterite | Scheelite | Manganotantalite | Rutile | Mn | Magnetite | Zr
BT-Main (continued) | 6 | 40 | 20 | 80 | 0 | 1544 | 0 | 0 | 0 | 0.058655 | 77.8094 | 0 | 0 | 0.067776 | 0.003564 | 0.058452 | 0 | 21.0665 | 99.0643 | 0 | 0 | 0 | 0.083909 | 98.7875 | 0 | 0 | 0.113054 | 0.004603 | 0.075198 | 0 | 0 | 99.0643 | 0 | 0 | 0 | 0.03196 | 33.1869 | 0 | 0 | 0.071629 | 0.003284 | 0.052984 | 0 | 66.6532 | 0 | 0 | 0 | 0.047944 | 99.5683 | 0 | 0 | 0.214903 | 0.009854 | 0.158964 | 0 | 0 | 100 | 2 | O | 0 | 0 | 0 | 0.000959 | 0.995808 | 0 | 0 | 0.002149 | 9.9e-05 | 0.00159 | 0 | 2 | 0.008698 | 0.036632 | 0.004265 | 0.009762 | 0.011618 | 0.027115 | 0.022873 | 0.005819 | 0.009551 | 0.008766 | 0.008492 | 0.018608 | 0.04938 | 0.008059 | 0.013964 | 0.01475 | 0.034194 | 0.027929 | 0.009707 | 0.012332 | 0.011278 | 0.011472 | -64.87 | -34.396 | -10.39 | 12.2572 | 0.083339 | -39.231 | -100.83 | 6.26818 | 190.046 | 11.1647 | -2117.9 | 23.9886 | 13.6424 | 13.075 | 3210.28 | 80.81 | 214 | 334 | 319 | 303 | 301 | 332 | 333 | 140 | 335 | 126 | 503 | Wollastonite | Jadeite | Corundum | CaNb2O6 | Cassiterite | Scheelite | Manganotantalite | Rutile | Mn | Magnetite | Zr
BT-Main (continued) | 6 | 40 | 20 | 80 | 0 | 1545 | 0 | 0 | 0 | 0.059457 | 77.4513 | 0 | 0.036368 | 0.06281 | 0 | 0.061119 | 0.005694 | 20.9768 | 98.6535 | 0 | 0 | 0 | 0.085055 | 98.333 | 0 | 0.044408 | 0.104771 | 0 | 0.078629 | 0.007692 | 2e-06 | 98.6535 | 0 | 0 | 0 | 0.032537 | 33.1765 | 0 | 0.010218 | 0.066667 | 0 | 0.05564 | 0.003174 | 66.6553 | 0 | 0 | 0 | 0.04882 | 99.5593 | 0 | 0.015332 | 0.20006 | 0 | 0.166971 | 0.009524 | 0 | 100 | 2 | O | 0 | 0 | 0 | 0.000976 | 0.995466 | 0 | 0.000307 | 0.002 | 0 | 0.001669 | 9.5e-05 | 2 | 0.008701 | 0.036645 | 0.004265 | 0.009763 | 0.011619 | 0.027114 | 0.022872 | 0.005819 | 0.00955 | 0.008766 | 0.008493 | 0.018614 | 0.049397 | 0.008059 | 0.013967 | 0.014752 | 0.034193 | 0.027928 | 0.009707 | 0.012332 | 0.011277 | 0.011473 | -132.79 | -34.193 | -9.2849 | 12.1004 | 0.083532 | -67.388 | 44.5841 | 6.74532 | -252.84 | 10.701 | 105.797 | 23.9808 | 13.6362 | 13.075 | 3220.24 | 80.83 | 214 | 334 | 319 | 303 | 301 | 332 | 333 | 140 | 335 | 126 | 503 | Wollastonite | Jadeite | Corundum | CaNb2O6 | Cassiterite | Scheelite | Manganotantalite | Rutile | Mn | Magnetite | Zr
BT-Main (continued) | 6 | 40 | 20 | 80 | 0 | 1546 | 0 | 0 | 0 | 0.047979 | 77.5984 | 0 | 0 | 0.103359 | 0 | 0.062492 | 0.02074 | 21.0362 | 98.8692 | 0 | 0 | 0 | 0.068636 | 98.5197 | 0 | 0 | 0.172409 | 0 | 0.080395 | 0.028015 | 4e-06 | 98.8692 | 0 | 0 | 0 | 0.02618 | 33.1441 | 0 | 0 | 0.109391 | 0 | 0.056727 | 0.011526 | 66.6521 | 0 | 0 | 0 | 0.039269 | 99.4278 | 0 | 0 | 0.328157 | 0 | 0.170173 | 0.034577 | 0 | 100 | 2 | O | 0 | 0 | 0 | 0.000786 | 0.994539 | 0 | 0 | 0.003282 | 0 | 0.001702 | 0.000346 | 2 | 0.008692 | 0.036654 | 0.004265 | 0.00976 | 0.011614 | 0.02711 | 0.022869 | 0.005817 | 0.009548 | 0.008764 | 0.00849 | 0.018595 | 0.049409 | 0.008058 | 0.013962 | 0.014746 | 0.034188 | 0.027924 | 0.009704 | 0.012329 | 0.011275 | 0.011468 | -117.06 | -50.599 | -10.684 | 14.8726 | 0.08345 | -62.014 | -27.705 | 4.18756 | -54.33 | 10.4765 | 29.3853 | 23.973 | 13.6299 | 13.075 | 3230.27 | 80.82 | 214 | 334 | 319 | 303 | 301 | 332 | 333 | 140 | 335 | 126 | 503 | Wollastonite | Jadeite | Corundum | CaNb2O6 | Cassiterite | Scheelite | Manganotantalite | Rutile | Mn | Magnetite | Zr
BT-Main (continued) | 6 | 40 | 20 | 80 | 0 | 1547 | 0.00223 | 0 | 0 | 0.052256 | 77.5682 | 0 | 0 | 0.100069 | 0.000511 | 0.057011 | 0.017056 | 21.0275 | 98.8248 | 0.004771 | 0 | 0 | 0.074755 | 98.4813 | 0 | 0 | 0.166922 | 0.000659 | 0.073345 | 0.023039 | 2e-06 | 98.8248 | 0.004027 | 0 | 0 | 0.028527 | 33.1458 | 0 | 0 | 0.105956 | 0.000471 | 0.051775 | 0.009483 | 66.654 | 0.012082 | 0 | 0 | 0.042792 | 99.4421 | 0 | 0 | 0.317882 | 0.001414 | 0.155333 | 0.02845 | 0 | 100 | 2 | O | 0.000121 | 0 | 0 | 0.000856 | 0.994562 | 0 | 0 | 0.003179 | 1.4e-05 | 0.001554 | 0.000285 | 2 | 0.008691 | 0.036665 | 0.004264 | 0.009759 | 0.011612 | 0.027106 | 0.022865 | 0.005817 | 0.009547 | 0.008762 | 0.008488 | 0.018593 | 0.049423 | 0.008057 | 0.01396 | 0.014743 | 0.034183 | 0.027919 | 0.009702 | 0.012327 | 0.011273 | 0.011466 | 271.706 | -28.069 | -10.382 | 13.6938 | 0.083452 | -47.505 | -113.39 | 4.31707 | 1321.97 | 11.4277 | 35.6225 | 23.9652 | 13.6237 | 13.075 | 3240.22 | 80.85 | 214 | 334 | 319 | 303 | 301 | 332 | 333 | 140 | 335 | 126 | 503 | Wollastonite | Jadeite | Corundum | CaNb2O6 | Cassiterite | Scheelite | Manganotantalite | Rutile | Mn | Magnetite | Zr
BT-Main (continued) | 6 | 40 | 20 | 80 | 0 | 1548 | 0 | 0 | 0 | 0.08939 | 77.5842 | 0 | 0.086491 | 0.069117 | 0.015867 | 0.069363 | 0.006815 | 21.0481 | 98.9694 | 0 | 0 | 0 | 0.127876 | 98.5017 | 0 | 0.105611 | 0.115291 | 0.020488 | 0.089235 | 0.009206 | 0 | 98.9694 | 0 | 0 | 0 | 0.04875 | 33.1196 | 0 | 0.024218 | 0.07311 | 0.014633 | 0.062929 | 0.003785 | 66.653 | 0 | 0 | 0 | 0.073174 | 99.4268 | 0 | 0.036352 | 0.219479 | 0.04393 | 0.188916 | 0.011364 | 0 | 100 | 2 | O | 0 | 0 | 0 | 0.001463 | 0.993792 | 0 | 0.000727 | 0.002194 | 0.000439 | 0.001888 | 0.000114 | 2 | 0.0087 | 0.036679 | 0.004264 | 0.009763 | 0.011618 | 0.027109 | 0.022868 | 0.005817 | 0.009547 | 0.008763 | 0.008493 | 0.018612 | 0.049442 | 0.008057 | 0.013967 | 0.01475 | 0.034186 | 0.027923 | 0.009704 | 0.012328 | 0.011273 | 0.011472 | -915.58 | -326.99 | -10.912 | 8.21121 | 0.083453 | -77.741 | 18.9269 | 6.14859 | 43.238 | 9.49179 | 88.4671 | 23.9574 | 13.6174 | 13.075 | 3250.26 | 80.87 | 214 | 334 | 319 | 303 | 301 | 332 | 333 | 140 | 335 | 126 | 503 | Wollastonite | Jadeite | Corundum | CaNb2O6 | Cassiterite | Scheelite | Manganotantalite | Rutile | Mn | Magnetite | Zr
BT-Main (continued) | 6 | 40 | 20 | 80 | 0 | 1549 | 0 | 0 | 0 | 0.096311 | 77.5777 | 0 | 0.006502 | 0.089508 | 0.006044 | 0.079082 | 0.017712 | 21.0491 | 98.922 | 0 | 0 | 0 | 0.137778 | 98.4935 | 0 | 0.00794 | 0.149305 | 0.007804 | 0.101739 | 0.023926 | 2e-06 | 98.922 | 0 | 0 | 0 | 0.05252 | 33.1139 | 0 | 0.001821 | 0.09467 | 0.005573 | 0.07174 | 0.009837 | 66.65 | 0 | 0 | 0 | 0.078804 | 99.3728 | 0 | 0.002732 | 0.284101 | 0.016725 | 0.215289 | 0.029521 | 0 | 100 | 2 | O | 0 | 0 | 0 | 0.001576 | 0.993666 | 0 | 5.5e-05 | 0.002841 | 0.000167 | 0.002153 | 0.000295 | 2 | 0.008687 | 0.036686 | 0.004263 | 0.009757 | 0.011611 | 0.0271 | 0.02286 | 0.005815 | 0.009544 | 0.00876 | 0.008486 | 0.018585 | 0.049452 | 0.008055 | 0.013958 | 0.014741 | 0.034176 | 0.027914 | 0.009699 | 0.012324 | 0.011269 | 0.011463 | -42.612 | -19.822 | -10.987 | 7.65073 | 0.083441 | -54.399 | 247.767 | 4.79813 | 112.306 | 8.39054 | 34.3101 | 23.9496 | 13.6112 | 13.075 | 3260.21 | 80.88 | 214 | 334 | 319 | 303 | 301 | 332 | 333 | 140 | 335 | 126 | 503 | Wollastonite | Jadeite | Corundum | CaNb2O6 | Cassiterite | Scheelite | Manganotantalite | Rutile | Mn | Magnetite | Zr
BT-Main (continued) | 6 | 40 | 20 | 80 | 0 | 1550 | 0 | 0 | 0 | 0.096266 | 77.4515 | 0 | 0 | 0.114912 | 0 | 0.080157 | 0 | 21.0229 | 98.7658 | 0 | 0 | 0 | 0.137712 | 98.3332 | 0 | 0 | 0.19168 | 0 | 0.103121 | 0 | -1e-05 | 98.7658 | 0 | 0 | 0 | 0.052561 | 33.1018 | 0 | 0 | 0.121693 | 0 | 0.072807 | 0 | 66.6512 | 0 | 0 | 0 | 0.078867 | 99.3374 | 0 | 0 | 0.365197 | 0 | 0.218493 | 0 | 0 | 100 | 2 | O | 0 | 0 | 0 | 0.001577 | 0.993285 | 0 | 0 | 0.003652 | 0 | 0.002185 | 0 | 2 | 0.008684 | 0.036701 | 0.004263 | 0.009756 | 0.011608 | 0.027099 | 0.022859 | 0.005814 | 0.009543 | 0.008759 | 0.008485 | 0.018579 | 0.049472 | 0.008055 | 0.013957 | 0.014738 | 0.034174 | 0.027912 | 0.009698 | 0.012323 | 0.011268 | 0.011461 | -787.39 | -37.053 | -9.6257 | 7.65362 | 0.083506 | -36.306 | -79.614 | 3.787 | -377.8 | 8.28477 | -169.04 | 23.9417 | 13.6049 | 13.075 | 3270.33 | 80.88 | 214 | 334 | 319 | 303 | 301 | 332 | 333 | 140 | 335 | 126 | 503 | Wollastonite | Jadeite | Corundum | CaNb2O6 | Cassiterite | Scheelite | Manganotantalite | Rutile | Mn | Magnetite | Zr
BT-Main (continued) | 6 | 40 | 20 | 80 | 0 | 1551 | 0 | 0 | 0 | 0.071907 | 77.4745 | 0 | 0 | 0.165057 | 0 | 0.063487 | 0 | 21.0473 | 98.8223 | 0 | 0 | 0 | 0.102866 | 98.3624 | 0 | 0 | 0.275325 | 0 | 0.081676 | 0 | 0 | 98.8223 | 0 | 0 | 0 | 0.039217 | 33.0746 | 0 | 0 | 0.174602 | 0 | 0.057602 | 0 | 66.654 | 0 | 0 | 0 | 0.058838 | 99.2444 | 0 | 0 | 0.523915 | 0 | 0.172842 | 0 | 0 | 100 | 2 | O | 0 | 0 | 0 | 0.001177 | 0.992426 | 0 | 0 | 0.005239 | 0 | 0.001728 | 0 | 2 | 0.00868 | 0.036711 | 0.004262 | 0.009755 | 0.011605 | 0.027096 | 0.022856 | 0.005813 | 0.009542 | 0.008758 | 0.008483 | 0.018569 | 0.049485 | 0.008054 | 0.013955 | 0.014734 | 0.034171 | 0.027909 | 0.009696 | 0.012321 | 0.011267 | 0.011459 | -136.84 | -21.359 | -11.688 | 10.0819 | 0.083487 | -34.307 | -27.801 | 2.70344 | -165.9 | 10.3139 | -378.42 | 23.9339 | 13.5987 | 13.075 | 3280.29 | 80.88 | 214 | 334 | 319 | 303 | 301 | 332 | 333 | 140 | 335 | 126 | 503 | Wollastonite | Jadeite | Corundum | CaNb2O6 | Cassiterite | Scheelite | Manganotantalite | Rutile | Mn | Magnetite | Zr
BT-Main (continued) | 6 | 40 | 20 | 80 | 0 | 1552 | 0 | 0 | 0 | 0.101489 | 77.6526 | 0 | 0.052044 | 0.145443 | 0 | 0.093639 | 0.010658 | 21.1189 | 99.1748 | 0 | 0 | 0 | 0.145185 | 98.5886 | 0 | 0.063549 | 0.242607 | 0 | 0.120466 | 0.014397 | 0 | 99.1748 | 0 | 0 | 0 | 0.05516 | 33.0364 | 0 | 0.014523 | 0.153323 | 0 | 0.084665 | 0.0059 | 66.6501 | 0 | 0 | 0 | 0.082786 | 99.1634 | 0 | 0.021797 | 0.460219 | 0 | 0.254135 | 0.017709 | 0 | 100 | 2 | O | 0 | 0 | 0 | 0.001655 | 0.991338 | 0 | 0.000436 | 0.004601 | 0 | 0.002541 | 0.000177 | 2 | 0.008684 | 0.036722 | 0.004262 | 0.009758 | 0.011608 | 0.027098 | 0.022858 | 0.005813 | 0.009542 | 0.008757 | 0.008485 | 0.018578 | 0.0495 | 0.008053 | 0.013959 | 0.014738 | 0.034173 | 0.027911 | 0.009696 | 0.012321 | 0.011266 | 0.011462 | -128.97 | -66.605 | -9.7038 | 7.28534 | 0.083402 | -63.139 | 31.2313 | 3.03816 | -35.957 | 7.16922 | 56.6945 | 23.9261 | 13.5924 | 13.075 | 3290.32 | 80.89 | 214 | 334 | 319 | 303 | 301 | 332 | 333 | 140 | 335 | 126 | 503 | Wollastonite | Jadeite | Corundum | CaNb2O6 | Cassiterite | Scheelite | Manganotantalite | Rutile | Mn | Magnetite | Zr
BT-Main (continued) | 6 | 40 | 20 | 80 | 0 | 1553 | 0 | 0 | 0 | 0.064893 | 77.5031 | 0 | 0.013727 | 0.102342 | 0 | 0.079485 | 0.001151 | 21.0181 | 98.7828 | 0 | 0 | 0 | 0.092833 | 98.3987 | 0 | 0.016762 | 0.170712 | 0 | 0.102258 | 0.001554 | -1e-05 | 98.7828 | 0 | 0 | 0 | 0.035439 | 33.1303 | 0 | 0.003849 | 0.108402 | 0 | 0.072212 | 0.00064 | 66.6491 | 0 | 0 | 0 | 0.053161 | 99.3973 | 0 | 0.005774 | 0.325227 | 0 | 0.216649 | 0.00192 | 0 | 100 | 2 | O | 0 | 0 | 0 | 0.001063 | 0.994171 | 0 | 0.000115 | 0.003253 | 0 | 0.002167 | 1.9e-05 | 2 | 0.008689 | 0.036757 | 0.004264 | 0.009758 | 0.011608 | 0.027099 | 0.022859 | 0.005814 | 0.009543 | 0.008758 | 0.008486 | 0.018589 | 0.049547 | 0.008056 | 0.013959 | 0.014738 | 0.034174 | 0.027912 | 0.009699 | 0.012323 | 0.011268 | 0.011462 | -37.7 | -38.515 | -10.067 | 11.122 | 0.083463 | -95.193 | 117.524 | 4.22466 | -78.377 | 8.34949 | 521.165 | 23.9183 | 13.5862 | 13.075 | 3300.28 | 80.9 | 214 | 334 | 319 | 303 | 301 | 332 | 333 | 140 | 335 | 126 | 503 | Wollastonite | Jadeite | Corundum | CaNb2O6 | Cassiterite | Scheelite | Manganotantalite | Rutile | Mn | Magnetite | Zr
BT-Main (continued) | 6 | 40 | 20 | 80 | 0 | 1554 | 0 | 0 | 0 | 0.02776 | 77.309 | 0 | 0 | 0.138108 | 0 | 0.050662 | 0 | 20.962 | 98.4875 | 0 | 0 | 0 | 0.039712 | 98.1522 | 0 | 0 | 0.230372 | 0 | 0.065176 | 0 | 0 | 98.4875 | 0 | 0 | 0 | 0.015202 | 33.1382 | 0 | 0 | 0.146688 | 0 | 0.046152 | 0 | 66.6538 | 0 | 0 | 0 | 0.022799 | 99.3988 | 0 | 0 | 0.439996 | 0 | 0.138434 | 0 | 0 | 100 | 2 | O | 0 | 0 | 0 | 0.000456 | 0.994336 | 0 | 0 | 0.004401 | 0 | 0.001385 | 0 | 2 | 0.008687 | 0.036776 | 0.004264 | 0.009758 | 0.011606 | 0.027099 | 0.022859 | 0.005814 | 0.009544 | 0.008759 | 0.008485 | 0.018585 | 0.049573 | 0.008057 | 0.013959 | 0.014736 | 0.034174 | 0.027912 | 0.009699 | 0.012323 | 0.011268 | 0.011461 | -59.612 | -87.631 | -9.3555 | 25.3368 | 0.083564 | -75.542 | -73.64 | 3.18869 | -94.878 | 12.7844 | -279.22 | 23.9105 | 13.58 | 13.075 | 3310.25 | 80.89 | 214 | 334 | 319 | 303 | 301 | 332 | 333 | 140 | 335 | 126 | 503 | Wollastonite | Jadeite | Corundum | CaNb2O6 | Cassiterite | Scheelite | Manganotantalite | Rutile | Mn | Magnetite | Zr
BT-Main (continued) | 6 | 40 | 20 | 80 | 0 | 1555 | 0.004479 | 0 | 0 | 0.05718 | 77.7542 | 0 | 0 | 0.119563 | 0.002016 | 0.069471 | 0.004027 | 21.0948 | 99.1057 | 0.009582 | 0 | 0 | 0.081798 | 98.7175 | 0 | 0 | 0.199438 | 0.002603 | 0.089375 | 0.00544 | 0 | 99.1057 | 0.008062 | 0 | 0 | 0.031113 | 33.1174 | 0 | 0 | 0.126185 | 0.001855 | 0.062886 | 0.002232 | 66.6503 | 0.024184 | 0 | 0 | 0.046669 | 99.3497 | 0 | 0 | 0.378546 | 0.005565 | 0.188653 | 0.006695 | 0 | 100 | 2 | O | 0.000242 | 0 | 0 | 0.000934 | 0.993766 | 0 | 0 | 0.003786 | 5.6e-05 | 0.001887 | 6.7e-05 | 2 | 0.008685 | 0.036784 | 0.004263 | 0.009757 | 0.011605 | 0.027095 | 0.022856 | 0.005813 | 0.009542 | 0.008757 | 0.008483 | 0.018579 | 0.049584 | 0.008056 | 0.013957 | 0.014734 | 0.034169 | 0.027908 | 0.009697 | 0.012321 | 0.011266 | 0.011459 | 135.284 | -36.396 | -14.865 | 12.5546 | 0.083318 | -31.104 | -46.964 | 3.64793 | 335.168 | 9.47204 | 149.209 | 23.9027 | 13.5737 | 13.075 | 3320.27 | 80.91 | 214 | 334 | 319 | 303 | 301 | 332 | 333 | 140 | 335 | 126 | 503 | Wollastonite | Jadeite | Corundum | CaNb2O6 | Cassiterite | Scheelite | Manganotantalite | Rutile | Mn | Magnetite | Zr
BT-Main (continued) | 6 | 40 | 20 | 80 | 0 | 1556 | 0 | 0 | 0 | 0.093297 | 77.3542 | 0 | 0.051052 | 0.10247 | 0 | 0.090486 | 0.008023 | 21.0041 | 98.7037 | 0 | 0 | 0 | 0.133466 | 98.2097 | 0 | 0.062337 | 0.170926 | 0 | 0.116411 | 0.010837 | -1e-05 | 98.7037 | 0 | 0 | 0 | 0.050985 | 33.0892 | 0 | 0.014324 | 0.108612 | 0 | 0.082262 | 0.004465 | 66.6501 | 0 | 0 | 0 | 0.076514 | 99.3157 | 0 | 0.021497 | 0.325993 | 0 | 0.246906 | 0.013403 | 0 | 100 | 2 | O | 0 | 0 | 0 | 0.00153 | 0.992923 | 0 | 0.00043 | 0.003259 | 0 | 0.002468 | 0.000134 | 2 | 0.00869 | 0.036802 | 0.004264 | 0.009761 | 0.01161 | 0.0271 | 0.02286 | 0.005814 | 0.009543 | 0.008758 | 0.008486 | 0.01859 | 0.049608 | 0.008056 | 0.013963 | 0.014741 | 0.034175 | 0.027913 | 0.009698 | 0.012322 | 0.011267 | 0.011464 | -89.441 | -20.16 | -12.798 | 7.88514 | 0.083558 | -45.251 | 31.835 | 4.21942 | -286.79 | 7.40019 | 75.1654 | 23.8949 | 13.5675 | 13.075 | 3330.24 | 80.9 | 214 | 334 | 319 | 303 | 301 | 332 | 333 | 140 | 335 | 126 | 503 | Wollastonite | Jadeite | Corundum | CaNb2O6 | Cassiterite | Scheelite | Manganotantalite | Rutile | Mn | Magnetite | Zr
BT-Main (continued) | 6 | 40 | 20 | 80 | 0 | 1557 | 0.003722 | 0 | 0 | 0.099316 | 77.4346 | 0 | 0.01848 | 0.088055 | 0 | 0.097896 | 0.000968 | 21.0154 | 98.7585 | 0.007964 | 0 | 0 | 0.142076 | 98.3118 | 0 | 0.022565 | 0.14688 | 0 | 0.125942 | 0.001308 | 0 | 98.7585 | 0.006725 | 0 | 0 | 0.054242 | 33.1042 | 0 | 0.005182 | 0.093278 | 0 | 0.088946 | 0.000539 | 66.6469 | 0.020181 | 0 | 0 | 0.081388 | 99.3422 | 0 | 0.007776 | 0.279917 | 0 | 0.266917 | 0.001616 | 0 | 100 | 2 | O | 0.000202 | 0 | 0 | 0.001628 | 0.993419 | 0 | 0.000156 | 0.002799 | 0 | 0.002669 | 1.6e-05 | 2 | 0.008686 | 0.036819 | 0.004264 | 0.009759 | 0.011608 | 0.027097 | 0.022857 | 0.005813 | 0.009542 | 0.008757 | 0.008484 | 0.018583 | 0.049631 | 0.008056 | 0.01396 | 0.014738 | 0.034171 | 0.02791 | 0.009697 | 0.012321 | 0.011265 | 0.011461 | 162.776 | -30.681 | -11.01 | 7.43489 | 0.083504 | -27.358 | 87.3726 | 4.87252 | -609.27 | 6.88035 | 619.229 | 23.8871 | 13.5612 | 13.075 | 3340.25 | 80.91 | 214 | 334 | 319 | 303 | 301 | 332 | 333 | 140 | 335 | 126 | 503 | Wollastonite | Jadeite | Corundum | CaNb2O6 | Cassiterite | Scheelite | Manganotantalite | Rutile | Mn | Magnetite | Zr
BT-Main (continued) | 6 | 40 | 20 | 80 | 0 | 1558 | 0.004711 | 0 | 0 | 0.08768 | 77.5659 | 0 | 0.055844 | 0.061052 | 0 | 0.08571 | 0.013491 | 21.0381 | 98.9125 | 0.010078 | 0 | 0 | 0.12543 | 98.4785 | 0 | 0.068188 | 0.101838 | 0 | 0.110266 | 0.018224 | 0 | 98.9125 | 0.008502 | 0 | 0 | 0.047839 | 33.1268 | 0 | 0.015644 | 0.064608 | 0 | 0.077796 | 0.007497 | 66.6513 | 0.025518 | 0 | 0 | 0.071793 | 99.4293 | 0 | 0.023477 | 0.193919 | 0 | 0.233502 | 0.022502 | 0 | 100 | 2 | O | 0.000255 | 0 | 0 | 0.001435 | 0.994033 | 0 | 0.000469 | 0.001939 | 0 | 0.002334 | 0.000225 | 2 | 0.008695 | 0.036843 | 0.004265 | 0.009763 | 0.011613 | 0.027102 | 0.022862 | 0.005815 | 0.009544 | 0.008758 | 0.008488 | 0.018602 | 0.049664 | 0.008058 | 0.013966 | 0.014744 | 0.034178 | 0.027916 | 0.0097 | 0.012324 | 0.011267 | 0.011465 | 128.789 | -20.213 | -11.141 | 8.36125 | 0.083439 | -50.352 | 29.1328 | 6.92817 | -119.42 | 7.78245 | 44.9027 | 23.8792 | 13.555 | 13.0755 | 3350.3 | 80.91 | 214 | 334 | 319 | 303 | 301 | 332 | 333 | 140 | 335 | 126 | 503 | Wollastonite | Jadeite | Corundum | CaNb2O6 | Cassiterite | Scheelite | Manganotantalite | Rutile | Mn | Magnetite | Zr
BT-Main (continued) | 6 | 40 | 20 | 80 | 0 | 1559 | 0 | 0 | 0 | 0.077997 | 77.7436 | 0 | 0.046991 | 0.046417 | 0 | 0.079725 | 0.003187 | 21.0594 | 99.0573 | 0 | 0 | 0 | 0.111578 | 98.7041 | 0 | 0.057379 | 0.077426 | 0 | 0.102565 | 0.004305 | 0 | 99.0573 | 0 | 0 | 0 | 0.042513 | 33.1694 | 0 | 0.013151 | 0.049071 | 0 | 0.07229 | 0.001769 | 66.6519 | 0 | 0 | 0 | 0.063794 | 99.5469 | 0 | 0.019734 | 0.14727 | 0 | 0.216955 | 0.00531 | 0 | 100 | 2 | O | 0 | 0 | 0 | 0.001276 | 0.995302 | 0 | 0.000395 | 0.001472 | 0 | 0.002169 | 5.3e-05 | 2 | 0.008699 | 0.036868 | 0.004266 | 0.009763 | 0.011613 | 0.027102 | 0.022862 | 0.005816 | 0.009545 | 0.008759 | 0.008488 | 0.01861 | 0.049697 | 0.00806 | 0.013967 | 0.014744 | 0.034178 | 0.027916 | 0.009702 | 0.012324 | 0.011268 | 0.011466 | -93.869 | -32.615 | -13.408 | 9.33967 | 0.083331 | -53.9 | 34.5618 | 9.04055 | -161.76 | 8.32586 | 188.517 | 23.8714 | 13.5487 | 13.0755 | 3360.32 | 80.92 | 214 | 334 | 319 | 303 | 301 | 332 | 333 | 140 | 335 | 126 | 503 | Wollastonite | Jadeite | Corundum | CaNb2O6 | Cassiterite | Scheelite | Manganotantalite | Rutile | Mn | Magnetite | Zr
BT-Main (continued) | 6 | 40 | 20 | 80 | 0 | 1560 | 0 | 0 | 0 | 0.076401 | 77.4169 | 0 | 0.095559 | 0.027809 | 0 | 0.084713 | 0 | 20.9692 | 98.6706 | 0 | 0 | 0 | 0.109296 | 98.2893 | 0 | 0.116683 | 0.046387 | 0 | 0.108983 | 0 | 2e-06 | 98.6706 | 0 | 0 | 0 | 0.041823 | 33.1723 | 0 | 0.026858 | 0.029526 | 0 | 0.077144 | 0 | 66.6524 | 0 | 0 | 0 | 0.062772 | 99.5767 | 0 | 0.040311 | 0.088631 | 0 | 0.231572 | 0 | 0 | 100 | 2 | O | 0 | 0 | 0 | 0.001255 | 0.995381 | 0 | 0.000806 | 0.000886 | 0 | 0.002315 | 0 | 2 | 0.008705 | 0.036888 | 0.004266 | 0.009767 | 0.011617 | 0.027104 | 0.022865 | 0.005817 | 0.009546 | 0.008759 | 0.008491 | 0.018623 | 0.049724 | 0.008061 | 0.013972 | 0.014749 | 0.034181 | 0.027919 | 0.009703 | 0.012326 | 0.011269 | 0.01147 | -70.47 | -36.17 | -11.098 | 9.52799 | 0.083511 | -46.607 | 17.1584 | 14.9353 | -85.584 | 7.86814 | -1152.4 | 23.8636 | 13.5425 | 13.0755 | 3370.3 | 80.93 | 214 | 334 | 319 | 303 | 301 | 332 | 333 | 140 | 335 | 126 | 503 | Wollastonite | Jadeite | Corundum | CaNb2O6 | Cassiterite | Scheelite | Manganotantalite | Rutile | Mn | Magnetite | Zr
BT-Main (continued) | 6 | 40 | 20 | 80 | 0 | 1561 | 0 | 0 | 0 | 0.155792 | 77.1668 | 0 | 0.192696 | 0.072316 | 0 | 0.13229 | 0 | 21.0008 | 98.7207 | 0 | 0 | 0 | 0.222867 | 97.9717 | 0 | 0.235293 | 0.120627 | 0 | 0.170191 | 0 | 0 | 98.7207 | 0 | 0 | 0 | 0.08515 | 33.0141 | 0 | 0.054076 | 0.076662 | 0 | 0.120285 | 0 | 66.6498 | 0 | 0 | 0 | 0.127927 | 99.1991 | 0 | 0.081242 | 0.23035 | 0 | 0.361425 | 0 | 0 | 100 | 2 | O | 0 | 0 | 0 | 0.002555 | 0.990673 | 0 | 0.001623 | 0.0023 | 0 | 0.003609 | 0 | 2 | 0.008701 | 0.03688 | 0.004264 | 0.009769 | 0.011619 | 0.027105 | 0.022865 | 0.005815 | 0.009544 | 0.008757 | 0.008493 | 0.018615 | 0.049713 | 0.008057 | 0.013976 | 0.014752 | 0.034182 | 0.027919 | 0.009699 | 0.012323 | 0.011266 | 0.011472 | -70.498 | -15.319 | -11.221 | 4.91469 | 0.083686 | -291.03 | 8.66643 | 5.88405 | -38.569 | 5.23009 | -192.89 | 23.8558 | 13.5362 | 13.0755 | 3380.32 | 80.92 | 214 | 334 | 319 | 303 | 301 | 332 | 333 | 140 | 335 | 126 | 503 | Wollastonite | Jadeite | Corundum | CaNb2O6 | Cassiterite | Scheelite | Manganotantalite | Rutile | Mn | Magnetite | Zr
BT-Main (continued) | 6 | 40 | 20 | 80 | 0 | 1562 | 0 | 0 | 0 | 0.066694 | 77.4389 | 0 | 0.115088 | 0.041385 | 0 | 0.083876 | 0 | 20.9841 | 98.73 | 0 | 0 | 0 | 0.095409 | 98.3171 | 0 | 0.14053 | 0.069033 | 0 | 0.107906 | 0 | 0 | 98.73 | 0 | 0 | 0 | 0.036483 | 33.1583 | 0 | 0.032324 | 0.043909 | 0 | 0.076328 | 0 | 66.6527 | 0 | 0 | 0 | 0.054758 | 99.5358 | 0 | 0.048516 | 0.131809 | 0 | 0.229125 | 0 | 0 | 100 | 2 | O | 0 | 0 | 0 | 0.001095 | 0.994957 | 0 | 0.00097 | 0.001318 | 0 | 0.00229 | 0 | 2 | 0.008706 | 0.036924 | 0.004267 | 0.009769 | 0.011617 | 0.027107 | 0.022867 | 0.005817 | 0.009546 | 0.008759 | 0.008492 | 0.018626 | 0.049772 | 0.008061 | 0.013975 | 0.01475 | 0.034184 | 0.027921 | 0.009704 | 0.012326 | 0.011269 | 0.011471 | -63.15 | -24.733 | -9.9144 | 10.8463 | 0.083506 | -31.332 | 14.3014 | 10.1132 | -261.23 | 7.94138 | -138.72 | 23.848 | 13.53 | 13.0755 | 3390.29 | 80.92 | 214 | 334 | 319 | 303 | 301 | 332 | 333 | 140 | 335 | 126 | 503 | Wollastonite | Jadeite | Corundum | CaNb2O6 | Cassiterite | Scheelite | Manganotantalite | Rutile | Mn | Magnetite | Zr
BT-Main (continued) | 6 | 40 | 20 | 80 | 0 | 1563 | 0.002651 | 0 | 0 | 0.005399 | 77.8046 | 0 | 0 | 0.01103 | 0.003736 | 0.063891 | 0.010481 | 21.0127 | 98.9144 | 0.005672 | 0 | 0 | 0.007724 | 98.7815 | 0 | 0 | 0.018399 | 0.004825 | 0.082195 | 0.014157 | 2e-06 | 98.9144 | 0.00479 | 0 | 0 | 0.002949 | 33.2666 | 0 | 0 | 0.011686 | 0.003451 | 0.058057 | 0.005831 | 66.6467 | 0.014363 | 0 | 0 | 0.004422 | 99.7443 | 0 | 0 | 0.035038 | 0.010349 | 0.174074 | 0.017482 | 0 | 100 | 2 | O | 0.000144 | 0 | 0 | 8.9e-05 | 0.998297 | 0 | 0 | 0.000351 | 0.000104 | 0.001742 | 0.000175 | 2 | 0.008702 | 0.036955 | 0.004268 | 0.009764 | 0.011611 | 0.027102 | 0.022863 | 0.005817 | 0.009546 | 0.008759 | 0.008487 | 0.018618 | 0.049815 | 0.008064 | 0.013968 | 0.014742 | 0.034178 | 0.027917 | 0.009704 | 0.012326 | 0.011268 | 0.011464 | 228.893 | -49.631 | -10.591 | 128.252 | 0.083272 | -36.425 | -77.972 | 37.2983 | 181.238 | 10.2527 | 57.6583 | 23.8402 | 13.5237 | 13.0755 | 3400.31 | 80.93 | 214 | 334 | 319 | 303 | 301 | 332 | 333 | 140 | 335 | 126 | 503 | Wollastonite | Jadeite | Corundum | CaNb2O6 | Cassiterite | Scheelite | Manganotantalite | Rutile | Mn | Magnetite | Zr
BT-Main (continued) | 6 | 40 | 20 | 80 | 0 | 1564 | 0 | 0 | 0 | 0 | 78.1839 | 0 | 0 | 0 | 0 | 0.043389 | 0.004775 | 21.0933 | 99.3254 | 0 | 0 | 0 | 0 | 99.2631 | 0 | 0 | 0 | 0 | 0.05582 | 0.00645 | 8e-06 | 99.3254 | 0 | 0 | 0 | 0 | 33.3045 | 0 | 0 | 0 | 0 | 0.039281 | 0.002646 | 66.6536 | 0 | 0 | 0 | 0 | 99.8743 | 0 | 0 | 0 | 0 | 0.117797 | 0.007936 | 0 | 100 | 2 | O | 0 | 0 | 0 | 0 | 0.999331 | 0 | 0 | 0 | 0 | 0.001179 | 7.9e-05 | 2 | 0.008708 | 0.036981 | 0.004269 | 0.009766 | 0.011613 | 0.027105 | 0.022865 | 0.005819 | 0.009547 | 0.00876 | 0.008488 | 0.018629 | 0.049849 | 0.008066 | 0.01397 | 0.014744 | 0.034182 | 0.02792 | 0.009707 | 0.012328 | 0.01127 | 0.011466 | -61.168 | -24.1 | -11.061 | -65.526 | 0.083064 | -48.847 | -92.074 | -291.11 | -55.754 | 14.834 | 125.996 | 23.8324 | 13.5175 | 13.0755 | 3410.28 | 80.93 | 214 | 334 | 319 | 303 | 301 | 332 | 333 | 140 | 335 | 126 | 503 | Wollastonite | Jadeite | Corundum | CaNb2O6 | Cassiterite | Scheelite | Manganotantalite | Rutile | Mn | Magnetite | Zr
BT-Main (continued) | 6 | 40 | 20 | 80 | 0 | 1565 | 0 | 0 | 0 | 0 | 77.9406 | 0 | 0.02151 | 0.001978 | 0.005908 | 0.045387 | 0 | 21.0344 | 99.0498 | 0 | 0 | 0 | 0 | 98.9542 | 0 | 0.026264 | 0.003299 | 0.007629 | 0.05839 | 0 | 0 | 99.0498 | 0 | 0 | 0 | 0 | 33.2931 | 0 | 0.006027 | 0.002093 | 0.005452 | 0.041204 | 0 | 66.6521 | 0 | 0 | 0 | 0 | 99.8448 | 0 | 0.009037 | 0.006278 | 0.016352 | 0.123569 | 0 | 0 | 100 | 2 | O | 0 | 0 | 0 | 0 | 0.999011 | 0 | 0.000181 | 6.3e-05 | 0.000164 | 0.001236 | 0 | 2 | 0.008727 | 0.037076 | 0.004278 | 0.009788 | 0.011639 | 0.027163 | 0.022914 | 0.005831 | 0.009567 | 0.008778 | 0.008507 | 0.018671 | 0.049977 | 0.008083 | 0.014002 | 0.014776 | 0.034255 | 0.02798 | 0.009727 | 0.012354 | 0.011293 | 0.011492 | -67.096 | -20.084 | -10.382 | -172.75 | 0.083373 | -32.059 | 75.2987 | 207.421 | 115.144 | 14.2358 | -66.412 | 23.8246 | 13.5112 | 13.0755 | 3420.3 | 80.59 | 214 | 334 | 319 | 303 | 301 | 332 | 333 | 140 | 335 | 126 | 503 | Wollastonite | Jadeite | Corundum | CaNb2O6 | Cassiterite | Scheelite | Manganotantalite | Rutile | Mn | Magnetite | Zr
BT-Main (continued) | 6 | 40 | 20 | 80 | 0 | 1566 | 0 | 0 | 0 | 0 | 78.1123 | 0 | 0 | 0.006541 | 0.000875 | 0.033285 | 0.006624 | 21.0763 | 99.236 | 0 | 0 | 0 | 0 | 99.1721 | 0 | 0 | 0.010911 | 0.001129 | 0.042821 | 0.008948 | 2e-06 | 99.236 | 0 | 0 | 0 | 0 | 33.3021 | 0 | 0 | 0.00691 | 0.000806 | 0.030159 | 0.003675 | 66.6564 | 0 | 0 | 0 | 0 | 99.8754 | 0 | 0 | 0.020724 | 0.002416 | 0.090448 | 0.01102 | 0 | 100 | 2 | O | 0 | 0 | 0 | 0 | 0.999218 | 0 | 0 | 0.000207 | 2.4e-05 | 0.000905 | 0.00011 | 2 | 0.008727 | 0.0371 | 0.004279 | 0.009789 | 0.01164 | 0.027167 | 0.022918 | 0.005832 | 0.009569 | 0.00878 | 0.008507 | 0.01867 | 0.05001 | 0.008085 | 0.014003 | 0.014778 | 0.03426 | 0.027984 | 0.009729 | 0.012356 | 0.011295 | 0.011492 | -113.02 | -20.632 | -10.518 | -39.875 | 0.083293 | -52.212 | -35.285 | 62.8889 | 773.765 | 19.2083 | 91.1607 | 23.8168 | 13.505 | 13.0755 | 3430.27 | 80.56 | 214 | 334 | 319 | 303 | 301 | 332 | 333 | 140 | 335 | 126 | 503 | Wollastonite | Jadeite | Corundum | CaNb2O6 | Cassiterite | Scheelite | Manganotantalite | Rutile | Mn | Magnetite | Zr
BT-Main (continued) | 6 | 40 | 20 | 80 | 0 | 1567 | 0 | 0 | 0 | 0.000951 | 78.0258 | 0 | 0 | 0.004085 | 0 | 0.039484 | 0.010712 | 21.0547 | 99.1358 | 0 | 0 | 0 | 0.00136 | 99.0623 | 0 | 0 | 0.006815 | 0 | 0.050797 | 0.014469 | 0 | 99.1358 | 0 | 0 | 0 | 0.000518 | 33.2986 | 0 | 0 | 0.00432 | 0 | 0.035812 | 0.005948 | 66.6548 | 0 | 0 | 0 | 0.000777 | 99.861 | 0 | 0 | 0.012956 | 0 | 0.107398 | 0.017838 | 0 | 100 | 2 | O | 0 | 0 | 0 | 1.6e-05 | 0.999135 | 0 | 0 | 0.00013 | 0 | 0.001075 | 0.000178 | 2 | 0.008728 | 0.037124 | 0.00428 | 0.009791 | 0.011642 | 0.027172 | 0.022922 | 0.005833 | 0.009571 | 0.008781 | 0.008509 | 0.018673 | 0.050043 | 0.008087 | 0.014006 | 0.01478 | 0.034267 | 0.027989 | 0.00973 | 0.012358 | 0.011297 | 0.011494 | -77.086 | -20.386 | -10.725 | 728.009 | 0.083356 | -46.823 | -84.449 | 100.565 | -36.221 | 16.2843 | 56.5677 | 23.809 | 13.4988 | 13.0755 | 3440.22 | 80.53 | 214 | 334 | 319 | 303 | 301 | 332 | 333 | 140 | 335 | 126 | 503 | Wollastonite | Jadeite | Corundum | CaNb2O6 | Cassiterite | Scheelite | Manganotantalite | Rutile | Mn | Magnetite | Zr
BT-Main (continued) | 6 | 40 | 20 | 80 | 0 | 1568 | 0 | 0 | 0 | 0 | 77.9762 | 0 | 0 | 0 | 0 | 0.037032 | 0.005324 | 21.0356 | 99.0542 | 0 | 0 | 0 | 0 | 98.9994 | 0 | 0 | 0 | 0 | 0.047642 | 0.007192 | 2e-06 | 99.0542 | 0 | 0 | 0 | 0 | 33.308 | 0 | 0 | 0 | 0 | 0.033619 | 0.002959 | 66.6555 | 0 | 0 | 0 | 0 | 99.8903 | 0 | 0 | 0 | 0 | 0.100822 | 0.008874 | 0 | 100 | 2 | O | 0 | 0 | 0 | 0 | 0.999407 | 0 | 0 | 0 | 0 | 0.001009 | 8.9e-05 | 2 | 0.008729 | 0.037144 | 0.00428 | 0.009791 | 0.011642 | 0.027173 | 0.022922 | 0.005833 | 0.009571 | 0.008781 | 0.008509 | 0.018675 | 0.05007 | 0.008087 | 0.014007 | 0.014781 | 0.034267 | 0.02799 | 0.009731 | 0.012358 | 0.011297 | 0.011494 | -59.695 | -19.988 | -8.8085 | -695.53 | 0.083382 | -35.321 | -37.387 | -44.663 | -127.43 | 17.325 | 113.318 | 23.8011 | 13.4925 | 13.0755 | 3450.33 | 80.53 | 214 | 334 | 319 | 303 | 301 | 332 | 333 | 140 | 335 | 126 | 503 | Wollastonite | Jadeite | Corundum | CaNb2O6 | Cassiterite | Scheelite | Manganotantalite | Rutile | Mn | Magnetite | Zr
BT-Main (continued) | 6 | 40 | 20 | 80 | 0 | 1569 | 0 | 0 | 0 | 0.009548 | 77.97 | 0 | 0 | 0 | 0.005108 | 0.037474 | 0.001168 | 21.0382 | 99.0615 | 0 | 0 | 0 | 0.013659 | 98.9915 | 0 | 0 | 0 | 0.006596 | 0.04821 | 0.001577 | 2e-06 | 99.0615 | 0 | 0 | 0 | 0.00521 | 33.3008 | 0 | 0 | 0 | 0.004713 | 0.034015 | 0.000649 | 66.6546 | 0 | 0 | 0 | 0.007813 | 99.8741 | 0 | 0 | 0 | 0.014136 | 0.102016 | 0.001946 | 0 | 100 | 2 | O | 0 | 0 | 0 | 0.000156 | 0.999204 | 0 | 0 | 0 | 0.000141 | 0.001021 | 1.9e-05 | 2 | 0.008728 | 0.037156 | 0.00428 | 0.00979 | 0.01164 | 0.027169 | 0.022919 | 0.005833 | 0.00957 | 0.008779 | 0.008508 | 0.018672 | 0.050085 | 0.008087 | 0.014005 | 0.014779 | 0.034263 | 0.027986 | 0.009729 | 0.012357 | 0.011295 | 0.011492 | -89.512 | -17.005 | -10.978 | 72.9403 | 0.083376 | -42.009 | -55.908 | -570.31 | 133.099 | 17.1248 | 514.95 | 23.7933 | 13.4863 | 13.0755 | 3460.29 | 80.55 | 214 | 334 | 319 | 303 | 301 | 332 | 333 | 140 | 335 | 126 | 503 | Wollastonite | Jadeite | Corundum | CaNb2O6 | Cassiterite | Scheelite | Manganotantalite | Rutile | Mn | Magnetite | Zr
BT-Main (continued) | 6 | 40 | 20 | 80 | 0 | 1570 | 0 | 0 | 0 | 0 | 78.1974 | 0 | 0 | 0 | 0 | 0.048404 | 0.003199 | 21.0978 | 99.3468 | 0 | 0 | 0 | 0 | 99.2802 | 0 | 0 | 0 | 0 | 0.062271 | 0.004321 | 0 | 99.3468 | 0 | 0 | 0 | 0 | 33.3024 | 0 | 0 | 0 | 0 | 0.04381 | 0.001773 | 66.6521 | 0 | 0 | 0 | 0 | 99.8633 | 0 | 0 | 0 | 0 | 0.131373 | 0.005316 | 0 | 100 | 2 | O | 0 | 0 | 0 | 0 | 0.99929 | 0 | 0 | 0 | 0 | 0.001315 | 5.3e-05 | 2 | 0.008727 | 0.03717 | 0.00428 | 0.009789 | 0.011639 | 0.027166 | 0.022917 | 0.005832 | 0.009568 | 0.008778 | 0.008507 | 0.01867 | 0.050105 | 0.008086 | 0.014004 | 0.014776 | 0.034259 | 0.027983 | 0.009728 | 0.012355 | 0.011293 | 0.011491 | -46.894 | -17.015 | -9.7456 | -134.07 | 0.083241 | -58.51 | -21.232 | -95.691 | -46.438 | 13.3839 | 188.223 | 23.7855 | 13.48 | 13.0755 | 3470.33 | 80.57 | 214 | 334 | 319 | 303 | 301 | 332 | 333 | 140 | 335 | 126 | 503 | Wollastonite | Jadeite | Corundum | CaNb2O6 | Cassiterite | Scheelite | Manganotantalite | Rutile | Mn | Magnetite | Zr
BT-Main (continued) | 6 | 40 | 20 | 80 | 0 | 1571 | 0 | 0 | 0 | 0 | 78.1978 | 0 | 0 | 0 | 0 | 0.027756 | 0.010384 | 21.0945 | 99.3304 | 0 | 0 | 0 | 0 | 99.2806 | 0 | 0 | 0 | 0 | 0.035707 | 0.014026 | 2e-06 | 99.3304 | 0 | 0 | 0 | 0 | 33.3108 | 0 | 0 | 0 | 0 | 0.025128 | 0.005755 | 66.6583 | 0 | 0 | 0 | 0 | 99.9074 | 0 | 0 | 0 | 0 | 0.075365 | 0.017262 | 0 | 100 | 2 | O | 0 | 0 | 0 | 0 | 0.99945 | 0 | 0 | 0 | 0 | 0.000754 | 0.000173 | 2 | 0.008728 | 0.037188 | 0.00428 | 0.00979 | 0.011639 | 0.027167 | 0.022918 | 0.005832 | 0.009569 | 0.008778 | 0.008507 | 0.018673 | 0.050129 | 0.008087 | 0.014005 | 0.014777 | 0.03426 | 0.027984 | 0.009729 | 0.012356 | 0.011293 | 0.011491 | -73.245 | -16.435 | -10.421 | -156.23 | 0.083242 | -48.161 | -37.09 | -40.929 | -61.436 | 22.9178 | 58.3244 | 23.7777 | 13.4738 | 13.0755 | 3480.29 | 80.57 | 214 | 334 | 319 | 303 | 301 | 332 | 333 | 140 | 335 | 126 | 503 | Wollastonite | Jadeite | Corundum | CaNb2O6 | Cassiterite | Scheelite | Manganotantalite | Rutile | Mn | Magnetite | Zr
BT-Main (continued) | 6 | 40 | 20 | 80 | 0 | 1572 | 0 | 0 | 0 | 0 | 77.9928 | 0 | 0 | 0 | 0 | 0.030915 | 0.00436 | 21.038 | 99.0661 | 0 | 0 | 0 | 0 | 99.0204 | 0 | 0 | 0 | 0 | 0.039772 | 0.00589 | 2e-06 | 99.0661 | 0 | 0 | 0 | 0 | 33.3122 | 0 | 0 | 0 | 0 | 0.028063 | 0.002423 | 66.6573 | 0 | 0 | 0 | 0 | 99.9086 | 0 | 0 | 0 | 0 | 0.084164 | 0.007268 | 0 | 100 | 2 | O | 0 | 0 | 0 | 0 | 0.999506 | 0 | 0 | 0 | 0 | 0.000842 | 7.3e-05 | 2 | 0.008728 | 0.037207 | 0.00428 | 0.00979 | 0.011639 | 0.027167 | 0.022917 | 0.005832 | 0.009569 | 0.008778 | 0.008507 | 0.018672 | 0.050154 | 0.008087 | 0.014006 | 0.014777 | 0.03426 | 0.027983 | 0.009728 | 0.012355 | 0.011293 | 0.011491 | -95.327 | -40.838 | -9.6932 | -72.303 | 0.083352 | -31.219 | -23.161 | -29.827 | -40.172 | 20.634 | 138.224 | 23.7699 | 13.4675 | 13.076 | 3490.32 | 80.57 | 214 | 334 | 319 | 303 | 301 | 332 | 333 | 140 | 335 | 126 | 503 | Wollastonite | Jadeite | Corundum | CaNb2O6 | Cassiterite | Scheelite | Manganotantalite | Rutile | Mn | Magnetite | Zr
BT-Main (continued) | 6 | 40 | 20 | 80 | 0 | 1573 | 0 | 0 | 0 | 0 | 78.0337 | 0 | 0 | 0 | 0 | 0.040325 | 0 | 21.0502 | 99.1242 | 0 | 0 | 0 | 0 | 99.0723 | 0 | 0 | 0 | 0 | 0.051878 | 0 | 0 | 99.1242 | 0 | 0 | 0 | 0 | 33.3089 | 0 | 0 | 0 | 0 | 0.036582 | 0 | 66.6545 | 0 | 0 | 0 | 0 | 99.8903 | 0 | 0 | 0 | 0 | 0.109707 | 0 | 0 | 100 | 2 | O | 0 | 0 | 0 | 0 | 0.999451 | 0 | 0 | 0 | 0 | 0.001098 | 0 | 2 | 0.008726 | 0.037216 | 0.004279 | 0.009788 | 0.011636 | 0.02716 | 0.022912 | 0.005831 | 0.009566 | 0.008776 | 0.008504 | 0.018667 | 0.050166 | 0.008085 | 0.014002 | 0.014773 | 0.034251 | 0.027977 | 0.009726 | 0.012352 | 0.01129 | 0.011488 | -79.575 | -17.435 | -9.8597 | -79.961 | 0.083309 | -32.173 | -56.76 | -23.038 | -106.07 | 15.9472 | -378.57 | 23.7621 | 13.4613 | 13.076 | 3500.28 | 80.61 | 214 | 334 | 319 | 303 | 301 | 332 | 333 | 140 | 335 | 126 | 503 | Wollastonite | Jadeite | Corundum | CaNb2O6 | Cassiterite | Scheelite | Manganotantalite | Rutile | Mn | Magnetite | Zr
BT-Main (continued) | 6 | 40 | 20 | 80 | 0 | 1574 | 0 | 0 | 0 | 0 | 77.8905 | 0 | 0 | 0 | 0 | 0.033781 | 0.003186 | 21.0108 | 98.9383 | 0 | 0 | 0 | 0 | 98.8905 | 0 | 0 | 0 | 0 | 0.04346 | 0.004304 | 0 | 98.9383 | 0 | 0 | 0 | 0 | 33.3111 | 0 | 0 | 0 | 0 | 0.030704 | 0.001773 | 66.6564 | 0 | 0 | 0 | 0 | 99.9026 | 0 | 0 | 0 | 0 | 0.092084 | 0.005318 | 0 | 100 | 2 | O | 0 | 0 | 0 | 0 | 0.999486 | 0 | 0 | 0 | 0 | 0.000921 | 5.3e-05 | 2 | 0.008725 | 0.037231 | 0.004279 | 0.009788 | 0.011635 | 0.027159 | 0.022911 | 0.00583 | 0.009566 | 0.008775 | 0.008504 | 0.018667 | 0.050187 | 0.008085 | 0.014002 | 0.014772 | 0.03425 | 0.027975 | 0.009725 | 0.012352 | 0.011289 | 0.011487 | -50.527 | -26.764 | -9.7294 | -77.567 | 0.083382 | -104.99 | -29.589 | -30.988 | -73.587 | 18.9249 | 188.898 | 23.7543 | 13.455 | 13.076 | 3510.31 | 80.62 | 214 | 334 | 319 | 303 | 301 | 332 | 333 | 140 | 335 | 126 | 503 | Wollastonite | Jadeite | Corundum | CaNb2O6 | Cassiterite | Scheelite | Manganotantalite | Rutile | Mn | Magnetite | Zr
BT-Main (continued) | 6 | 40 | 20 | 80 | 0 | 1575 | 0 | 0 | 0 | 0 | 78.0909 | 0 | 0 | 0 | 0 | 0.027975 | 0.014253 | 21.0671 | 99.2002 | 0 | 0 | 0 | 0 | 99.1449 | 0 | 0 | 0 | 0 | 0.03599 | 0.019254 | 0 | 99.2002 | 0 | 0 | 0 | 0 | 33.3085 | 0 | 0 | 0 | 0 | 0.02536 | 0.00791 | 66.6582 | 0 | 0 | 0 | 0 | 99.9002 | 0 | 0 | 0 | 0 | 0.07606 | 0.023725 | 0 | 100 | 2 | O | 0 | 0 | 0 | 0 | 0.999382 | 0 | 0 | 0 | 0 | 0.000761 | 0.000237 | 2 | 0.008725 | 0.037245 | 0.004279 | 0.009788 | 0.011635 | 0.027158 | 0.022909 | 0.00583 | 0.009565 | 0.008774 | 0.008503 | 0.018666 | 0.050206 | 0.008085 | 0.014002 | 0.014771 | 0.034248 | 0.027974 | 0.009725 | 0.012351 | 0.011288 | 0.011486 | -63.529 | -19.111 | -10.873 | -70.358 | 0.083269 | -74.897 | -39.138 | -28.104 | -79.839 | 22.7318 | 42.6032 | 23.7465 | 13.4488 | 13.076 | 3520.26 | 80.63 | 214 | 334 | 319 | 303 | 301 | 332 | 333 | 140 | 335 | 126 | 503 | Wollastonite | Jadeite | Corundum | CaNb2O6 | Cassiterite | Scheelite | Manganotantalite | Rutile | Mn | Magnetite | Zr
BT-Main (continued) | 6 | 40 | 20 | 80 | 0 | 1576 | 0 | 0 | 0 | 0 | 77.8895 | 0 | 0 | 0 | 0 | 0.033593 | 0 | 21.0094 | 98.9324 | 0 | 0 | 0 | 0 | 98.8892 | 0 | 0 | 0 | 0 | 0.043217 | 0 | 4e-06 | 98.9324 | 0 | 0 | 0 | 0 | 33.313 | 0 | 0 | 0 | 0 | 0.030535 | 0 | 66.6565 | 0 | 0 | 0 | 0 | 99.9084 | 0 | 0 | 0 | 0 | 0.091576 | 0 | 0 | 100 | 2 | O | 0 | 0 | 0 | 0 | 0.999542 | 0 | 0 | 0 | 0 | 0.000916 | 0 | 2 | 0.008724 | 0.03726 | 0.004279 | 0.009787 | 0.011633 | 0.027154 | 0.022906 | 0.005829 | 0.009564 | 0.008773 | 0.008502 | 0.018663 | 0.050226 | 0.008085 | 0.014001 | 0.014769 | 0.034243 | 0.02797 | 0.009723 | 0.012349 | 0.011287 | 0.011484 | -72.531 | -13.599 | -9.6181 | -40.724 | 0.083366 | -81.06 | -20.572 | -21.943 | -117.02 | 19.0237 | -262.83 | 23.7387 | 13.4425 | 13.076 | 3530.29 | 80.65 | 214 | 334 | 319 | 303 | 301 | 332 | 333 | 140 | 335 | 126 | 503 | Wollastonite | Jadeite | Corundum | CaNb2O6 | Cassiterite | Scheelite | Manganotantalite | Rutile | Mn | Magnetite | Zr
BT-Main (continued) | 6 | 40 | 20 | 80 | 0 | 1577 | 0 | 0 | 0 | 0 | 78.0599 | 0 | 0 | 0 | 0 | 0.043904 | 0.015809 | 21.0639 | 99.1835 | 0 | 0 | 0 | 0 | 99.1057 | 0 | 0 | 0 | 0 | 0.056482 | 0.021354 | 0 | 99.1835 | 0 | 0 | 0 | 0 | 33.298 | 0 | 0 | 0 | 0 | 0.039802 | 0.008774 | 66.6534 | 0 | 0 | 0 | 0 | 99.8543 | 0 | 0 | 0 | 0 | 0.119359 | 0.026312 | 0 | 100 | 2 | O | 0 | 0 | 0 | 0 | 0.99914 | 0 | 0 | 0 | 0 | 0.001194 | 0.000263 | 2 | 0.008722 | 0.037273 | 0.004278 | 0.009786 | 0.011632 | 0.027152 | 0.022905 | 0.005828 | 0.009563 | 0.008772 | 0.008501 | 0.01866 | 0.050243 | 0.008084 | 0.014 | 0.014768 | 0.034241 | 0.027968 | 0.009722 | 0.012348 | 0.011285 | 0.011483 | -101.69 | -15.337 | -11.572 | -63.843 | 0.083271 | -60.025 | -30.719 | -21.615 | -39.83 | 14.6875 | 38.45 | 23.7309 | 13.4363 | 13.076 | 3540.26 | 80.66 | 214 | 334 | 319 | 303 | 301 | 332 | 333 | 140 | 335 | 126 | 503 | Wollastonite | Jadeite | Corundum | CaNb2O6 | Cassiterite | Scheelite | Manganotantalite | Rutile | Mn | Magnetite | Zr
BT-Main (continued) | 6 | 40 | 20 | 80 | 0 | 1578 | 0 | 0 | 0 | 0 | 77.9967 | 0 | 0 | 0 | 0 | 0.059622 | 0.014137 | 21.0507 | 99.1211 | 0 | 0 | 0 | 0 | 99.0253 | 0 | 0 | 0 | 0 | 0.076704 | 0.019096 | 2e-06 | 99.1211 | 0 | 0 | 0 | 0 | 33.2894 | 0 | 0 | 0 | 0 | 0.054082 | 0.007851 | 66.6486 | 0 | 0 | 0 | 0 | 99.8143 | 0 | 0 | 0 | 0 | 0.162159 | 0.023539 | 0 | 100 | 2 | O | 0 | 0 | 0 | 0 | 0.998953 | 0 | 0 | 0 | 0 | 0.001623 | 0.000236 | 2 | 0.008719 | 0.037282 | 0.004278 | 0.009784 | 0.011629 | 0.027146 | 0.0229 | 0.005827 | 0.00956 | 0.00877 | 0.008499 | 0.018654 | 0.050256 | 0.008083 | 0.013997 | 0.014764 | 0.034234 | 0.027962 | 0.00972 | 0.012345 | 0.011282 | 0.01148 | -191.23 | -23.628 | -11.121 | -458.7 | 0.08329 | -46.164 | -22.524 | -81.957 | -79.626 | 10.9608 | 42.9309 | 23.723 | 13.4301 | 13.076 | 3550.3 | 80.69 | 214 | 334 | 319 | 303 | 301 | 332 | 333 | 140 | 335 | 126 | 503 | Wollastonite | Jadeite | Corundum | CaNb2O6 | Cassiterite | Scheelite | Manganotantalite | Rutile | Mn | Magnetite | Zr
BT-Main (continued) | 6 | 40 | 20 | 80 | 0 | 1579 | 0 | 0 | 0 | 0 | 77.8741 | 0 | 0 | 0.000431 | 0.001046 | 0.060094 | 0.015346 | 21.0188 | 98.9699 | 0 | 0 | 0 | 0 | 98.8698 | 0 | 0 | 0.000718 | 0.00135 | 0.077311 | 0.020729 | 0 | 98.9699 | 0 | 0 | 0 | 0 | 33.2873 | 0 | 0 | 0.000456 | 0.000966 | 0.054592 | 0.008535 | 66.6482 | 0 | 0 | 0 | 0 | 99.8065 | 0 | 0 | 0.001367 | 0.002895 | 0.163686 | 0.02559 | 0 | 100 | 2 | O | 0 | 0 | 0 | 0 | 0.998897 | 0 | 0 | 1.4e-05 | 2.9e-05 | 0.001638 | 0.000256 | 2 | 0.008718 | 0.037298 | 0.004278 | 0.009784 | 0.011628 | 0.027145 | 0.022898 | 0.005826 | 0.00956 | 0.008769 | 0.008498 | 0.018652 | 0.050276 | 0.008082 | 0.013997 | 0.014763 | 0.034232 | 0.02796 | 0.009719 | 0.012344 | 0.011281 | 0.011479 | -72.932 | -43.228 | -9.9099 | -145.6 | 0.083352 | -31.918 | -35.399 | 951.015 | 646.726 | 10.8782 | 39.5838 | 23.7152 | 13.4238 | 13.076 | 3560.32 | 80.7 | 214 | 334 | 319 | 303 | 301 | 332 | 333 | 140 | 335 | 126 | 503 | Wollastonite | Jadeite | Corundum | CaNb2O6 | Cassiterite | Scheelite | Manganotantalite | Rutile | Mn | Magnetite | Zr
BT-Main (continued) | 6 | 40 | 20 | 80 | 0 | 1580 | 0 | 0 | 0 | 0 | 78.1762 | 0 | 0 | 0.00363 | 0 | 0.0818 | 0.012187 | 21.1072 | 99.381 | 0 | 0 | 0 | 0 | 99.2532 | 0 | 0 | 0.006056 | 0 | 0.105236 | 0.016463 | 0 | 99.381 | 0 | 0 | 0 | 0 | 33.2734 | 0 | 0 | 0.003829 | 0 | 0.073993 | 0.006749 | 66.642 | 0 | 0 | 0 | 0 | 99.7465 | 0 | 0 | 0.011478 | 0 | 0.221816 | 0.020233 | 0 | 100 | 2 | O | 0 | 0 | 0 | 0 | 0.998572 | 0 | 0 | 0.000115 | 0 | 0.002221 | 0.000203 | 2 | 0.008717 | 0.037312 | 0.004277 | 0.009783 | 0.011626 | 0.027143 | 0.022897 | 0.005826 | 0.009559 | 0.008768 | 0.008497 | 0.018649 | 0.050295 | 0.008082 | 0.013996 | 0.014761 | 0.034229 | 0.027958 | 0.009717 | 0.012342 | 0.01128 | 0.011478 | -71.489 | -28.107 | -11.611 | -1069.3 | 0.083183 | -41.978 | -41.543 | 112.99 | -131.78 | 8.13716 | 49.7097 | 23.7074 | 13.4176 | 13.076 | 3570.3 | 80.71 | 214 | 334 | 319 | 303 | 301 | 332 | 333 | 140 | 335 | 126 | 503 | Wollastonite | Jadeite | Corundum | CaNb2O6 | Cassiterite | Scheelite | Manganotantalite | Rutile | Mn | Magnetite | Zr
BT-Main (continued) | 6 | 40 | 20 | 80 | 0 | 1581 | 0 | 0 | 0 | 0 | 78.1522 | 0 | 0 | 0 | 0 | 0.050487 | 0.001258 | 21.0855 | 99.2894 | 0 | 0 | 0 | 0 | 99.2228 | 0 | 0 | 0 | 0 | 0.064952 | 0.0017 | 2e-06 | 99.2894 | 0 | 0 | 0 | 0 | 33.3022 | 0 | 0 | 0 | 0 | 0.045722 | 0.000698 | 66.6514 | 0 | 0 | 0 | 0 | 99.8608 | 0 | 0 | 0 | 0 | 0.137104 | 0.002092 | 0 | 100 | 2 | O | 0 | 0 | 0 | 0 | 0.999293 | 0 | 0 | 0 | 0 | 0.001372 | 2.1e-05 | 2 | 0.008719 | 0.037332 | 0.004278 | 0.009784 | 0.011627 | 0.027143 | 0.022897 | 0.005826 | 0.009559 | 0.008768 | 0.008497 | 0.018654 | 0.050323 | 0.008083 | 0.013997 | 0.014762 | 0.034229 | 0.027958 | 0.009718 | 0.012343 | 0.01128 | 0.011478 | -184.06 | -19.757 | -11.214 | -234.99 | 0.083188 | -41.741 | -20.658 | -154.01 | -124.14 | 12.8401 | 477.248 | 23.6996 | 13.4113 | 13.076 | 3580.32 | 80.72 | 214 | 334 | 319 | 303 | 301 | 332 | 333 | 140 | 335 | 126 | 503 | Wollastonite | Jadeite | Corundum | CaNb2O6 | Cassiterite | Scheelite | Manganotantalite | Rutile | Mn | Magnetite | Zr
BT-Main (continued) | 6 | 40 | 20 | 80 | 0 | 1582 | 0 | 0 | 0 | 0.00226 | 78.0359 | 0 | 0 | 0 | 0 | 0.068302 | 0.001274 | 21.0602 | 99.168 | 0 | 0 | 0 | 0.003232 | 99.0752 | 0 | 0 | 0 | 0 | 0.087871 | 0.00172 | 0 | 99.168 | 0 | 0 | 0 | 0.001231 | 33.2899 | 0 | 0 | 0 | 0 | 0.061925 | 0.000707 | 66.6462 | 0 | 0 | 0 | 0.001846 | 99.8104 | 0 | 0 | 0 | 0 | 0.185666 | 0.00212 | 0 | 100 | 2 | O | 0 | 0 | 0 | 3.7e-05 | 0.999004 | 0 | 0 | 0 | 0 | 0.001858 | 2.1e-05 | 2 | 0.008718 | 0.037349 | 0.004278 | 0.009784 | 0.011626 | 0.027142 | 0.022896 | 0.005826 | 0.009559 | 0.008767 | 0.008497 | 0.018652 | 0.050345 | 0.008083 | 0.013997 | 0.014761 | 0.034229 | 0.027958 | 0.009718 | 0.012342 | 0.011279 | 0.011478 | -55.368 | -27.333 | -11.072 | 306.401 | 0.083252 | -71.359 | -32.848 | -476.97 | -31.49 | 9.63595 | 471.476 | 23.6918 | 13.4051 | 13.076 | 3590.29 | 80.72 | 214 | 334 | 319 | 303 | 301 | 332 | 333 | 140 | 335 | 126 | 503 | Wollastonite | Jadeite | Corundum | CaNb2O6 | Cassiterite | Scheelite | Manganotantalite | Rutile | Mn | Magnetite | Zr
BT-Main (continued) | 6 | 40 | 20 | 80 | 0 | 1583 | 0 | 0 | 0 | 0 | 78.1357 | 0 | 0 | 0 | 0 | 0.067971 | 0.010106 | 21.0892 | 99.303 | 0 | 0 | 0 | 0 | 99.2019 | 0 | 0 | 0 | 0 | 0.087445 | 0.013651 | -1e-05 | 99.303 | 0 | 0 | 0 | 0 | 33.2867 | 0 | 0 | 0 | 0 | 0.061541 | 0.005602 | 66.6462 | 0 | 0 | 0 | 0 | 99.7987 | 0 | 0 | 0 | 0 | 0.184508 | 0.016795 | 0 | 100 | 2 | O | 0 | 0 | 0 | 0 | 0.998909 | 0 | 0 | 0 | 0 | 0.001847 | 0.000168 | 2 | 0.008718 | 0.037363 | 0.004278 | 0.009784 | 0.011625 | 0.027141 | 0.022895 | 0.005825 | 0.009558 | 0.008767 | 0.008496 | 0.018651 | 0.050365 | 0.008083 | 0.013996 | 0.01476 | 0.034227 | 0.027956 | 0.009717 | 0.012342 | 0.011278 | 0.011477 | -57.901 | -19.702 | -9.4477 | -181.49 | 0.083194 | -60.823 | -111.27 | -100.32 | -52.415 | 9.67934 | 59.841 | 23.684 | 13.3988 | 13.076 | 3600.31 | 80.73 | 214 | 334 | 319 | 303 | 301 | 332 | 333 | 140 | 335 | 126 | 503 | Wollastonite | Jadeite | Corundum | CaNb2O6 | Cassiterite | Scheelite | Manganotantalite | Rutile | Mn | Magnetite | Zr
BT-Main (continued) | 6 | 40 | 20 | 80 | 0 | 1584 | 0 | 0 | 0 | 0 | 77.8173 | 0 | 0 | 0 | 0 | 0.069138 | 0.011086 | 21.004 | 98.9015 | 0 | 0 | 0 | 0 | 98.7976 | 0 | 0 | 0 | 0 | 0.088946 | 0.014975 | 0 | 98.9015 | 0 | 0 | 0 | 0 | 33.2853 | 0 | 0 | 0 | 0 | 0.062851 | 0.00617 | 66.6457 | 0 | 0 | 0 | 0 | 99.7931 | 0 | 0 | 0 | 0 | 0.188433 | 0.018498 | 0 | 100 | 2 | O | 0 | 0 | 0 | 0 | 0.998872 | 0 | 0 | 0 | 0 | 0.001886 | 0.000185 | 2 | 0.008717 | 0.037381 | 0.004278 | 0.009784 | 0.011625 | 0.02714 | 0.022894 | 0.005825 | 0.009558 | 0.008766 | 0.008496 | 0.018649 | 0.050388 | 0.008083 | 0.013996 | 0.014759 | 0.034226 | 0.027956 | 0.009717 | 0.012341 | 0.011278 | 0.011476 | -256.18 | -20.274 | -10.437 | -112.25 | 0.083366 | -44.333 | -28.136 | -423.36 | -60.537 | 9.52507 | 54.5933 | 23.6762 | 13.3926 | 13.076 | 3610.27 | 80.73 | 214 | 334 | 319 | 303 | 301 | 332 | 333 | 140 | 335 | 126 | 503 | Wollastonite | Jadeite | Corundum | CaNb2O6 | Cassiterite | Scheelite | Manganotantalite | Rutile | Mn | Magnetite | Zr
BT-Main (continued) | 6 | 40 | 20 | 80 | 0 | 1585 | 0 | 0 | 0 | 0 | 77.8048 | 0 | 0 | 0 | 0 | 0.068278 | 0.020132 | 21.0036 | 98.8968 | 0 | 0 | 0 | 0 | 98.7817 | 0 | 0 | 0 | 0 | 0.087839 | 0.027194 | 2e-06 | 98.8968 | 0 | 0 | 0 | 0 | 33.2808 | 0 | 0 | 0 | 0 | 0.06207 | 0.011204 | 66.646 | 0 | 0 | 0 | 0 | 99.7803 | 0 | 0 | 0 | 0 | 0.186094 | 0.033592 | 0 | 100 | 2 | O | 0 | 0 | 0 | 0 | 0.998732 | 0 | 0 | 0 | 0 | 0.001863 | 0.000336 | 2 | 0.008716 | 0.037395 | 0.004278 | 0.009784 | 0.011624 | 0.027139 | 0.022893 | 0.005825 | 0.009557 | 0.008766 | 0.008495 | 0.018647 | 0.050408 | 0.008082 | 0.013996 | 0.014759 | 0.034224 | 0.027954 | 0.009716 | 0.01234 | 0.011277 | 0.011475 | -137.34 | -28.875 | -10.898 | -108.6 | 0.08337 | -59.783 | -86.562 | -241.78 | -89.936 | 9.63726 | 30.2776 | 23.6684 | 13.3863 | 13.076 | 3620.3 | 80.74 | 214 | 334 | 319 | 303 | 301 | 332 | 333 | 140 | 335 | 126 | 503 | Wollastonite | Jadeite | Corundum | CaNb2O6 | Cassiterite | Scheelite | Manganotantalite | Rutile | Mn | Magnetite | Zr
BT-Main (continued) | 6 | 40 | 20 | 80 | 0 | 1586 | 0 | 0 | 0 | 0 | 77.7496 | 0 | 0 | 0 | 0 | 0.054242 | 0.01834 | 20.984 | 98.8062 | 0 | 0 | 0 | 0 | 98.7116 | 0 | 0 | 0 | 0 | 0.069782 | 0.024773 | 0 | 98.8062 | 0 | 0 | 0 | 0 | 33.2902 | 0 | 0 | 0 | 0 | 0.049359 | 0.010217 | 66.6502 | 0 | 0 | 0 | 0 | 99.8214 | 0 | 0 | 0 | 0 | 0.148005 | 0.030636 | 0 | 100 | 2 | O | 0 | 0 | 0 | 0 | 0.998953 | 0 | 0 | 0 | 0 | 0.001481 | 0.000307 | 2 | 0.008716 | 0.037412 | 0.004278 | 0.009783 | 0.011624 | 0.027137 | 0.022892 | 0.005825 | 0.009557 | 0.008765 | 0.008495 | 0.018648 | 0.05043 | 0.008082 | 0.013996 | 0.014758 | 0.034222 | 0.027953 | 0.009716 | 0.01234 | 0.011276 | 0.011475 | -48.868 | -20.074 | -11.278 | -44.9 | 0.083394 | -29.297 | -30.327 | -156.91 | -60.093 | 11.9864 | 33.1876 | 23.6606 | 13.3801 | 13.0765 | 3630.26 | 80.75 | 214 | 334 | 319 | 303 | 301 | 332 | 333 | 140 | 335 | 126 | 503 | Wollastonite | Jadeite | Corundum | CaNb2O6 | Cassiterite | Scheelite | Manganotantalite | Rutile | Mn | Magnetite | Zr
BT-Main (continued) | 6 | 40 | 20 | 80 | 0 | 1587 | 0 | 0 | 0 | 0 | 77.9184 | 0 | 0 | 0 | 0 | 0.016739 | 0.005871 | 21.0144 | 98.9554 | 0 | 0 | 0 | 0 | 98.9259 | 0 | 0 | 0 | 0 | 0.021535 | 0.00793 | 6e-06 | 98.9554 | 0 | 0 | 0 | 0 | 33.3199 | 0 | 0 | 0 | 0 | 0.015213 | 0.003266 | 66.6616 | 0 | 0 | 0 | 0 | 99.9446 | 0 | 0 | 0 | 0 | 0.045633 | 0.009798 | 0 | 100 | 2 | O | 0 | 0 | 0 | 0 | 0.999674 | 0 | 0 | 0 | 0 | 0.000456 | 9.8e-05 | 2 | 0.00872 | 0.037435 | 0.004278 | 0.009785 | 0.011626 | 0.02714 | 0.022894 | 0.005826 | 0.009558 | 0.008766 | 0.008496 | 0.018656 | 0.050461 | 0.008084 | 0.013998 | 0.01476 | 0.034225 | 0.027955 | 0.009718 | 0.012342 | 0.011278 | 0.011476 | -107.98 | -34.999 | -9.2287 | -119.16 | 0.083299 | -34.147 | -114.92 | -88.995 | -49.072 | 37.5677 | 102.654 | 23.6528 | 13.3738 | 13.0765 | 3640.29 | 80.75 | 214 | 334 | 319 | 303 | 301 | 332 | 333 | 140 | 335 | 126 | 503 | Wollastonite | Jadeite | Corundum | CaNb2O6 | Cassiterite | Scheelite | Manganotantalite | Rutile | Mn | Magnetite | Zr
BT-Main (continued) | 6 | 40 | 20 | 80 | 0 | 1588 | 0 | 0 | 0 | 0 | 78.1876 | 0 | 0 | 0 | 0 | 0.046418 | 0 | 21.0935 | 99.3275 | 0 | 0 | 0 | 0 | 99.2677 | 0 | 0 | 0 | 0 | 0.059716 | 0 | 2e-06 | 99.3275 | 0 | 0 | 0 | 0 | 33.3053 | 0 | 0 | 0 | 0 | 0.042022 | 0 | 66.6527 | 0 | 0 | 0 | 0 | 99.874 | 0 | 0 | 0 | 0 | 0.126012 | 0 | 0 | 100 | 2 | O | 0 | 0 | 0 | 0 | 0.99937 | 0 | 0 | 0 | 0 | 0.001261 | 0 | 2 | 0.008719 | 0.037451 | 0.004278 | 0.009785 | 0.011624 | 0.027139 | 0.022894 | 0.005825 | 0.009557 | 0.008765 | 0.008495 | 0.018653 | 0.050484 | 0.008084 | 0.013997 | 0.014758 | 0.034225 | 0.027955 | 0.009717 | 0.012341 | 0.011277 | 0.011475 | -249.89 | -30.075 | -10.961 | -39.982 | 0.083153 | -45.815 | -28.12 | -49.193 | -53.296 | 13.9123 | -2004.6 | 23.6449 | 13.3676 | 13.0765 | 3650.33 | 80.75 | 214 | 334 | 319 | 303 | 301 | 332 | 333 | 140 | 335 | 126 | 503 | Wollastonite | Jadeite | Corundum | CaNb2O6 | Cassiterite | Scheelite | Manganotantalite | Rutile | Mn | Magnetite | Zr
BT-Main (continued) | 6 | 40 | 20 | 80 | 0 | 1589 | 0 | 0 | 0 | 0 | 77.8172 | 0 | 0 | 0 | 0 | 0.043466 | 0.009103 | 20.9959 | 98.8657 | 0 | 0 | 0 | 0 | 98.7975 | 0 | 0 | 0 | 0 | 0.055918 | 0.012296 | 0 | 98.8657 | 0 | 0 | 0 | 0 | 33.3019 | 0 | 0 | 0 | 0 | 0.039532 | 0.005069 | 66.6535 | 0 | 0 | 0 | 0 | 99.8663 | 0 | 0 | 0 | 0 | 0.11855 | 0.0152 | 0 | 100 | 2 | O | 0 | 0 | 0 | 0 | 0.999255 | 0 | 0 | 0 | 0 | 0.001186 | 0.000152 | 2 | 0.008718 | 0.037466 | 0.004278 | 0.009784 | 0.011624 | 0.027137 | 0.022892 | 0.005825 | 0.009557 | 0.008765 | 0.008494 | 0.018651 | 0.050503 | 0.008084 | 0.013997 | 0.014758 | 0.034222 | 0.027953 | 0.009716 | 0.01234 | 0.011276 | 0.011474 | -385.03 | -32.008 | -11.173 | -63.807 | 0.08335 | -42.298 | -260.52 | -24.22 | -68.282 | 14.8175 | 66.3685 | 23.6371 | 13.3614 | 13.0765 | 3660.3 | 80.76 | 214 | 334 | 319 | 303 | 301 | 332 | 333 | 140 | 335 | 126 | 503 | Wollastonite | Jadeite | Corundum | CaNb2O6 | Cassiterite | Scheelite | Manganotantalite | Rutile | Mn | Magnetite | Zr
BT-Main (continued) | 6 | 40 | 20 | 80 | 0 | 1590 | 0 | 0 | 0 | 0 | 77.7971 | 0 | 0 | 0 | 0 | 0.03801 | 0.011576 | 20.9898 | 98.8366 | 0 | 0 | 0 | 0 | 98.772 | 0 | 0 | 0 | 0 | 0.0489 | 0.015636 | 0 | 98.8366 | 0 | 0 | 0 | 0 | 33.3038 | 0 | 0 | 0 | 0 | 0.034582 | 0.006448 | 66.6551 | 0 | 0 | 0 | 0 | 99.877 | 0 | 0 | 0 | 0 | 0.10371 | 0.019336 | 0 | 100 | 2 | O | 0 | 0 | 0 | 0 | 0.999288 | 0 | 0 | 0 | 0 | 0.001038 | 0.000193 | 2 | 0.008717 | 0.037482 | 0.004278 | 0.009784 | 0.011623 | 0.027136 | 0.022891 | 0.005824 | 0.009556 | 0.008764 | 0.008494 | 0.018649 | 0.050524 | 0.008083 | 0.013997 | 0.014757 | 0.03422 | 0.027951 | 0.009715 | 0.012339 | 0.011275 | 0.011473 | -130.05 | -33.455 | -11.035 | -45.819 | 0.083356 | -34.774 | -22.252 | -23.955 | -85.207 | 16.8614 | 52.2907 | 23.6293 | 13.3551 | 13.0765 | 3670.33 | 80.77 | 214 | 334 | 319 | 303 | 301 | 332 | 333 | 140 | 335 | 126 | 503 | Wollastonite | Jadeite | Corundum | CaNb2O6 | Cassiterite | Scheelite | Manganotantalite | Rutile | Mn | Magnetite | Zr
BT-Main (continued) | 6 | 40 | 20 | 80 | 0 | 1591 | 0 | 0 | 0 | 0 | 78.1873 | 0 | 0 | 0 | 0 | 0.022737 | 0 | 21.0866 | 99.2966 | 0 | 0 | 0 | 0 | 99.2674 | 0 | 0 | 0 | 0 | 0.029251 | 0 | 4e-06 | 99.2966 | 0 | 0 | 0 | 0 | 33.3196 | 0 | 0 | 0 | 0 | 0.020593 | 0 | 66.6598 | 0 | 0 | 0 | 0 | 99.9382 | 0 | 0 | 0 | 0 | 0.061765 | 0 | 0 | 100 | 2 | O | 0 | 0 | 0 | 0 | 0.999691 | 0 | 0 | 0 | 0 | 0.000618 | 0 | 2 | 0.00872 | 0.037503 | 0.004279 | 0.009785 | 0.011624 | 0.027137 | 0.022892 | 0.005825 | 0.009557 | 0.008764 | 0.008494 | 0.018655 | 0.050554 | 0.008084 | 0.013998 | 0.014757 | 0.034222 | 0.027953 | 0.009717 | 0.01234 | 0.011275 | 0.011474 | -195.93 | -36.036 | -10.698 | -35.881 | 0.083142 | -50.902 | -38.187 | -19.818 | -69.979 | 27.8047 | -137.8 | 23.6215 | 13.3489 | 13.0765 | 3680.29 | 80.77 | 214 | 334 | 319 | 303 | 301 | 332 | 333 | 140 | 335 | 126 | 503 | Wollastonite | Jadeite | Corundum | CaNb2O6 | Cassiterite | Scheelite | Manganotantalite | Rutile | Mn | Magnetite | Zr
BT-Main (continued) | 6 | 40 | 20 | 80 | 0 | 1592 | 0 | 0 | 0 | 0 | 77.8067 | 0 | 0 | 0 | 0 | 0.045284 | 0.012635 | 20.9949 | 98.8595 | 0 | 0 | 0 | 0 | 98.7842 | 0 | 0 | 0 | 0 | 0.058258 | 0.017068 | 2e-06 | 98.8595 | 0 | 0 | 0 | 0 | 33.2988 | 0 | 0 | 0 | 0 | 0.041188 | 0.007036 | 66.6529 | 0 | 0 | 0 | 0 | 99.8554 | 0 | 0 | 0 | 0 | 0.123513 | 0.021099 | 0 | 100 | 2 | O | 0 | 0 | 0 | 0 | 0.999171 | 0 | 0 | 0 | 0 | 0.001236 | 0.000211 | 2 | 0.008716 | 0.037515 | 0.004278 | 0.009784 | 0.011622 | 0.027134 | 0.022889 | 0.005824 | 0.009555 | 0.008763 | 0.008493 | 0.018647 | 0.050569 | 0.008083 | 0.013996 | 0.014755 | 0.034218 | 0.027949 | 0.009714 | 0.012338 | 0.011273 | 0.011472 | -96.335 | -23.663 | -12.659 | -57.995 | 0.083346 | -36.037 | -21.285 | -26.817 | -38.775 | 14.2425 | 47.9408 | 23.6137 | 13.3426 | 13.0765 | 3690.31 | 80.78 | 214 | 334 | 319 | 303 | 301 | 332 | 333 | 140 | 335 | 126 | 503 | Wollastonite | Jadeite | Corundum | CaNb2O6 | Cassiterite | Scheelite | Manganotantalite | Rutile | Mn | Magnetite | Zr
BT-Main (continued) | 6 | 40 | 20 | 80 | 0 | 1593 | 0 | 0 | 0 | 0 | 78.0178 | 0 | 0 | 0 | 0.000794 | 0.040295 | 0 | 21.0461 | 99.105 | 0 | 0 | 0 | 0 | 99.0521 | 0 | 0 | 0 | 0.001026 | 0.051839 | 0 | 0 | 99.105 | 0 | 0 | 0 | 0 | 33.3085 | 0 | 0 | 0 | 0.000733 | 0.036562 | 0 | 66.6542 | 0 | 0 | 0 | 0 | 99.8882 | 0 | 0 | 0 | 0.002197 | 0.109644 | 0 | 0 | 100 | 2 | O | 0 | 0 | 0 | 0 | 0.999441 | 0 | 0 | 0 | 2.2e-05 | 0.001097 | 0 | 2 | 0.008718 | 0.037536 | 0.004279 | 0.009785 | 0.011622 | 0.027135 | 0.02289 | 0.005824 | 0.009556 | 0.008763 | 0.008493 | 0.01865 | 0.050598 | 0.008084 | 0.013997 | 0.014755 | 0.034219 | 0.02795 | 0.009715 | 0.012339 | 0.011274 | 0.011473 | -61.681 | -37.257 | -9.9682 | -38.669 | 0.083229 | -39.744 | -18.317 | -20.112 | 850.812 | 15.936 | -571.74 | 23.6059 | 13.3364 | 13.0765 | 3700.28 | 80.78 | 214 | 334 | 319 | 303 | 301 | 332 | 333 | 140 | 335 | 126 | 503 | Wollastonite | Jadeite | Corundum | CaNb2O6 | Cassiterite | Scheelite | Manganotantalite | Rutile | Mn | Magnetite | Zr
BT-Main (continued) | 6 | 40 | 20 | 80 | 0 | 1594 | 0 | 0 | 0 | 0 | 77.9005 | 0 | 0 | 0 | 0 | 0.040493 | 0 | 21.0143 | 98.9553 | 0 | 0 | 0 | 0 | 98.9032 | 0 | 0 | 0 | 0 | 0.052095 | 0 | 0 | 98.9553 | 0 | 0 | 0 | 0 | 33.3088 | 0 | 0 | 0 | 0 | 0.036797 | 0 | 66.6544 | 0 | 0 | 0 | 0 | 99.8896 | 0 | 0 | 0 | 0 | 0.110352 | 0 | 0 | 100 | 2 | O | 0 | 0 | 0 | 0 | 0.999448 | 0 | 0 | 0 | 0 | 0.001104 | 0 | 2 | 0.008717 | 0.037552 | 0.004279 | 0.009784 | 0.011621 | 0.027133 | 0.022889 | 0.005824 | 0.009555 | 0.008762 | 0.008493 | 0.01865 | 0.050619 | 0.008084 | 0.013997 | 0.014754 | 0.034218 | 0.027949 | 0.009715 | 0.012338 | 0.011273 | 0.011472 | -88.823 | -16.359 | -9.8039 | -57.085 | 0.083288 | -42.785 | -196.61 | -26.288 | -40.455 | 15.8594 | -116.98 | 23.5981 | 13.3301 | 13.0765 | 3710.3 | 80.79 | 214 | 334 | 319 | 303 | 301 | 332 | 333 | 140 | 335 | 126 | 503 | Wollastonite | Jadeite | Corundum | CaNb2O6 | Cassiterite | Scheelite | Manganotantalite | Rutile | Mn | Magnetite | Zr
BT-Main (continued) | 6 | 40 | 20 | 80 | 0 | 1595 | 0 | 0 | 0 | 0 | 78.0296 | 0 | 0 | 0 | 0 | 0.031081 | 0.022304 | 21.0543 | 99.1372 | 0 | 0 | 0 | 0 | 99.0671 | 0 | 0 | 0 | 0 | 0.039986 | 0.030128 | 2e-06 | 99.1372 | 0 | 0 | 0 | 0 | 33.3022 | 0 | 0 | 0 | 0 | 0.028192 | 0.012385 | 66.6573 | 0 | 0 | 0 | 0 | 99.8783 | 0 | 0 | 0 | 0 | 0.084552 | 0.037146 | 0 | 100 | 2 | O | 0 | 0 | 0 | 0 | 0.999205 | 0 | 0 | 0 | 0 | 0.000846 | 0.000372 | 2 | 0.008716 | 0.037563 | 0.004278 | 0.009783 | 0.01162 | 0.02713 | 0.022886 | 0.005823 | 0.009554 | 0.008761 | 0.008491 | 0.018646 | 0.050634 | 0.008083 | 0.013995 | 0.014753 | 0.034213 | 0.027945 | 0.009713 | 0.012336 | 0.011271 | 0.01147 | -102.9 | -30.82 | -9.8107 | -35.37 | 0.083211 | -50.134 | -31.024 | -19.473 | -64.818 | 20.4865 | 27.3624 | 23.5903 | 13.3239 | 13.0765 | 3720.27 | 80.81 | 214 | 334 | 319 | 303 | 301 | 332 | 333 | 140 | 335 | 126 | 503 | Wollastonite | Jadeite | Corundum | CaNb2O6 | Cassiterite | Scheelite | Manganotantalite | Rutile | Mn | Magnetite | Zr
BT-Main (continued) | 6 | 40 | 20 | 80 | 0 | 1596 | 0 | 0 | 0 | 0 | 78.1778 | 0 | 0 | 0 | 0.008672 | 0.038849 | 0 | 21.0912 | 99.3165 | 0 | 0 | 0 | 0 | 99.2553 | 0 | 0 | 0 | 0.011197 | 0.049979 | 0 | 4e-06 | 99.3165 | 0 | 0 | 0 | 0 | 33.3046 | 0 | 0 | 0 | 0.007981 | 0.035173 | 0 | 66.6523 | 0 | 0 | 0 | 0 | 99.8706 | 0 | 0 | 0 | 0.023933 | 0.105474 | 0 | 0 | 100 | 2 | O | 0 | 0 | 0 | 0 | 0.999353 | 0 | 0 | 0 | 0.000239 | 0.001055 | 0 | 2 | 0.008716 | 0.037581 | 0.004278 | 0.009783 | 0.011619 | 0.027129 | 0.022885 | 0.005823 | 0.009553 | 0.00876 | 0.008491 | 0.018646 | 0.050658 | 0.008083 | 0.013995 | 0.014751 | 0.034212 | 0.027944 | 0.009713 | 0.012335 | 0.01127 | 0.011469 | -433.88 | -19.104 | -10.253 | -60.397 | 0.083122 | -66.851 | -32.161 | -28.235 | 78.5646 | 16.5026 | -208.05 | 23.5825 | 13.3176 | 13.0765 | 3730.29 | 80.82 | 214 | 334 | 319 | 303 | 301 | 332 | 333 | 140 | 335 | 126 | 503 | Wollastonite | Jadeite | Corundum | CaNb2O6 | Cassiterite | Scheelite | Manganotantalite | Rutile | Mn | Magnetite | Zr
BT-Main (continued) | 6 | 40 | 20 | 80 | 0 | 1597 | 0 | 0 | 0 | 0 | 78.0645 | 0 | 0 | 0 | 0 | 0.047874 | 0 | 21.0607 | 99.173 | 0 | 0 | 0 | 0 | 99.1114 | 0 | 0 | 0 | 0 | 0.061589 | 0 | -1e-05 | 99.173 | 0 | 0 | 0 | 0 | 33.3044 | 0 | 0 | 0 | 0 | 0.043407 | 0 | 66.6522 | 0 | 0 | 0 | 0 | 99.8698 | 0 | 0 | 0 | 0 | 0.130164 | 0 | 0 | 100 | 2 | O | 0 | 0 | 0 | 0 | 0.999349 | 0 | 0 | 0 | 0 | 0.001302 | 0 | 2 | 0.008718 | 0.037608 | 0.004279 | 0.009786 | 0.011621 | 0.027135 | 0.02289 | 0.005824 | 0.009555 | 0.008762 | 0.008493 | 0.01865 | 0.050695 | 0.008086 | 0.013999 | 0.014755 | 0.03422 | 0.02795 | 0.009715 | 0.012338 | 0.011273 | 0.011472 | -85.592 | -23.687 | -9.9203 | -82.891 | 0.083204 | -28.596 | -54.862 | -21.142 | -101.25 | 13.5014 | -621.51 | 23.5746 | 13.3114 | 13.0765 | 3740.33 | 80.78 | 214 | 334 | 319 | 303 | 301 | 332 | 333 | 140 | 335 | 126 | 503 | Wollastonite | Jadeite | Corundum | CaNb2O6 | Cassiterite | Scheelite | Manganotantalite | Rutile | Mn | Magnetite | Zr
BT-Main (continued) | 6 | 40 | 20 | 80 | 0 | 1598 | 0.000683 | 0 | 0 | 0 | 78.1488 | 0 | 0 | 0 | 0 | 0.049542 | 0.013173 | 21.0893 | 99.3015 | 0.001462 | 0 | 0 | 0 | 99.2185 | 0 | 0 | 0 | 0 | 0.063735 | 0.017794 | -1e-05 | 99.3015 | 0.00123 | 0 | 0 | 0 | 33.2949 | 0 | 0 | 0 | 0 | 0.044858 | 0.007302 | 66.6517 | 0.003689 | 0 | 0 | 0 | 99.8399 | 0 | 0 | 0 | 0 | 0.134514 | 0.021897 | 0 | 100 | 2 | O | 3.7e-05 | 0 | 0 | 0 | 0.999071 | 0 | 0 | 0 | 0 | 0.001346 | 0.000219 | 2 | 0.008716 | 0.037622 | 0.004279 | 0.009785 | 0.011621 | 0.027133 | 0.022889 | 0.005823 | 0.009555 | 0.008761 | 0.008492 | 0.018647 | 0.050713 | 0.008085 | 0.013998 | 0.014754 | 0.034217 | 0.027948 | 0.009714 | 0.012337 | 0.011271 | 0.011471 | 888.884 | -41.683 | -10.177 | -68.117 | 0.083155 | -33.301 | -20.472 | -17.614 | -7501.6 | 13.0643 | 45.9966 | 23.5668 | 13.3051 | 13.0765 | 3750.36 | 80.79 | 214 | 334 | 319 | 303 | 301 | 332 | 333 | 140 | 335 | 126 | 503 | Wollastonite | Jadeite | Corundum | CaNb2O6 | Cassiterite | Scheelite | Manganotantalite | Rutile | Mn | Magnetite | Zr
BT-Main (continued) | 6 | 40 | 20 | 80 | 0 | 1599 | 0 | 0 | 0 | 0 | 78.1823 | 0 | 0 | 0 | 0 | 0.034597 | 0 | 21.0886 | 99.3056 | 0 | 0 | 0 | 0 | 99.2611 | 0 | 0 | 0 | 0 | 0.044509 | 0 | 0 | 99.3056 | 0 | 0 | 0 | 0 | 33.3125 | 0 | 0 | 0 | 0 | 0.031329 | 0 | 66.6562 | 0 | 0 | 0 | 0 | 99.906 | 0 | 0 | 0 | 0 | 0.093958 | 0 | 0 | 100 | 2 | O | 0 | 0 | 0 | 0 | 0.99953 | 0 | 0 | 0 | 0 | 0.00094 | 0 | 2 | 0.008718 | 0.037641 | 0.004279 | 0.009786 | 0.01162 | 0.027133 | 0.022888 | 0.005824 | 0.009555 | 0.008761 | 0.008492 | 0.018651 | 0.05074 | 0.008086 | 0.013999 | 0.014753 | 0.034217 | 0.027948 | 0.009714 | 0.012337 | 0.011271 | 0.01147 | -51.567 | -17.427 | -11.71 | -45.89 | 0.083129 | -54.684 | -22.163 | -19.274 | -206.67 | 18.4629 | -53.301 | 23.559 | 13.2989 | 13.0765 | 3760.33 | 80.8 | 214 | 334 | 319 | 303 | 301 | 332 | 333 | 140 | 335 | 126 | 503 | Wollastonite | Jadeite | Corundum | CaNb2O6 | Cassiterite | Scheelite | Manganotantalite | Rutile | Mn | Magnetite | Zr
BT-Main (continued) | 6 | 40 | 20 | 80 | 0 | 1600 | 0 | 0 | 0 | 0 | 78.129 | 0 | 0 | 0 | 0 | 0.037205 | 0.007419 | 21.0776 | 99.2512 | 0 | 0 | 0 | 0 | 99.1934 | 0 | 0 | 0 | 0 | 0.047864 | 0.010021 | 0 | 99.2512 | 0 | 0 | 0 | 0 | 33.3068 | 0 | 0 | 0 | 0 | 0.033708 | 0.004115 | 66.6554 | 0 | 0 | 0 | 0 | 99.8866 | 0 | 0 | 0 | 0 | 0.101091 | 0.012341 | 0 | 100 | 2 | O | 0 | 0 | 0 | 0 | 0.999371 | 0 | 0 | 0 | 0 | 0.001011 | 0.000123 | 2 | 0.008716 | 0.037654 | 0.004279 | 0.009785 | 0.011619 | 0.027129 | 0.022885 | 0.005823 | 0.009553 | 0.00876 | 0.00849 | 0.018647 | 0.050756 | 0.008085 | 0.013997 | 0.014751 | 0.034212 | 0.027944 | 0.009713 | 0.012335 | 0.011269 | 0.011469 | -64.559 | -35.682 | -9.7005 | -24.104 | 0.083149 | -46.284 | -15.267 | -19.834 | -150.23 | 17.2057 | 81.2862 | 23.5512 | 13.2927 | 13.077 | 3770.29 | 80.82 | 214 | 334 | 319 | 303 | 301 | 332 | 333 | 140 | 335 | 126 | 503 | Wollastonite | Jadeite | Corundum | CaNb2O6 | Cassiterite | Scheelite | Manganotantalite | Rutile | Mn | Magnetite | Zr
BT-Main (continued) | 6 | 40 | 20 | 80 | 0 | 1601 | 0 | 0 | 0 | 0 | 77.9822 | 0 | 0 | 0 | 0 | 0.043999 | 0.004276 | 21.0389 | 99.0694 | 0 | 0 | 0 | 0 | 99.007 | 0 | 0 | 0 | 0 | 0.056604 | 0.005776 | 0 | 99.0694 | 0 | 0 | 0 | 0 | 33.3043 | 0 | 0 | 0 | 0 | 0.039936 | 0.002376 | 66.6534 | 0 | 0 | 0 | 0 | 99.8731 | 0 | 0 | 0 | 0 | 0.119759 | 0.007126 | 0 | 100 | 2 | O | 0 | 0 | 0 | 0 | 0.99933 | 0 | 0 | 0 | 0 | 0.001198 | 7.1e-05 | 2 | 0.008715 | 0.037667 | 0.004279 | 0.009784 | 0.011617 | 0.027126 | 0.022882 | 0.005822 | 0.009552 | 0.008758 | 0.008489 | 0.018644 | 0.050775 | 0.008084 | 0.013996 | 0.014749 | 0.034208 | 0.027941 | 0.009711 | 0.012334 | 0.011267 | 0.011467 | -88.936 | -23.772 | -10.479 | -26.817 | 0.083218 | -66.188 | -17.9 | -34.903 | -31.961 | 14.6342 | 140.64 | 23.5434 | 13.2864 | 13.077 | 3780.32 | 80.84 | 214 | 334 | 319 | 303 | 301 | 332 | 333 | 140 | 335 | 126 | 503 | Wollastonite | Jadeite | Corundum | CaNb2O6 | Cassiterite | Scheelite | Manganotantalite | Rutile | Mn | Magnetite | Zr
BT-Main (continued) | 6 | 40 | 20 | 80 | 0 | 1602 | 0 | 0 | 0 | 0 | 78.0658 | 0 | 0 | 0 | 0 | 0.031312 | 0.026053 | 21.0654 | 99.1886 | 0 | 0 | 0 | 0 | 99.1131 | 0 | 0 | 0 | 0 | 0.040282 | 0.035192 | 0 | 99.1886 | 0 | 0 | 0 | 0 | 33.3 | 0 | 0 | 0 | 0 | 0.028386 | 0.01446 | 66.6572 | 0 | 0 | 0 | 0 | 99.8715 | 0 | 0 | 0 | 0 | 0.085134 | 0.043367 | 0 | 100 | 2 | O | 0 | 0 | 0 | 0 | 0.99914 | 0 | 0 | 0 | 0 | 0.000852 | 0.000434 | 2 | 0.008716 | 0.037688 | 0.004279 | 0.009785 | 0.011619 | 0.027129 | 0.022885 | 0.005823 | 0.009553 | 0.008759 | 0.00849 | 0.018646 | 0.050802 | 0.008085 | 0.013998 | 0.014752 | 0.034212 | 0.027944 | 0.009713 | 0.012335 | 0.011269 | 0.011468 | -83.876 | -18.3 | -11.244 | -27.4 | 0.083187 | -66.927 | -19.769 | -16.498 | -63.933 | 20.3358 | 23.4901 | 23.5356 | 13.2802 | 13.077 | 3790.27 | 80.82 | 214 | 334 | 319 | 303 | 301 | 332 | 333 | 140 | 335 | 126 | 503 | Wollastonite | Jadeite | Corundum | CaNb2O6 | Cassiterite | Scheelite | Manganotantalite | Rutile | Mn | Magnetite | Zr
BT-Main (continued) | 6 | 40 | 20 | 80 | 0 | 1603 | 0 | 0 | 0 | 0 | 78.1229 | 0 | 0 | 0 | 0 | 0.031721 | 0.013367 | 21.0765 | 99.2444 | 0 | 0 | 0 | 0 | 99.1855 | 0 | 0 | 0 | 0 | 0.040809 | 0.018057 | 2e-06 | 99.2444 | 0 | 0 | 0 | 0 | 33.3068 | 0 | 0 | 0 | 0 | 0.028742 | 0.007415 | 66.6571 | 0 | 0 | 0 | 0 | 99.8916 | 0 | 0 | 0 | 0 | 0.0862 | 0.022239 | 0 | 100 | 2 | O | 0 | 0 | 0 | 0 | 0.999346 | 0 | 0 | 0 | 0 | 0.000862 | 0.000222 | 2 | 0.008715 | 0.037701 | 0.004279 | 0.009784 | 0.011617 | 0.027125 | 0.022882 | 0.005822 | 0.009551 | 0.008758 | 0.008488 | 0.018644 | 0.05082 | 0.008084 | 0.013996 | 0.014749 | 0.034207 | 0.02794 | 0.009711 | 0.012333 | 0.011267 | 0.011466 | -233.18 | -20.166 | -10.894 | -355.82 | 0.083138 | -33.861 | -47.702 | -20.745 | -59.8 | 20.0772 | 45.317 | 23.5278 | 13.2739 | 13.077 | 3800.31 | 80.85 | 214 | 334 | 319 | 303 | 301 | 332 | 333 | 140 | 335 | 126 | 503 | Wollastonite | Jadeite | Corundum | CaNb2O6 | Cassiterite | Scheelite | Manganotantalite | Rutile | Mn | Magnetite | Zr
BT-Main (continued) | 6 | 40 | 20 | 80 | 0 | 1604 | 0 | 0 | 0 | 0 | 77.988 | 0 | 0 | 0 | 0 | 0.045723 | 0.003048 | 21.0405 | 99.0773 | 0 | 0 | 0 | 0 | 99.0143 | 0 | 0 | 0 | 0 | 0.058823 | 0.004117 | -1e-05 | 99.0773 | 0 | 0 | 0 | 0 | 33.304 | 0 | 0 | 0 | 0 | 0.041497 | 0.001693 | 66.6528 | 0 | 0 | 0 | 0 | 99.8705 | 0 | 0 | 0 | 0 | 0.12444 | 0.005078 | 0 | 100 | 2 | O | 0 | 0 | 0 | 0 | 0.999327 | 0 | 0 | 0 | 0 | 0.001245 | 5.1e-05 | 2 | 0.008715 | 0.037725 | 0.004279 | 0.009785 | 0.011617 | 0.027128 | 0.022884 | 0.005822 | 0.009552 | 0.008758 | 0.008489 | 0.018645 | 0.050852 | 0.008086 | 0.013998 | 0.01475 | 0.034211 | 0.027943 | 0.009712 | 0.012334 | 0.011267 | 0.011467 | -76.814 | -17.766 | -11.128 | -65.181 | 0.08322 | -53.227 | -18.896 | -31.136 | -45.611 | 14.1036 | 197.143 | 23.52 | 13.2677 | 13.077 | 3810.26 | 80.83 | 214 | 334 | 319 | 303 | 301 | 332 | 333 | 140 | 335 | 126 | 503 | Wollastonite | Jadeite | Corundum | CaNb2O6 | Cassiterite | Scheelite | Manganotantalite | Rutile | Mn | Magnetite | Zr
BT-Main (continued) | 6 | 40 | 20 | 80 | 0 | 1605 | 0 | 0 | 0 | 0 | 78.3756 | 0 | 0 | 0 | 0 | 0.042602 | 0 | 21.143 | 99.5612 | 0 | 0 | 0 | 0 | 99.5064 | 0 | 0 | 0 | 0 | 0.054807 | 0 | 2e-06 | 99.5612 | 0 | 0 | 0 | 0 | 33.3077 | 0 | 0 | 0 | 0 | 0.038477 | 0 | 66.6538 | 0 | 0 | 0 | 0 | 99.8846 | 0 | 0 | 0 | 0 | 0.115388 | 0 | 0 | 100 | 2 | O | 0 | 0 | 0 | 0 | 0.999423 | 0 | 0 | 0 | 0 | 0.001155 | 0 | 2 | 0.008716 | 0.037741 | 0.004279 | 0.009785 | 0.011617 | 0.027127 | 0.022884 | 0.005822 | 0.009552 | 0.008758 | 0.008489 | 0.018647 | 0.050875 | 0.008086 | 0.013998 | 0.014749 | 0.03421 | 0.027942 | 0.009712 | 0.012334 | 0.011267 | 0.011467 | -36.218 | -25.332 | -8.4924 | -50.21 | 0.083005 | -50.418 | -161.86 | -17.216 | -45.531 | 15.0946 | -43.415 | 23.5122 | 13.2614 | 13.077 | 3820.3 | 80.84 | 214 | 334 | 319 | 303 | 301 | 332 | 333 | 140 | 335 | 126 | 503 | Wollastonite | Jadeite | Corundum | CaNb2O6 | Cassiterite | Scheelite | Manganotantalite | Rutile | Mn | Magnetite | Zr
BT-Main (continued) | 6 | 40 | 20 | 80 | 0 | 1606 | 0.007768 | 0 | 0 | 0.001739 | 78.2971 | 0 | 0 | 0 | 0 | 0.045311 | 0 | 21.1322 | 99.4841 | 0.016619 | 0 | 0 | 0.002487 | 99.4067 | 0 | 0 | 0 | 0 | 0.058293 | 0 | -1e-05 | 99.4841 | 0.013958 | 0 | 0 | 0.000944 | 33.291 | 0 | 0 | 0 | 0 | 0.040945 | 0 | 66.6532 | 0.041857 | 0 | 0 | 0.001416 | 99.834 | 0 | 0 | 0 | 0 | 0.122787 | 0 | 0 | 100 | 2 | O | 0.000419 | 0 | 0 | 2.8e-05 | 0.998932 | 0 | 0 | 0 | 0 | 0.001229 | 0 | 2 | 0.008714 | 0.037753 | 0.004279 | 0.009785 | 0.011615 | 0.027125 | 0.022882 | 0.005821 | 0.009551 | 0.008757 | 0.008488 | 0.018642 | 0.050891 | 0.008085 | 0.013997 | 0.014747 | 0.034207 | 0.02794 | 0.00971 | 0.012332 | 0.011265 | 0.011465 | 78.3425 | -120.94 | -12.011 | 398.051 | 0.083043 | -64.775 | -52.307 | -39.26 | -108.34 | 14.224 | -136.84 | 23.5043 | 13.2552 | 13.077 | 3830.34 | 80.85 | 214 | 334 | 319 | 303 | 301 | 332 | 333 | 140 | 335 | 126 | 503 | Wollastonite | Jadeite | Corundum | CaNb2O6 | Cassiterite | Scheelite | Manganotantalite | Rutile | Mn | Magnetite | Zr
BT-Main (continued) | 6 | 40 | 20 | 80 | 0 | 1607 | 0 | 0 | 0 | 0 | 78.2612 | 0 | 0 | 0 | 0.001543 | 0.054818 | 0.005352 | 21.118 | 99.441 | 0 | 0 | 0 | 0 | 99.3612 | 0 | 0 | 0 | 0.001993 | 0.070523 | 0.007229 | 2e-06 | 99.441 | 0 | 0 | 0 | 0 | 33.2964 | 0 | 0 | 0 | 0.001419 | 0.049566 | 0.002963 | 66.6497 | 0 | 0 | 0 | 0 | 99.8382 | 0 | 0 | 0 | 0.004254 | 0.148623 | 0.008883 | 0 | 100 | 2 | O | 0 | 0 | 0 | 0 | 0.999146 | 0 | 0 | 0 | 4.3e-05 | 0.001487 | 8.9e-05 | 2 | 0.008714 | 0.037771 | 0.004279 | 0.009784 | 0.011615 | 0.027123 | 0.02288 | 0.005821 | 0.00955 | 0.008756 | 0.008487 | 0.018641 | 0.050915 | 0.008085 | 0.013997 | 0.014746 | 0.034205 | 0.027938 | 0.009709 | 0.012332 | 0.011264 | 0.011464 | -41.019 | -31.409 | -11.376 | -38.603 | 0.083057 | -45.804 | -23.472 | -32.732 | 437.916 | 11.8538 | 112.445 | 23.4965 | 13.2489 | 13.077 | 3840.36 | 80.86 | 214 | 334 | 319 | 303 | 301 | 332 | 333 | 140 | 335 | 126 | 503 | Wollastonite | Jadeite | Corundum | CaNb2O6 | Cassiterite | Scheelite | Manganotantalite | Rutile | Mn | Magnetite | Zr
BT-Main (continued) | 6 | 40 | 20 | 80 | 0 | 1608 | 0.001413 | 0 | 0 | 0 | 78.5214 | 0 | 0 | 0 | 0.001029 | 0.059197 | 0.004676 | 21.1907 | 99.7783 | 0.003023 | 0 | 0 | 0 | 99.6915 | 0 | 0 | 0 | 0.001329 | 0.076157 | 0.006316 | 0 | 99.7783 | 0.002532 | 0 | 0 | 0 | 33.292 | 0 | 0 | 0 | 0.000943 | 0.053342 | 0.002579 | 66.6486 | 0.007593 | 0 | 0 | 0 | 99.8219 | 0 | 0 | 0 | 0.002827 | 0.15994 | 0.007734 | 0 | 100 | 2 | O | 7.6e-05 | 0 | 0 | 0 | 0.999032 | 0 | 0 | 0 | 2.8e-05 | 0.001601 | 7.7e-05 | 2 | 0.008711 | 0.037779 | 0.004278 | 0.009782 | 0.011612 | 0.027117 | 0.022875 | 0.005819 | 0.009548 | 0.008753 | 0.008485 | 0.018637 | 0.050926 | 0.008084 | 0.013994 | 0.014742 | 0.034197 | 0.027931 | 0.009707 | 0.012328 | 0.011261 | 0.011461 | 429.606 | -16.582 | -12.757 | -56.408 | 0.082897 | -49.642 | -38.064 | -90.615 | 656.011 | 11.015 | 128.597 | 23.4887 | 13.2427 | 13.077 | 3850.33 | 80.9 | 214 | 334 | 319 | 303 | 301 | 332 | 333 | 140 | 335 | 126 | 503 | Wollastonite | Jadeite | Corundum | CaNb2O6 | Cassiterite | Scheelite | Manganotantalite | Rutile | Mn | Magnetite | Zr
BT-Main (continued) | 6 | 40 | 20 | 80 | 0 | 1609 | 0 | 0 | 0 | 0 | 78.144 | 0 | 0 | 0 | 0 | 0.03802 | 0 | 21.0793 | 99.2614 | 0 | 0 | 0 | 0 | 99.2124 | 0 | 0 | 0 | 0 | 0.048912 | 0 | 0 | 99.2614 | 0 | 0 | 0 | 0 | 33.3104 | 0 | 0 | 0 | 0 | 0.034443 | 0 | 66.6552 | 0 | 0 | 0 | 0 | 99.8967 | 0 | 0 | 0 | 0 | 0.103295 | 0 | 0 | 100 | 2 | O | 0 | 0 | 0 | 0 | 0.999483 | 0 | 0 | 0 | 0 | 0.001033 | 0 | 2 | 0.008713 | 0.037801 | 0.004279 | 0.009783 | 0.011612 | 0.027118 | 0.022875 | 0.00582 | 0.009548 | 0.008754 | 0.008485 | 0.01864 | 0.050955 | 0.008084 | 0.013995 | 0.014743 | 0.034198 | 0.027932 | 0.009708 | 0.012329 | 0.011262 | 0.011462 | -42.754 | -38.7 | -11.074 | -84.499 | 0.083099 | -41.447 | -34.377 | -47.999 | -120.73 | 16.8382 | -2197.3 | 23.4809 | 13.2364 | 13.077 | 3860.36 | 80.9 | 214 | 334 | 319 | 303 | 301 | 332 | 333 | 140 | 335 | 126 | 503 | Wollastonite | Jadeite | Corundum | CaNb2O6 | Cassiterite | Scheelite | Manganotantalite | Rutile | Mn | Magnetite | Zr
BT-Main (continued) | 6 | 40 | 20 | 80 | 0 | 1610 | 0 | 0 | 0 | 0 | 78.3221 | 0 | 0 | 0 | 0 | 0.0459 | 0 | 21.1296 | 99.4975 | 0 | 0 | 0 | 0 | 99.4385 | 0 | 0 | 0 | 0 | 0.059051 | 0 | 2e-06 | 99.4975 | 0 | 0 | 0 | 0 | 33.3057 | 0 | 0 | 0 | 0 | 0.041482 | 0 | 66.6528 | 0 | 0 | 0 | 0 | 99.8756 | 0 | 0 | 0 | 0 | 0.124396 | 0 | 0 | 100 | 2 | O | 0 | 0 | 0 | 0 | 0.999378 | 0 | 0 | 0 | 0 | 0.001245 | 0 | 2 | 0.008713 | 0.037819 | 0.004279 | 0.009783 | 0.011612 | 0.027118 | 0.022876 | 0.00582 | 0.009548 | 0.008754 | 0.008485 | 0.01864 | 0.050979 | 0.008085 | 0.013995 | 0.014743 | 0.034198 | 0.027932 | 0.009708 | 0.012329 | 0.011261 | 0.011462 | -195.06 | -24.803 | -10.881 | -65.312 | 0.083003 | -51.68 | -46.57 | -47.877 | -49.863 | 14.0438 | -73.846 | 23.4731 | 13.2302 | 13.077 | 3870.32 | 80.9 | 214 | 334 | 319 | 303 | 301 | 332 | 333 | 140 | 335 | 126 | 503 | Wollastonite | Jadeite | Corundum | CaNb2O6 | Cassiterite | Scheelite | Manganotantalite | Rutile | Mn | Magnetite | Zr
BT-Main (continued) | 6 | 40 | 20 | 80 | 0 | 1611 | 0 | 0 | 0 | 0.022643 | 78.1656 | 0 | 0 | 0.012692 | 0.000593 | 0.044343 | 0.015094 | 21.1106 | 99.3715 | 0 | 0 | 0 | 0.032392 | 99.2398 | 0 | 0 | 0.021172 | 0.000765 | 0.057047 | 0.020389 | 2e-06 | 99.3715 | 0 | 0 | 0 | 0.012313 | 33.2701 | 0 | 0 | 0.013386 | 0.000545 | 0.040112 | 0.008359 | 66.6552 | 0 | 0 | 0 | 0.018466 | 99.7944 | 0 | 0 | 0.040153 | 0.001635 | 0.120318 | 0.025074 | 0 | 100 | 2 | O | 0 | 0 | 0 | 0.000369 | 0.998276 | 0 | 0 | 0.000402 | 1.6e-05 | 0.001204 | 0.000251 | 2 | 0.008709 | 0.037828 | 0.004278 | 0.009782 | 0.011611 | 0.027116 | 0.022874 | 0.005819 | 0.009547 | 0.008752 | 0.008484 | 0.018632 | 0.050991 | 0.008083 | 0.013994 | 0.014742 | 0.034196 | 0.02793 | 0.009706 | 0.012328 | 0.01126 | 0.01146 | -201.98 | -29.288 | -10.113 | 31.0248 | 0.083094 | -45.038 | -877.81 | 32.4509 | 1138.72 | 14.5155 | 40.1652 | 23.4653 | 13.224 | 13.077 | 3880.29 | 80.9 | 214 | 334 | 319 | 303 | 301 | 332 | 333 | 140 | 335 | 126 | 503 | Wollastonite | Jadeite | Corundum | CaNb2O6 | Cassiterite | Scheelite | Manganotantalite | Rutile | Mn | Magnetite | Zr
BT-Main (continued) | 6 | 40 | 20 | 80 | 0 | 1612 | 0 | 0 | 0 | 0 | 78.4475 | 0 | 0 | 0 | 0 | 0.047764 | 0.018503 | 21.1704 | 99.6842 | 0 | 0 | 0 | 0 | 99.5977 | 0 | 0 | 0 | 0 | 0.061448 | 0.024994 | -1e-05 | 99.6842 | 0 | 0 | 0 | 0 | 33.2944 | 0 | 0 | 0 | 0 | 0.043083 | 0.010218 | 66.6523 | 0 | 0 | 0 | 0 | 99.8402 | 0 | 0 | 0 | 0 | 0.129194 | 0.030641 | 0 | 100 | 2 | O | 0 | 0 | 0 | 0 | 0.999047 | 0 | 0 | 0 | 0 | 0.001293 | 0.000307 | 2 | 0.008712 | 0.03785 | 0.004279 | 0.009783 | 0.011611 | 0.027116 | 0.022874 | 0.005819 | 0.009547 | 0.008752 | 0.008484 | 0.018637 | 0.051021 | 0.008084 | 0.013995 | 0.014742 | 0.034196 | 0.02793 | 0.009707 | 0.012328 | 0.01126 | 0.01146 | -74.752 | -20.029 | -9.9502 | -123.11 | 0.082933 | -46.465 | -44.988 | -43.431 | -41.656 | 13.516 | 32.855 | 23.4575 | 13.2177 | 13.077 | 3890.3 | 80.91 | 214 | 334 | 319 | 303 | 301 | 332 | 333 | 140 | 335 | 126 | 503 | Wollastonite | Jadeite | Corundum | CaNb2O6 | Cassiterite | Scheelite | Manganotantalite | Rutile | Mn | Magnetite | Zr
BT-Main (continued) | 6 | 40 | 20 | 80 | 0 | 1613 | 0 | 0 | 0 | 0 | 78.3085 | 0 | 0 | 0 | 0 | 0.031923 | 0.009243 | 21.1251 | 99.4748 | 0 | 0 | 0 | 0 | 99.4212 | 0 | 0 | 0 | 0 | 0.041069 | 0.012486 | 4e-06 | 99.4748 | 0 | 0 | 0 | 0 | 33.309 | 0 | 0 | 0 | 0 | 0.028858 | 0.005116 | 66.6571 | 0 | 0 | 0 | 0 | 99.8981 | 0 | 0 | 0 | 0 | 0.08655 | 0.015343 | 0 | 100 | 2 | O | 0 | 0 | 0 | 0 | 0.999414 | 0 | 0 | 0 | 0 | 0.000866 | 0.000153 | 2 | 0.008713 | 0.037874 | 0.004279 | 0.009784 | 0.011612 | 0.027118 | 0.022876 | 0.00582 | 0.009548 | 0.008753 | 0.008485 | 0.018641 | 0.051053 | 0.008086 | 0.013997 | 0.014743 | 0.034199 | 0.027933 | 0.009708 | 0.012329 | 0.011261 | 0.011461 | -49.015 | -28.041 | -12.145 | -61.835 | 0.083011 | -36.795 | -19.643 | -39.994 | -51.126 | 19.9436 | 65.2909 | 23.4497 | 13.2115 | 13.077 | 3900.28 | 80.9 | 214 | 334 | 319 | 303 | 301 | 332 | 333 | 140 | 335 | 126 | 503 | Wollastonite | Jadeite | Corundum | CaNb2O6 | Cassiterite | Scheelite | Manganotantalite | Rutile | Mn | Magnetite | Zr
BT-Main (continued) | 6 | 40 | 20 | 80 | 0 | 1614 | 0 | 0 | 0 | 0.006007 | 78.131 | 0 | 0.000659 | 0 | 0 | 0.036056 | 0.00858 | 21.081 | 99.2633 | 0 | 0 | 0 | 0.008593 | 99.1959 | 0 | 0.000805 | 0 | 0 | 0.046386 | 0.01159 | 0 | 99.2633 | 0 | 0 | 0 | 0.003271 | 33.3028 | 0 | 0.000184 | 0 | 0 | 0.032663 | 0.004758 | 66.6564 | 0 | 0 | 0 | 0.004905 | 99.8826 | 0 | 0.000276 | 0 | 0 | 0.097963 | 0.014271 | 0 | 100 | 2 | O | 0 | 0 | 0 | 9.8e-05 | 0.999238 | 0 | 6e-06 | 0 | 0 | 0.00098 | 0.000143 | 2 | 0.008713 | 0.037891 | 0.004279 | 0.009785 | 0.011612 | 0.027119 | 0.022876 | 0.00582 | 0.009548 | 0.008753 | 0.008484 | 0.018641 | 0.051076 | 0.008086 | 0.013997 | 0.014743 | 0.034199 | 0.027933 | 0.009708 | 0.012329 | 0.011261 | 0.011461 | -342.43 | -119.6 | -9.6447 | 115.58 | 0.083108 | -57.485 | 2442.45 | -51.203 | -58.095 | 17.7221 | 70.3016 | 23.4419 | 13.2052 | 13.077 | 3910.3 | 80.9 | 214 | 334 | 319 | 303 | 301 | 332 | 333 | 140 | 335 | 126 | 503 | Wollastonite | Jadeite | Corundum | CaNb2O6 | Cassiterite | Scheelite | Manganotantalite | Rutile | Mn | Magnetite | Zr
BT-Main (continued) | 6 | 40 | 20 | 80 | 0 | 1615 | 0 | 0 | 0 | 0 | 78.2916 | 0 | 0 | 0 | 0 | 0.044183 | 0.004003 | 21.1223 | 99.4621 | 0 | 0 | 0 | 0 | 99.3998 | 0 | 0 | 0 | 0 | 0.056841 | 0.005408 | 2e-06 | 99.4621 | 0 | 0 | 0 | 0 | 33.3045 | 0 | 0 | 0 | 0 | 0.039944 | 0.002216 | 66.6534 | 0 | 0 | 0 | 0 | 99.8736 | 0 | 0 | 0 | 0 | 0.119785 | 0.006645 | 0 | 100 | 2 | O | 0 | 0 | 0 | 0 | 0.999334 | 0 | 0 | 0 | 0 | 0.001199 | 6.6e-05 | 2 | 0.008713 | 0.037908 | 0.004279 | 0.009784 | 0.011611 | 0.027117 | 0.022875 | 0.005819 | 0.009548 | 0.008752 | 0.008484 | 0.018639 | 0.051099 | 0.008086 | 0.013997 | 0.014742 | 0.034197 | 0.027931 | 0.009707 | 0.012328 | 0.01126 | 0.01146 | -141.99 | -45.106 | -8.9445 | -52.027 | 0.083015 | -34.387 | -41.679 | -24.53 | -60.599 | 14.5655 | 150.099 | 23.434 | 13.199 | 13.0775 | 3920.34 | 80.91 | 214 | 334 | 319 | 303 | 301 | 332 | 333 | 140 | 335 | 126 | 503 | Wollastonite | Jadeite | Corundum | CaNb2O6 | Cassiterite | Scheelite | Manganotantalite | Rutile | Mn | Magnetite | Zr
BT-Main (continued) | 6 | 40 | 20 | 80 | 0 | 1616 | 0 | 0 | 0 | 0 | 78.2883 | 0 | 0 | 0 | 0 | 0.048474 | 0.001621 | 21.1218 | 99.4602 | 0 | 0 | 0 | 0 | 99.3956 | 0 | 0 | 0 | 0 | 0.062362 | 0.00219 | 0 | 99.4602 | 0 | 0 | 0 | 0 | 33.3032 | 0 | 0 | 0 | 0 | 0.043824 | 0.000897 | 66.6521 | 0 | 0 | 0 | 0 | 99.8659 | 0 | 0 | 0 | 0 | 0.131415 | 0.002691 | 0 | 100 | 2 | O | 0 | 0 | 0 | 0 | 0.999316 | 0 | 0 | 0 | 0 | 0.001315 | 2.7e-05 | 2 | 0.008713 | 0.037929 | 0.00428 | 0.009785 | 0.011612 | 0.027119 | 0.022876 | 0.00582 | 0.009548 | 0.008752 | 0.008484 | 0.01864 | 0.051127 | 0.008087 | 0.013998 | 0.014742 | 0.034199 | 0.027933 | 0.009707 | 0.012329 | 0.01126 | 0.011461 | -148.01 | -22.496 | -9.9764 | -67.396 | 0.083021 | -49.092 | -25.239 | -557.21 | -39.349 | 13.3264 | 369.889 | 23.4262 | 13.1927 | 13.0775 | 3930.36 | 80.9 | 214 | 334 | 319 | 303 | 301 | 332 | 333 | 140 | 335 | 126 | 503 | Wollastonite | Jadeite | Corundum | CaNb2O6 | Cassiterite | Scheelite | Manganotantalite | Rutile | Mn | Magnetite | Zr
BT-Main (continued) | 6 | 40 | 20 | 80 | 0 | 1617 | 0 | 0 | 0 | 0 | 78.231 | 0 | 0 | 0 | 0 | 0.050129 | 0.004381 | 21.1078 | 99.3933 | 0 | 0 | 0 | 0 | 99.3228 | 0 | 0 | 0 | 0 | 0.064491 | 0.005917 | 0 | 99.3933 | 0 | 0 | 0 | 0 | 33.3007 | 0 | 0 | 0 | 0 | 0.04535 | 0.002426 | 66.6516 | 0 | 0 | 0 | 0 | 99.8567 | 0 | 0 | 0 | 0 | 0.13599 | 0.007276 | 0 | 100 | 2 | O | 0 | 0 | 0 | 0 | 0.999247 | 0 | 0 | 0 | 0 | 0.001361 | 7.3e-05 | 2 | 0.008712 | 0.037945 | 0.00428 | 0.009785 | 0.011611 | 0.027117 | 0.022874 | 0.005819 | 0.009547 | 0.008752 | 0.008484 | 0.018638 | 0.051148 | 0.008087 | 0.013998 | 0.014741 | 0.034197 | 0.027931 | 0.009707 | 0.012328 | 0.011259 | 0.01146 | -754.34 | -51.042 | -9.4017 | -50.352 | 0.083047 | -32.823 | -28.258 | -34.984 | -53.519 | 12.9038 | 137.208 | 23.4184 | 13.1865 | 13.0775 | 3940.34 | 80.91 | 214 | 334 | 319 | 303 | 301 | 332 | 333 | 140 | 335 | 126 | 503 | Wollastonite | Jadeite | Corundum | CaNb2O6 | Cassiterite | Scheelite | Manganotantalite | Rutile | Mn | Magnetite | Zr
BT-Main (continued) | 6 | 40 | 20 | 80 | 0 | 1618 | 0 | 0 | 0 | 0 | 78.2639 | 0 | 0 | 0 | 0 | 0.042893 | 0.017609 | 21.1192 | 99.4436 | 0 | 0 | 0 | 0 | 99.3647 | 0 | 0 | 0 | 0 | 0.055182 | 0.023787 | 0 | 99.4436 | 0 | 0 | 0 | 0 | 33.2977 | 0 | 0 | 0 | 0 | 0.038784 | 0.009748 | 66.6537 | 0 | 0 | 0 | 0 | 99.8545 | 0 | 0 | 0 | 0 | 0.116308 | 0.029233 | 0 | 100 | 2 | O | 0 | 0 | 0 | 0 | 0.999126 | 0 | 0 | 0 | 0 | 0.001164 | 0.000292 | 2 | 0.008712 | 0.037959 | 0.00428 | 0.009784 | 0.01161 | 0.027115 | 0.022873 | 0.005819 | 0.009547 | 0.008751 | 0.008483 | 0.018637 | 0.051168 | 0.008086 | 0.013997 | 0.014741 | 0.034195 | 0.027929 | 0.009706 | 0.012327 | 0.011258 | 0.011458 | -63.419 | -30.59 | -11.99 | -33.091 | 0.083027 | -47.253 | -26.246 | -27.833 | -93.25 | 14.9844 | 34.4945 | 23.4106 | 13.1802 | 13.0775 | 3950.36 | 80.92 | 214 | 334 | 319 | 303 | 301 | 332 | 333 | 140 | 335 | 126 | 503 | Wollastonite | Jadeite | Corundum | CaNb2O6 | Cassiterite | Scheelite | Manganotantalite | Rutile | Mn | Magnetite | Zr
BT-Main (continued) | 6 | 40 | 20 | 80 | 0 | 1619 | 0 | 0 | 0 | 0 | 78.3012 | 0 | 0 | 0 | 0 | 0.040732 | 0 | 21.1224 | 99.4643 | 0 | 0 | 0 | 0 | 99.4119 | 0 | 0 | 0 | 0 | 0.052401 | 0 | 2e-06 | 99.4643 | 0 | 0 | 0 | 0 | 33.3088 | 0 | 0 | 0 | 0 | 0.036824 | 0 | 66.6544 | 0 | 0 | 0 | 0 | 99.8896 | 0 | 0 | 0 | 0 | 0.110433 | 0 | 0 | 100 | 2 | O | 0 | 0 | 0 | 0 | 0.999448 | 0 | 0 | 0 | 0 | 0.001105 | 0 | 2 | 0.008712 | 0.037978 | 0.00428 | 0.009785 | 0.01161 | 0.027114 | 0.022872 | 0.005819 | 0.009546 | 0.00875 | 0.008483 | 0.018638 | 0.051194 | 0.008087 | 0.013997 | 0.01474 | 0.034193 | 0.027928 | 0.009706 | 0.012327 | 0.011257 | 0.011458 | -59.046 | -23.812 | -12.241 | -34.093 | 0.082998 | -28.319 | -35.526 | -36.715 | -39.078 | 15.7488 | -173.13 | 23.4028 | 13.174 | 13.0775 | 3960.33 | 80.93 | 214 | 334 | 319 | 303 | 301 | 332 | 333 | 140 | 335 | 126 | 503 | Wollastonite | Jadeite | Corundum | CaNb2O6 | Cassiterite | Scheelite | Manganotantalite | Rutile | Mn | Magnetite | Zr
BT-Main (continued) | 6 | 40 | 20 | 80 | 0 | 1620 | 0 | 0 | 0 | 0 | 78.1994 | 0 | 0 | 0 | 0 | 0.061445 | 0.014389 | 21.106 | 99.3812 | 0 | 0 | 0 | 0 | 99.2827 | 0 | 0 | 0 | 0 | 0.079049 | 0.019437 | 2e-06 | 99.3812 | 0 | 0 | 0 | 0 | 33.2883 | 0 | 0 | 0 | 0 | 0.055589 | 0.00797 | 66.6481 | 0 | 0 | 0 | 0 | 99.8094 | 0 | 0 | 0 | 0 | 0.166675 | 0.023896 | 0 | 100 | 2 | O | 0 | 0 | 0 | 0 | 0.998927 | 0 | 0 | 0 | 0 | 0.001668 | 0.000239 | 2 | 0.00871 | 0.037993 | 0.00428 | 0.009784 | 0.011609 | 0.027113 | 0.022871 | 0.005818 | 0.009546 | 0.00875 | 0.008482 | 0.018633 | 0.051213 | 0.008086 | 0.013997 | 0.014738 | 0.034192 | 0.027927 | 0.009705 | 0.012326 | 0.011256 | 0.011457 | -70.707 | -35.705 | -12.105 | -26.605 | 0.083056 | -33.956 | -18.83 | -21.34 | -34.262 | 10.628 | 42.1011 | 23.395 | 13.1677 | 13.0775 | 3970.35 | 80.93 | 214 | 334 | 319 | 303 | 301 | 332 | 333 | 140 | 335 | 126 | 503 | Wollastonite | Jadeite | Corundum | CaNb2O6 | Cassiterite | Scheelite | Manganotantalite | Rutile | Mn | Magnetite | Zr
BT-Main (continued) | 6 | 40 | 20 | 80 | 0 | 1621 | 0 | 0 | 0 | 0 | 78.2258 | 0 | 0 | 0 | 0 | 0.03982 | 0 | 21.1018 | 99.3674 | 0 | 0 | 0 | 0 | 99.3162 | 0 | 0 | 0 | 0 | 0.051229 | 0 | 0 | 99.3674 | 0 | 0 | 0 | 0 | 33.3093 | 0 | 0 | 0 | 0 | 0.036036 | 0 | 66.6547 | 0 | 0 | 0 | 0 | 99.8919 | 0 | 0 | 0 | 0 | 0.108068 | 0 | 0 | 100 | 2 | O | 0 | 0 | 0 | 0 | 0.999459 | 0 | 0 | 0 | 0 | 0.001081 | 0 | 2 | 0.008712 | 0.038016 | 0.00428 | 0.009785 | 0.011609 | 0.027115 | 0.022872 | 0.005819 | 0.009546 | 0.00875 | 0.008482 | 0.018638 | 0.051244 | 0.008087 | 0.013998 | 0.014739 | 0.034194 | 0.027929 | 0.009706 | 0.012327 | 0.011257 | 0.011458 | -256.75 | -21.318 | -9.3675 | -32.081 | 0.083039 | -30.751 | -24.28 | -19.921 | -59.205 | 16.0957 | -40.391 | 23.3872 | 13.1615 | 13.0775 | 3980.32 | 80.93 | 214 | 334 | 319 | 303 | 301 | 332 | 333 | 140 | 335 | 126 | 503 | Wollastonite | Jadeite | Corundum | CaNb2O6 | Cassiterite | Scheelite | Manganotantalite | Rutile | Mn | Magnetite | Zr
BT-Main (continued) | 6 | 40 | 20 | 80 | 0 | 1622 | 0 | 0 | 0 | 0 | 78.2441 | 0 | 0 | 0 | 0 | 0.037763 | 0 | 21.1062 | 99.3881 | 0 | 0 | 0 | 0 | 99.3395 | 0 | 0 | 0 | 0 | 0.048581 | 0 | 0 | 99.3881 | 0 | 0 | 0 | 0 | 33.3106 | 0 | 0 | 0 | 0 | 0.034167 | 0 | 66.6553 | 0 | 0 | 0 | 0 | 99.8975 | 0 | 0 | 0 | 0 | 0.102466 | 0 | 0 | 100 | 2 | O | 0 | 0 | 0 | 0 | 0.999488 | 0 | 0 | 0 | 0 | 0.001025 | 0 | 2 | 0.008713 | 0.038035 | 0.00428 | 0.009786 | 0.011609 | 0.027115 | 0.022873 | 0.005819 | 0.009546 | 0.00875 | 0.008482 | 0.018639 | 0.05127 | 0.008088 | 0.013999 | 0.014739 | 0.034194 | 0.027929 | 0.009706 | 0.012327 | 0.011257 | 0.011458 | -159.37 | -28.495 | -11.378 | -53.121 | 0.083029 | -43.048 | -26.924 | -26.734 | -56.727 | 16.9416 | -87.788 | 23.3794 | 13.1552 | 13.0775 | 3990.34 | 80.93 | 214 | 334 | 319 | 303 | 301 | 332 | 333 | 140 | 335 | 126 | 503 | Wollastonite | Jadeite | Corundum | CaNb2O6 | Cassiterite | Scheelite | Manganotantalite | Rutile | Mn | Magnetite | Zr
BT-Main (continued) | 6 | 40 | 20 | 80 | 0 | 1623 | 0 | 0 | 0 | 0 | 78.5078 | 0 | 0 | 0 | 0 | 0.039366 | 0.006383 | 21.18 | 99.7335 | 0 | 0 | 0 | 0 | 99.6743 | 0 | 0 | 0 | 0 | 0.050644 | 0.008623 | 6e-06 | 99.7335 | 0 | 0 | 0 | 0 | 33.3061 | 0 | 0 | 0 | 0 | 0.035494 | 0.003524 | 66.6548 | 0 | 0 | 0 | 0 | 99.883 | 0 | 0 | 0 | 0 | 0.106443 | 0.010567 | 0 | 100 | 2 | O | 0 | 0 | 0 | 0 | 0.999362 | 0 | 0 | 0 | 0 | 0.001065 | 0.000106 | 2 | 0.008713 | 0.038055 | 0.004281 | 0.009786 | 0.01161 | 0.027117 | 0.022874 | 0.005819 | 0.009547 | 0.00875 | 0.008483 | 0.01864 | 0.051297 | 0.008088 | 0.014 | 0.01474 | 0.034197 | 0.027931 | 0.009707 | 0.012327 | 0.011257 | 0.011458 | -135.59 | -46.499 | -11.343 | -35.803 | 0.082893 | -78.465 | -18.758 | -23.147 | -68.396 | 16.2751 | 94.3012 | 23.3716 | 13.149 | 13.0775 | 4000.31 | 80.92 | 214 | 334 | 319 | 303 | 301 | 332 | 333 | 140 | 335 | 126 | 503 | Wollastonite | Jadeite | Corundum | CaNb2O6 | Cassiterite | Scheelite | Manganotantalite | Rutile | Mn | Magnetite | Zr
BT-Main (continued) | 6 | 40 | 20 | 80 | 0 | 1624 | 0 | 0 | 0 | 0 | 78.366 | 0 | 0 | 0 | 0.005527 | 0.035559 | 0 | 21.1401 | 99.5472 | 0 | 0 | 0 | 0 | 99.4943 | 0 | 0 | 0 | 0.007137 | 0.045746 | 0 | 2e-06 | 99.5472 | 0 | 0 | 0 | 0 | 33.3085 | 0 | 0 | 0 | 0.005076 | 0.032121 | 0 | 66.6543 | 0 | 0 | 0 | 0 | 99.8885 | 0 | 0 | 0 | 0.015221 | 0.096327 | 0 | 0 | 100 | 2 | O | 0 | 0 | 0 | 0 | 0.999442 | 0 | 0 | 0 | 0.000152 | 0.000964 | 0 | 2 | 0.008713 | 0.038071 | 0.004281 | 0.009786 | 0.011609 | 0.027115 | 0.022873 | 0.005819 | 0.009546 | 0.00875 | 0.008482 | 0.01864 | 0.051319 | 0.008088 | 0.014 | 0.014739 | 0.034195 | 0.027929 | 0.009706 | 0.012327 | 0.011256 | 0.011457 | -106.37 | -24.736 | -9.8473 | -66.585 | 0.082963 | -52.529 | -42.309 | -22.329 | 122.76 | 17.9555 | -1726 | 23.3638 | 13.1428 | 13.0775 | 4010.26 | 80.93 | 214 | 334 | 319 | 303 | 301 | 332 | 333 | 140 | 335 | 126 | 503 | Wollastonite | Jadeite | Corundum | CaNb2O6 | Cassiterite | Scheelite | Manganotantalite | Rutile | Mn | Magnetite | Zr
BT-Main (continued) | 6 | 40 | 20 | 80 | 0 | 1625 | 0 | 0.019915 | 0 | 0 | 78.3823 | 0 | 0 | 0 | 0 | 0.047906 | 0 | 21.1533 | 99.6034 | 0 | 0.026845 | 0 | 0 | 99.515 | 0 | 0 | 0 | 0 | 0.061631 | 0 | 0 | 99.6034 | 0 | 0.043658 | 0 | 0 | 33.2827 | 0 | 0 | 0 | 0 | 0.043232 | 0 | 66.6304 | 0 | 0.065458 | 0 | 0 | 99.8049 | 0 | 0 | 0 | 0 | 0.12964 | 0 | 0 | 100 | 2 | O | 0 | 0.00131 | 0 | 0 | 0.999024 | 0 | 0 | 0 | 0 | 0.001298 | 0 | 2 | 0.00871 | 0.038082 | 0.004281 | 0.009786 | 0.011608 | 0.027114 | 0.022871 | 0.005818 | 0.009545 | 0.008749 | 0.008481 | 0.018633 | 0.051334 | 0.008088 | 0.013999 | 0.014737 | 0.034193 | 0.027927 | 0.009704 | 0.012325 | 0.011255 | 0.011456 | -90.876 | 135.847 | -11.065 | -37.156 | 0.082956 | -33.847 | -18.001 | -25.923 | -28.534 | 13.4721 | -277.39 | 23.3559 | 13.1365 | 13.0775 | 4020.38 | 80.93 | 214 | 334 | 319 | 303 | 301 | 332 | 333 | 140 | 335 | 126 | 503 | Wollastonite | Jadeite | Corundum | CaNb2O6 | Cassiterite | Scheelite | Manganotantalite | Rutile | Mn | Magnetite | Zr
BT-Main (continued) | 6 | 40 | 20 | 80 | 0 | 1626 | 0 | 0 | 0 | 0 | 78.382 | 0 | 0 | 0 | 0 | 0.045062 | 0.020474 | 21.1527 | 99.6002 | 0 | 0 | 0 | 0 | 99.5146 | 0 | 0 | 0 | 0 | 0.057973 | 0.027656 | 0 | 99.6002 | 0 | 0 | 0 | 0 | 33.2949 | 0 | 0 | 0 | 0 | 0.040681 | 0.011316 | 66.6531 | 0 | 0 | 0 | 0 | 99.8441 | 0 | 0 | 0 | 0 | 0.121993 | 0.033934 | 0 | 100 | 2 | O | 0 | 0 | 0 | 0 | 0.99905 | 0 | 0 | 0 | 0 | 0.001221 | 0.00034 | 2 | 0.008711 | 0.038103 | 0.004281 | 0.009786 | 0.011608 | 0.027114 | 0.022871 | 0.005818 | 0.009545 | 0.008748 | 0.008481 | 0.018636 | 0.051362 | 0.008088 | 0.013999 | 0.014738 | 0.034192 | 0.027927 | 0.009705 | 0.012325 | 0.011255 | 0.011456 | -62.64 | -24.403 | -9.9932 | -40.401 | 0.082953 | -76.221 | -40.877 | -23.164 | -500.6 | 14.2862 | 29.7283 | 23.3481 | 13.1303 | 13.0775 | 4030.34 | 80.94 | 214 | 334 | 319 | 303 | 301 | 332 | 333 | 140 | 335 | 126 | 503 | Wollastonite | Jadeite | Corundum | CaNb2O6 | Cassiterite | Scheelite | Manganotantalite | Rutile | Mn | Magnetite | Zr
BT-Main (continued) | 6 | 40 | 20 | 80 | 0 | 1627 | 0.004173 | 0 | 0 | 0 | 77.893 | 0 | 0 | 0 | 0.002508 | 0.046931 | 0.013633 | 21.0244 | 98.9846 | 0.008928 | 0 | 0 | 0 | 98.8937 | 0 | 0 | 0 | 0.003239 | 0.060377 | 0.018415 | -1e-05 | 98.9846 | 0.007536 | 0 | 0 | 0 | 33.2883 | 0 | 0 | 0 | 0.002316 | 0.042626 | 0.00758 | 66.6517 | 0.022599 | 0 | 0 | 0 | 99.8199 | 0 | 0 | 0 | 0.006945 | 0.127819 | 0.022731 | 0 | 100 | 2 | O | 0.000226 | 0 | 0 | 0 | 0.998872 | 0 | 0 | 0 | 6.9e-05 | 0.001279 | 0.000227 | 2 | 0.00871 | 0.038123 | 0.004281 | 0.009787 | 0.011608 | 0.027114 | 0.022872 | 0.005818 | 0.009546 | 0.008748 | 0.008481 | 0.018633 | 0.051388 | 0.008089 | 0.014 | 0.014738 | 0.034193 | 0.027928 | 0.009705 | 0.012326 | 0.011255 | 0.011456 | 145.615 | -47.861 | -12.182 | -103.38 | 0.083222 | -36.407 | -19.349 | -19.853 | 269.612 | 13.74 | 44.4075 | 23.3403 | 13.124 | 13.0775 | 4040.37 | 80.93 | 214 | 334 | 319 | 303 | 301 | 332 | 333 | 140 | 335 | 126 | 503 | Wollastonite | Jadeite | Corundum | CaNb2O6 | Cassiterite | Scheelite | Manganotantalite | Rutile | Mn | Magnetite | Zr
BT-Main (continued) | 6 | 40 | 20 | 80 | 0 | 1628 | 0 | 0 | 0 | 0 | 78.3312 | 0 | 0 | 0 | 0 | 0.054087 | 0.003254 | 21.1355 | 99.524 | 0 | 0 | 0 | 0 | 99.4501 | 0 | 0 | 0 | 0 | 0.069583 | 0.004396 | 0 | 99.524 | 0 | 0 | 0 | 0 | 33.299 | 0 | 0 | 0 | 0 | 0.048866 | 0.0018 | 66.6504 | 0 | 0 | 0 | 0 | 99.8481 | 0 | 0 | 0 | 0 | 0.146526 | 0.005397 | 0 | 100 | 2 | O | 0 | 0 | 0 | 0 | 0.999213 | 0 | 0 | 0 | 0 | 0.001466 | 5.4e-05 | 2 | 0.008711 | 0.038143 | 0.004281 | 0.009787 | 0.011608 | 0.027113 | 0.022871 | 0.005818 | 0.009545 | 0.008748 | 0.008481 | 0.018636 | 0.051416 | 0.008089 | 0.014 | 0.014737 | 0.034192 | 0.027927 | 0.009705 | 0.012325 | 0.011254 | 0.011456 | -126 | -45.466 | -12.138 | -27.151 | 0.082978 | -28.345 | -18.364 | -15.988 | -99.654 | 11.9957 | 184.481 | 23.3325 | 13.1178 | 13.0775 | 4050.33 | 80.94 | 214 | 334 | 319 | 303 | 301 | 332 | 333 | 140 | 335 | 126 | 503 | Wollastonite | Jadeite | Corundum | CaNb2O6 | Cassiterite | Scheelite | Manganotantalite | Rutile | Mn | Magnetite | Zr
BT-Main (continued) | 6 | 40 | 20 | 80 | 0 | 1629 | 0 | 0 | 0 | 0 | 78.0514 | 0 | 0 | 0 | 0.001231 | 0.050522 | 0.003753 | 21.0596 | 99.1665 | 0 | 0 | 0 | 0 | 99.0949 | 0 | 0 | 0 | 0.00159 | 0.064996 | 0.00507 | 2e-06 | 99.1665 | 0 | 0 | 0 | 0 | 33.3 | 0 | 0 | 0 | 0.001135 | 0.045809 | 0.002083 | 66.651 | 0 | 0 | 0 | 0 | 99.853 | 0 | 0 | 0 | 0.003403 | 0.137364 | 0.006247 | 0 | 100 | 2 | O | 0 | 0 | 0 | 0 | 0.999233 | 0 | 0 | 0 | 3.4e-05 | 0.001375 | 6.3e-05 | 2 | 0.008711 | 0.038161 | 0.004281 | 0.009787 | 0.011608 | 0.027114 | 0.022871 | 0.005818 | 0.009545 | 0.008748 | 0.008481 | 0.018636 | 0.051441 | 0.008089 | 0.014001 | 0.014737 | 0.034192 | 0.027927 | 0.009704 | 0.012325 | 0.011254 | 0.011456 | -84.157 | -34.107 | -11.773 | -41.901 | 0.083129 | -53.991 | -17.448 | -27.134 | 548.442 | 12.8026 | 160.021 | 23.3247 | 13.1115 | 13.078 | 4060.36 | 80.94 | 214 | 334 | 319 | 303 | 301 | 332 | 333 | 140 | 335 | 126 | 503 | Wollastonite | Jadeite | Corundum | CaNb2O6 | Cassiterite | Scheelite | Manganotantalite | Rutile | Mn | Magnetite | Zr
BT-Main (continued) | 6 | 40 | 20 | 80 | 0 | 1630 | 0 | 0 | 0 | 0 | 78.2857 | 0 | 0 | 0 | 0.002755 | 0.064347 | 0.01144 | 21.1298 | 99.4941 | 0 | 0 | 0 | 0 | 99.3923 | 0 | 0 | 0 | 0.003557 | 0.082782 | 0.015453 | 2e-06 | 99.4941 | 0 | 0 | 0 | 0 | 33.2866 | 0 | 0 | 0 | 0.002531 | 0.058147 | 0.006329 | 66.6464 | 0 | 0 | 0 | 0 | 99.7991 | 0 | 0 | 0 | 0.007587 | 0.174335 | 0.018975 | 0 | 100 | 2 | O | 0 | 0 | 0 | 0 | 0.9989 | 0 | 0 | 0 | 7.6e-05 | 0.001745 | 0.00019 | 2 | 0.00871 | 0.038178 | 0.004281 | 0.009787 | 0.011607 | 0.027114 | 0.022871 | 0.005817 | 0.009545 | 0.008747 | 0.00848 | 0.018634 | 0.051463 | 0.00809 | 0.014001 | 0.014736 | 0.034192 | 0.027927 | 0.009704 | 0.012324 | 0.011253 | 0.011455 | -116.99 | -53.254 | -11.455 | -48.556 | 0.083004 | -46.393 | -59.881 | -31.14 | 245.539 | 10.1712 | 52.8213 | 23.3169 | 13.1053 | 13.078 | 4070.32 | 80.94 | 214 | 334 | 319 | 303 | 301 | 332 | 333 | 140 | 335 | 126 | 503 | Wollastonite | Jadeite | Corundum | CaNb2O6 | Cassiterite | Scheelite | Manganotantalite | Rutile | Mn | Magnetite | Zr
BT-Main (continued) | 6 | 40 | 20 | 80 | 0 | 1631 | 0 | 0 | 0 | 0 | 78.4072 | 0 | 0 | 0 | 0 | 0.090227 | 0.022888 | 21.1732 | 99.6935 | 0 | 0 | 0 | 0 | 99.5465 | 0 | 0 | 0 | 0 | 0.116077 | 0.030918 | 6e-06 | 99.6935 | 0 | 0 | 0 | 0 | 33.2665 | 0 | 0 | 0 | 0 | 0.081358 | 0.012635 | 66.6395 | 0 | 0 | 0 | 0 | 99.7182 | 0 | 0 | 0 | 0 | 0.243877 | 0.037875 | 0 | 100 | 2 | O | 0 | 0 | 0 | 0 | 0.9984 | 0 | 0 | 0 | 0 | 0.002442 | 0.000379 | 2 | 0.008708 | 0.038193 | 0.004281 | 0.009787 | 0.011606 | 0.027113 | 0.02287 | 0.005817 | 0.009544 | 0.008746 | 0.008479 | 0.01863 | 0.051483 | 0.008089 | 0.014 | 0.014735 | 0.034191 | 0.027926 | 0.009703 | 0.012323 | 0.011252 | 0.011454 | -318 | -17.866 | -12.135 | -24.887 | 0.082941 | -74.792 | -31.622 | -26.922 | -44.027 | 7.41049 | 26.6392 | 23.3091 | 13.099 | 13.078 | 4080.35 | 80.94 | 214 | 334 | 319 | 303 | 301 | 332 | 333 | 140 | 335 | 126 | 503 | Wollastonite | Jadeite | Corundum | CaNb2O6 | Cassiterite | Scheelite | Manganotantalite | Rutile | Mn | Magnetite | Zr
BT-Main (continued) | 6 | 40 | 20 | 80 | 0 | 1632 | 0.0005 | 0 | 0 | 0 | 78.3451 | 0 | 0 | 0 | 0 | 0.056787 | 0.002858 | 21.1405 | 99.5457 | 0.001069 | 0 | 0 | 0 | 99.4677 | 0 | 0 | 0 | 0 | 0.073056 | 0.00386 | 4e-06 | 99.5457 | 0.000897 | 0 | 0 | 0 | 33.2967 | 0 | 0 | 0 | 0 | 0.051292 | 0.00158 | 66.6496 | 0.002691 | 0 | 0 | 0 | 99.8388 | 0 | 0 | 0 | 0 | 0.153798 | 0.004738 | 0 | 100 | 2 | O | 2.7e-05 | 0 | 0 | 0 | 0.999156 | 0 | 0 | 0 | 0 | 0.001539 | 4.7e-05 | 2 | 0.008711 | 0.038215 | 0.004282 | 0.009787 | 0.011607 | 0.027112 | 0.02287 | 0.005817 | 0.009544 | 0.008747 | 0.00848 | 0.018635 | 0.051513 | 0.00809 | 0.014001 | 0.014736 | 0.034191 | 0.027926 | 0.009704 | 0.012324 | 0.011253 | 0.011454 | 1214.7 | -41.13 | -10.977 | -34.639 | 0.082965 | -37.376 | -17.411 | -22.155 | -168.98 | 11.4504 | 209.982 | 23.3013 | 13.0928 | 13.078 | 4090.3 | 80.95 | 214 | 334 | 319 | 303 | 301 | 332 | 333 | 140 | 335 | 126 | 503 | Wollastonite | Jadeite | Corundum | CaNb2O6 | Cassiterite | Scheelite | Manganotantalite | Rutile | Mn | Magnetite | Zr
BT-Main (continued) | 6 | 40 | 20 | 80 | 0 | 1633 | 0 | 0 | 0 | 0 | 78.4173 | 0 | 0 | 0 | 0 | 0.038169 | 0.009067 | 21.1562 | 99.6207 | 0 | 0 | 0 | 0 | 99.5594 | 0 | 0 | 0 | 0 | 0.049105 | 0.012248 | 4e-06 | 99.6207 | 0 | 0 | 0 | 0 | 33.3054 | 0 | 0 | 0 | 0 | 0.034453 | 0.005011 | 66.6552 | 0 | 0 | 0 | 0 | 99.8817 | 0 | 0 | 0 | 0 | 0.103325 | 0.015027 | 0 | 100 | 2 | O | 0 | 0 | 0 | 0 | 0.999333 | 0 | 0 | 0 | 0 | 0.001034 | 0.00015 | 2 | 0.008712 | 0.038235 | 0.004282 | 0.009788 | 0.011607 | 0.027113 | 0.022871 | 0.005818 | 0.009545 | 0.008747 | 0.00848 | 0.018638 | 0.051539 | 0.008091 | 0.014002 | 0.014737 | 0.034192 | 0.027927 | 0.009705 | 0.012325 | 0.011253 | 0.011455 | -120.17 | -41.875 | -9.9214 | -32.125 | 0.082927 | -37.091 | -22.314 | -18.693 | -25.83 | 16.7613 | 66.5122 | 23.2935 | 13.0865 | 13.078 | 4100.33 | 80.95 | 214 | 334 | 319 | 303 | 301 | 332 | 333 | 140 | 335 | 126 | 503 | Wollastonite | Jadeite | Corundum | CaNb2O6 | Cassiterite | Scheelite | Manganotantalite | Rutile | Mn | Magnetite | Zr
BT-Main (continued) | 6 | 40 | 20 | 80 | 0 | 1634 | 0 | 0 | 0 | 0 | 78.4611 | 0 | 0 | 0 | 0 | 0.05162 | 0.005859 | 21.1707 | 99.6893 | 0 | 0 | 0 | 0 | 99.6149 | 0 | 0 | 0 | 0 | 0.066409 | 0.007914 | 0 | 99.6893 | 0 | 0 | 0 | 0 | 33.2991 | 0 | 0 | 0 | 0 | 0.04656 | 0.003235 | 66.6512 | 0 | 0 | 0 | 0 | 99.8507 | 0 | 0 | 0 | 0 | 0.139614 | 0.009701 | 0 | 100 | 2 | O | 0 | 0 | 0 | 0 | 0.999204 | 0 | 0 | 0 | 0 | 0.001397 | 9.7e-05 | 2 | 0.008711 | 0.038253 | 0.004282 | 0.009788 | 0.011607 | 0.027113 | 0.022871 | 0.005818 | 0.009545 | 0.008746 | 0.00848 | 0.018637 | 0.051564 | 0.008091 | 0.014002 | 0.014736 | 0.034192 | 0.027927 | 0.009704 | 0.012324 | 0.011252 | 0.011454 | -54.594 | -35.577 | -12.282 | -37.939 | 0.082903 | -28.83 | -24.798 | -27.791 | -85.73 | 12.5402 | 102.665 | 23.2857 | 13.0803 | 13.078 | 4110.3 | 80.95 | 214 | 334 | 319 | 303 | 301 | 332 | 333 | 140 | 335 | 126 | 503 | Wollastonite | Jadeite | Corundum | CaNb2O6 | Cassiterite | Scheelite | Manganotantalite | Rutile | Mn | Magnetite | Zr
BT-Main (continued) | 6 | 40 | 20 | 80 | 0 | 1635 | 0 | 0 | 0 | 0 | 78.0635 | 0 | 0 | 0 | 0.007841 | 0.037258 | 0.007578 | 21.0623 | 99.1785 | 0 | 0 | 0 | 0 | 99.1102 | 0 | 0 | 0 | 0.010124 | 0.047932 | 0.010237 | 0 | 99.1785 | 0 | 0 | 0 | 0 | 33.3018 | 0 | 0 | 0 | 0.007226 | 0.033779 | 0.004206 | 66.653 | 0 | 0 | 0 | 0 | 99.8644 | 0 | 0 | 0 | 0.02167 | 0.101297 | 0.012614 | 0 | 100 | 2 | O | 0 | 0 | 0 | 0 | 0.999259 | 0 | 0 | 0 | 0.000217 | 0.001014 | 0.000126 | 2 | 0.008711 | 0.038272 | 0.004282 | 0.009789 | 0.011607 | 0.027113 | 0.022871 | 0.005818 | 0.009545 | 0.008746 | 0.008479 | 0.018637 | 0.05159 | 0.008091 | 0.014003 | 0.014736 | 0.034192 | 0.027927 | 0.009704 | 0.012324 | 0.011252 | 0.011454 | -295.13 | -25.009 | -9.2552 | -38.572 | 0.083117 | -47.615 | -31.706 | -23.254 | 86.7383 | 17.1564 | 79.4805 | 23.2778 | 13.0741 | 13.078 | 4120.35 | 80.95 | 214 | 334 | 319 | 303 | 301 | 332 | 333 | 140 | 335 | 126 | 503 | Wollastonite | Jadeite | Corundum | CaNb2O6 | Cassiterite | Scheelite | Manganotantalite | Rutile | Mn | Magnetite | Zr
BT-Main (continued) | 6 | 40 | 20 | 80 | 0 | 1636 | 0 | 0 | 0 | 0 | 78.5462 | 0 | 0 | 0 | 0.002224 | 0.046907 | 0.00342 | 21.1921 | 99.7908 | 0 | 0 | 0 | 0 | 99.723 | 0 | 0 | 0 | 0.002871 | 0.060346 | 0.004619 | -1e-05 | 99.7908 | 0 | 0 | 0 | 0 | 33.3019 | 0 | 0 | 0 | 0.002037 | 0.042266 | 0.001886 | 66.6519 | 0 | 0 | 0 | 0 | 99.8615 | 0 | 0 | 0 | 0.006108 | 0.126743 | 0.005657 | 0 | 100 | 2 | O | 0 | 0 | 0 | 0 | 0.999279 | 0 | 0 | 0 | 6.1e-05 | 0.001268 | 5.7e-05 | 2 | 0.008713 | 0.038294 | 0.004283 | 0.00979 | 0.011607 | 0.027116 | 0.022873 | 0.005818 | 0.009545 | 0.008747 | 0.00848 | 0.01864 | 0.051619 | 0.008092 | 0.014004 | 0.014737 | 0.034195 | 0.027929 | 0.009705 | 0.012325 | 0.011253 | 0.011455 | -113.43 | -22.008 | -11.504 | -40.725 | 0.082862 | -48.706 | -67.826 | -20.918 | 304.004 | 13.7442 | 175.555 | 23.27 | 13.0678 | 13.078 | 4130.37 | 80.94 | 214 | 334 | 319 | 303 | 301 | 332 | 333 | 140 | 335 | 126 | 503 | Wollastonite | Jadeite | Corundum | CaNb2O6 | Cassiterite | Scheelite | Manganotantalite | Rutile | Mn | Magnetite | Zr
BT-Main (continued) | 6 | 40 | 20 | 80 | 0 | 1637 | 0 | 0 | 0 | 0 | 78.2702 | 0 | 0 | 0 | 0 | 0.038949 | 0.014894 | 21.1188 | 99.4428 | 0 | 0 | 0 | 0 | 99.3726 | 0 | 0 | 0 | 0 | 0.050108 | 0.020119 | 4e-06 | 99.4428 | 0 | 0 | 0 | 0 | 33.3016 | 0 | 0 | 0 | 0 | 0.035219 | 0.008245 | 66.6549 | 0 | 0 | 0 | 0 | 99.8697 | 0 | 0 | 0 | 0 | 0.10562 | 0.024727 | 0 | 100 | 2 | O | 0 | 0 | 0 | 0 | 0.999224 | 0 | 0 | 0 | 0 | 0.001057 | 0.000247 | 2 | 0.008711 | 0.038307 | 0.004282 | 0.009789 | 0.011606 | 0.027112 | 0.02287 | 0.005817 | 0.009544 | 0.008746 | 0.008479 | 0.018636 | 0.051637 | 0.008091 | 0.014003 | 0.014735 | 0.03419 | 0.027925 | 0.009704 | 0.012324 | 0.011251 | 0.011453 | -132.01 | -25.318 | -10.476 | -28.176 | 0.083002 | -43.735 | -15.383 | -26.943 | -77.284 | 16.4347 | 40.6754 | 23.2622 | 13.0616 | 13.078 | 4140.34 | 80.96 | 214 | 334 | 319 | 303 | 301 | 332 | 333 | 140 | 335 | 126 | 503 | Wollastonite | Jadeite | Corundum | CaNb2O6 | Cassiterite | Scheelite | Manganotantalite | Rutile | Mn | Magnetite | Zr
BT-Main (continued) | 6 | 40 | 20 | 80 | 0 | 1638 | 0 | 0 | 0 | 0 | 78.4772 | 0 | 0 | 0 | 0 | 0.056492 | 0.016277 | 21.1801 | 99.7301 | 0 | 0 | 0 | 0 | 99.6354 | 0 | 0 | 0 | 0 | 0.072677 | 0.021987 | 0 | 99.7301 | 0 | 0 | 0 | 0 | 33.2904 | 0 | 0 | 0 | 0 | 0.050931 | 0.008984 | 66.6497 | 0 | 0 | 0 | 0 | 99.8204 | 0 | 0 | 0 | 0 | 0.152714 | 0.026939 | 0 | 100 | 2 | O | 0 | 0 | 0 | 0 | 0.998966 | 0 | 0 | 0 | 0 | 0.001528 | 0.00027 | 2 | 0.00871 | 0.038324 | 0.004282 | 0.009789 | 0.011606 | 0.027112 | 0.02287 | 0.005817 | 0.009544 | 0.008745 | 0.008478 | 0.018634 | 0.05166 | 0.008092 | 0.014003 | 0.014734 | 0.03419 | 0.027925 | 0.009703 | 0.012323 | 0.01125 | 0.011452 | -185.09 | -15.146 | -11.046 | -29.103 | 0.082891 | -42.962 | -15.456 | -16.825 | -52.269 | 11.505 | 37.2586 | 23.2544 | 13.0553 | 13.078 | 4150.36 | 80.96 | 214 | 334 | 319 | 303 | 301 | 332 | 333 | 140 | 335 | 126 | 503 | Wollastonite | Jadeite | Corundum | CaNb2O6 | Cassiterite | Scheelite | Manganotantalite | Rutile | Mn | Magnetite | Zr
BT-Main (continued) | 6 | 40 | 20 | 80 | 0 | 1639 | 0 | 0 | 0 | 0 | 78.4376 | 0 | 0 | 0 | 0 | 0.04739 | 0 | 21.1611 | 99.6461 | 0 | 0 | 0 | 0 | 99.5851 | 0 | 0 | 0 | 0 | 0.060967 | 0 | 0 | 99.6461 | 0 | 0 | 0 | 0 | 33.3048 | 0 | 0 | 0 | 0 | 0.042764 | 0 | 66.6524 | 0 | 0 | 0 | 0 | 99.8718 | 0 | 0 | 0 | 0 | 0.128238 | 0 | 0 | 100 | 2 | O | 0 | 0 | 0 | 0 | 0.999358 | 0 | 0 | 0 | 0 | 0.001283 | 0 | 2 | 0.008712 | 0.038349 | 0.004283 | 0.00979 | 0.011606 | 0.027114 | 0.022872 | 0.005818 | 0.009545 | 0.008746 | 0.008479 | 0.018639 | 0.051694 | 0.008093 | 0.014005 | 0.014736 | 0.034193 | 0.027928 | 0.009704 | 0.012324 | 0.011251 | 0.011454 | -95.289 | -25.714 | -10.939 | -42.127 | 0.082914 | -35.949 | -18.457 | -17.492 | -91.684 | 13.6084 | -36.195 | 23.2466 | 13.0491 | 13.078 | 4160.33 | 80.95 | 214 | 334 | 319 | 303 | 301 | 332 | 333 | 140 | 335 | 126 | 503 | Wollastonite | Jadeite | Corundum | CaNb2O6 | Cassiterite | Scheelite | Manganotantalite | Rutile | Mn | Magnetite | Zr
BT-Main (continued) | 6 | 40 | 20 | 80 | 0 | 1640 | 0 | 0 | 0 | 0 | 78.3221 | 0 | 0 | 0 | 0 | 0.051373 | 0.006441 | 21.1334 | 99.5132 | 0 | 0 | 0 | 0 | 99.4385 | 0 | 0 | 0 | 0 | 0.066091 | 0.0087 | 0 | 99.5132 | 0 | 0 | 0 | 0 | 33.2988 | 0 | 0 | 0 | 0 | 0.046418 | 0.003563 | 66.6512 | 0 | 0 | 0 | 0 | 99.8501 | 0 | 0 | 0 | 0 | 0.139191 | 0.010684 | 0 | 100 | 2 | O | 0 | 0 | 0 | 0 | 0.999197 | 0 | 0 | 0 | 0 | 0.001393 | 0.000107 | 2 | 0.008711 | 0.038365 | 0.004283 | 0.00979 | 0.011606 | 0.027112 | 0.02287 | 0.005817 | 0.009544 | 0.008745 | 0.008478 | 0.018636 | 0.051715 | 0.008093 | 0.014004 | 0.014734 | 0.034191 | 0.027926 | 0.009703 | 0.012323 | 0.01125 | 0.011453 | -61.885 | -17.224 | -11.557 | -34.977 | 0.082972 | -33.66 | -19.479 | -17.211 | -56.66 | 12.5957 | 93.4207 | 23.2388 | 13.0428 | 13.078 | 4170.35 | 80.96 | 214 | 334 | 319 | 303 | 301 | 332 | 333 | 140 | 335 | 126 | 503 | Wollastonite | Jadeite | Corundum | CaNb2O6 | Cassiterite | Scheelite | Manganotantalite | Rutile | Mn | Magnetite | Zr
BT-Main (continued) | 6 | 40 | 20 | 80 | 0 | 1641 | 0.004491 | 0 | 0 | 0 | 78.4692 | 0 | 0 | 0 | 0 | 0.050741 | 0.014619 | 21.1809 | 99.7199 | 0.009609 | 0 | 0 | 0 | 99.6253 | 0 | 0 | 0 | 0 | 0.065278 | 0.019747 | -1e-05 | 99.7199 | 0.008051 | 0 | 0 | 0 | 33.2867 | 0 | 0 | 0 | 0 | 0.045745 | 0.008069 | 66.6514 | 0.024143 | 0 | 0 | 0 | 99.8145 | 0 | 0 | 0 | 0 | 0.137172 | 0.024195 | 0 | 100 | 2 | O | 0.000242 | 0 | 0 | 0 | 0.99883 | 0 | 0 | 0 | 0 | 0.001373 | 0.000242 | 2 | 0.00871 | 0.03838 | 0.004283 | 0.00979 | 0.011605 | 0.027112 | 0.02287 | 0.005817 | 0.009543 | 0.008744 | 0.008478 | 0.018634 | 0.051735 | 0.008092 | 0.014005 | 0.014734 | 0.034191 | 0.027926 | 0.009703 | 0.012323 | 0.01125 | 0.011452 | 135.301 | -50.599 | -11.336 | -23.322 | 0.082895 | -44.07 | -19.731 | -19.401 | -72.11 | 12.7449 | 41.4291 | 23.231 | 13.0366 | 13.078 | 4180.31 | 80.96 | 214 | 334 | 319 | 303 | 301 | 332 | 333 | 140 | 335 | 126 | 503 | Wollastonite | Jadeite | Corundum | CaNb2O6 | Cassiterite | Scheelite | Manganotantalite | Rutile | Mn | Magnetite | Zr
BT-Main (continued) | 6 | 40 | 20 | 80 | 0 | 1642 | 0 | 0 | 0 | 0 | 78.2364 | 0 | 0 | 0 | 0 | 0.051348 | 0.003366 | 21.1092 | 99.4003 | 0 | 0 | 0 | 0 | 99.3296 | 0 | 0 | 0 | 0 | 0.066059 | 0.004547 | 2e-06 | 99.4003 | 0 | 0 | 0 | 0 | 33.3005 | 0 | 0 | 0 | 0 | 0.046449 | 0.001864 | 66.6512 | 0 | 0 | 0 | 0 | 99.8551 | 0 | 0 | 0 | 0 | 0.139283 | 0.00559 | 0 | 100 | 2 | O | 0 | 0 | 0 | 0 | 0.999247 | 0 | 0 | 0 | 0 | 0.001394 | 5.6e-05 | 2 | 0.008711 | 0.038403 | 0.004283 | 0.00979 | 0.011605 | 0.027113 | 0.02287 | 0.005817 | 0.009544 | 0.008745 | 0.008478 | 0.018637 | 0.051766 | 0.008093 | 0.014006 | 0.014734 | 0.034191 | 0.027926 | 0.009703 | 0.012323 | 0.01125 | 0.011452 | -89.473 | -56.804 | -11.161 | -30.652 | 0.083018 | -32.789 | -23.255 | -17.278 | -52.782 | 12.6011 | 178.305 | 23.2232 | 13.0303 | 13.078 | 4190.34 | 80.96 | 214 | 334 | 319 | 303 | 301 | 332 | 333 | 140 | 335 | 126 | 503 | Wollastonite | Jadeite | Corundum | CaNb2O6 | Cassiterite | Scheelite | Manganotantalite | Rutile | Mn | Magnetite | Zr
BT-Main (continued) | 6 | 40 | 20 | 80 | 0 | 1643 | 0.004247 | 0 | 0 | 0 | 78.0525 | 0 | 0 | 0 | 0 | 0.060999 | 0.029596 | 21.0764 | 99.2237 | 0.009087 | 0 | 0 | 0 | 99.0962 | 0 | 0 | 0 | 0 | 0.078475 | 0.039979 | 4e-06 | 99.2237 | 0.007651 | 0 | 0 | 0 | 33.2724 | 0 | 0 | 0 | 0 | 0.055263 | 0.016416 | 66.6483 | 0.022941 | 0 | 0 | 0 | 99.7622 | 0 | 0 | 0 | 0 | 0.165698 | 0.04922 | 0 | 100 | 2 | O | 0.00023 | 0 | 0 | 0 | 0.998449 | 0 | 0 | 0 | 0 | 0.001658 | 0.000493 | 2 | 0.008708 | 0.038417 | 0.004283 | 0.00979 | 0.011605 | 0.027113 | 0.02287 | 0.005817 | 0.009543 | 0.008744 | 0.008478 | 0.01863 | 0.051785 | 0.008093 | 0.014006 | 0.014734 | 0.034191 | 0.027926 | 0.009702 | 0.012323 | 0.011249 | 0.011452 | 143.047 | -17.72 | -12.065 | -22.44 | 0.083128 | -43.486 | -15.972 | -19.147 | -51.544 | 10.6953 | 20.7062 | 23.2153 | 13.0241 | 13.0785 | 4200.38 | 80.95 | 214 | 334 | 319 | 303 | 301 | 332 | 333 | 140 | 335 | 126 | 503 | Wollastonite | Jadeite | Corundum | CaNb2O6 | Cassiterite | Scheelite | Manganotantalite | Rutile | Mn | Magnetite | Zr
BT-Main (continued) | 6 | 40 | 20 | 80 | 0 | 1644 | 0 | 0 | 0 | 0 | 78.5271 | 0 | 0 | 0 | 0 | 0.063054 | 0.01129 | 21.1937 | 99.7952 | 0 | 0 | 0 | 0 | 99.6988 | 0 | 0 | 0 | 0 | 0.081119 | 0.01525 | -1e-05 | 99.7952 | 0 | 0 | 0 | 0 | 33.2892 | 0 | 0 | 0 | 0 | 0.056809 | 0.006227 | 66.6477 | 0 | 0 | 0 | 0 | 99.811 | 0 | 0 | 0 | 0 | 0.170329 | 0.018671 | 0 | 100 | 2 | O | 0 | 0 | 0 | 0 | 0.998961 | 0 | 0 | 0 | 0 | 0.001705 | 0.000187 | 2 | 0.008711 | 0.038439 | 0.004284 | 0.009791 | 0.011605 | 0.027113 | 0.02287 | 0.005817 | 0.009543 | 0.008744 | 0.008478 | 0.018635 | 0.051815 | 0.008094 | 0.014006 | 0.014734 | 0.034191 | 0.027926 | 0.009703 | 0.012323 | 0.011249 | 0.011452 | -96.593 | -18.806 | -13.892 | -28.632 | 0.082863 | -31.378 | -22.492 | -17.293 | -36.613 | 10.3644 | 53.4999 | 23.2075 | 13.0178 | 13.0785 | 4210.4 | 80.96 | 214 | 334 | 319 | 303 | 301 | 332 | 333 | 140 | 335 | 126 | 503 | Wollastonite | Jadeite | Corundum | CaNb2O6 | Cassiterite | Scheelite | Manganotantalite | Rutile | Mn | Magnetite | Zr
BT-Main (continued) | 6 | 40 | 20 | 80 | 0 | 1645 | 0 | 0 | 0 | 0 | 78.1081 | 0 | 0 | 0 | 0 | 0.049758 | 0.003329 | 21.0741 | 99.2353 | 0 | 0 | 0 | 0 | 99.1668 | 0 | 0 | 0 | 0 | 0.064014 | 0.004496 | 0 | 99.2353 | 0 | 0 | 0 | 0 | 33.3014 | 0 | 0 | 0 | 0 | 0.045086 | 0.001847 | 66.6516 | 0 | 0 | 0 | 0 | 99.8593 | 0 | 0 | 0 | 0 | 0.135198 | 0.005537 | 0 | 100 | 2 | O | 0 | 0 | 0 | 0 | 0.999268 | 0 | 0 | 0 | 0 | 0.001353 | 5.5e-05 | 2 | 0.008711 | 0.038458 | 0.004284 | 0.009791 | 0.011604 | 0.027112 | 0.022869 | 0.005817 | 0.009543 | 0.008744 | 0.008477 | 0.018636 | 0.051841 | 0.008094 | 0.014006 | 0.014733 | 0.03419 | 0.027925 | 0.009703 | 0.012323 | 0.011249 | 0.011451 | -61.196 | -34.519 | -11.984 | -252.04 | 0.083082 | -30.982 | -66.776 | -18.47 | -33.791 | 12.9842 | 180.292 | 23.1997 | 13.0116 | 13.0785 | 4220.38 | 80.97 | 214 | 334 | 319 | 303 | 301 | 332 | 333 | 140 | 335 | 126 | 503 | Wollastonite | Jadeite | Corundum | CaNb2O6 | Cassiterite | Scheelite | Manganotantalite | Rutile | Mn | Magnetite | Zr
BT-Main (continued) | 6 | 40 | 20 | 80 | 0 | 1646 | 0 | 0 | 0 | 0 | 78.055 | 0 | 0 | 0 | 0 | 0.059785 | 0 | 21.0615 | 99.1764 | 0 | 0 | 0 | 0 | 99.0995 | 0 | 0 | 0 | 0 | 0.076913 | 0 | 0 | 99.1764 | 0 | 0 | 0 | 0 | 33.2972 | 0 | 0 | 0 | 0 | 0.054202 | 0 | 66.6486 | 0 | 0 | 0 | 0 | 99.8375 | 0 | 0 | 0 | 0 | 0.162517 | 0 | 0 | 100 | 2 | O | 0 | 0 | 0 | 0 | 0.999187 | 0 | 0 | 0 | 0 | 0.001626 | 0 | 2 | 0.00871 | 0.038475 | 0.004284 | 0.00979 | 0.011603 | 0.02711 | 0.022868 | 0.005816 | 0.009542 | 0.008743 | 0.008477 | 0.018634 | 0.051863 | 0.008094 | 0.014006 | 0.014732 | 0.034187 | 0.027923 | 0.009702 | 0.012322 | 0.011247 | 0.01145 | -138.96 | -20.675 | -11.32 | -40.503 | 0.083105 | -49.573 | -27.985 | -18.926 | -266.32 | 10.8993 | -133.63 | 23.1919 | 13.0054 | 13.0785 | 4230.34 | 80.98 | 214 | 334 | 319 | 303 | 301 | 332 | 333 | 140 | 335 | 126 | 503 | Wollastonite | Jadeite | Corundum | CaNb2O6 | Cassiterite | Scheelite | Manganotantalite | Rutile | Mn | Magnetite | Zr
BT-Main (continued) | 6 | 40 | 20 | 80 | 0 | 1647 | 0 | 0 | 0 | 0 | 78.4923 | 0 | 0 | 0 | 0 | 0.042055 | 0.010626 | 21.1781 | 99.7231 | 0 | 0 | 0 | 0 | 99.6546 | 0 | 0 | 0 | 0 | 0.054104 | 0.014353 | 0 | 99.7231 | 0 | 0 | 0 | 0 | 33.3022 | 0 | 0 | 0 | 0 | 0.037921 | 0.005866 | 66.654 | 0 | 0 | 0 | 0 | 99.8687 | 0 | 0 | 0 | 0 | 0.113719 | 0.01759 | 0 | 100 | 2 | O | 0 | 0 | 0 | 0 | 0.999255 | 0 | 0 | 0 | 0 | 0.001138 | 0.000176 | 2 | 0.008711 | 0.038494 | 0.004284 | 0.009791 | 0.011604 | 0.027111 | 0.022869 | 0.005817 | 0.009543 | 0.008743 | 0.008477 | 0.018637 | 0.051888 | 0.008094 | 0.014006 | 0.014733 | 0.034189 | 0.027924 | 0.009703 | 0.012322 | 0.011248 | 0.01145 | -82.465 | -31.432 | -10.188 | -70.428 | 0.082871 | -48.29 | -22.569 | -16.142 | -50.455 | 15.2579 | 56.8076 | 23.1841 | 12.9991 | 13.0785 | 4240.37 | 80.98 | 214 | 334 | 319 | 303 | 301 | 332 | 333 | 140 | 335 | 126 | 503 | Wollastonite | Jadeite | Corundum | CaNb2O6 | Cassiterite | Scheelite | Manganotantalite | Rutile | Mn | Magnetite | Zr
BT-Main (continued) | 6 | 40 | 20 | 80 | 0 | 1648 | 0.001356 | 0 | 0 | 0 | 78.2968 | 0 | 0 | 0 | 0 | 0.050028 | 9.3e-05 | 21.1255 | 99.4737 | 0.002902 | 0 | 0 | 0 | 99.4063 | 0 | 0 | 0 | 0 | 0.064361 | 0.000125 | 2e-06 | 99.4737 | 0.002438 | 0 | 0 | 0 | 33.3007 | 0 | 0 | 0 | 0 | 0.045221 | 5.1e-05 | 66.6516 | 0.00731 | 0 | 0 | 0 | 99.8569 | 0 | 0 | 0 | 0 | 0.1356 | 0.000154 | 0 | 100 | 2 | O | 7.3e-05 | 0 | 0 | 0 | 0.999247 | 0 | 0 | 0 | 0 | 0.001357 | 2e-06 | 2 | 0.008711 | 0.038513 | 0.004284 | 0.009791 | 0.011603 | 0.027111 | 0.022869 | 0.005816 | 0.009543 | 0.008742 | 0.008477 | 0.018636 | 0.051915 | 0.008095 | 0.014007 | 0.014732 | 0.034189 | 0.027924 | 0.009702 | 0.012322 | 0.011247 | 0.01145 | 447.647 | -25.505 | -12.531 | -42.227 | 0.082975 | -30.927 | -69.889 | -14.504 | -60.029 | 12.9157 | 6451.99 | 23.1763 | 12.9929 | 13.0785 | 4250.33 | 80.98 | 214 | 334 | 319 | 303 | 301 | 332 | 333 | 140 | 335 | 126 | 503 | Wollastonite | Jadeite | Corundum | CaNb2O6 | Cassiterite | Scheelite | Manganotantalite | Rutile | Mn | Magnetite | Zr
BT-Main (continued) | 6 | 40 | 20 | 80 | 0 | 1649 | 0 | 0 | 0 | 0.016941 | 78.2894 | 0 | 0 | 0.006348 | 0 | 0.052706 | 0.004944 | 21.136 | 99.5064 | 0 | 0 | 0 | 0.024235 | 99.3971 | 0 | 0 | 0.010589 | 0 | 0.067806 | 0.006678 | -1e-05 | 99.5064 | 0 | 0 | 0 | 0.0092 | 33.2814 | 0 | 0 | 0.006687 | 0 | 0.047618 | 0.002735 | 66.6523 | 0 | 0 | 0 | 0.013797 | 99.8151 | 0 | 0 | 0.020056 | 0 | 0.142812 | 0.008201 | 0 | 100 | 2 | O | 0 | 0 | 0 | 0.000276 | 0.998658 | 0 | 0 | 0.000201 | 0 | 0.001429 | 8.2e-05 | 2 | 0.008709 | 0.038527 | 0.004284 | 0.009791 | 0.011603 | 0.02711 | 0.022868 | 0.005816 | 0.009542 | 0.008742 | 0.008476 | 0.018631 | 0.051934 | 0.008094 | 0.014006 | 0.014731 | 0.034188 | 0.027923 | 0.009701 | 0.012321 | 0.011246 | 0.011449 | -330.79 | -51.482 | -10.507 | 41.3342 | 0.082983 | -35.859 | -28.129 | 64.6096 | -28.658 | 12.2871 | 121.523 | 23.1685 | 12.9866 | 13.0785 | 4260.35 | 80.98 | 214 | 334 | 319 | 303 | 301 | 332 | 333 | 140 | 335 | 126 | 503 | Wollastonite | Jadeite | Corundum | CaNb2O6 | Cassiterite | Scheelite | Manganotantalite | Rutile | Mn | Magnetite | Zr
BT-Main (continued) | 6 | 40 | 20 | 80 | 0 | 1650 | 0 | 0 | 0 | 0 | 78.2785 | 0 | 0 | 0 | 0 | 0.05158 | 0.002135 | 21.1202 | 99.4524 | 0 | 0 | 0 | 0 | 99.3832 | 0 | 0 | 0 | 0 | 0.066358 | 0.002884 | 2e-06 | 99.4524 | 0 | 0 | 0 | 0 | 33.3011 | 0 | 0 | 0 | 0 | 0.046635 | 0.001182 | 66.6511 | 0 | 0 | 0 | 0 | 99.8566 | 0 | 0 | 0 | 0 | 0.13984 | 0.003544 | 0 | 100 | 2 | O | 0 | 0 | 0 | 0 | 0.999265 | 0 | 0 | 0 | 0 | 0.001399 | 3.5e-05 | 2 | 0.00871 | 0.038549 | 0.004284 | 0.009791 | 0.011603 | 0.027109 | 0.022867 | 0.005816 | 0.009542 | 0.008742 | 0.008476 | 0.018635 | 0.051963 | 0.008095 | 0.014007 | 0.014731 | 0.034187 | 0.027922 | 0.009701 | 0.012321 | 0.011246 | 0.011449 | -107.28 | -107.79 | -12.288 | -67.185 | 0.08298 | -35.223 | -17.088 | -19.291 | -222.43 | 12.5426 | 280.762 | 23.1607 | 12.9804 | 13.0785 | 4270.32 | 80.99 | 214 | 334 | 319 | 303 | 301 | 332 | 333 | 140 | 335 | 126 | 503 | Wollastonite | Jadeite | Corundum | CaNb2O6 | Cassiterite | Scheelite | Manganotantalite | Rutile | Mn | Magnetite | Zr
BT-Main (continued) | 6 | 40 | 20 | 80 | 0 | 1651 | 0 | 0 | 0 | 0 | 77.9224 | 0 | 0 | 0 | 0 | 0.046409 | 0.014561 | 21.0271 | 99.0104 | 0 | 0 | 0 | 0 | 98.931 | 0 | 0 | 0 | 0 | 0.059705 | 0.019669 | 2e-06 | 99.0104 | 0 | 0 | 0 | 0 | 33.2971 | 0 | 0 | 0 | 0 | 0.042146 | 0.008096 | 66.6526 | 0 | 0 | 0 | 0 | 99.8493 | 0 | 0 | 0 | 0 | 0.126386 | 0.024278 | 0 | 100 | 2 | O | 0 | 0 | 0 | 0 | 0.999125 | 0 | 0 | 0 | 0 | 0.001265 | 0.000243 | 2 | 0.00871 | 0.038567 | 0.004284 | 0.009791 | 0.011603 | 0.027109 | 0.022867 | 0.005816 | 0.009542 | 0.008741 | 0.008475 | 0.018633 | 0.051987 | 0.008095 | 0.014007 | 0.014731 | 0.034186 | 0.027922 | 0.009701 | 0.012321 | 0.011246 | 0.011449 | -152.95 | -40.882 | -10.298 | -44.382 | 0.083174 | -34.595 | -29.483 | -18.395 | -34.948 | 13.8772 | 41.5789 | 23.1529 | 12.9741 | 13.0785 | 4280.34 | 80.99 | 214 | 334 | 319 | 303 | 301 | 332 | 333 | 140 | 335 | 126 | 503 | Wollastonite | Jadeite | Corundum | CaNb2O6 | Cassiterite | Scheelite | Manganotantalite | Rutile | Mn | Magnetite | Zr
BT-Main (continued) | 6 | 40 | 20 | 80 | 0 | 1652 | 0 | 0 | 0 | 0 | 78.2886 | 0 | 0 | 0 | 0 | 0.05216 | 0.004436 | 21.1239 | 99.4691 | 0 | 0 | 0 | 0 | 99.396 | 0 | 0 | 0 | 0 | 0.067103 | 0.005992 | 0 | 99.4691 | 0 | 0 | 0 | 0 | 33.2995 | 0 | 0 | 0 | 0 | 0.047151 | 0.002455 | 66.651 | 0 | 0 | 0 | 0 | 99.8513 | 0 | 0 | 0 | 0 | 0.141385 | 0.007362 | 0 | 100 | 2 | O | 0 | 0 | 0 | 0 | 0.999219 | 0 | 0 | 0 | 0 | 0.001415 | 7.4e-05 | 2 | 0.008711 | 0.038587 | 0.004285 | 0.009792 | 0.011603 | 0.027109 | 0.022868 | 0.005816 | 0.009542 | 0.008741 | 0.008476 | 0.018635 | 0.052015 | 0.008096 | 0.014008 | 0.014731 | 0.034187 | 0.027923 | 0.009701 | 0.012321 | 0.011246 | 0.011449 | -88.763 | -83.464 | -10.097 | -42.684 | 0.082974 | -48.748 | -25 | -16.072 | -19.33 | 12.409 | 135.373 | 23.1451 | 12.9679 | 13.0785 | 4290.31 | 80.99 | 214 | 334 | 319 | 303 | 301 | 332 | 333 | 140 | 335 | 126 | 503 | Wollastonite | Jadeite | Corundum | CaNb2O6 | Cassiterite | Scheelite | Manganotantalite | Rutile | Mn | Magnetite | Zr
BT-Main (continued) | 6 | 40 | 20 | 80 | 0 | 1653 | 0 | 0 | 0 | 0 | 78.3191 | 0 | 0 | 0 | 0 | 0.05289 | 0.012971 | 21.1353 | 99.5203 | 0 | 0 | 0 | 0 | 99.4347 | 0 | 0 | 0 | 0 | 0.068043 | 0.017521 | -1e-05 | 99.5203 | 0 | 0 | 0 | 0 | 33.2943 | 0 | 0 | 0 | 0 | 0.047785 | 0.007174 | 66.6507 | 0 | 0 | 0 | 0 | 99.8352 | 0 | 0 | 0 | 0 | 0.143287 | 0.021513 | 0 | 100 | 2 | O | 0 | 0 | 0 | 0 | 0.999068 | 0 | 0 | 0 | 0 | 0.001434 | 0.000215 | 2 | 0.00871 | 0.038605 | 0.004285 | 0.009792 | 0.011602 | 0.027109 | 0.022867 | 0.005816 | 0.009542 | 0.008741 | 0.008475 | 0.018634 | 0.052039 | 0.008096 | 0.014008 | 0.014731 | 0.034187 | 0.027922 | 0.009701 | 0.012321 | 0.011245 | 0.011448 | -37.433 | -21.271 | -10.478 | -54.306 | 0.082959 | -36.685 | -16.719 | -15.617 | -97.045 | 12.2449 | 46.6171 | 23.1373 | 12.9616 | 13.0785 | 4300.33 | 80.99 | 214 | 334 | 319 | 303 | 301 | 332 | 333 | 140 | 335 | 126 | 503 | Wollastonite | Jadeite | Corundum | CaNb2O6 | Cassiterite | Scheelite | Manganotantalite | Rutile | Mn | Magnetite | Zr
BT-Main (continued) | 6 | 40 | 20 | 80 | 0 | 1654 | 0 | 0 | 0 | 0 | 78.4038 | 0 | 0 | 0 | 0 | 0.059217 | 0.023969 | 21.1638 | 99.6508 | 0 | 0 | 0 | 0 | 99.5423 | 0 | 0 | 0 | 0 | 0.076183 | 0.032377 | 0 | 99.6508 | 0 | 0 | 0 | 0 | 33.2845 | 0 | 0 | 0 | 0 | 0.053428 | 0.01324 | 66.6489 | 0 | 0 | 0 | 0 | 99.8001 | 0 | 0 | 0 | 0 | 0.160198 | 0.039697 | 0 | 100 | 2 | O | 0 | 0 | 0 | 0 | 0.998801 | 0 | 0 | 0 | 0 | 0.001603 | 0.000397 | 2 | 0.008709 | 0.038622 | 0.004285 | 0.009792 | 0.011602 | 0.027109 | 0.022867 | 0.005816 | 0.009541 | 0.00874 | 0.008475 | 0.018633 | 0.052062 | 0.008096 | 0.014008 | 0.01473 | 0.034187 | 0.027922 | 0.009701 | 0.01232 | 0.011245 | 0.011448 | -77.513 | -23.007 | -12.442 | -29.931 | 0.082916 | -74.76 | -37.707 | -14.179 | -42.9 | 10.9957 | 25.4463 | 23.1294 | 12.9554 | 13.0785 | 4310.37 | 80.99 | 214 | 334 | 319 | 303 | 301 | 332 | 333 | 140 | 335 | 126 | 503 | Wollastonite | Jadeite | Corundum | CaNb2O6 | Cassiterite | Scheelite | Manganotantalite | Rutile | Mn | Magnetite | Zr
BT-Main (continued) | 6 | 40 | 20 | 80 | 0 | 1655 | 0 | 0 | 0 | 0 | 78.12 | 0 | 0 | 0 | 0 | 0.044529 | 0.00905 | 21.0778 | 99.2514 | 0 | 0 | 0 | 0 | 99.1819 | 0 | 0 | 0 | 0 | 0.057286 | 0.012224 | 0 | 99.2514 | 0 | 0 | 0 | 0 | 33.3014 | 0 | 0 | 0 | 0 | 0.040342 | 0.005019 | 66.6532 | 0 | 0 | 0 | 0 | 99.864 | 0 | 0 | 0 | 0 | 0.120977 | 0.015052 | 0 | 100 | 2 | O | 0 | 0 | 0 | 0 | 0.999244 | 0 | 0 | 0 | 0 | 0.00121 | 0.000151 | 2 | 0.008711 | 0.038645 | 0.004285 | 0.009793 | 0.011603 | 0.02711 | 0.022868 | 0.005816 | 0.009542 | 0.008741 | 0.008475 | 0.018636 | 0.052093 | 0.008097 | 0.014009 | 0.014731 | 0.034188 | 0.027923 | 0.009702 | 0.012321 | 0.011245 | 0.011448 | -113.93 | -35.93 | -9.7712 | -37.17 | 0.083066 | -54.765 | -27.689 | -18.577 | -381.06 | 14.4385 | 66.6045 | 23.1216 | 12.9491 | 13.0785 | 4320.41 | 80.99 | 214 | 334 | 319 | 303 | 301 | 332 | 333 | 140 | 335 | 126 | 503 | Wollastonite | Jadeite | Corundum | CaNb2O6 | Cassiterite | Scheelite | Manganotantalite | Rutile | Mn | Magnetite | Zr
BT-Main (continued) | 6 | 40 | 20 | 80 | 0 | 1656 | 0 | 0 | 0 | 0 | 78.4297 | 0 | 0 | 0 | 0 | 0.041655 | 0.008266 | 21.1603 | 99.6399 | 0 | 0 | 0 | 0 | 99.5751 | 0 | 0 | 0 | 0 | 0.053589 | 0.011165 | 2e-06 | 99.6399 | 0 | 0 | 0 | 0 | 33.3037 | 0 | 0 | 0 | 0 | 0.037592 | 0.004567 | 66.6541 | 0 | 0 | 0 | 0 | 99.8736 | 0 | 0 | 0 | 0 | 0.112734 | 0.013695 | 0 | 100 | 2 | O | 0 | 0 | 0 | 0 | 0.999299 | 0 | 0 | 0 | 0 | 0.001128 | 0.000137 | 2 | 0.008711 | 0.038663 | 0.004285 | 0.009793 | 0.011602 | 0.027109 | 0.022867 | 0.005816 | 0.009541 | 0.00874 | 0.008475 | 0.018636 | 0.052117 | 0.008097 | 0.014009 | 0.01473 | 0.034186 | 0.027922 | 0.009701 | 0.01232 | 0.011244 | 0.011448 | -180.12 | -14.948 | -10.683 | -46.922 | 0.082894 | -47.308 | -25.667 | -16.272 | -26.778 | 15.3945 | 72.8723 | 23.1138 | 12.9429 | 13.0785 | 4330.37 | 81 | 214 | 334 | 319 | 303 | 301 | 332 | 333 | 140 | 335 | 126 | 503 | Wollastonite | Jadeite | Corundum | CaNb2O6 | Cassiterite | Scheelite | Manganotantalite | Rutile | Mn | Magnetite | Zr
BT-Main (continued) | 6 | 40 | 20 | 80 | 0 | 1657 | 0 | 0 | 0 | 0 | 78.1575 | 0 | 0 | 0 | 0 | 0.039469 | 0 | 21.0833 | 99.2803 | 0 | 0 | 0 | 0 | 99.2295 | 0 | 0 | 0 | 0 | 0.050777 | 0 | 0 | 99.2803 | 0 | 0 | 0 | 0 | 33.3095 | 0 | 0 | 0 | 0 | 0.035749 | 0 | 66.6548 | 0 | 0 | 0 | 0 | 99.8928 | 0 | 0 | 0 | 0 | 0.107209 | 0 | 0 | 100 | 2 | O | 0 | 0 | 0 | 0 | 0.999464 | 0 | 0 | 0 | 0 | 0.001073 | 0 | 2 | 0.008711 | 0.038684 | 0.004285 | 0.009793 | 0.011602 | 0.027109 | 0.022867 | 0.005816 | 0.009542 | 0.00874 | 0.008475 | 0.018636 | 0.052145 | 0.008097 | 0.01401 | 0.01473 | 0.034186 | 0.027922 | 0.009701 | 0.012321 | 0.011244 | 0.011448 | -76.106 | -21.035 | -11.442 | -28.408 | 0.083039 | -26.715 | -35.388 | -12.416 | -69.439 | 16.2158 | -154.85 | 23.106 | 12.9367 | 13.079 | 4340.33 | 81 | 214 | 334 | 319 | 303 | 301 | 332 | 333 | 140 | 335 | 126 | 503 | Wollastonite | Jadeite | Corundum | CaNb2O6 | Cassiterite | Scheelite | Manganotantalite | Rutile | Mn | Magnetite | Zr
BT-Main (continued) | 6 | 40 | 20 | 80 | 0 | 1658 | 0 | 0 | 0 | 0 | 78.077 | 0 | 0.00612 | 0 | 0.009874 | 0.039971 | 0.009256 | 21.0693 | 99.2114 | 0 | 0 | 0 | 0 | 99.1273 | 0 | 0.007473 | 0 | 0.01275 | 0.051422 | 0.012503 | 0 | 99.2114 | 0 | 0 | 0 | 0 | 33.296 | 0 | 0.001712 | 0 | 0.009097 | 0.036226 | 0.005136 | 66.6518 | 0 | 0 | 0 | 0 | 99.8461 | 0 | 0.002567 | 0 | 0.027281 | 0.108633 | 0.015402 | 0 | 100 | 2 | O | 0 | 0 | 0 | 0 | 0.999102 | 0 | 5.1e-05 | 0 | 0.000273 | 0.001087 | 0.000154 | 2 | 0.008711 | 0.0387 | 0.004285 | 0.009794 | 0.011602 | 0.027109 | 0.022867 | 0.005816 | 0.009541 | 0.00874 | 0.008475 | 0.018636 | 0.052167 | 0.008097 | 0.01401 | 0.01473 | 0.034187 | 0.027922 | 0.009701 | 0.01232 | 0.011244 | 0.011447 | -51.728 | -16.339 | -11.428 | -31.63 | 0.083085 | -33.669 | 263.296 | -13.926 | 68.9998 | 16.0185 | 65.1239 | 23.0982 | 12.9304 | 13.079 | 4350.37 | 81 | 214 | 334 | 319 | 303 | 301 | 332 | 333 | 140 | 335 | 126 | 503 | Wollastonite | Jadeite | Corundum | CaNb2O6 | Cassiterite | Scheelite | Manganotantalite | Rutile | Mn | Magnetite | Zr
BT-Main (continued) | 6 | 40 | 20 | 80 | 0 | 1659 | 0.003079 | 0 | 0 | 0 | 78.2744 | 0 | 0 | 0 | 0 | 0.038305 | 0.010057 | 21.1216 | 99.4474 | 0.006588 | 0 | 0 | 0 | 99.3779 | 0 | 0 | 0 | 0 | 0.049279 | 0.013585 | 0 | 99.4474 | 0.005536 | 0 | 0 | 0 | 33.2991 | 0 | 0 | 0 | 0 | 0.034632 | 0.005567 | 66.6551 | 0.016603 | 0 | 0 | 0 | 99.8628 | 0 | 0 | 0 | 0 | 0.103861 | 0.016695 | 0 | 100 | 2 | O | 0.000166 | 0 | 0 | 0 | 0.999147 | 0 | 0 | 0 | 0 | 0.001039 | 0.000167 | 2 | 0.00871 | 0.038717 | 0.004285 | 0.009793 | 0.011601 | 0.027107 | 0.022866 | 0.005815 | 0.009541 | 0.008739 | 0.008474 | 0.018633 | 0.052189 | 0.008097 | 0.01401 | 0.014729 | 0.034184 | 0.02792 | 0.0097 | 0.012319 | 0.011243 | 0.011446 | 197.245 | -20.981 | -10.804 | -28.745 | 0.082973 | -46.599 | -18.696 | -17.155 | -74.082 | 16.6893 | 59.9704 | 23.0904 | 12.9242 | 13.079 | 4360.32 | 81.01 | 214 | 334 | 319 | 303 | 301 | 332 | 333 | 140 | 335 | 126 | 503 | Wollastonite | Jadeite | Corundum | CaNb2O6 | Cassiterite | Scheelite | Manganotantalite | Rutile | Mn | Magnetite | Zr
BT-Main (continued) | 6 | 40 | 20 | 80 | 0 | 1660 | 0 | 0 | 0 | 0 | 78.4552 | 0 | 0 | 0 | 0 | 0.043711 | 0.020959 | 21.1722 | 99.6921 | 0 | 0 | 0 | 0 | 99.6075 | 0 | 0 | 0 | 0 | 0.056234 | 0.028311 | 2e-06 | 99.6921 | 0 | 0 | 0 | 0 | 33.2955 | 0 | 0 | 0 | 0 | 0.039424 | 0.011573 | 66.6535 | 0 | 0 | 0 | 0 | 99.8471 | 0 | 0 | 0 | 0 | 0.118227 | 0.034706 | 0 | 100 | 2 | O | 0 | 0 | 0 | 0 | 0.999061 | 0 | 0 | 0 | 0 | 0.001183 | 0.000347 | 2 | 0.00871 | 0.038738 | 0.004286 | 0.009794 | 0.011602 | 0.027109 | 0.022867 | 0.005816 | 0.009541 | 0.008739 | 0.008474 | 0.018634 | 0.052217 | 0.008098 | 0.014011 | 0.01473 | 0.034187 | 0.027922 | 0.009701 | 0.01232 | 0.011243 | 0.011447 | -94.515 | -23.618 | -11.664 | -25.581 | 0.082882 | -37.124 | -15.663 | -15.959 | -103.04 | 14.6956 | 29.029 | 23.0826 | 12.9179 | 13.079 | 4370.35 | 81 | 214 | 334 | 319 | 303 | 301 | 332 | 333 | 140 | 335 | 126 | 503 | Wollastonite | Jadeite | Corundum | CaNb2O6 | Cassiterite | Scheelite | Manganotantalite | Rutile | Mn | Magnetite | Zr
BT-Main (continued) | 6 | 40 | 20 | 80 | 0 | 1661 | 0 | 0 | 0 | 0 | 78.4556 | 0 | 0 | 0 | 0 | 0.034963 | 0.006026 | 21.1645 | 99.6611 | 0 | 0 | 0 | 0 | 99.6079 | 0 | 0 | 0 | 0 | 0.04498 | 0.00814 | 4e-06 | 99.6611 | 0 | 0 | 0 | 0 | 33.309 | 0 | 0 | 0 | 0 | 0.031548 | 0.003329 | 66.6562 | 0 | 0 | 0 | 0 | 99.8954 | 0 | 0 | 0 | 0 | 0.094613 | 0.009984 | 0 | 100 | 2 | O | 0 | 0 | 0 | 0 | 0.999427 | 0 | 0 | 0 | 0 | 0.000947 | 0.0001 | 2 | 0.008712 | 0.03876 | 0.004286 | 0.009795 | 0.011602 | 0.02711 | 0.022868 | 0.005816 | 0.009542 | 0.00874 | 0.008474 | 0.018638 | 0.052248 | 0.008099 | 0.014012 | 0.01473 | 0.034188 | 0.027923 | 0.009701 | 0.012321 | 0.011243 | 0.011447 | -112.57 | -20.406 | -9.5883 | -29.193 | 0.082879 | -35.513 | -18.983 | -19.773 | -40.96 | 18.231 | 99.763 | 23.0748 | 12.9117 | 13.079 | 4380.31 | 81 | 214 | 334 | 319 | 303 | 301 | 332 | 333 | 140 | 335 | 126 | 503 | Wollastonite | Jadeite | Corundum | CaNb2O6 | Cassiterite | Scheelite | Manganotantalite | Rutile | Mn | Magnetite | Zr
BT-DarkEdge | 7 | 40 | 20 | 80 | 0 | 1662 | 0 | 0 | 0 | 0.244353 | 77.7157 | 0 | 0 | 0 | 0 | 0.078597 | 0.006432 | 21.0829 | 99.128 | 0 | 0 | 0 | 0.349557 | 98.6686 | 0 | 0 | 0 | 0 | 0.101115 | 0.008689 | 4e-06 | 99.128 | 0 | 0 | 0 | 0.133064 | 33.1271 | 0 | 0 | 0 | 0 | 0.071203 | 0.003567 | 66.6651 | 0 | 0 | 0 | 0.199986 | 99.5753 | 0 | 0 | 0 | 0 | 0.214026 | 0.010723 | 0 | 100 | 2 | O | 0 | 0 | 0 | 0.003992 | 0.993835 | 0 | 0 | 0 | 0 | 0.002136 | 0.000107 | 2 | 0.008695 | 0.038735 | 0.004282 | 0.009789 | 0.011602 | 0.027102 | 0.022861 | 0.005812 | 0.009536 | 0.008735 | 0.008468 | 0.018602 | 0.052213 | 0.008092 | 0.014004 | 0.014729 | 0.034178 | 0.027914 | 0.009694 | 0.012314 | 0.011238 | 0.011439 | -87.203 | -28.603 | -9.7055 | 3.3017 | 0.083328 | -219.51 | -90.376 | -65.925 | -120.91 | 8.41596 | 93.4356 | 24.6817 | 17.6942 | 13.0625 | 0 | 81 | 214 | 334 | 319 | 303 | 301 | 332 | 333 | 140 | 335 | 126 | 503 | Wollastonite | Jadeite | Corundum | CaNb2O6 | Cassiterite | Scheelite | Manganotantalite | Rutile | Mn | Magnetite | Zr
BT-DarkEdge | 7 | 40 | 20 | 80 | 0 | 1663 | 0 | 0 | 0 | 0.243317 | 77.9849 | 0 | 0 | 0 | 0.012577 | 0.074459 | 0 | 21.1553 | 99.4705 | 0 | 0 | 0 | 0.348075 | 99.0104 | 0 | 0 | 0 | 0.01624 | 0.095792 | 0 | 2e-06 | 99.4705 | 0 | 0 | 0 | 0.132042 | 33.1268 | 0 | 0 | 0 | 0.011542 | 0.067221 | 0 | 66.6624 | 0 | 0 | 0 | 0.19843 | 99.5648 | 0 | 0 | 0 | 0.034691 | 0.202036 | 0 | 0 | 100 | 2 | O | 0 | 0 | 0 | 0.003962 | 0.993867 | 0 | 0 | 0 | 0.000346 | 0.002017 | 0 | 2 | 0.008694 | 0.038749 | 0.004282 | 0.009788 | 0.0116 | 0.027099 | 0.022858 | 0.005811 | 0.009535 | 0.008734 | 0.008467 | 0.0186 | 0.052233 | 0.008091 | 0.014003 | 0.014727 | 0.034174 | 0.027911 | 0.009693 | 0.012312 | 0.011236 | 0.011438 | -51.996 | -15.468 | -10.305 | 3.31357 | 0.08317 | -593.68 | -45.132 | -35.325 | 54.2917 | 8.85177 | -750.03 | 24.6817 | 17.6842 | 13.0625 | 10.0002 | 81.02 | 214 | 334 | 319 | 303 | 301 | 332 | 333 | 140 | 335 | 126 | 503 | Wollastonite | Jadeite | Corundum | CaNb2O6 | Cassiterite | Scheelite | Manganotantalite | Rutile | Mn | Magnetite | Zr
BT-DarkEdge | 7 | 40 | 20 | 80 | 0 | 1664 | 0 | 0 | 0 | 0.206644 | 77.911 | 0.015844 | 0 | 0 | 0 | 0.065683 | 0.022169 | 21.1253 | 99.3466 | 0 | 0 | 0 | 0.295612 | 98.9166 | 0.019981 | 0 | 0 | 0 | 0.084501 | 0.029945 | 0 | 99.3466 | 0 | 0 | 0 | 0.112307 | 33.1447 | 0.004351 | 0 | 0 | 0 | 0.059386 | 0.012271 | 66.6671 | 0 | 0 | 0 | 0.168747 | 99.6028 | 0.013077 | 0 | 0 | 0 | 0.17846 | 0.036875 | 0 | 100 | 2 | O | 0 | 0 | 0 | 0.003369 | 0.994334 | 0.000131 | 0 | 0 | 0 | 0.001782 | 0.000368 | 2 | 0.008698 | 0.038775 | 0.004283 | 0.009791 | 0.011602 | 0.027103 | 0.022861 | 0.005812 | 0.009537 | 0.008735 | 0.008469 | 0.018608 | 0.052268 | 0.008093 | 0.014007 | 0.01473 | 0.034179 | 0.027915 | 0.009695 | 0.012314 | 0.011238 | 0.01144 | -2843.3 | -23.975 | -9.855 | 3.82403 | 0.083215 | 120.814 | -15.823 | -35.177 | -56.512 | 9.96218 | 27.456 | 24.6817 | 17.6742 | 13.0625 | 20.0005 | 81.01 | 214 | 334 | 319 | 303 | 301 | 332 | 333 | 140 | 335 | 126 | 503 | Wollastonite | Jadeite | Corundum | CaNb2O6 | Cassiterite | Scheelite | Manganotantalite | Rutile | Mn | Magnetite | Zr
BT-DarkEdge | 7 | 40 | 20 | 80 | 0 | 1665 | 0 | 0 | 0 | 0.196374 | 77.8725 | 0.057399 | 0 | 0 | 0 | 0.06376 | 0.004631 | 21.1146 | 99.3093 | 0 | 0 | 0 | 0.280922 | 98.8677 | 0.072384 | 0 | 0 | 0 | 0.082027 | 0.006256 | 0 | 99.3093 | 0 | 0 | 0 | 0.106785 | 33.1467 | 0.015773 | 0 | 0 | 0 | 0.057679 | 0.002565 | 66.6705 | 0 | 0 | 0 | 0.160453 | 99.6111 | 0.0474 | 0 | 0 | 0 | 0.173334 | 0.007708 | 0 | 100 | 2 | O | 0 | 0 | 0 | 0.003203 | 0.994344 | 0.000473 | 0 | 0 | 0 | 0.00173 | 7.7e-05 | 2 | 0.008703 | 0.038802 | 0.004284 | 0.009795 | 0.011606 | 0.027108 | 0.022866 | 0.005814 | 0.009539 | 0.008737 | 0.008473 | 0.018619 | 0.052304 | 0.008095 | 0.014013 | 0.014735 | 0.034186 | 0.027921 | 0.009698 | 0.012317 | 0.01124 | 0.011445 | -55.813 | -28.431 | -10.395 | 4.00215 | 0.083243 | 33.6028 | -25.653 | -25.508 | -37.961 | 10.2476 | 129.653 | 24.6817 | 17.6642 | 13.0625 | 30.0102 | 81 | 214 | 334 | 319 | 303 | 301 | 332 | 333 | 140 | 335 | 126 | 503 | Wollastonite | Jadeite | Corundum | CaNb2O6 | Cassiterite | Scheelite | Manganotantalite | Rutile | Mn | Magnetite | Zr
BT-DarkEdge | 7 | 40 | 20 | 80 | 0 | 1666 | 0 | 0 | 0 | 0.184013 | 77.7846 | 0.050829 | 0 | 0 | 0 | 0.075345 | 0.011477 | 21.0896 | 99.1959 | 0 | 0 | 0 | 0.263239 | 98.7561 | 0.0641 | 0 | 0 | 0 | 0.096931 | 0.015503 | 2e-06 | 99.1959 | 0 | 0 | 0 | 0.100174 | 33.146 | 0.013983 | 0 | 0 | 0 | 0.068235 | 0.006363 | 66.6653 | 0 | 0 | 0 | 0.150481 | 99.5834 | 0.04201 | 0 | 0 | 0 | 0.205003 | 0.019118 | 0 | 100 | 2 | O | 0 | 0 | 0 | 0.003005 | 0.9944 | 0.000419 | 0 | 0 | 0 | 0.002047 | 0.000191 | 2 | 0.008701 | 0.038819 | 0.004284 | 0.009795 | 0.011604 | 0.027106 | 0.022864 | 0.005813 | 0.009538 | 0.008736 | 0.008472 | 0.018615 | 0.052327 | 0.008094 | 0.014012 | 0.014732 | 0.034183 | 0.027918 | 0.009696 | 0.012315 | 0.011238 | 0.011444 | -83.566 | -18.923 | -8.6544 | 4.24034 | 0.083283 | 37.8986 | -20.536 | -41.781 | -61.458 | 8.75582 | 52.6004 | 24.6817 | 17.6542 | 13.0625 | 40.0105 | 81.01 | 214 | 334 | 319 | 303 | 301 | 332 | 333 | 140 | 335 | 126 | 503 | Wollastonite | Jadeite | Corundum | CaNb2O6 | Cassiterite | Scheelite | Manganotantalite | Rutile | Mn | Magnetite | Zr
BT-DarkEdge | 7 | 40 | 20 | 80 | 0 | 1667 | 0 | 0 | 0 | 0.174548 | 77.9422 | 0.097365 | 0 | 0 | 0 | 0.069476 | 0.003792 | 21.1358 | 99.4231 | 0 | 0 | 0 | 0.249698 | 98.9561 | 0.122785 | 0 | 0 | 0 | 0.089381 | 0.005122 | 2e-06 | 99.4231 | 0 | 0 | 0 | 0.094821 | 33.1431 | 0.026729 | 0 | 0 | 0 | 0.062787 | 0.002098 | 66.6705 | 0 | 0 | 0 | 0.142451 | 99.5823 | 0.080309 | 0 | 0 | 0 | 0.188651 | 0.006303 | 0 | 100 | 2 | O | 0 | 0 | 0 | 0.002844 | 0.994237 | 0.000802 | 0 | 0 | 0 | 0.001884 | 6.3e-05 | 2 | 0.008706 | 0.038842 | 0.004285 | 0.009798 | 0.011607 | 0.02711 | 0.022868 | 0.005814 | 0.009539 | 0.008737 | 0.008475 | 0.018626 | 0.052358 | 0.008095 | 0.014017 | 0.014736 | 0.034188 | 0.027923 | 0.009698 | 0.012317 | 0.01124 | 0.011448 | -74.33 | -62.016 | -9.7595 | 4.44722 | 0.083202 | 19.9496 | -28.625 | -47.9 | -40.972 | 9.44982 | 158.287 | 24.6817 | 17.6442 | 13.0625 | 50.0107 | 81.01 | 214 | 334 | 319 | 303 | 301 | 332 | 333 | 140 | 335 | 126 | 503 | Wollastonite | Jadeite | Corundum | CaNb2O6 | Cassiterite | Scheelite | Manganotantalite | Rutile | Mn | Magnetite | Zr
BT-DarkEdge | 7 | 40 | 20 | 80 | 0 | 1668 | 0 | 0 | 0 | 0.147297 | 77.8405 | 0.127 | 0 | 0 | 0 | 0.059809 | 0.006077 | 21.1024 | 99.2831 | 0 | 0 | 0 | 0.210715 | 98.827 | 0.160158 | 0 | 0 | 0 | 0.076944 | 0.008209 | 4e-06 | 99.2831 | 0 | 0 | 0 | 0.080148 | 33.1538 | 0.034921 | 0 | 0 | 0 | 0.054139 | 0.003368 | 66.6736 | 0 | 0 | 0 | 0.120392 | 99.6019 | 0.10491 | 0 | 0 | 0 | 0.162646 | 0.010118 | 0 | 100 | 2 | O | 0 | 0 | 0 | 0.002404 | 0.99451 | 0.001048 | 0 | 0 | 0 | 0.001624 | 0.000101 | 2 | 0.00871 | 0.038866 | 0.004285 | 0.009801 | 0.011609 | 0.027113 | 0.022871 | 0.005815 | 0.00954 | 0.008738 | 0.008477 | 0.018634 | 0.05239 | 0.008097 | 0.014021 | 0.014739 | 0.034192 | 0.027926 | 0.0097 | 0.012319 | 0.011241 | 0.011451 | -36.608 | -55.595 | -8.5093 | 5.18644 | 0.083258 | 15.3747 | -22.367 | -30.125 | -41.459 | 10.8886 | 98.9671 | 24.6817 | 17.6342 | 13.0625 | 60.0109 | 81.01 | 214 | 334 | 319 | 303 | 301 | 332 | 333 | 140 | 335 | 126 | 503 | Wollastonite | Jadeite | Corundum | CaNb2O6 | Cassiterite | Scheelite | Manganotantalite | Rutile | Mn | Magnetite | Zr
BT-DarkEdge | 7 | 40 | 20 | 80 | 0 | 1669 | 9.4e-05 | 0 | 0 | 0.218175 | 78.0252 | 0.13766 | 0 | 0.010137 | 0 | 0.084319 | 0.009369 | 21.2006 | 99.6855 | 0.000201 | 0 | 0 | 0.312109 | 99.0615 | 0.173601 | 0 | 0.016909 | 0 | 0.108476 | 0.012655 | 0 | 99.6855 | 0.000168 | 0 | 0 | 0.118165 | 33.0786 | 0.037677 | 0 | 0.010649 | 0 | 0.075971 | 0.005168 | 66.6736 | 0.000506 | 0 | 0 | 0.177599 | 99.4327 | 0.113254 | 0 | 0.03201 | 0 | 0.228367 | 0.015534 | 0 | 100 | 2 | O | 5e-06 | 0 | 0 | 0.003545 | 0.992255 | 0.00113 | 0 | 0.000319 | 0 | 0.002279 | 0.000155 | 2 | 0.008703 | 0.038866 | 0.004284 | 0.009799 | 0.011608 | 0.027109 | 0.022867 | 0.005813 | 0.009538 | 0.008735 | 0.008475 | 0.018619 | 0.05239 | 0.008094 | 0.014019 | 0.014737 | 0.034187 | 0.027922 | 0.009696 | 0.012315 | 0.011238 | 0.011448 | 6452.02 | -19.995 | -9.3932 | 3.64826 | 0.083169 | 14.2079 | -22.062 | 40.5264 | -30.972 | 7.88161 | 64.3515 | 24.6817 | 17.6242 | 13.0625 | 69.9997 | 81.02 | 214 | 334 | 319 | 303 | 301 | 332 | 333 | 140 | 335 | 126 | 503 | Wollastonite | Jadeite | Corundum | CaNb2O6 | Cassiterite | Scheelite | Manganotantalite | Rutile | Mn | Magnetite | Zr
BT-DarkEdge | 7 | 40 | 20 | 80 | 0 | 1670 | 0 | 0 | 0 | 0.517201 | 77.415 | 0 | 0 | 0 | 0 | 0.167416 | 0 | 21.1425 | 99.2421 | 0 | 0 | 0 | 0.739878 | 98.2868 | 0 | 0 | 0 | 0 | 0.21538 | 0 | 4e-06 | 99.2421 | 0 | 0 | 0 | 0.280844 | 32.9049 | 0 | 0 | 0 | 0 | 0.151233 | 0 | 66.6631 | 0 | 0 | 0 | 0.423002 | 99.1214 | 0 | 0 | 0 | 0 | 0.455568 | 0 | 0 | 100 | 2 | O | 0 | 0 | 0 | 0.008426 | 0.987199 | 0 | 0 | 0 | 0 | 0.004537 | 0 | 2 | 0.008672 | 0.038832 | 0.004279 | 0.009784 | 0.011598 | 0.02709 | 0.022849 | 0.005805 | 0.009528 | 0.008727 | 0.008459 | 0.018553 | 0.052344 | 0.008085 | 0.013996 | 0.014724 | 0.034163 | 0.0279 | 0.009683 | 0.012303 | 0.011227 | 0.011427 | -131.13 | -38.205 | -9.4134 | 1.77523 | 0.083537 | -5813.3 | -176.57 | -32.372 | -112.26 | 4.2287 | -287.25 | 24.6817 | 17.6142 | 13.0625 | 79.9999 | 81.02 | 214 | 334 | 319 | 303 | 301 | 332 | 333 | 140 | 335 | 126 | 503 | Wollastonite | Jadeite | Corundum | CaNb2O6 | Cassiterite | Scheelite | Manganotantalite | Rutile | Mn | Magnetite | Zr
BT-DarkEdge | 7 | 40 | 20 | 80 | 0 | 1671 | 0 | 0 | 0 | 0.533447 | 77.4488 | 0 | 0 | 0 | 0 | 0.161923 | 0.016553 | 21.1628 | 99.3236 | 0 | 0 | 0 | 0.763119 | 98.3298 | 0 | 0 | 0 | 0 | 0.208313 | 0.02236 | 0 | 99.3236 | 0 | 0 | 0 | 0.289401 | 32.8891 | 0 | 0 | 0 | 0 | 0.146137 | 0.009146 | 66.6662 | 0 | 0 | 0 | 0.435987 | 99.0961 | 0 | 0 | 0 | 0 | 0.440316 | 0.027558 | 0 | 100 | 2 | O | 0 | 0 | 0 | 0.008682 | 0.986681 | 0 | 0 | 0 | 0 | 0.004384 | 0.000274 | 2 | 0.008671 | 0.038848 | 0.004279 | 0.009784 | 0.011599 | 0.027092 | 0.02285 | 0.005805 | 0.009528 | 0.008727 | 0.008459 | 0.018551 | 0.052367 | 0.008085 | 0.013997 | 0.014726 | 0.034165 | 0.027901 | 0.009683 | 0.012303 | 0.011227 | 0.011427 | -92.84 | -53.567 | -10.9 | 1.73291 | 0.083529 | -457.96 | -78.112 | -27.828 | -129.63 | 4.35482 | 36.5638 | 24.6817 | 17.6042 | 13.0625 | 90.0002 | 81.01 | 214 | 334 | 319 | 303 | 301 | 332 | 333 | 140 | 335 | 126 | 503 | Wollastonite | Jadeite | Corundum | CaNb2O6 | Cassiterite | Scheelite | Manganotantalite | Rutile | Mn | Magnetite | Zr
BT-DarkEdge | 7 | 40 | 20 | 80 | 0 | 1672 | 0 | 0.158769 | 0 | 0.520641 | 77.397 | 0 | 0 | 0 | 0 | 0.167423 | 0.010163 | 21.1979 | 99.4519 | 0 | 0.214018 | 0 | 0.744799 | 98.264 | 0 | 0 | 0 | 0 | 0.215389 | 0.013729 | 2e-06 | 99.4519 | 0 | 0.346586 | 0 | 0.281241 | 32.726 | 0 | 0 | 0 | 0 | 0.150452 | 0.005592 | 66.4901 | 0 | 0.522031 | 0 | 0.423607 | 98.5843 | 0 | 0 | 0 | 0 | 0.453225 | 0.016844 | 0 | 100 | 2 | O | 0 | 0.010425 | 0 | 0.00846 | 0.984388 | 0 | 0 | 0 | 0 | 0.004526 | 0.000168 | 2 | 0.008653 | 0.038809 | 0.004277 | 0.009779 | 0.011588 | 0.027079 | 0.022838 | 0.005799 | 0.009521 | 0.008721 | 0.008454 | 0.018512 | 0.052314 | 0.008081 | 0.01399 | 0.014712 | 0.034149 | 0.027887 | 0.009673 | 0.012294 | 0.011219 | 0.01142 | -214.16 | 17.9792 | -10.998 | 1.76568 | 0.083557 | -545.89 | -27.324 | -61.04 | -131.44 | 4.22631 | 59.2148 | 24.6817 | 17.5942 | 13.0625 | 100 | 81.02 | 214 | 334 | 319 | 303 | 301 | 332 | 333 | 140 | 335 | 126 | 503 | Wollastonite | Jadeite | Corundum | CaNb2O6 | Cassiterite | Scheelite | Manganotantalite | Rutile | Mn | Magnetite | Zr
BT-DarkEdge | 7 | 40 | 20 | 80 | 0 | 1673 | 0 | 0 | 0 | 0.434693 | 77.705 | 0.004871 | 0 | 0 | 0 | 0.126549 | 0.004857 | 21.1764 | 99.4524 | 0 | 0 | 0 | 0.621847 | 98.6551 | 0.006142 | 0 | 0 | 0 | 0.162805 | 0.006561 | -1e-05 | 99.4524 | 0 | 0 | 0 | 0.235682 | 32.9778 | 0.001334 | 0 | 0 | 0 | 0.114142 | 0.002682 | 66.6683 | 0 | 0 | 0 | 0.354795 | 99.2895 | 0.004018 | 0 | 0 | 0 | 0.343659 | 0.008075 | 0 | 100 | 2 | O | 0 | 0 | 0 | 0.00707 | 0.98931 | 4e-05 | 0 | 0 | 0 | 0.003424 | 8e-05 | 2 | 0.008681 | 0.038907 | 0.004281 | 0.009787 | 0.011599 | 0.027095 | 0.022853 | 0.005807 | 0.009531 | 0.008729 | 0.008462 | 0.018571 | 0.052446 | 0.008089 | 0.014001 | 0.014726 | 0.034169 | 0.027905 | 0.009687 | 0.012306 | 0.011229 | 0.01143 | -34.263 | -298.15 | -9.4283 | 2.03845 | 0.083363 | 392.114 | -27.633 | -19.128 | -48.686 | 5.4272 | 123.482 | 24.6817 | 17.5842 | 13.0625 | 110.01 | 81.02 | 214 | 334 | 319 | 303 | 301 | 332 | 333 | 140 | 335 | 126 | 503 | Wollastonite | Jadeite | Corundum | CaNb2O6 | Cassiterite | Scheelite | Manganotantalite | Rutile | Mn | Magnetite | Zr
BT-DarkEdge | 7 | 40 | 20 | 80 | 0 | 1674 | 0 | 0 | 0 | 0.305781 | 78.0086 | 0.028398 | 0 | 0 | 0.000317 | 0.085782 | 0.01225 | 21.1999 | 99.6411 | 0 | 0 | 0 | 0.437433 | 99.0405 | 0.035813 | 0 | 0 | 0.00041 | 0.110358 | 0.016547 | 6e-06 | 99.6411 | 0 | 0 | 0 | 0.165611 | 33.0713 | 0.007772 | 0 | 0 | 0.00029 | 0.077289 | 0.006757 | 66.671 | 0 | 0 | 0 | 0.249068 | 99.4739 | 0.023378 | 0 | 0 | 0.000874 | 0.232476 | 0.020325 | 0 | 100 | 2 | O | 0 | 0 | 0 | 0.004968 | 0.992074 | 0.000233 | 0 | 0 | 9e-06 | 0.002319 | 0.000203 | 2 | 0.008693 | 0.038951 | 0.004283 | 0.009793 | 0.011601 | 0.027101 | 0.022859 | 0.00581 | 0.009534 | 0.008731 | 0.008466 | 0.018596 | 0.052505 | 0.008093 | 0.014009 | 0.014729 | 0.034177 | 0.027913 | 0.009692 | 0.012311 | 0.011233 | 0.011436 | -56.955 | -18.907 | -9.3404 | 2.72573 | 0.083177 | 67.5506 | -24.578 | -22.906 | 2124.57 | 7.75373 | 49.2797 | 24.6817 | 17.5742 | 13.063 | 120.01 | 81.02 | 214 | 334 | 319 | 303 | 301 | 332 | 333 | 140 | 335 | 126 | 503 | Wollastonite | Jadeite | Corundum | CaNb2O6 | Cassiterite | Scheelite | Manganotantalite | Rutile | Mn | Magnetite | Zr
BT-DarkEdge | 7 | 40 | 20 | 80 | 0 | 1675 | 0 | 0 | 0 | 0.371171 | 77.6386 | 0.021905 | 0 | 0 | 0 | 0.103731 | 0.004889 | 21.1291 | 99.2694 | 0 | 0 | 0 | 0.530975 | 98.5708 | 0.027625 | 0 | 0 | 0 | 0.13345 | 0.006604 | 6e-06 | 99.2694 | 0 | 0 | 0 | 0.2017 | 33.0248 | 0.006015 | 0 | 0 | 0 | 0.093775 | 0.002706 | 66.671 | 0 | 0 | 0 | 0.303508 | 99.388 | 0.018103 | 0 | 0 | 0 | 0.282215 | 0.008144 | 0 | 100 | 2 | O | 0 | 0 | 0 | 0.006051 | 0.990678 | 0.00018 | 0 | 0 | 0 | 0.002813 | 8.1e-05 | 2 | 0.008687 | 0.038958 | 0.004282 | 0.009791 | 0.0116 | 0.027098 | 0.022857 | 0.005809 | 0.009533 | 0.00873 | 0.008464 | 0.018585 | 0.052515 | 0.008092 | 0.014006 | 0.014728 | 0.034173 | 0.027909 | 0.009689 | 0.012309 | 0.011231 | 0.011434 | -51.456 | -34.701 | -11.829 | 2.31874 | 0.083389 | 87.464 | -29.79 | -29.416 | -33.595 | 6.5047 | 122.71 | 24.6817 | 17.5642 | 13.063 | 130.011 | 81.02 | 214 | 334 | 319 | 303 | 301 | 332 | 333 | 140 | 335 | 126 | 503 | Wollastonite | Jadeite | Corundum | CaNb2O6 | Cassiterite | Scheelite | Manganotantalite | Rutile | Mn | Magnetite | Zr
BT-DarkEdge | 7 | 40 | 20 | 80 | 0 | 1676 | 0 | 0 | 0 | 0.335675 | 77.5983 | 0.059412 | 0 | 0 | 0.00704 | 0.094405 | 0.010297 | 21.114 | 99.2192 | 0 | 0 | 0 | 0.480197 | 98.5196 | 0.074923 | 0 | 0 | 0.00909 | 0.121451 | 0.01391 | -1e-05 | 99.2192 | 0 | 0 | 0 | 0.182544 | 33.0316 | 0.016327 | 0 | 0 | 0.006474 | 0.085406 | 0.005703 | 66.6719 | 0 | 0 | 0 | 0.274611 | 99.3827 | 0.049122 | 0 | 0 | 0.019478 | 0.256961 | 0.017159 | 0 | 100 | 2 | O | 0 | 0 | 0 | 0.005476 | 0.990871 | 0.00049 | 0 | 0 | 0.000194 | 0.002562 | 0.000171 | 2 | 0.008691 | 0.038983 | 0.004283 | 0.009794 | 0.011603 | 0.027102 | 0.02286 | 0.00581 | 0.009534 | 0.008731 | 0.008467 | 0.018594 | 0.052548 | 0.008093 | 0.014011 | 0.014731 | 0.034177 | 0.027913 | 0.009691 | 0.012311 | 0.011232 | 0.011437 | -889.59 | -38.921 | -10.398 | 2.52088 | 0.083411 | 32.468 | -21.484 | -46.766 | 96.4201 | 7.09464 | 58.538 | 24.6817 | 17.5542 | 13.063 | 140.011 | 81.02 | 214 | 334 | 319 | 303 | 301 | 332 | 333 | 140 | 335 | 126 | 503 | Wollastonite | Jadeite | Corundum | CaNb2O6 | Cassiterite | Scheelite | Manganotantalite | Rutile | Mn | Magnetite | Zr
BT-DarkEdge | 7 | 40 | 20 | 80 | 0 | 1677 | 0 | 0 | 0 | 0.392608 | 77.6874 | 0.004414 | 0 | 0 | 0 | 0.124503 | 0.017179 | 21.1572 | 99.3833 | 0 | 0 | 0 | 0.561643 | 98.6327 | 0.005566 | 0 | 0 | 0 | 0.160173 | 0.023206 | -1e-05 | 99.3833 | 0 | 0 | 0 | 0.213048 | 32.9987 | 0.00121 | 0 | 0 | 0 | 0.112394 | 0.009495 | 66.6651 | 0 | 0 | 0 | 0.320581 | 99.309 | 0.003642 | 0 | 0 | 0 | 0.338246 | 0.028574 | 0 | 100 | 2 | O | 0 | 0 | 0 | 0.006392 | 0.989985 | 3.6e-05 | 0 | 0 | 0 | 0.003372 | 0.000285 | 2 | 0.008683 | 0.038992 | 0.004282 | 0.00979 | 0.011599 | 0.027098 | 0.022856 | 0.005808 | 0.009532 | 0.008729 | 0.008462 | 0.018577 | 0.052561 | 0.008091 | 0.014005 | 0.014726 | 0.034173 | 0.027908 | 0.009688 | 0.012308 | 0.01123 | 0.011431 | -189.44 | -21.946 | -11.793 | 2.2143 | 0.083371 | 432.738 | -29.343 | -53.44 | -147.79 | 5.50788 | 35.2619 | 24.6817 | 17.5442 | 13.063 | 150 | 81.01 | 214 | 334 | 319 | 303 | 301 | 332 | 333 | 140 | 335 | 126 | 503 | Wollastonite | Jadeite | Corundum | CaNb2O6 | Cassiterite | Scheelite | Manganotantalite | Rutile | Mn | Magnetite | Zr
BT-DarkEdge | 7 | 40 | 20 | 80 | 0 | 1678 | 0 | 0 | 0 | 0.425648 | 77.7041 | 0 | 0 | 0 | 0 | 0.123688 | 0.015067 | 21.1738 | 99.4422 | 0 | 0 | 0 | 0.608908 | 98.6538 | 0 | 0 | 0 | 0 | 0.159125 | 0.020353 | 0 | 99.4422 | 0 | 0 | 0 | 0.230805 | 32.9814 | 0 | 0 | 0 | 0 | 0.111575 | 0.008321 | 66.6679 | 0 | 0 | 0 | 0.347424 | 99.2916 | 0 | 0 | 0 | 0 | 0.335901 | 0.025051 | 0 | 100 | 2 | O | 0 | 0 | 0 | 0.006924 | 0.989422 | 0 | 0 | 0 | 0 | 0.003347 | 0.00025 | 2 | 0.00868 | 0.039004 | 0.004282 | 0.009789 | 0.011598 | 0.027095 | 0.022853 | 0.005807 | 0.009531 | 0.008728 | 0.008461 | 0.01857 | 0.052577 | 0.00809 | 0.014003 | 0.014725 | 0.034169 | 0.027905 | 0.009686 | 0.012306 | 0.011228 | 0.011429 | -233.34 | -21.632 | -10.483 | 2.07351 | 0.083362 | -83.486 | -15.967 | -73.838 | -702.84 | 5.54001 | 40.1311 | 24.6817 | 17.5342 | 13.063 | 160 | 81.02 | 214 | 334 | 319 | 303 | 301 | 332 | 333 | 140 | 335 | 126 | 503 | Wollastonite | Jadeite | Corundum | CaNb2O6 | Cassiterite | Scheelite | Manganotantalite | Rutile | Mn | Magnetite | Zr
BT-DarkEdge | 7 | 40 | 20 | 80 | 0 | 1679 | 0 | 0 | 0 | 0.423123 | 77.7286 | 0.02429 | 0 | 0 | 0 | 0.129266 | 0.012654 | 21.1864 | 99.5043 | 0 | 0 | 0 | 0.605295 | 98.685 | 0.030632 | 0 | 0 | 0 | 0.166301 | 0.017094 | 0 | 99.5043 | 0 | 0 | 0 | 0.229301 | 32.9723 | 0.006652 | 0 | 0 | 0 | 0.116538 | 0.006985 | 66.6683 | 0 | 0 | 0 | 0.345154 | 99.263 | 0.020026 | 0 | 0 | 0 | 0.350838 | 0.021027 | 0 | 100 | 2 | O | 0 | 0 | 0 | 0.006879 | 0.989145 | 0.0002 | 0 | 0 | 0 | 0.003496 | 0.00021 | 2 | 0.008682 | 0.039024 | 0.004282 | 0.009791 | 0.0116 | 0.027097 | 0.022855 | 0.005807 | 0.009531 | 0.008728 | 0.008462 | 0.018575 | 0.052604 | 0.008091 | 0.014006 | 0.014727 | 0.034172 | 0.027907 | 0.009687 | 0.012307 | 0.011228 | 0.011431 | -76.079 | -23.513 | -9.141 | 2.08385 | 0.083352 | 78.9059 | -27.857 | -41.652 | -92.778 | 5.32377 | 47.6974 | 24.6817 | 17.5242 | 13.063 | 170 | 81.02 | 214 | 334 | 319 | 303 | 301 | 332 | 333 | 140 | 335 | 126 | 503 | Wollastonite | Jadeite | Corundum | CaNb2O6 | Cassiterite | Scheelite | Manganotantalite | Rutile | Mn | Magnetite | Zr
BT-DarkEdge | 7 | 40 | 20 | 80 | 0 | 1680 | 0 | 0 | 0 | 0.409757 | 77.8676 | 0.0231 | 0 | 0 | 0.003999 | 0.132616 | 0.009524 | 21.2188 | 99.6654 | 0 | 0 | 0 | 0.586174 | 98.8614 | 0.029131 | 0 | 0 | 0.005163 | 0.17061 | 0.012866 | 2e-06 | 99.6654 | 0 | 0 | 0 | 0.221706 | 32.979 | 0.006316 | 0 | 0 | 0.003659 | 0.119369 | 0.005249 | 66.6647 | 0 | 0 | 0 | 0.333649 | 99.2613 | 0.01901 | 0 | 0 | 0.011012 | 0.359281 | 0.015797 | 0 | 100 | 2 | O | 0 | 0 | 0 | 0.006651 | 0.989399 | 0.000189 | 0 | 0 | 0.00011 | 0.003581 | 0.000157 | 2 | 0.008683 | 0.039048 | 0.004283 | 0.009792 | 0.0116 | 0.027099 | 0.022857 | 0.005808 | 0.009532 | 0.008728 | 0.008463 | 0.018577 | 0.052636 | 0.008092 | 0.014008 | 0.014727 | 0.034174 | 0.027909 | 0.009688 | 0.012308 | 0.011229 | 0.011432 | -142.02 | -21.968 | -9.6311 | 2.13893 | 0.083278 | 82.9603 | -18.521 | -41.2 | 169.152 | 5.20282 | 63.2174 | 24.6817 | 17.5142 | 13.063 | 180 | 81.01 | 214 | 334 | 319 | 303 | 301 | 332 | 333 | 140 | 335 | 126 | 503 | Wollastonite | Jadeite | Corundum | CaNb2O6 | Cassiterite | Scheelite | Manganotantalite | Rutile | Mn | Magnetite | Zr
BT-DarkEdge | 7 | 40 | 20 | 80 | 0 | 1681 | 0 | 0 | 0 | 0.396641 | 77.5025 | 0.024161 | 0 | 0 | 0 | 0.12147 | 0.008356 | 21.1103 | 99.1634 | 0 | 0 | 0 | 0.567412 | 98.398 | 0.030469 | 0 | 0 | 0 | 0.15627 | 0.011288 | 0 | 99.1634 | 0 | 0 | 0 | 0.215725 | 32.9949 | 0.00664 | 0 | 0 | 0 | 0.109904 | 0.004629 | 66.6682 | 0 | 0 | 0 | 0.324652 | 99.3106 | 0.019987 | 0 | 0 | 0 | 0.330797 | 0.013932 | 0 | 100 | 2 | O | 0 | 0 | 0 | 0.006472 | 0.989824 | 0.000199 | 0 | 0 | 0 | 0.003297 | 0.000139 | 2 | 0.008685 | 0.039071 | 0.004283 | 0.009793 | 0.0116 | 0.0271 | 0.022857 | 0.005808 | 0.009532 | 0.008729 | 0.008463 | 0.01858 | 0.052667 | 0.008093 | 0.014009 | 0.014728 | 0.034175 | 0.02791 | 0.009688 | 0.012308 | 0.011229 | 0.011432 | -88.225 | -17.424 | -10.562 | 2.19644 | 0.083475 | 79.3351 | -18.922 | -28.882 | -78.195 | 5.63204 | 71.9905 | 24.6817 | 17.5042 | 13.063 | 190.01 | 81.01 | 214 | 334 | 319 | 303 | 301 | 332 | 333 | 140 | 335 | 126 | 503 | Wollastonite | Jadeite | Corundum | CaNb2O6 | Cassiterite | Scheelite | Manganotantalite | Rutile | Mn | Magnetite | Zr
BT-DarkEdge | 7 | 40 | 20 | 80 | 0 | 1682 | 0 | 0 | 0 | 0.398839 | 77.6534 | 0.043114 | 0 | 0 | 0.00281 | 0.126461 | 0.010504 | 21.1598 | 99.3949 | 0 | 0 | 0 | 0.570557 | 98.5895 | 0.05437 | 0 | 0 | 0.003628 | 0.162692 | 0.014189 | -1e-05 | 99.3949 | 0 | 0 | 0 | 0.216411 | 32.9815 | 0.011822 | 0 | 0 | 0.002578 | 0.114152 | 0.005805 | 66.6678 | 0 | 0 | 0 | 0.325684 | 99.2699 | 0.035582 | 0 | 0 | 0.007759 | 0.343581 | 0.017472 | 0 | 100 | 2 | O | 0 | 0 | 0 | 0.006492 | 0.989428 | 0.000355 | 0 | 0 | 7.7e-05 | 0.003424 | 0.000174 | 2 | 0.008685 | 0.039087 | 0.004283 | 0.009794 | 0.011601 | 0.027099 | 0.022857 | 0.005808 | 0.009532 | 0.008728 | 0.008464 | 0.018581 | 0.052689 | 0.008093 | 0.01401 | 0.014728 | 0.034175 | 0.02791 | 0.009688 | 0.012308 | 0.011229 | 0.011433 | -154.87 | -16.998 | -10.756 | 2.1867 | 0.083391 | 44.6085 | -67.251 | -19.414 | 240.441 | 5.43019 | 57.3728 | 24.6817 | 17.4942 | 13.063 | 200.01 | 81.02 | 214 | 334 | 319 | 303 | 301 | 332 | 333 | 140 | 335 | 126 | 503 | Wollastonite | Jadeite | Corundum | CaNb2O6 | Cassiterite | Scheelite | Manganotantalite | Rutile | Mn | Magnetite | Zr
BT-DarkEdge | 7 | 40 | 20 | 80 | 0 | 1683 | 0 | 0 | 0 | 0.360315 | 77.5842 | 0.028084 | 0 | 0 | 0.00456 | 0.115794 | 0.015961 | 21.12 | 99.2289 | 0 | 0 | 0 | 0.515446 | 98.5017 | 0.035416 | 0 | 0 | 0.005887 | 0.148969 | 0.02156 | 4e-06 | 99.2289 | 0 | 0 | 0 | 0.195869 | 33.0131 | 0.007715 | 0 | 0 | 0.004192 | 0.104716 | 0.008837 | 66.6656 | 0 | 0 | 0 | 0.294659 | 99.3279 | 0.023211 | 0 | 0 | 0.012611 | 0.315065 | 0.026588 | 0 | 100 | 2 | O | 0 | 0 | 0 | 0.005876 | 0.990409 | 0.000231 | 0 | 0 | 0.000126 | 0.003142 | 0.000265 | 2 | 0.008686 | 0.039111 | 0.004284 | 0.009793 | 0.011599 | 0.027097 | 0.022856 | 0.005808 | 0.009532 | 0.008728 | 0.008463 | 0.018582 | 0.05272 | 0.008094 | 0.01401 | 0.014726 | 0.034172 | 0.027908 | 0.009688 | 0.012307 | 0.011228 | 0.011432 | -33.364 | -37.392 | -10.541 | 2.37663 | 0.083414 | 68.2968 | -13.711 | -29.268 | 148.435 | 5.88137 | 37.9186 | 24.6817 | 17.4842 | 13.063 | 210.011 | 81.03 | 214 | 334 | 319 | 303 | 301 | 332 | 333 | 140 | 335 | 126 | 503 | Wollastonite | Jadeite | Corundum | CaNb2O6 | Cassiterite | Scheelite | Manganotantalite | Rutile | Mn | Magnetite | Zr
BT-DarkEdge | 7 | 40 | 20 | 80 | 0 | 1684 | 0 | 0 | 0 | 0.391788 | 77.7793 | 0.067525 | 0 | 0 | 0 | 0.127099 | 0.013725 | 21.1976 | 99.577 | 0 | 0 | 0 | 0.56047 | 98.7493 | 0.085154 | 0 | 0 | 0 | 0.163513 | 0.01854 | 0 | 99.577 | 0 | 0 | 0 | 0.212213 | 32.9772 | 0.018483 | 0 | 0 | 0 | 0.114527 | 0.007571 | 66.67 | 0 | 0 | 0 | 0.319368 | 99.2575 | 0.055631 | 0 | 0 | 0 | 0.344713 | 0.022789 | 0 | 100 | 2 | O | 0 | 0 | 0 | 0.006366 | 0.989266 | 0.000554 | 0 | 0 | 0 | 0.003436 | 0.000227 | 2 | 0.008687 | 0.039125 | 0.004283 | 0.009795 | 0.011601 | 0.0271 | 0.022857 | 0.005808 | 0.009532 | 0.008728 | 0.008465 | 0.018584 | 0.05274 | 0.008093 | 0.014013 | 0.014729 | 0.034175 | 0.02791 | 0.009688 | 0.012308 | 0.011228 | 0.011434 | -45.557 | -35.845 | -10.233 | 2.21907 | 0.083321 | 28.6056 | -14.372 | -39.784 | -34.112 | 5.4053 | 44.0268 | 24.6817 | 17.4742 | 13.063 | 220.011 | 81.03 | 214 | 334 | 319 | 303 | 301 | 332 | 333 | 140 | 335 | 126 | 503 | Wollastonite | Jadeite | Corundum | CaNb2O6 | Cassiterite | Scheelite | Manganotantalite | Rutile | Mn | Magnetite | Zr
BT-DarkEdge | 7 | 40 | 20 | 80 | 0 | 1685 | 0 | 0 | 0 | 0.374825 | 77.6543 | 0.02719 | 0 | 0 | 0 | 0.12542 | 0 | 21.1408 | 99.3225 | 0 | 0 | 0 | 0.536203 | 98.5906 | 0.034288 | 0 | 0 | 0 | 0.161353 | 0 | 0 | 99.3225 | 0 | 0 | 0 | 0.203556 | 33.0104 | 0.007462 | 0 | 0 | 0 | 0.11331 | 0 | 66.6653 | 0 | 0 | 0 | 0.306257 | 99.3303 | 0.022453 | 0 | 0 | 0 | 0.340956 | 0 | 0 | 100 | 2 | O | 0 | 0 | 0 | 0.006107 | 0.990331 | 0.000224 | 0 | 0 | 0 | 0.003399 | 0 | 2 | 0.008686 | 0.03915 | 0.004284 | 0.009794 | 0.011599 | 0.027098 | 0.022856 | 0.005808 | 0.009531 | 0.008727 | 0.008463 | 0.018582 | 0.052774 | 0.008094 | 0.01401 | 0.014726 | 0.034173 | 0.027908 | 0.009688 | 0.012307 | 0.011227 | 0.011431 | -76.337 | -27.146 | -10.171 | 2.30067 | 0.083376 | 70.5315 | -17.201 | -22.3 | -76.486 | 5.47042 | -118.18 | 24.6817 | 17.4642 | 13.063 | 230.011 | 81.03 | 214 | 334 | 319 | 303 | 301 | 332 | 333 | 140 | 335 | 126 | 503 | Wollastonite | Jadeite | Corundum | CaNb2O6 | Cassiterite | Scheelite | Manganotantalite | Rutile | Mn | Magnetite | Zr
BT-DarkEdge | 7 | 40 | 20 | 80 | 0 | 1686 | 0 | 0 | 0 | 0.349648 | 77.6092 | 0.052629 | 0 | 0 | 0 | 0.121386 | 0.018626 | 21.1298 | 99.2813 | 0 | 0 | 0 | 0.500186 | 98.5334 | 0.066369 | 0 | 0 | 0 | 0.156163 | 0.025161 | 0 | 99.2813 | 0 | 0 | 0 | 0.189985 | 33.009 | 0.014451 | 0 | 0 | 0 | 0.109724 | 0.010308 | 66.6666 | 0 | 0 | 0 | 0.285791 | 99.3096 | 0.043476 | 0 | 0 | 0 | 0.330112 | 0.031012 | 0 | 100 | 2 | O | 0 | 0 | 0 | 0.0057 | 0.99027 | 0.000434 | 0 | 0 | 0 | 0.003292 | 0.000309 | 2 | 0.008689 | 0.039174 | 0.004285 | 0.009797 | 0.011601 | 0.027102 | 0.022859 | 0.005809 | 0.009533 | 0.008728 | 0.008465 | 0.018589 | 0.052806 | 0.008096 | 0.014014 | 0.014729 | 0.034178 | 0.027913 | 0.009689 | 0.012309 | 0.011229 | 0.011434 | -77.344 | -36.478 | -10.408 | 2.43726 | 0.083409 | 36.6087 | -27.595 | -39.65 | -490.09 | 5.63519 | 32.569 | 24.6817 | 17.4542 | 13.063 | 240 | 81.02 | 214 | 334 | 319 | 303 | 301 | 332 | 333 | 140 | 335 | 126 | 503 | Wollastonite | Jadeite | Corundum | CaNb2O6 | Cassiterite | Scheelite | Manganotantalite | Rutile | Mn | Magnetite | Zr
BT-DarkEdge | 7 | 40 | 20 | 80 | 0 | 1687 | 0 | 0 | 0 | 0.372069 | 77.7163 | 0.053199 | 0 | 0 | 0 | 0.13087 | 0 | 21.1647 | 99.4371 | 0 | 0 | 0 | 0.532261 | 98.6694 | 0.067088 | 0 | 0 | 0 | 0.168364 | 0 | 4e-06 | 99.4371 | 0 | 0 | 0 | 0.201833 | 32.9997 | 0.014583 | 0 | 0 | 0 | 0.118101 | 0 | 66.6658 | 0 | 0 | 0 | 0.303661 | 99.2971 | 0.043881 | 0 | 0 | 0 | 0.355368 | 0 | 0 | 100 | 2 | O | 0 | 0 | 0 | 0.006055 | 0.990003 | 0.000437 | 0 | 0 | 0 | 0.003543 | 0 | 2 | 0.008688 | 0.03919 | 0.004284 | 0.009796 | 0.0116 | 0.0271 | 0.022858 | 0.005808 | 0.009532 | 0.008727 | 0.008464 | 0.018587 | 0.052828 | 0.008095 | 0.014014 | 0.014727 | 0.034176 | 0.027911 | 0.009689 | 0.012308 | 0.011228 | 0.011433 | -162.58 | -29.236 | -11.457 | 2.31515 | 0.083346 | 36.2174 | -91.253 | -24.802 | -400.56 | 5.26452 | -150.46 | 24.6817 | 17.4442 | 13.0635 | 250 | 81.03 | 214 | 334 | 319 | 303 | 301 | 332 | 333 | 140 | 335 | 126 | 503 | Wollastonite | Jadeite | Corundum | CaNb2O6 | Cassiterite | Scheelite | Manganotantalite | Rutile | Mn | Magnetite | Zr
BT-DarkEdge | 7 | 40 | 20 | 80 | 0 | 1688 | 0 | 0 | 0 | 0.388925 | 77.7676 | 0.024798 | 0 | 0 | 0 | 0.128915 | 0.007399 | 21.1804 | 99.498 | 0 | 0 | 0 | 0.556374 | 98.7345 | 0.031272 | 0 | 0 | 0 | 0.165848 | 0.009994 | 6e-06 | 99.498 | 0 | 0 | 0 | 0.210819 | 32.9967 | 0.006793 | 0 | 0 | 0 | 0.116249 | 0.004085 | 66.6653 | 0 | 0 | 0 | 0.317218 | 99.3002 | 0.020442 | 0 | 0 | 0 | 0.349839 | 0.012292 | 0 | 100 | 2 | O | 0 | 0 | 0 | 0.006325 | 0.989922 | 0.000204 | 0 | 0 | 0 | 0.003488 | 0.000123 | 2 | 0.008685 | 0.039206 | 0.004284 | 0.009794 | 0.011598 | 0.027098 | 0.022856 | 0.005807 | 0.009531 | 0.008726 | 0.008462 | 0.01858 | 0.052849 | 0.008095 | 0.014011 | 0.014725 | 0.034173 | 0.027908 | 0.009687 | 0.012307 | 0.011226 | 0.01143 | -57.346 | -31.711 | -9.7872 | 2.23215 | 0.083318 | 77.301 | -24.36 | -28.957 | -260.23 | 5.33595 | 81.23 | 24.6817 | 17.4342 | 13.0635 | 260 | 81.03 | 214 | 334 | 319 | 303 | 301 | 332 | 333 | 140 | 335 | 126 | 503 | Wollastonite | Jadeite | Corundum | CaNb2O6 | Cassiterite | Scheelite | Manganotantalite | Rutile | Mn | Magnetite | Zr
BT-DarkEdge | 7 | 40 | 20 | 80 | 0 | 1689 | 0 | 0 | 0 | 0.427442 | 77.7553 | 0.04123 | 0 | 0 | 0 | 0.137585 | 0 | 21.1978 | 99.5594 | 0 | 0 | 0 | 0.611474 | 98.7189 | 0.051995 | 0 | 0 | 0 | 0.177003 | 0 | 0 | 99.5594 | 0 | 0 | 0 | 0.231514 | 32.9655 | 0.011285 | 0 | 0 | 0 | 0.12397 | 0 | 66.6677 | 0 | 0 | 0 | 0.348492 | 99.2443 | 0.033974 | 0 | 0 | 0 | 0.373217 | 0 | 0 | 100 | 2 | O | 0 | 0 | 0 | 0.006945 | 0.988951 | 0.000339 | 0 | 0 | 0 | 0.003719 | 0 | 2 | 0.008683 | 0.039217 | 0.004284 | 0.009794 | 0.011598 | 0.027096 | 0.022855 | 0.005807 | 0.00953 | 0.008725 | 0.008461 | 0.018577 | 0.052864 | 0.008094 | 0.014011 | 0.014725 | 0.034171 | 0.027907 | 0.009686 | 0.012305 | 0.011225 | 0.01143 | -93.413 | -17.39 | -9.9648 | 2.06738 | 0.083329 | 46.6257 | -39.567 | -26.335 | -85.01 | 5.03219 | -4105.7 | 24.6817 | 17.4242 | 13.0635 | 270.001 | 81.04 | 214 | 334 | 319 | 303 | 301 | 332 | 333 | 140 | 335 | 126 | 503 | Wollastonite | Jadeite | Corundum | CaNb2O6 | Cassiterite | Scheelite | Manganotantalite | Rutile | Mn | Magnetite | Zr
BT-DarkEdge | 7 | 40 | 20 | 80 | 0 | 1690 | 0 | 0 | 0 | 0.392136 | 77.9488 | 0.04166 | 0 | 0 | 0 | 0.136221 | 0.000514 | 21.2347 | 99.754 | 0 | 0 | 0 | 0.560967 | 98.9646 | 0.052536 | 0 | 0 | 0 | 0.175248 | 0.000694 | 6e-06 | 99.754 | 0 | 0 | 0 | 0.212014 | 32.9888 | 0.011382 | 0 | 0 | 0 | 0.122523 | 0.000283 | 66.665 | 0 | 0 | 0 | 0.319019 | 99.2772 | 0.034254 | 0 | 0 | 0 | 0.368722 | 0.000851 | 0 | 100 | 2 | O | 0 | 0 | 0 | 0.006361 | 0.989691 | 0.000341 | 0 | 0 | 0 | 0.003676 | 8e-06 | 2 | 0.008686 | 0.039243 | 0.004284 | 0.009795 | 0.011598 | 0.027098 | 0.022856 | 0.005807 | 0.00953 | 0.008726 | 0.008462 | 0.018581 | 0.052899 | 0.008095 | 0.014013 | 0.014725 | 0.034172 | 0.027908 | 0.009687 | 0.012306 | 0.011225 | 0.011431 | -78.649 | -25.804 | -10.202 | 2.21741 | 0.083217 | 46.1505 | -18.052 | -20.425 | -765.17 | 5.07748 | 1163.26 | 24.6817 | 17.4142 | 13.0635 | 280.01 | 81.04 | 214 | 334 | 319 | 303 | 301 | 332 | 333 | 140 | 335 | 126 | 503 | Wollastonite | Jadeite | Corundum | CaNb2O6 | Cassiterite | Scheelite | Manganotantalite | Rutile | Mn | Magnetite | Zr
BT-DarkEdge | 7 | 40 | 20 | 80 | 0 | 1691 | 0 | 0 | 0 | 0.378317 | 77.8509 | 0.085178 | 0 | 0 | 0 | 0.121941 | 0.003105 | 21.2105 | 99.65 | 0 | 0 | 0 | 0.541199 | 98.8403 | 0.107417 | 0 | 0 | 0 | 0.156877 | 0.004195 | 2e-06 | 99.65 | 0 | 0 | 0 | 0.204797 | 32.9884 | 0.023301 | 0 | 0 | 0 | 0.109815 | 0.001712 | 66.672 | 0 | 0 | 0 | 0.308192 | 99.286 | 0.07013 | 0 | 0 | 0 | 0.330514 | 0.005153 | 0 | 100 | 2 | O | 0 | 0 | 0 | 0.006143 | 0.989574 | 0.000699 | 0 | 0 | 0 | 0.003294 | 5.1e-05 | 2 | 0.00869 | 0.039268 | 0.004285 | 0.0098 | 0.011602 | 0.027103 | 0.02286 | 0.005809 | 0.009532 | 0.008727 | 0.008466 | 0.018592 | 0.052932 | 0.008097 | 0.014019 | 0.01473 | 0.034179 | 0.027914 | 0.009689 | 0.012309 | 0.011228 | 0.011435 | -75.443 | -17.184 | -11.936 | 2.28435 | 0.08328 | 22.7498 | -16.491 | -19.971 | -66.107 | 5.61127 | 192.95 | 24.6817 | 17.4042 | 13.0635 | 290.011 | 81.03 | 214 | 334 | 319 | 303 | 301 | 332 | 333 | 140 | 335 | 126 | 503 | Wollastonite | Jadeite | Corundum | CaNb2O6 | Cassiterite | Scheelite | Manganotantalite | Rutile | Mn | Magnetite | Zr
BT-DarkEdge | 7 | 40 | 20 | 80 | 0 | 1692 | 0 | 0 | 0 | 0.403707 | 77.7433 | 0.050738 | 0 | 0 | 0 | 0.138406 | 0 | 21.1871 | 99.5233 | 0 | 0 | 0 | 0.577521 | 98.7037 | 0.063984 | 0 | 0 | 0 | 0.178059 | 0 | 6e-06 | 99.5233 | 0 | 0 | 0 | 0.218765 | 32.9764 | 0.013894 | 0 | 0 | 0 | 0.12477 | 0 | 66.6662 | 0 | 0 | 0 | 0.329223 | 99.2534 | 0.041818 | 0 | 0 | 0 | 0.375536 | 0 | 0 | 100 | 2 | O | 0 | 0 | 0 | 0.006563 | 0.9893 | 0.000417 | 0 | 0 | 0 | 0.003743 | 0 | 2 | 0.008685 | 0.03928 | 0.004285 | 0.009796 | 0.011599 | 0.027098 | 0.022856 | 0.005807 | 0.00953 | 0.008725 | 0.008462 | 0.018581 | 0.052948 | 0.008096 | 0.014014 | 0.014726 | 0.034173 | 0.027908 | 0.009687 | 0.012306 | 0.011225 | 0.011431 | -74.309 | -15.354 | -11.213 | 2.16566 | 0.083332 | 37.9549 | -21.008 | -22.902 | -865.82 | 5.00538 | -116.33 | 24.6817 | 17.3942 | 13.0635 | 300.011 | 81.04 | 214 | 334 | 319 | 303 | 301 | 332 | 333 | 140 | 335 | 126 | 503 | Wollastonite | Jadeite | Corundum | CaNb2O6 | Cassiterite | Scheelite | Manganotantalite | Rutile | Mn | Magnetite | Zr
BT-DarkEdge | 7 | 40 | 20 | 80 | 0 | 1693 | 0 | 0 | 0 | 0.435009 | 77.7609 | 0.058941 | 0 | 0 | 0 | 0.152574 | 0.024103 | 21.22 | 99.6515 | 0 | 0 | 0 | 0.6223 | 98.726 | 0.07433 | 0 | 0 | 0 | 0.196286 | 0.032558 | 0 | 99.6515 | 0 | 0 | 0 | 0.23536 | 32.9324 | 0.016115 | 0 | 0 | 0 | 0.137327 | 0.013282 | 66.6655 | 0 | 0 | 0 | 0.354277 | 99.1438 | 0.048515 | 0 | 0 | 0 | 0.413427 | 0.039985 | 0 | 100 | 2 | O | 0 | 0 | 0 | 0.007061 | 0.98799 | 0.000483 | 0 | 0 | 0 | 0.00412 | 0.000398 | 2 | 0.008682 | 0.039289 | 0.004284 | 0.009796 | 0.011599 | 0.027097 | 0.022855 | 0.005806 | 0.009529 | 0.008724 | 0.008461 | 0.018573 | 0.052961 | 0.008094 | 0.014013 | 0.014726 | 0.034171 | 0.027907 | 0.009685 | 0.012304 | 0.011224 | 0.011429 | -62.619 | -19.546 | -11.37 | 2.03865 | 0.083335 | 32.7181 | -22.776 | -22.603 | -35.136 | 4.58839 | 25.2674 | 24.6817 | 17.3842 | 13.0635 | 310.011 | 81.04 | 214 | 334 | 319 | 303 | 301 | 332 | 333 | 140 | 335 | 126 | 503 | Wollastonite | Jadeite | Corundum | CaNb2O6 | Cassiterite | Scheelite | Manganotantalite | Rutile | Mn | Magnetite | Zr
BT-DarkEdge | 7 | 40 | 20 | 80 | 0 | 1694 | 0 | 0 | 0 | 0.440805 | 77.7951 | 0.095537 | 0 | 0 | 0.010538 | 0.160967 | 0 | 21.2383 | 99.7412 | 0 | 0 | 0 | 0.630591 | 98.7695 | 0.12048 | 0 | 0 | 0.013607 | 0.207083 | 0 | 2e-06 | 99.7412 | 0 | 0 | 0 | 0.238283 | 32.9176 | 0.026097 | 0 | 0 | 0.009633 | 0.144752 | 0 | 66.6636 | 0 | 0 | 0 | 0.358674 | 99.098 | 0.078566 | 0 | 0 | 0.029001 | 0.435775 | 0 | 0 | 100 | 2 | O | 0 | 0 | 0 | 0.007149 | 0.987574 | 0.000783 | 0 | 0 | 0.000289 | 0.004343 | 0 | 2 | 0.008684 | 0.03931 | 0.004284 | 0.009798 | 0.0116 | 0.027099 | 0.022856 | 0.005806 | 0.00953 | 0.008724 | 0.008463 | 0.018577 | 0.052989 | 0.008095 | 0.014017 | 0.014728 | 0.034174 | 0.027909 | 0.009685 | 0.012305 | 0.011224 | 0.011432 | -40.189 | -16.554 | -9.8045 | 2.01757 | 0.083319 | 20.3169 | -13.583 | -14.235 | 64.6214 | 4.37609 | -134.65 | 24.6817 | 17.3742 | 13.0635 | 320 | 81.04 | 214 | 334 | 319 | 303 | 301 | 332 | 333 | 140 | 335 | 126 | 503 | Wollastonite | Jadeite | Corundum | CaNb2O6 | Cassiterite | Scheelite | Manganotantalite | Rutile | Mn | Magnetite | Zr
BT-DarkEdge | 7 | 40 | 20 | 80 | 0 | 1695 | 0 | 0 | 0 | 0.485283 | 77.8423 | 0.040949 | 0 | 0 | 0 | 0.164365 | 0.010644 | 21.2575 | 99.801 | 0 | 0 | 0 | 0.694217 | 98.8294 | 0.05164 | 0 | 0 | 0 | 0.211455 | 0.014377 | 2e-06 | 99.801 | 0 | 0 | 0 | 0.262093 | 32.9084 | 0.011176 | 0 | 0 | 0 | 0.147677 | 0.005855 | 66.6649 | 0 | 0 | 0 | 0.39467 | 99.1093 | 0.033658 | 0 | 0 | 0 | 0.444756 | 0.017632 | 0 | 100 | 2 | O | 0 | 0 | 0 | 0.007863 | 0.987277 | 0.000335 | 0 | 0 | 0 | 0.00443 | 0.000176 | 2 | 0.008678 | 0.039322 | 0.004284 | 0.009794 | 0.011597 | 0.027095 | 0.022853 | 0.005805 | 0.009528 | 0.008723 | 0.008459 | 0.018565 | 0.053005 | 0.008094 | 0.014011 | 0.014724 | 0.034169 | 0.027904 | 0.009683 | 0.012303 | 0.011222 | 0.011426 | -78.703 | -27.129 | -13.477 | 1.86809 | 0.083295 | 46.9405 | -28.101 | -23.302 | -49.63 | 4.29566 | 56.5934 | 24.6817 | 17.3642 | 13.0635 | 330 | 81.04 | 214 | 334 | 319 | 303 | 301 | 332 | 333 | 140 | 335 | 126 | 503 | Wollastonite | Jadeite | Corundum | CaNb2O6 | Cassiterite | Scheelite | Manganotantalite | Rutile | Mn | Magnetite | Zr
BT-DarkEdge | 7 | 40 | 20 | 80 | 0 | 1696 | 0 | 0 | 0 | 0.49447 | 77.6626 | 0.068573 | 0 | 0 | 0 | 0.165695 | 0.024733 | 21.2256 | 99.6416 | 0 | 0 | 0 | 0.707361 | 98.6012 | 0.086477 | 0 | 0 | 0 | 0.213166 | 0.03341 | 0 | 99.6416 | 0 | 0 | 0 | 0.267469 | 32.8833 | 0.018744 | 0 | 0 | 0 | 0.149103 | 0.013626 | 66.6678 | 0 | 0 | 0 | 0.402833 | 99.0505 | 0.056461 | 0 | 0 | 0 | 0.449127 | 0.041044 | 0 | 100 | 2 | O | 0 | 0 | 0 | 0.008024 | 0.986481 | 0.000562 | 0 | 0 | 0 | 0.004473 | 0.000409 | 2 | 0.008678 | 0.039337 | 0.004283 | 0.009796 | 0.011599 | 0.027096 | 0.022853 | 0.005805 | 0.009528 | 0.008723 | 0.00846 | 0.018565 | 0.053026 | 0.008093 | 0.014014 | 0.014726 | 0.03417 | 0.027905 | 0.009683 | 0.012303 | 0.011222 | 0.011428 | -76.882 | -88.962 | -10.691 | 1.84087 | 0.083402 | 28.1693 | -17.727 | -22.575 | -107.97 | 4.26523 | 24.6318 | 24.6817 | 17.3542 | 13.0635 | 340 | 81.04 | 214 | 334 | 319 | 303 | 301 | 332 | 333 | 140 | 335 | 126 | 503 | Wollastonite | Jadeite | Corundum | CaNb2O6 | Cassiterite | Scheelite | Manganotantalite | Rutile | Mn | Magnetite | Zr
BT-DarkEdge | 7 | 40 | 20 | 80 | 0 | 1697 | 0 | 0 | 0 | 0.493316 | 77.5843 | 0.055352 | 0 | 0 | 0 | 0.163821 | 0.00393 | 21.1927 | 99.4934 | 0 | 0 | 0 | 0.705709 | 98.5018 | 0.069803 | 0 | 0 | 0 | 0.210755 | 0.005309 | -1e-05 | 99.4934 | 0 | 0 | 0 | 0.267256 | 32.9007 | 0.015153 | 0 | 0 | 0 | 0.147644 | 0.002168 | 66.6671 | 0 | 0 | 0 | 0.402502 | 99.1006 | 0.045644 | 0 | 0 | 0 | 0.444719 | 0.006531 | 0 | 100 | 2 | O | 0 | 0 | 0 | 0.008018 | 0.987016 | 0.000455 | 0 | 0 | 0 | 0.004429 | 6.5e-05 | 2 | 0.008678 | 0.039361 | 0.004284 | 0.009796 | 0.011598 | 0.027096 | 0.022853 | 0.005805 | 0.009528 | 0.008723 | 0.008459 | 0.018566 | 0.053058 | 0.008094 | 0.014013 | 0.014725 | 0.03417 | 0.027905 | 0.009683 | 0.012303 | 0.011222 | 0.011427 | -71.948 | -20.729 | -11.555 | 1.84426 | 0.083438 | 34.8168 | -25.562 | -18.182 | -102.85 | 4.30814 | 152.455 | 24.6817 | 17.3442 | 13.0635 | 350.001 | 81.04 | 214 | 334 | 319 | 303 | 301 | 332 | 333 | 140 | 335 | 126 | 503 | Wollastonite | Jadeite | Corundum | CaNb2O6 | Cassiterite | Scheelite | Manganotantalite | Rutile | Mn | Magnetite | Zr
BT-DarkEdge | 7 | 40 | 20 | 80 | 0 | 1698 | 0 | 0 | 0 | 0.465712 | 77.6179 | 0.092745 | 0 | 0 | 0 | 0.159651 | 0.007998 | 21.1998 | 99.5439 | 0 | 0 | 0 | 0.666222 | 98.5445 | 0.11696 | 0 | 0 | 0 | 0.20539 | 0.010804 | -1e-05 | 99.5439 | 0 | 0 | 0 | 0.252224 | 32.9049 | 0.025383 | 0 | 0 | 0 | 0.143842 | 0.004412 | 66.6692 | 0 | 0 | 0 | 0.379803 | 99.0973 | 0.076444 | 0 | 0 | 0 | 0.433197 | 0.013287 | 0 | 100 | 2 | O | 0 | 0 | 0 | 0.007566 | 0.98711 | 0.000761 | 0 | 0 | 0 | 0.004315 | 0.000132 | 2 | 0.008683 | 0.039388 | 0.004285 | 0.0098 | 0.011601 | 0.027101 | 0.022858 | 0.005807 | 0.00953 | 0.008724 | 0.008463 | 0.018577 | 0.053094 | 0.008096 | 0.014019 | 0.014729 | 0.034176 | 0.027911 | 0.009686 | 0.012305 | 0.011223 | 0.011431 | -36.869 | -52.301 | -11.687 | 1.93105 | 0.083427 | 20.9197 | -20.872 | -27.847 | -62.486 | 4.40781 | 75.1848 | 24.6817 | 17.3342 | 13.0635 | 360.01 | 81.03 | 214 | 334 | 319 | 303 | 301 | 332 | 333 | 140 | 335 | 126 | 503 | Wollastonite | Jadeite | Corundum | CaNb2O6 | Cassiterite | Scheelite | Manganotantalite | Rutile | Mn | Magnetite | Zr
BT-DarkEdge | 7 | 40 | 20 | 80 | 0 | 1699 | 0 | 0 | 0 | 0.418521 | 77.5961 | 0.104593 | 0 | 0 | 0 | 0.151383 | 0.003728 | 21.1729 | 99.4472 | 0 | 0 | 0 | 0.598712 | 98.5168 | 0.1319 | 0 | 0 | 0 | 0.194754 | 0.005035 | 0 | 99.4472 | 0 | 0 | 0 | 0.226953 | 32.9372 | 0.028662 | 0 | 0 | 0 | 0.136565 | 0.002059 | 66.6685 | 0 | 0 | 0 | 0.341611 | 99.1548 | 0.086283 | 0 | 0 | 0 | 0.411117 | 0.006198 | 0 | 100 | 2 | O | 0 | 0 | 0 | 0.006808 | 0.98809 | 0.00086 | 0 | 0 | 0 | 0.004097 | 6.2e-05 | 2 | 0.008687 | 0.039415 | 0.004286 | 0.009802 | 0.011601 | 0.027102 | 0.022859 | 0.005807 | 0.009531 | 0.008724 | 0.008464 | 0.018585 | 0.05313 | 0.008098 | 0.014022 | 0.014729 | 0.034177 | 0.027912 | 0.009687 | 0.012306 | 0.011224 | 0.011433 | -67.487 | -18.883 | -10.834 | 2.10424 | 0.083426 | 18.5888 | -44.477 | -34.215 | -1483.5 | 4.62042 | 160.788 | 24.6817 | 17.3242 | 13.0635 | 370.011 | 81.04 | 214 | 334 | 319 | 303 | 301 | 332 | 333 | 140 | 335 | 126 | 503 | Wollastonite | Jadeite | Corundum | CaNb2O6 | Cassiterite | Scheelite | Manganotantalite | Rutile | Mn | Magnetite | Zr
BT-DarkEdge | 7 | 40 | 20 | 80 | 0 | 1700 | 0 | 0 | 0 | 0.503155 | 77.7214 | 0.05103 | 0 | 0.006444 | 0 | 0.18421 | 0.014955 | 21.2468 | 99.728 | 0 | 0 | 0 | 0.719785 | 98.6759 | 0.064353 | 0 | 0.010749 | 0 | 0.236986 | 0.020202 | 6e-06 | 99.728 | 0 | 0 | 0 | 0.271869 | 32.8722 | 0.013934 | 0 | 0.006753 | 0 | 0.165583 | 0.00823 | 66.6614 | 0 | 0 | 0 | 0.409409 | 99.0048 | 0.041966 | 0 | 0.02034 | 0 | 0.498704 | 0.024788 | 0 | 100 | 2 | O | 0 | 0 | 0 | 0.008157 | 0.986244 | 0.000418 | 0 | 0.000203 | 0 | 0.004968 | 0.000247 | 2 | 0.008675 | 0.039411 | 0.004284 | 0.009795 | 0.011596 | 0.027093 | 0.022851 | 0.005804 | 0.009526 | 0.00872 | 0.008457 | 0.018559 | 0.053126 | 0.008094 | 0.014012 | 0.014722 | 0.034166 | 0.027902 | 0.009681 | 0.012301 | 0.011219 | 0.011424 | -62.021 | -20.529 | -11.667 | 1.81564 | 0.083362 | 37.732 | -66.413 | 63.5173 | -88.391 | 3.88689 | 40.4095 | 24.6817 | 17.3142 | 13.064 | 380.011 | 81.05 | 214 | 334 | 319 | 303 | 301 | 332 | 333 | 140 | 335 | 126 | 503 | Wollastonite | Jadeite | Corundum | CaNb2O6 | Cassiterite | Scheelite | Manganotantalite | Rutile | Mn | Magnetite | Zr
BT-DarkEdge | 7 | 40 | 20 | 80 | 0 | 1701 | 0 | 0 | 0 | 0.50611 | 77.6717 | 0 | 0 | 0 | 0 | 0.165106 | 0.014106 | 21.2112 | 99.5682 | 0 | 0 | 0 | 0.724012 | 98.6128 | 0 | 0 | 0 | 0 | 0.212408 | 0.019054 | 4e-06 | 99.5682 | 0 | 0 | 0 | 0.27393 | 32.9069 | 0 | 0 | 0 | 0 | 0.148662 | 0.007776 | 66.6628 | 0 | 0 | 0 | 0.412541 | 99.1163 | 0 | 0 | 0 | 0 | 0.447774 | 0.023421 | 0 | 100 | 2 | O | 0 | 0 | 0 | 0.008218 | 0.987264 | 0 | 0 | 0 | 0 | 0.00446 | 0.000233 | 2 | 0.008674 | 0.039437 | 0.004284 | 0.009793 | 0.011594 | 0.027092 | 0.02285 | 0.005804 | 0.009527 | 0.008721 | 0.008455 | 0.018556 | 0.05316 | 0.008095 | 0.01401 | 0.01472 | 0.034165 | 0.027901 | 0.009681 | 0.012301 | 0.011219 | 0.011421 | -48.009 | -44.856 | -9.9985 | 1.80701 | 0.083385 | -66.168 | -20.462 | -38.014 | -1320.8 | 4.27787 | 42.8041 | 24.6817 | 17.3042 | 13.064 | 390.011 | 81.04 | 214 | 334 | 319 | 303 | 301 | 332 | 333 | 140 | 335 | 126 | 503 | Wollastonite | Jadeite | Corundum | CaNb2O6 | Cassiterite | Scheelite | Manganotantalite | Rutile | Mn | Magnetite | Zr
BT-DarkEdge | 7 | 40 | 20 | 80 | 0 | 1702 | 0 | 0 | 0 | 0.535932 | 77.7037 | 0 | 0 | 0 | 0.006985 | 0.158396 | 0 | 21.2278 | 99.6329 | 0 | 0 | 0 | 0.766673 | 98.6534 | 0 | 0 | 0 | 0.009019 | 0.203775 | 0 | 0 | 99.6329 | 0 | 0 | 0 | 0.289855 | 32.8959 | 0 | 0 | 0 | 0.006389 | 0.142514 | 0 | 66.6653 | 0 | 0 | 0 | 0.436663 | 99.1147 | 0 | 0 | 0 | 0.019249 | 0.429391 | 0 | 0 | 100 | 2 | O | 0 | 0 | 0 | 0.008696 | 0.986897 | 0 | 0 | 0 | 0.000192 | 0.004276 | 0 | 2 | 0.008673 | 0.039454 | 0.004284 | 0.009793 | 0.011594 | 0.027092 | 0.02285 | 0.005804 | 0.009526 | 0.00872 | 0.008455 | 0.018555 | 0.053183 | 0.008095 | 0.01401 | 0.01472 | 0.034165 | 0.027901 | 0.009681 | 0.012301 | 0.011218 | 0.011421 | -58.982 | -26.881 | -10.283 | 1.72783 | 0.083371 | -156.07 | -31.514 | -40.396 | 97.0906 | 4.43716 | -96.322 | 24.6817 | 17.2942 | 13.064 | 400 | 81.04 | 214 | 334 | 319 | 303 | 301 | 332 | 333 | 140 | 335 | 126 | 503 | Wollastonite | Jadeite | Corundum | CaNb2O6 | Cassiterite | Scheelite | Manganotantalite | Rutile | Mn | Magnetite | Zr
BT-DarkEdge | 7 | 40 | 20 | 80 | 0 | 1703 | 0 | 0 | 0 | 0.468937 | 77.5525 | 0.010139 | 0 | 0.013662 | 0 | 0.145058 | 0.002535 | 21.165 | 99.3579 | 0 | 0 | 0 | 0.670835 | 98.4614 | 0.012786 | 0 | 0.022789 | 0 | 0.186617 | 0.003424 | 0 | 99.3579 | 0 | 0 | 0 | 0.254377 | 32.9298 | 0.002779 | 0 | 0.014374 | 0 | 0.130903 | 0.0014 | 66.6664 | 0 | 0 | 0 | 0.383024 | 99.1669 | 0.00837 | 0 | 0.043287 | 0 | 0.39421 | 0.004217 | 0 | 100 | 2 | O | 0 | 0 | 0 | 0.007631 | 0.987899 | 8.3e-05 | 0 | 0.000431 | 0 | 0.003927 | 4.2e-05 | 2 | 0.008677 | 0.039483 | 0.004285 | 0.009795 | 0.011594 | 0.027094 | 0.022852 | 0.005805 | 0.009528 | 0.008721 | 0.008456 | 0.018562 | 0.053222 | 0.008097 | 0.014012 | 0.01472 | 0.034167 | 0.027903 | 0.009682 | 0.012302 | 0.01122 | 0.011423 | -98.924 | -16.021 | -11.384 | 1.91969 | 0.083442 | 188.532 | -15.461 | 30.0914 | -37.8 | 4.7979 | 236.029 | 24.6817 | 17.2842 | 13.064 | 410 | 81.04 | 214 | 334 | 319 | 303 | 301 | 332 | 333 | 140 | 335 | 126 | 503 | Wollastonite | Jadeite | Corundum | CaNb2O6 | Cassiterite | Scheelite | Manganotantalite | Rutile | Mn | Magnetite | Zr
BT-DarkEdge | 7 | 40 | 20 | 80 | 0 | 1704 | 0 | 0 | 0 | 0.522888 | 77.6077 | 0 | 0 | 0 | 0 | 0.159348 | 0.001888 | 21.1952 | 99.487 | 0 | 0 | 0 | 0.748013 | 98.5315 | 0 | 0 | 0 | 0 | 0.205001 | 0.00255 | 0 | 99.487 | 0 | 0 | 0 | 0.283238 | 32.9061 | 0 | 0 | 0 | 0 | 0.143593 | 0.001042 | 66.666 | 0 | 0 | 0 | 0.426661 | 99.1376 | 0 | 0 | 0 | 0 | 0.432609 | 0.003138 | 0 | 100 | 2 | O | 0 | 0 | 0 | 0.008497 | 0.987193 | 0 | 0 | 0 | 0 | 0.004308 | 3.1e-05 | 2 | 0.008674 | 0.039496 | 0.004285 | 0.009794 | 0.011594 | 0.027093 | 0.02285 | 0.005804 | 0.009527 | 0.00872 | 0.008455 | 0.018557 | 0.05324 | 0.008096 | 0.014011 | 0.01472 | 0.034166 | 0.027902 | 0.009681 | 0.012301 | 0.011218 | 0.011421 | -55.439 | -20.076 | -10.342 | 1.76153 | 0.083421 | -41.549 | -228.81 | -28.739 | -27.305 | 4.41367 | 316.662 | 24.6817 | 17.2742 | 13.064 | 420 | 81.04 | 214 | 334 | 319 | 303 | 301 | 332 | 333 | 140 | 335 | 126 | 503 | Wollastonite | Jadeite | Corundum | CaNb2O6 | Cassiterite | Scheelite | Manganotantalite | Rutile | Mn | Magnetite | Zr
BT-DarkEdge | 7 | 40 | 20 | 80 | 0 | 1705 | 0.006043 | 0 | 0 | 0.696622 | 77.4215 | 0.004391 | 0.000215 | 0.003912 | 0 | 0.207988 | 0.016113 | 21.2495 | 99.6063 | 0.012928 | 0 | 0 | 0.996547 | 98.2951 | 0.005538 | 0.000263 | 0.006526 | 0 | 0.267576 | 0.021765 | 0 | 99.6063 | 0.0108 | 0 | 0 | 0.376391 | 32.7441 | 0.001199 | 6e-05 | 0.0041 | 0 | 0.18695 | 0.008867 | 66.6675 | 0.032586 | 0 | 0 | 0.567807 | 98.7927 | 0.003617 | 9e-05 | 0.01237 | 0 | 0.564048 | 0.026752 | 0 | 100 | 2 | O | 0.000324 | 0 | 0 | 0.011292 | 0.982312 | 3.6e-05 | 2e-06 | 0.000123 | 0 | 0.005608 | 0.000266 | 2 | 0.008658 | 0.039476 | 0.004281 | 0.00979 | 0.011593 | 0.027086 | 0.022844 | 0.0058 | 0.009522 | 0.008716 | 0.00845 | 0.018524 | 0.053212 | 0.00809 | 0.014005 | 0.014719 | 0.034158 | 0.027894 | 0.009674 | 0.012295 | 0.011213 | 0.011414 | 99.9992 | -19.834 | -10.9 | 1.41428 | 0.083562 | 434.729 | 7471.63 | 104.395 | -36.174 | 3.49862 | 37.5101 | 24.6817 | 17.2642 | 13.064 | 430.001 | 81.04 | 214 | 334 | 319 | 303 | 301 | 332 | 333 | 140 | 335 | 126 | 503 | Wollastonite | Jadeite | Corundum | CaNb2O6 | Cassiterite | Scheelite | Manganotantalite | Rutile | Mn | Magnetite | Zr
BT-DarkEdge | 7 | 40 | 20 | 80 | 0 | 1706 | 0 | 0 | 0 | 0.759045 | 77.3046 | 0 | 0 | 0 | 0.009576 | 0.226532 | 0.010226 | 21.2402 | 99.5501 | 0 | 0 | 0 | 1.08585 | 98.1467 | 0 | 0 | 0 | 0.012365 | 0.291433 | 0.013813 | 0 | 99.5501 | 0 | 0 | 0 | 0.410279 | 32.7074 | 0 | 0 | 0 | 0.008753 | 0.203697 | 0.005629 | 66.6642 | 0 | 0 | 0 | 0.619183 | 98.7226 | 0 | 0 | 0 | 0.02642 | 0.61483 | 0.016992 | 0 | 100 | 2 | O | 0 | 0 | 0 | 0.012309 | 0.981258 | 0 | 0 | 0 | 0.000263 | 0.006111 | 0.000169 | 2 | 0.008655 | 0.039489 | 0.004281 | 0.009789 | 0.011593 | 0.027085 | 0.022843 | 0.005799 | 0.009521 | 0.008715 | 0.008449 | 0.018515 | 0.053231 | 0.008089 | 0.014004 | 0.014719 | 0.034157 | 0.027893 | 0.009673 | 0.012294 | 0.011212 | 0.011412 | -133.43 | -27.38 | -10.533 | 1.3271 | 0.083642 | -90.882 | -26.927 | -80.17 | 70.9793 | 3.25254 | 58.8167 | 24.6817 | 17.2542 | 13.064 | 440.01 | 81.03 | 214 | 334 | 319 | 303 | 301 | 332 | 333 | 140 | 335 | 126 | 503 | Wollastonite | Jadeite | Corundum | CaNb2O6 | Cassiterite | Scheelite | Manganotantalite | Rutile | Mn | Magnetite | Zr
BT-DarkEdge | 7 | 40 | 20 | 80 | 0 | 1707 | 0 | 0 | 0 | 0.700833 | 77.0146 | 0 | 0.194401 | 0.016873 | 0.010608 | 0.243531 | 0.014525 | 21.1979 | 99.3933 | 0 | 0 | 0 | 1.00257 | 97.7785 | 0 | 0.237375 | 0.028144 | 0.013698 | 0.313301 | 0.01962 | 0 | 99.3933 | 0 | 0 | 0 | 0.379561 | 32.649 | 0 | 0.054057 | 0.017724 | 0.009716 | 0.219414 | 0.008012 | 66.6626 | 0 | 0 | 0 | 0.572997 | 98.5759 | 0 | 0.081607 | 0.053513 | 0.029335 | 0.662469 | 0.02419 | 0 | 100 | 2 | O | 0 | 0 | 0 | 0.011388 | 0.979529 | 0 | 0.001622 | 0.000532 | 0.000291 | 0.006583 | 0.00024 | 2 | 0.008674 | 0.039511 | 0.004282 | 0.009802 | 0.011604 | 0.027097 | 0.022854 | 0.005801 | 0.009524 | 0.008718 | 0.00846 | 0.018556 | 0.05326 | 0.00809 | 0.014022 | 0.014732 | 0.034171 | 0.027906 | 0.009677 | 0.012298 | 0.011215 | 0.011428 | -74.52 | -29.547 | -11.042 | 1.40935 | 0.083823 | -57.935 | 8.58934 | 24.395 | 64.163 | 3.06009 | 41.6069 | 24.6817 | 17.2442 | 13.064 | 450.011 | 81.03 | 214 | 334 | 319 | 303 | 301 | 332 | 333 | 140 | 335 | 126 | 503 | Wollastonite | Jadeite | Corundum | CaNb2O6 | Cassiterite | Scheelite | Manganotantalite | Rutile | Mn | Magnetite | Zr
BT-DarkEdge | 7 | 40 | 20 | 80 | 0 | 1708 | 0 | 0 | 0 | 0.385601 | 77.7565 | 0 | 0.0185 | 0.028548 | 0.005261 | 0.120969 | 0.008041 | 21.1921 | 99.5156 | 0 | 0 | 0 | 0.551619 | 98.7205 | 0 | 0.02259 | 0.04762 | 0.006793 | 0.155627 | 0.010862 | 2e-06 | 99.5156 | 0 | 0 | 0 | 0.208898 | 32.9733 | 0 | 0.005146 | 0.029997 | 0.00482 | 0.109022 | 0.004437 | 66.6644 | 0 | 0 | 0 | 0.314335 | 99.2317 | 0 | 0.007743 | 0.090275 | 0.014504 | 0.328098 | 0.013353 | 0 | 100 | 2 | O | 0 | 0 | 0 | 0.006267 | 0.989232 | 0 | 0.000154 | 0.0009 | 0.000145 | 0.003271 | 0.000133 | 2 | 0.008683 | 0.039593 | 0.004287 | 0.009799 | 0.011594 | 0.027097 | 0.022855 | 0.005806 | 0.009529 | 0.008721 | 0.008458 | 0.018576 | 0.053371 | 0.008101 | 0.014017 | 0.01472 | 0.034172 | 0.027907 | 0.009685 | 0.012304 | 0.01122 | 0.011424 | -70.891 | -35.639 | -9.6013 | 2.24874 | 0.083316 | -80.685 | 87.2629 | 14.5264 | 128.713 | 5.64886 | 74.7384 | 24.6817 | 17.2342 | 13.064 | 460.011 | 81.04 | 214 | 334 | 319 | 303 | 301 | 332 | 333 | 140 | 335 | 126 | 503 | Wollastonite | Jadeite | Corundum | CaNb2O6 | Cassiterite | Scheelite | Manganotantalite | Rutile | Mn | Magnetite | Zr
BT-DarkEdge | 7 | 40 | 20 | 80 | 0 | 1709 | 0 | 0 | 0 | 0.361174 | 77.6238 | 0 | 0.004821 | 0.04254 | 0 | 0.120672 | 0.007308 | 21.1503 | 99.3105 | 0 | 0 | 0 | 0.516674 | 98.5519 | 0 | 0.005887 | 0.070959 | 0 | 0.155244 | 0.009871 | 2e-06 | 99.3105 | 0 | 0 | 0 | 0.196048 | 32.9816 | 0 | 0.001344 | 0.044787 | 0 | 0.108968 | 0.00404 | 66.6632 | 0 | 0 | 0 | 0.294915 | 99.2283 | 0 | 0.002021 | 0.134746 | 0 | 0.32784 | 0.012155 | 0 | 100 | 2 | O | 0 | 0 | 0 | 0.005882 | 0.989498 | 0 | 4e-05 | 0.001344 | 0 | 0.003269 | 0.000121 | 2 | 0.008681 | 0.039615 | 0.004287 | 0.009798 | 0.011592 | 0.027096 | 0.022854 | 0.005806 | 0.009529 | 0.008721 | 0.008457 | 0.018572 | 0.0534 | 0.008101 | 0.014017 | 0.014717 | 0.034171 | 0.027906 | 0.009684 | 0.012304 | 0.011219 | 0.011423 | -72.963 | -26.39 | -9.9173 | 2.37298 | 0.083381 | -63.214 | 333.938 | 9.82516 | -29.004 | 5.66128 | 82.1843 | 24.6817 | 17.2242 | 13.064 | 470.011 | 81.04 | 214 | 334 | 319 | 303 | 301 | 332 | 333 | 140 | 335 | 126 | 503 | Wollastonite | Jadeite | Corundum | CaNb2O6 | Cassiterite | Scheelite | Manganotantalite | Rutile | Mn | Magnetite | Zr
BT-DarkEdge | 7 | 40 | 20 | 80 | 0 | 1710 | 0 | 0 | 0 | 0.394144 | 77.5781 | 0 | 0.001565 | 0.046639 | 0.010342 | 0.120182 | 0.015402 | 21.1599 | 99.3262 | 0 | 0 | 0 | 0.56384 | 98.4939 | 0 | 0.00191 | 0.077797 | 0.013354 | 0.154614 | 0.020805 | 4e-06 | 99.3262 | 0 | 0 | 0 | 0.213847 | 32.9471 | 0 | 0.000436 | 0.04908 | 0.009489 | 0.108476 | 0.008511 | 66.6631 | 0 | 0 | 0 | 0.32177 | 99.1493 | 0 | 0.000656 | 0.1477 | 0.028556 | 0.326441 | 0.025612 | 0 | 100 | 2 | O | 0 | 0 | 0 | 0.006416 | 0.988467 | 0 | 1.3e-05 | 0.001472 | 0.000285 | 0.003254 | 0.000255 | 2 | 0.008685 | 0.039662 | 0.004291 | 0.009806 | 0.011602 | 0.027119 | 0.022873 | 0.00581 | 0.009536 | 0.008728 | 0.008463 | 0.018581 | 0.053464 | 0.008107 | 0.014028 | 0.01473 | 0.0342 | 0.027929 | 0.009691 | 0.012313 | 0.011228 | 0.011432 | -98.412 | -32.365 | -11.255 | 2.21058 | 0.083491 | -34.599 | 1029.3 | 8.98878 | 65.8785 | 5.68682 | 39.2788 | 24.6817 | 17.2142 | 13.064 | 480.011 | 80.89 | 214 | 334 | 319 | 303 | 301 | 332 | 333 | 140 | 335 | 126 | 503 | Wollastonite | Jadeite | Corundum | CaNb2O6 | Cassiterite | Scheelite | Manganotantalite | Rutile | Mn | Magnetite | Zr
BT-DarkEdge | 7 | 40 | 20 | 80 | 0 | 1711 | 0 | 0 | 0 | 0.341137 | 77.7502 | 0 | 0.037122 | 0.03418 | 0 | 0.116223 | 0.015854 | 21.179 | 99.4738 | 0 | 0 | 0 | 0.488011 | 98.7125 | 0 | 0.045328 | 0.057014 | 0 | 0.149521 | 0.021416 | 4e-06 | 99.4738 | 0 | 0 | 0 | 0.184924 | 32.991 | 0 | 0.010332 | 0.035937 | 0 | 0.104809 | 0.008753 | 66.6643 | 0 | 0 | 0 | 0.27818 | 99.2565 | 0 | 0.015542 | 0.108119 | 0 | 0.315329 | 0.026334 | 0 | 100 | 2 | O | 0 | 0 | 0 | 0.005548 | 0.989765 | 0 | 0.00031 | 0.001078 | 0 | 0.003144 | 0.000263 | 2 | 0.008693 | 0.039687 | 0.004291 | 0.009808 | 0.011602 | 0.027118 | 0.022872 | 0.005811 | 0.009536 | 0.008728 | 0.008465 | 0.018597 | 0.053497 | 0.008108 | 0.014031 | 0.01473 | 0.034198 | 0.027929 | 0.009692 | 0.012314 | 0.011228 | 0.011434 | -83.928 | -23.39 | -9.8451 | 2.49042 | 0.083371 | -34.284 | 43.6841 | 12.1815 | -37.084 | 5.86199 | 38.1795 | 24.6817 | 17.2042 | 13.064 | 490 | 80.93 | 214 | 334 | 319 | 303 | 301 | 332 | 333 | 140 | 335 | 126 | 503 | Wollastonite | Jadeite | Corundum | CaNb2O6 | Cassiterite | Scheelite | Manganotantalite | Rutile | Mn | Magnetite | Zr
BT-DarkEdge | 7 | 40 | 20 | 80 | 0 | 1712 | 0 | 0 | 0 | 0.389001 | 77.7726 | 0 | 0.06295 | 0.005784 | 0 | 0.122627 | 0.013559 | 21.1934 | 99.56 | 0 | 0 | 0 | 0.556483 | 98.7409 | 0 | 0.076865 | 0.009648 | 0 | 0.157759 | 0.018316 | 0 | 99.56 | 0 | 0 | 0 | 0.210738 | 32.9798 | 0 | 0.01751 | 0.006077 | 0 | 0.110515 | 0.007481 | 66.6679 | 0 | 0 | 0 | 0.317204 | 99.2829 | 0 | 0.026356 | 0.018295 | 0 | 0.332696 | 0.022522 | 0 | 100 | 2 | O | 0 | 0 | 0 | 0.006322 | 0.989376 | 0 | 0.000525 | 0.000182 | 0 | 0.003315 | 0.000224 | 2 | 0.008695 | 0.039699 | 0.004291 | 0.009809 | 0.011604 | 0.027116 | 0.022871 | 0.00581 | 0.009535 | 0.008726 | 0.008465 | 0.018601 | 0.053513 | 0.008107 | 0.014032 | 0.014732 | 0.034195 | 0.027926 | 0.009692 | 0.012312 | 0.011227 | 0.011434 | -293.2 | -44.681 | -10.51 | 2.23469 | 0.083357 | -54.126 | 25.8889 | 70.8197 | -117.92 | 5.58273 | 44.5604 | 24.6817 | 17.1942 | 13.0645 | 500 | 80.96 | 214 | 334 | 319 | 303 | 301 | 332 | 333 | 140 | 335 | 126 | 503 | Wollastonite | Jadeite | Corundum | CaNb2O6 | Cassiterite | Scheelite | Manganotantalite | Rutile | Mn | Magnetite | Zr
BT-DarkEdge | 7 | 40 | 20 | 80 | 0 | 1713 | 0.000359 | 0 | 0 | 0.717783 | 77.2141 | 0 | 0 | 0 | 0 | 0.221267 | 0.016352 | 21.1963 | 99.3661 | 0.000768 | 0 | 0 | 1.02682 | 98.0317 | 0 | 0 | 0 | 0 | 0.284659 | 0.022089 | 4e-06 | 99.3661 | 0.000643 | 0 | 0 | 0.388784 | 32.7372 | 0 | 0 | 0 | 0 | 0.199377 | 0.009021 | 66.665 | 0.001942 | 0 | 0 | 0.586567 | 98.7827 | 0 | 0 | 0 | 0 | 0.60161 | 0.02722 | 0 | 100 | 2 | O | 1.9e-05 | 0 | 0 | 0.011664 | 0.98214 | 0 | 0 | 0 | 0 | 0.005981 | 0.000271 | 2 | 0.008661 | 0.039649 | 0.004284 | 0.009795 | 0.011597 | 0.027096 | 0.022852 | 0.005801 | 0.009525 | 0.008717 | 0.008452 | 0.018529 | 0.053446 | 0.008095 | 0.014013 | 0.014723 | 0.034171 | 0.027904 | 0.009677 | 0.012299 | 0.011215 | 0.011416 | 1680.07 | -25.61 | -10.876 | 1.38384 | 0.08371 | -71.371 | -53.947 | -39.396 | -50.901 | 3.31907 | 36.974 | 24.6817 | 17.1842 | 13.0645 | 510.001 | 80.98 | 214 | 334 | 319 | 303 | 301 | 332 | 333 | 140 | 335 | 126 | 503 | Wollastonite | Jadeite | Corundum | CaNb2O6 | Cassiterite | Scheelite | Manganotantalite | Rutile | Mn | Magnetite | Zr
BT-DarkEdge | 7 | 40 | 20 | 80 | 0 | 1714 | 0 | 0 | 0 | 0.356324 | 77.9765 | 0 | 0.059636 | 0.003384 | 0 | 0.110298 | 0 | 21.2237 | 99.7299 | 0 | 0 | 0 | 0.509737 | 98.9998 | 0 | 0.072819 | 0.005645 | 0 | 0.141898 | 0 | 0 | 99.7299 | 0 | 0 | 0 | 0.192762 | 33.0194 | 0 | 0.016564 | 0.003551 | 0 | 0.099263 | 0 | 66.6685 | 0 | 0 | 0 | 0.290069 | 99.3756 | 0 | 0.024926 | 0.010687 | 0 | 0.298743 | 0 | 0 | 100 | 2 | O | 0 | 0 | 0 | 0.005783 | 0.990555 | 0 | 0.000497 | 0.000107 | 0 | 0.002978 | 0 | 2 | 0.008698 | 0.039744 | 0.004291 | 0.009809 | 0.011603 | 0.027114 | 0.02287 | 0.005811 | 0.009535 | 0.008726 | 0.008465 | 0.018608 | 0.053575 | 0.008109 | 0.014033 | 0.014731 | 0.034194 | 0.027925 | 0.009692 | 0.012312 | 0.011226 | 0.011434 | -70.014 | -25.667 | -10.878 | 2.40201 | 0.083227 | -62.779 | 27.3088 | 120.87 | -24.728 | 6.14688 | -282.92 | 24.6817 | 17.1742 | 13.0645 | 520.001 | 80.98 | 214 | 334 | 319 | 303 | 301 | 332 | 333 | 140 | 335 | 126 | 503 | Wollastonite | Jadeite | Corundum | CaNb2O6 | Cassiterite | Scheelite | Manganotantalite | Rutile | Mn | Magnetite | Zr
BT-DarkEdge | 7 | 40 | 20 | 80 | 0 | 1715 | 0 | 0 | 0 | 0.349661 | 77.7531 | 0 | 0.018311 | 0.01174 | 0.006252 | 0.107676 | 0.000211 | 21.1582 | 99.4051 | 0 | 0 | 0 | 0.500206 | 98.716 | 0 | 0.022359 | 0.019583 | 0.008073 | 0.138524 | 0.000284 | 0 | 99.4051 | 0 | 0 | 0 | 0.189733 | 33.0249 | 0 | 0.005102 | 0.012356 | 0.005737 | 0.097198 | 0.000116 | 66.6648 | 0 | 0 | 0 | 0.285418 | 99.3597 | 0 | 0.007674 | 0.037174 | 0.017261 | 0.292432 | 0.00035 | 0 | 100 | 2 | O | 0 | 0 | 0 | 0.005692 | 0.990775 | 0 | 0.000153 | 0.000371 | 0.000172 | 0.002916 | 3e-06 | 2 | 0.008691 | 0.039758 | 0.004291 | 0.009805 | 0.011598 | 0.027108 | 0.022864 | 0.005809 | 0.009533 | 0.008724 | 0.008461 | 0.018593 | 0.053593 | 0.008107 | 0.014027 | 0.014724 | 0.034185 | 0.027918 | 0.009689 | 0.012309 | 0.011223 | 0.011429 | -106.23 | -77.569 | -9.6279 | 2.43904 | 0.08333 | -45.868 | 88.1971 | 35.0028 | 108.459 | 6.28212 | 2837.39 | 24.6817 | 17.1642 | 13.0645 | 530.011 | 81 | 214 | 334 | 319 | 303 | 301 | 332 | 333 | 140 | 335 | 126 | 503 | Wollastonite | Jadeite | Corundum | CaNb2O6 | Cassiterite | Scheelite | Manganotantalite | Rutile | Mn | Magnetite | Zr
BT-DarkEdge | 7 | 40 | 20 | 80 | 0 | 1716 | 0 | 0 | 0 | 0.368928 | 77.8989 | 0 | 0.044773 | 0.013082 | 0 | 0.115088 | 0.006709 | 21.2151 | 99.6625 | 0 | 0 | 0 | 0.527767 | 98.9012 | 0 | 0.05467 | 0.021821 | 0 | 0.148061 | 0.009062 | 0 | 99.6625 | 0 | 0 | 0 | 0.199658 | 32.9994 | 0 | 0.012441 | 0.013731 | 0 | 0.103614 | 0.003698 | 66.6675 | 0 | 0 | 0 | 0.30045 | 99.3165 | 0 | 0.018721 | 0.041327 | 0 | 0.311842 | 0.011129 | 0 | 100 | 2 | O | 0 | 0 | 0 | 0.00599 | 0.989969 | 0 | 0.000373 | 0.000412 | 0 | 0.003108 | 0.000111 | 2 | 0.008692 | 0.039774 | 0.004291 | 0.009807 | 0.011599 | 0.027109 | 0.022865 | 0.005809 | 0.009533 | 0.008724 | 0.008462 | 0.018596 | 0.053614 | 0.008107 | 0.014029 | 0.014727 | 0.034187 | 0.027919 | 0.00969 | 0.012309 | 0.011223 | 0.01143 | -113.83 | -22.306 | -11.689 | 2.33354 | 0.08326 | -44.543 | 36.2613 | 31.4371 | -144.65 | 5.91179 | 89.5317 | 24.6817 | 17.1542 | 13.0645 | 540.011 | 81 | 214 | 334 | 319 | 303 | 301 | 332 | 333 | 140 | 335 | 126 | 503 | Wollastonite | Jadeite | Corundum | CaNb2O6 | Cassiterite | Scheelite | Manganotantalite | Rutile | Mn | Magnetite | Zr
BT-DarkEdge | 7 | 40 | 20 | 80 | 0 | 1717 | 0 | 0 | 0 | 0.446138 | 77.6404 | 0 | 0 | 0 | 0 | 0.132334 | 0.010862 | 21.1664 | 99.3961 | 0 | 0 | 0 | 0.638219 | 98.573 | 0 | 0 | 0 | 0 | 0.170247 | 0.014673 | 0 | 99.3961 | 0 | 0 | 0 | 0.241997 | 32.9654 | 0 | 0 | 0 | 0 | 0.119414 | 0.006001 | 66.6672 | 0 | 0 | 0 | 0.364324 | 99.2581 | 0 | 0 | 0 | 0 | 0.359553 | 0.018068 | 0 | 100 | 2 | O | 0 | 0 | 0 | 0.00726 | 0.988954 | 0 | 0 | 0 | 0 | 0.003582 | 0.00018 | 2 | 0.008683 | 0.039779 | 0.004289 | 0.009802 | 0.011596 | 0.027102 | 0.022859 | 0.005807 | 0.00953 | 0.008721 | 0.008457 | 0.018575 | 0.053621 | 0.008105 | 0.014023 | 0.014723 | 0.034178 | 0.027912 | 0.009686 | 0.012305 | 0.01122 | 0.011423 | -45.667 | -30.067 | -10.311 | 1.99882 | 0.083405 | -47.325 | -68.338 | -21.475 | -87.586 | 5.20904 | 55.4516 | 24.6817 | 17.1442 | 13.0645 | 550.011 | 81.01 | 214 | 334 | 319 | 303 | 301 | 332 | 333 | 140 | 335 | 126 | 503 | Wollastonite | Jadeite | Corundum | CaNb2O6 | Cassiterite | Scheelite | Manganotantalite | Rutile | Mn | Magnetite | Zr
BT-DarkEdge | 7 | 40 | 20 | 80 | 0 | 1718 | 0.00018 | 0 | 0 | 0.384486 | 77.9549 | 0 | 0 | 0 | 0.008049 | 0.109131 | 0 | 21.2168 | 99.6735 | 0.000384 | 0 | 0 | 0.550024 | 98.9724 | 0 | 0 | 0 | 0.010393 | 0.140397 | 0 | -1e-05 | 99.6735 | 0.000321 | 0 | 0 | 0.208057 | 33.0199 | 0 | 0 | 0 | 0.007366 | 0.098242 | 0 | 66.6661 | 0.000967 | 0 | 0 | 0.313058 | 99.3682 | 0 | 0 | 0 | 0.022166 | 0.295643 | 0 | 0 | 100 | 2 | O | 1e-05 | 0 | 0 | 0.006242 | 0.990604 | 0 | 0 | 0 | 0.000221 | 0.002947 | 0 | 2 | 0.008688 | 0.039811 | 0.004291 | 0.009804 | 0.011596 | 0.027104 | 0.02286 | 0.005808 | 0.009531 | 0.008722 | 0.008458 | 0.018586 | 0.053664 | 0.008107 | 0.014025 | 0.014722 | 0.03418 | 0.027914 | 0.009688 | 0.012307 | 0.01122 | 0.011425 | 3370.88 | -29.394 | -10.546 | 2.25504 | 0.083214 | -149.85 | -26.695 | -18.236 | 84.3929 | 6.2041 | -82.16 | 24.6817 | 17.1342 | 13.0645 | 560.011 | 81.02 | 214 | 334 | 319 | 303 | 301 | 332 | 333 | 140 | 335 | 126 | 503 | Wollastonite | Jadeite | Corundum | CaNb2O6 | Cassiterite | Scheelite | Manganotantalite | Rutile | Mn | Magnetite | Zr
BT-DarkEdge | 7 | 40 | 20 | 80 | 0 | 1719 | 0 | 0 | 0 | 0.498461 | 77.61 | 0.005912 | 0 | 0 | 0 | 0.141537 | 0 | 21.1811 | 99.437 | 0 | 0 | 0 | 0.71307 | 98.5344 | 0.007455 | 0 | 0 | 0 | 0.182087 | 0 | 0 | 99.437 | 0 | 0 | 0 | 0.270201 | 32.9309 | 0.001619 | 0 | 0 | 0 | 0.127635 | 0 | 66.6697 | 0 | 0 | 0 | 0.406988 | 99.2036 | 0.004878 | 0 | 0 | 0 | 0.384498 | 0 | 0 | 100 | 2 | O | 0 | 0 | 0 | 0.008106 | 0.987881 | 4.9e-05 | 0 | 0 | 0 | 0.003829 | 0 | 2 | 0.008679 | 0.039809 | 0.004289 | 0.009802 | 0.011596 | 0.0271 | 0.022857 | 0.005805 | 0.009529 | 0.00872 | 0.008455 | 0.018568 | 0.053662 | 0.008104 | 0.014022 | 0.014722 | 0.034175 | 0.027909 | 0.009684 | 0.012304 | 0.011218 | 0.011422 | -80.302 | -20.374 | -10.248 | 1.8301 | 0.083426 | 323.191 | -18.066 | -19.517 | -139.64 | 4.90359 | -47.524 | 24.6817 | 17.1242 | 13.0645 | 570 | 81.02 | 214 | 334 | 319 | 303 | 301 | 332 | 333 | 140 | 335 | 126 | 503 | Wollastonite | Jadeite | Corundum | CaNb2O6 | Cassiterite | Scheelite | Manganotantalite | Rutile | Mn | Magnetite | Zr
BT-DarkEdge | 7 | 40 | 20 | 80 | 0 | 1720 | 0 | 0 | 0 | 0.261772 | 77.9584 | 0.101378 | 0 | 0.002978 | 0 | 0.104108 | 0 | 21.1893 | 99.6179 | 0 | 0 | 0 | 0.374476 | 98.9767 | 0.127846 | 0 | 0.004967 | 0 | 0.133935 | 0 | 2e-06 | 99.6179 | 0 | 0 | 0 | 0.141841 | 33.0652 | 0.027759 | 0 | 0.003129 | 0 | 0.093844 | 0 | 66.6683 | 0 | 0 | 0 | 0.213225 | 99.4118 | 0.083458 | 0 | 0.009408 | 0 | 0.282147 | 0 | 0 | 100 | 2 | O | 0 | 0 | 0 | 0.004255 | 0.99193 | 0.000833 | 0 | 9.4e-05 | 0 | 0.002815 | 0 | 2 | 0.008702 | 0.039871 | 0.004293 | 0.009813 | 0.011601 | 0.027112 | 0.022868 | 0.005811 | 0.009535 | 0.008725 | 0.008466 | 0.018616 | 0.053745 | 0.008111 | 0.014038 | 0.014729 | 0.034191 | 0.027924 | 0.009693 | 0.012311 | 0.011224 | 0.011436 | -55.766 | -17.133 | -10.505 | 3.11754 | 0.0832 | 19.175 | -19.995 | 137.356 | -103.93 | 6.47911 | -53.027 | 24.6817 | 17.1142 | 13.0645 | 580 | 81.03 | 214 | 334 | 319 | 303 | 301 | 332 | 333 | 140 | 335 | 126 | 503 | Wollastonite | Jadeite | Corundum | CaNb2O6 | Cassiterite | Scheelite | Manganotantalite | Rutile | Mn | Magnetite | Zr
BT-DarkEdge | 7 | 40 | 20 | 80 | 0 | 1721 | 0 | 0 | 0 | 0.501618 | 77.6006 | 0.03073 | 0 | 0 | 0.000933 | 0.171961 | 0 | 21.1954 | 99.5012 | 0 | 0 | 0 | 0.717586 | 98.5225 | 0.038753 | 0 | 0 | 0.001205 | 0.221227 | 0 | 2e-06 | 99.5012 | 0 | 0 | 0 | 0.271701 | 32.9013 | 0.008411 | 0 | 0 | 0.000855 | 0.15495 | 0 | 66.6628 | 0 | 0 | 0 | 0.409172 | 99.0962 | 0.025334 | 0 | 0 | 0.002575 | 0.466697 | 0 | 0 | 100 | 2 | O | 0 | 0 | 0 | 0.008151 | 0.987095 | 0.000252 | 0 | 0 | 2.6e-05 | 0.004649 | 0 | 2 | 0.008678 | 0.039844 | 0.004289 | 0.009803 | 0.011595 | 0.027099 | 0.022856 | 0.005805 | 0.009527 | 0.008718 | 0.008456 | 0.018566 | 0.053709 | 0.008104 | 0.014023 | 0.014721 | 0.034174 | 0.027908 | 0.009682 | 0.012302 | 0.011216 | 0.011422 | -84.608 | -27.641 | -10.621 | 1.8212 | 0.083431 | 62.447 | -18.298 | -27.734 | 722.087 | 4.12674 | -112.67 | 24.6817 | 17.1042 | 13.0645 | 590.001 | 81.03 | 214 | 334 | 319 | 303 | 301 | 332 | 333 | 140 | 335 | 126 | 503 | Wollastonite | Jadeite | Corundum | CaNb2O6 | Cassiterite | Scheelite | Manganotantalite | Rutile | Mn | Magnetite | Zr
BT-DarkEdge | 7 | 40 | 20 | 80 | 0 | 1722 | 0 | 0 | 0 | 0.365096 | 77.7728 | 0 | 0 | 0 | 0.003462 | 0.10773 | 0 | 21.1574 | 99.4065 | 0 | 0 | 0 | 0.522285 | 98.7411 | 0 | 0 | 0 | 0.00447 | 0.138595 | 0 | 0 | 99.4065 | 0 | 0 | 0 | 0.19812 | 33.0352 | 0 | 0 | 0 | 0.003177 | 0.097253 | 0 | 66.6662 | 0 | 0 | 0 | 0.298061 | 99.3998 | 0 | 0 | 0 | 0.009559 | 0.292624 | 0 | 0 | 100 | 2 | O | 0 | 0 | 0 | 0.005944 | 0.991064 | 0 | 0 | 0 | 9.5e-05 | 0.002918 | 0 | 2 | 0.008688 | 0.039891 | 0.004291 | 0.009804 | 0.011594 | 0.027101 | 0.022858 | 0.005807 | 0.00953 | 0.00872 | 0.008457 | 0.018587 | 0.053772 | 0.008108 | 0.014026 | 0.01472 | 0.034177 | 0.027911 | 0.009687 | 0.012306 | 0.011219 | 0.011424 | -83.665 | -16.609 | -11.053 | 2.35311 | 0.083299 | -45.786 | -25.152 | -57.226 | 195.24 | 6.27685 | -41.129 | 24.6817 | 17.0942 | 13.0645 | 600.001 | 81.04 | 214 | 334 | 319 | 303 | 301 | 332 | 333 | 140 | 335 | 126 | 503 | Wollastonite | Jadeite | Corundum | CaNb2O6 | Cassiterite | Scheelite | Manganotantalite | Rutile | Mn | Magnetite | Zr
BT-DarkEdge | 7 | 40 | 20 | 80 | 0 | 1723 | 0 | 0 | 0 | 0.370679 | 78.1412 | 0 | 0 | 0 | 0 | 0.107898 | 0 | 21.2582 | 99.8779 | 0 | 0 | 0 | 0.530272 | 99.2089 | 0 | 0 | 0 | 0 | 0.13881 | 0 | 0 | 99.8779 | 0 | 0 | 0 | 0.2002 | 33.0351 | 0 | 0 | 0 | 0 | 0.096944 | 0 | 66.6677 | 0 | 0 | 0 | 0.301214 | 99.4071 | 0 | 0 | 0 | 0 | 0.291718 | 0 | 0 | 100 | 2 | O | 0 | 0 | 0 | 0.006006 | 0.991038 | 0 | 0 | 0 | 0 | 0.002908 | 0 | 2 | 0.00869 | 0.039914 | 0.004292 | 0.009805 | 0.011595 | 0.027104 | 0.022861 | 0.005808 | 0.009531 | 0.008721 | 0.008457 | 0.01859 | 0.053803 | 0.008109 | 0.014027 | 0.014721 | 0.03418 | 0.027914 | 0.009688 | 0.012307 | 0.011219 | 0.011424 | -63.785 | -14.531 | -11.685 | 2.32407 | 0.083105 | -125.96 | -58.534 | -62.604 | -31.032 | 6.26825 | -71.435 | 24.6817 | 17.0842 | 13.0645 | 610.011 | 81.03 | 214 | 334 | 319 | 303 | 301 | 332 | 333 | 140 | 335 | 126 | 503 | Wollastonite | Jadeite | Corundum | CaNb2O6 | Cassiterite | Scheelite | Manganotantalite | Rutile | Mn | Magnetite | Zr
BT-DarkEdge | 7 | 40 | 20 | 80 | 0 | 1724 | 0 | 0 | 0 | 0.367455 | 77.8688 | 0 | 0.001234 | 0 | 0.001802 | 0.101414 | 0 | 21.1823 | 99.5229 | 0 | 0 | 0 | 0.52566 | 98.863 | 0 | 0.001506 | 0 | 0.002326 | 0.130469 | 0 | 0 | 99.5229 | 0 | 0 | 0 | 0.199174 | 33.0385 | 0 | 0.000343 | 0 | 0.001651 | 0.091447 | 0 | 66.6689 | 0 | 0 | 0 | 0.299677 | 99.4197 | 0 | 0.000517 | 0 | 0.00497 | 0.275183 | 0 | 0 | 100 | 2 | O | 0 | 0 | 0 | 0.005975 | 0.991122 | 0 | 1e-05 | 0 | 5e-05 | 0.002743 | 0 | 2 | 0.00869 | 0.039935 | 0.004292 | 0.009806 | 0.011595 | 0.027104 | 0.022861 | 0.005808 | 0.009531 | 0.008721 | 0.008457 | 0.018591 | 0.053832 | 0.00811 | 0.014028 | 0.014721 | 0.03418 | 0.027914 | 0.009688 | 0.012307 | 0.011219 | 0.011424 | -219.97 | -22.468 | -11.503 | 2.34095 | 0.083252 | -48.568 | 1304.47 | -48.407 | 374.512 | 6.63465 | -44.212 | 24.6817 | 17.0742 | 13.0645 | 620.011 | 81.03 | 214 | 334 | 319 | 303 | 301 | 332 | 333 | 140 | 335 | 126 | 503 | Wollastonite | Jadeite | Corundum | CaNb2O6 | Cassiterite | Scheelite | Manganotantalite | Rutile | Mn | Magnetite | Zr
BT-DarkEdge | 7 | 40 | 20 | 80 | 0 | 1725 | 0 | 0 | 0 | 0.363181 | 77.7529 | 0 | 0 | 0 | 0 | 0.105234 | 0.002936 | 21.1505 | 99.3748 | 0 | 0 | 0 | 0.519546 | 98.7159 | 0 | 0 | 0 | 0 | 0.135383 | 0.003966 | 0 | 99.3748 | 0 | 0 | 0 | 0.197149 | 33.0384 | 0 | 0 | 0 | 0 | 0.095032 | 0.001623 | 66.6679 | 0 | 0 | 0 | 0.296612 | 99.4125 | 0 | 0 | 0 | 0 | 0.285953 | 0.004884 | 0 | 100 | 2 | O | 0 | 0 | 0 | 0.005914 | 0.991133 | 0 | 0 | 0 | 0 | 0.002851 | 4.9e-05 | 2 | 0.008689 | 0.039953 | 0.004292 | 0.009806 | 0.011594 | 0.027102 | 0.022859 | 0.005808 | 0.00953 | 0.00872 | 0.008457 | 0.018589 | 0.053856 | 0.008109 | 0.014027 | 0.01472 | 0.034178 | 0.027912 | 0.009687 | 0.012306 | 0.011218 | 0.011423 | -84.035 | -57.731 | -11.281 | 2.36356 | 0.083309 | -102.62 | -60.912 | -53.399 | -197.91 | 6.41278 | 203.845 | 24.6817 | 17.0642 | 13.065 | 630.011 | 81.04 | 214 | 334 | 319 | 303 | 301 | 332 | 333 | 140 | 335 | 126 | 503 | Wollastonite | Jadeite | Corundum | CaNb2O6 | Cassiterite | Scheelite | Manganotantalite | Rutile | Mn | Magnetite | Zr
BT-DarkEdge | 7 | 40 | 20 | 80 | 0 | 1726 | 0 | 0 | 0 | 0.343527 | 77.5332 | 0.06763 | 0 | 0.050672 | 0 | 0.113682 | 0 | 21.1357 | 99.2444 | 0 | 0 | 0 | 0.491429 | 98.4369 | 0.085287 | 0 | 0.084524 | 0 | 0.146252 | 0 | 0 | 99.2444 | 0 | 0 | 0 | 0.186616 | 32.969 | 0.018566 | 0 | 0.053391 | 0 | 0.102736 | 0 | 66.6697 | 0 | 0 | 0 | 0.280735 | 99.1937 | 0.055858 | 0 | 0.160636 | 0 | 0.309103 | 0 | 0 | 100 | 2 | O | 0 | 0 | 0 | 0.005598 | 0.989024 | 0.000557 | 0 | 0.001602 | 0 | 0.003082 | 0 | 2 | 0.008687 | 0.039963 | 0.004291 | 0.009808 | 0.011594 | 0.027103 | 0.02286 | 0.005807 | 0.00953 | 0.008719 | 0.008459 | 0.018585 | 0.05387 | 0.008108 | 0.014031 | 0.01472 | 0.034179 | 0.027913 | 0.009686 | 0.012305 | 0.011217 | 0.011426 | -54.34 | -21.941 | -10.337 | 2.47578 | 0.083436 | 28.5656 | -20.698 | 8.28701 | -58.745 | 5.97555 | -229.3 | 24.6817 | 17.0542 | 13.065 | 640.011 | 81.04 | 214 | 334 | 319 | 303 | 301 | 332 | 333 | 140 | 335 | 126 | 503 | Wollastonite | Jadeite | Corundum | CaNb2O6 | Cassiterite | Scheelite | Manganotantalite | Rutile | Mn | Magnetite | Zr
BT-DarkEdge | 7 | 40 | 20 | 80 | 0 | 1727 | 0 | 0 | 0 | 0.308957 | 77.9273 | 0 | 0.020753 | 0.00713 | 0 | 0.107315 | 0.006578 | 21.1854 | 99.5635 | 0 | 0 | 0 | 0.441976 | 98.9373 | 0 | 0.02534 | 0.011893 | 0 | 0.138061 | 0.008886 | 0 | 99.5635 | 0 | 0 | 0 | 0.167427 | 33.0556 | 0 | 0.005774 | 0.007494 | 0 | 0.096746 | 0.003631 | 66.6633 | 0 | 0 | 0 | 0.251768 | 99.4151 | 0 | 0.008683 | 0.022539 | 0 | 0.290963 | 0.010919 | 0 | 100 | 2 | O | 0 | 0 | 0 | 0.005023 | 0.991719 | 0 | 0.000173 | 0.000225 | 0 | 0.002903 | 0.000109 | 2 | 0.008694 | 0.040002 | 0.004293 | 0.009808 | 0.011594 | 0.027105 | 0.022861 | 0.005808 | 0.009531 | 0.00872 | 0.008458 | 0.018599 | 0.053921 | 0.008111 | 0.014031 | 0.01472 | 0.034181 | 0.027915 | 0.009688 | 0.012307 | 0.011219 | 0.011426 | -133.06 | -18.486 | -10.267 | 2.7057 | 0.083208 | -43.335 | 77.8492 | 57.4753 | -198.53 | 6.29901 | 91.2659 | 24.6817 | 17.0442 | 13.065 | 650 | 81.04 | 214 | 334 | 319 | 303 | 301 | 332 | 333 | 140 | 335 | 126 | 503 | Wollastonite | Jadeite | Corundum | CaNb2O6 | Cassiterite | Scheelite | Manganotantalite | Rutile | Mn | Magnetite | Zr
BT-DarkEdge | 7 | 40 | 20 | 80 | 0 | 1728 | 0 | 0 | 0 | 0.351885 | 77.8494 | 0 | 0 | 0.006316 | 0.000847 | 0.109985 | 0.018504 | 21.183 | 99.5199 | 0 | 0 | 0 | 0.503387 | 98.8384 | 0 | 0 | 0.010536 | 0.001094 | 0.141496 | 0.024995 | 0 | 99.5199 | 0 | 0 | 0 | 0.190717 | 33.0274 | 0 | 0 | 0.00664 | 0.000776 | 0.099167 | 0.010214 | 66.6651 | 0 | 0 | 0 | 0.286883 | 99.3617 | 0 | 0 | 0.019976 | 0.002335 | 0.298341 | 0.03073 | 0 | 100 | 2 | O | 0 | 0 | 0 | 0.005722 | 0.990843 | 0 | 0 | 0.000199 | 2.3e-05 | 0.002975 | 0.000306 | 2 | 0.008688 | 0.04001 | 0.004292 | 0.009806 | 0.011592 | 0.0271 | 0.022857 | 0.005807 | 0.009529 | 0.008719 | 0.008455 | 0.018586 | 0.053932 | 0.008109 | 0.014027 | 0.014718 | 0.034176 | 0.02791 | 0.009686 | 0.012305 | 0.011216 | 0.011422 | -114.44 | -39.625 | -11.202 | 2.42614 | 0.083252 | -45.826 | -416.77 | 64.832 | 795.718 | 6.15793 | 32.7451 | 24.6817 | 17.0342 | 13.065 | 660 | 81.05 | 214 | 334 | 319 | 303 | 301 | 332 | 333 | 140 | 335 | 126 | 503 | Wollastonite | Jadeite | Corundum | CaNb2O6 | Cassiterite | Scheelite | Manganotantalite | Rutile | Mn | Magnetite | Zr
BT-DarkEdge | 7 | 40 | 20 | 80 | 0 | 1729 | 0 | 0 | 0 | 0.414042 | 77.5456 | 0 | 0 | 0.022991 | 0.004262 | 0.124174 | 0.018029 | 21.1438 | 99.273 | 0 | 0 | 0 | 0.592305 | 98.4527 | 0 | 0 | 0.03835 | 0.005503 | 0.159749 | 0.024353 | -1e-05 | 99.273 | 0 | 0 | 0 | 0.224822 | 32.9595 | 0 | 0 | 0.024214 | 0.003914 | 0.112167 | 0.00997 | 66.6654 | 0 | 0 | 0 | 0.338361 | 99.2093 | 0 | 0 | 0.072884 | 0.01178 | 0.337628 | 0.030011 | 0 | 100 | 2 | O | 0 | 0 | 0 | 0.006745 | 0.988802 | 0 | 0 | 0.000726 | 0.000117 | 0.003365 | 0.000299 | 2 | 0.00868 | 0.040015 | 0.004291 | 0.009804 | 0.011592 | 0.027098 | 0.022855 | 0.005805 | 0.009528 | 0.008717 | 0.008454 | 0.018571 | 0.05394 | 0.008107 | 0.014025 | 0.014717 | 0.034173 | 0.027908 | 0.009683 | 0.012302 | 0.011214 | 0.011419 | -62.517 | -20.31 | -10.824 | 2.12305 | 0.083435 | -60.287 | -72.244 | 17.9782 | 158.679 | 5.51434 | 33.5886 | 24.6817 | 17.0242 | 13.065 | 670.001 | 81.04 | 214 | 334 | 319 | 303 | 301 | 332 | 333 | 140 | 335 | 126 | 503 | Wollastonite | Jadeite | Corundum | CaNb2O6 | Cassiterite | Scheelite | Manganotantalite | Rutile | Mn | Magnetite | Zr
BT-DarkEdge | 7 | 40 | 20 | 80 | 0 | 1730 | 0 | 0 | 0 | 0.391228 | 77.8861 | 0 | 0.007319 | 0.038485 | 0.004406 | 0.142803 | 0 | 21.2368 | 99.7072 | 0 | 0 | 0 | 0.559668 | 98.885 | 0 | 0.008937 | 0.064195 | 0.005689 | 0.183715 | 0 | -1e-05 | 99.7072 | 0 | 0 | 0 | 0.21148 | 32.9556 | 0 | 0.002031 | 0.04035 | 0.004028 | 0.128416 | 0 | 66.6581 | 0 | 0 | 0 | 0.318157 | 99.1589 | 0 | 0.003056 | 0.121406 | 0.012118 | 0.386387 | 0 | 0 | 100 | 2 | O | 0 | 0 | 0 | 0.006345 | 0.988795 | 0 | 6.1e-05 | 0.001211 | 0.000121 | 0.003853 | 0 | 2 | 0.008681 | 0.040038 | 0.004291 | 0.009805 | 0.01159 | 0.027099 | 0.022856 | 0.005805 | 0.009527 | 0.008717 | 0.008454 | 0.018572 | 0.053971 | 0.008108 | 0.014026 | 0.014715 | 0.034174 | 0.027908 | 0.009683 | 0.012302 | 0.011214 | 0.011419 | -199.15 | -28.571 | -9.5115 | 2.22342 | 0.083243 | -321.96 | 220.093 | 10.834 | 153.517 | 4.86324 | -219.29 | 24.6817 | 17.0142 | 13.065 | 680.001 | 81.04 | 214 | 334 | 319 | 303 | 301 | 332 | 333 | 140 | 335 | 126 | 503 | Wollastonite | Jadeite | Corundum | CaNb2O6 | Cassiterite | Scheelite | Manganotantalite | Rutile | Mn | Magnetite | Zr
BT-DarkEdge | 7 | 40 | 20 | 80 | 0 | 1731 | 0 | 0 | 0 | 0.339495 | 77.7744 | 0 | 0.041744 | 0.01797 | 0.000356 | 0.103062 | 0.008417 | 21.1687 | 99.4541 | 0 | 0 | 0 | 0.485662 | 98.7431 | 0 | 0.050972 | 0.029975 | 0.000459 | 0.132589 | 0.01137 | 8e-06 | 99.4541 | 0 | 0 | 0 | 0.184134 | 33.0192 | 0 | 0.011625 | 0.018904 | 0.000326 | 0.092992 | 0.00465 | 66.6682 | 0 | 0 | 0 | 0.277027 | 99.3538 | 0 | 0.017489 | 0.056883 | 0.000982 | 0.27981 | 0.013991 | 0 | 100 | 2 | O | 0 | 0 | 0 | 0.005524 | 0.990553 | 0 | 0.000349 | 0.000567 | 1e-05 | 0.00279 | 0.000139 | 2 | 0.008693 | 0.040076 | 0.004293 | 0.00981 | 0.011595 | 0.027105 | 0.022861 | 0.005808 | 0.009531 | 0.008719 | 0.008458 | 0.018597 | 0.054021 | 0.008111 | 0.014033 | 0.014721 | 0.034182 | 0.027915 | 0.009688 | 0.012306 | 0.011217 | 0.011425 | -4466.8 | -32.112 | -10.29 | 2.50049 | 0.0833 | -34.867 | 38.8632 | 22.9452 | 1894.17 | 6.53608 | 71.4278 | 24.6817 | 17.0042 | 13.065 | 690.011 | 81.04 | 214 | 334 | 319 | 303 | 301 | 332 | 333 | 140 | 335 | 126 | 503 | Wollastonite | Jadeite | Corundum | CaNb2O6 | Cassiterite | Scheelite | Manganotantalite | Rutile | Mn | Magnetite | Zr
BT-DarkEdge | 7 | 40 | 20 | 80 | 0 | 1732 | 0.00471 | 0 | 0 | 0.372931 | 77.5588 | 0 | 0.020942 | 0.024029 | 0 | 0.116062 | 0.019428 | 21.1373 | 99.2542 | 0.010076 | 0 | 0 | 0.533494 | 98.4694 | 0 | 0.025571 | 0.040083 | 0 | 0.149313 | 0.026243 | 2e-06 | 99.2542 | 0.008462 | 0 | 0 | 0.202564 | 32.9758 | 0 | 0.00584 | 0.025315 | 0 | 0.104874 | 0.010748 | 66.6664 | 0.025465 | 0 | 0 | 0.304797 | 99.2368 | 0 | 0.008788 | 0.076184 | 0 | 0.315605 | 0.032344 | 0 | 100 | 2 | O | 0.000254 | 0 | 0 | 0.006077 | 0.989276 | 0 | 0.000175 | 0.000759 | 0 | 0.003146 | 0.000322 | 2 | 0.008685 | 0.040086 | 0.004292 | 0.009808 | 0.011593 | 0.027103 | 0.022859 | 0.005806 | 0.009529 | 0.008718 | 0.008456 | 0.018581 | 0.054035 | 0.00811 | 0.014031 | 0.014719 | 0.034179 | 0.027912 | 0.009685 | 0.012305 | 0.011216 | 0.011422 | 128.663 | -81.039 | -10.574 | 2.31307 | 0.083429 | -34.852 | 77.1433 | 17.215 | -33.537 | 5.86324 | 31.2129 | 24.6817 | 16.9942 | 13.065 | 700.011 | 81.03 | 214 | 334 | 319 | 303 | 301 | 332 | 333 | 140 | 335 | 126 | 503 | Wollastonite | Jadeite | Corundum | CaNb2O6 | Cassiterite | Scheelite | Manganotantalite | Rutile | Mn | Magnetite | Zr
BT-DarkEdge | 7 | 40 | 20 | 80 | 0 | 1733 | 0 | 0 | 0 | 0.395767 | 77.5798 | 0 | 0.012817 | 0.021339 | 0 | 0.127809 | 0.016916 | 21.1463 | 99.3008 | 0 | 0 | 0 | 0.566162 | 98.4961 | 0 | 0.01565 | 0.035595 | 0 | 0.164426 | 0.02285 | 0 | 99.3008 | 0 | 0 | 0 | 0.21487 | 32.9697 | 0 | 0.003573 | 0.022471 | 0 | 0.115436 | 0.009354 | 66.6646 | 0 | 0 | 0 | 0.323345 | 99.2281 | 0 | 0.005376 | 0.067631 | 0 | 0.347426 | 0.028152 | 0 | 100 | 2 | O | 0 | 0 | 0 | 0.006446 | 0.989122 | 0 | 0.000107 | 0.000674 | 0 | 0.003463 | 0.000281 | 2 | 0.008684 | 0.040105 | 0.004292 | 0.009807 | 0.011593 | 0.027102 | 0.022859 | 0.005806 | 0.009529 | 0.008717 | 0.008455 | 0.018579 | 0.054061 | 0.00811 | 0.01403 | 0.014718 | 0.034178 | 0.027912 | 0.009685 | 0.012304 | 0.011215 | 0.011421 | -78.103 | -23.008 | -11.42 | 2.20305 | 0.08342 | -67.74 | 125.842 | 19.3543 | -81.538 | 5.3727 | 35.7718 | 24.6817 | 16.9842 | 13.065 | 710.011 | 81.03 | 214 | 334 | 319 | 303 | 301 | 332 | 333 | 140 | 335 | 126 | 503 | Wollastonite | Jadeite | Corundum | CaNb2O6 | Cassiterite | Scheelite | Manganotantalite | Rutile | Mn | Magnetite | Zr
BT-DarkEdge | 7 | 40 | 20 | 80 | 0 | 1734 | 0 | 0 | 0 | 0.387397 | 77.5469 | 0 | 0.058794 | 0.013184 | 0 | 0.128606 | 0.003998 | 21.1343 | 99.2731 | 0 | 0 | 0 | 0.554188 | 98.4543 | 0 | 0.071791 | 0.021992 | 0 | 0.165452 | 0.0054 | 0 | 99.2731 | 0 | 0 | 0 | 0.21045 | 32.9751 | 0 | 0.016399 | 0.013892 | 0 | 0.116225 | 0.002212 | 66.6657 | 0 | 0 | 0 | 0.316743 | 99.2602 | 0 | 0.024682 | 0.041816 | 0 | 0.349854 | 0.006658 | 0 | 100 | 2 | O | 0 | 0 | 0 | 0.006314 | 0.989267 | 0 | 0.000492 | 0.000417 | 0 | 0.003487 | 6.6e-05 | 2 | 0.00869 | 0.040126 | 0.004293 | 0.00981 | 0.011595 | 0.027103 | 0.02286 | 0.005806 | 0.009529 | 0.008718 | 0.008457 | 0.018591 | 0.054089 | 0.008111 | 0.014034 | 0.014721 | 0.034179 | 0.027913 | 0.009685 | 0.012304 | 0.011215 | 0.011424 | -116.9 | -16.07 | -9.7714 | 2.24236 | 0.083431 | -63.119 | 27.6835 | 31.1821 | -63.243 | 5.34251 | 149.845 | 24.6817 | 16.9742 | 13.065 | 720.011 | 81.05 | 214 | 334 | 319 | 303 | 301 | 332 | 333 | 140 | 335 | 126 | 503 | Wollastonite | Jadeite | Corundum | CaNb2O6 | Cassiterite | Scheelite | Manganotantalite | Rutile | Mn | Magnetite | Zr
BT-DarkEdge | 7 | 40 | 20 | 80 | 0 | 1735 | 0 | 0 | 0 | 0.513511 | 77.9175 | 0 | 0 | 0 | 0.000233 | 0.130675 | 0 | 21.2659 | 99.8278 | 0 | 0 | 0 | 0.7346 | 98.9248 | 0 | 0 | 0 | 0.000301 | 0.168112 | 0 | 2e-06 | 99.8278 | 0 | 0 | 0 | 0.277266 | 32.9315 | 0 | 0 | 0 | 0.000213 | 0.117377 | 0 | 66.6737 | 0 | 0 | 0 | 0.417724 | 99.228 | 0 | 0 | 0 | 0.000642 | 0.353675 | 0 | 0 | 100 | 2 | O | 0 | 0 | 0 | 0.008317 | 0.98784 | 0 | 0 | 0 | 6e-06 | 0.003521 | 0 | 2 | 0.00868 | 0.040132 | 0.004291 | 0.009806 | 0.011593 | 0.027099 | 0.022856 | 0.005805 | 0.009527 | 0.008716 | 0.008452 | 0.018569 | 0.054097 | 0.008109 | 0.014027 | 0.014719 | 0.034175 | 0.027908 | 0.009683 | 0.012302 | 0.011213 | 0.011417 | -141.22 | -30.922 | -9.8293 | 1.78828 | 0.083249 | -168.86 | -21.094 | -14.248 | 2887.96 | 5.26551 | -54.218 | 24.6817 | 16.9642 | 13.065 | 730.012 | 81.04 | 214 | 334 | 319 | 303 | 301 | 332 | 333 | 140 | 335 | 126 | 503 | Wollastonite | Jadeite | Corundum | CaNb2O6 | Cassiterite | Scheelite | Manganotantalite | Rutile | Mn | Magnetite | Zr
BT-DarkEdge | 7 | 40 | 20 | 80 | 0 | 1736 | 0 | 0 | 0 | 0.544378 | 77.4892 | 0 | 0 | 0 | 0 | 0.161533 | 0.011013 | 21.1764 | 99.3826 | 0 | 0 | 0 | 0.778756 | 98.3811 | 0 | 0 | 0 | 0 | 0.207811 | 0.014877 | 2e-06 | 99.3826 | 0 | 0 | 0 | 0.295147 | 32.8858 | 0 | 0 | 0 | 0 | 0.145694 | 0.006082 | 66.6673 | 0 | 0 | 0 | 0.444697 | 99.0979 | 0 | 0 | 0 | 0 | 0.439034 | 0.018326 | 0 | 100 | 2 | O | 0 | 0 | 0 | 0.008854 | 0.986564 | 0 | 0 | 0 | 0 | 0.004371 | 0.000182 | 2 | 0.008674 | 0.040142 | 0.004291 | 0.009804 | 0.011592 | 0.027097 | 0.022853 | 0.005803 | 0.009525 | 0.008714 | 0.008451 | 0.018557 | 0.054111 | 0.008107 | 0.014026 | 0.014717 | 0.034171 | 0.027905 | 0.00968 | 0.0123 | 0.011211 | 0.011415 | -136.29 | -27.938 | -10.717 | 1.70847 | 0.083491 | -159.04 | -17.459 | -16.059 | -592.2 | 4.35833 | 54.6576 | 24.6817 | 16.9542 | 13.065 | 740 | 81.04 | 214 | 334 | 319 | 303 | 301 | 332 | 333 | 140 | 335 | 126 | 503 | Wollastonite | Jadeite | Corundum | CaNb2O6 | Cassiterite | Scheelite | Manganotantalite | Rutile | Mn | Magnetite | Zr
BT-DarkEdge | 7 | 40 | 20 | 80 | 0 | 1737 | 0 | 0 | 0 | 0.414617 | 77.5977 | 0.077156 | 0 | 0 | 0 | 0.134502 | 0 | 21.1583 | 99.3822 | 0 | 0 | 0 | 0.593127 | 98.5188 | 0.0973 | 0 | 0 | 0 | 0.173036 | 0 | 0 | 99.3822 | 0 | 0 | 0 | 0.224998 | 32.9617 | 0.021158 | 0 | 0 | 0 | 0.121424 | 0 | 66.6708 | 0 | 0 | 0 | 0.338681 | 99.2321 | 0.063697 | 0 | 0 | 0 | 0.365549 | 0 | 0 | 100 | 2 | O | 0 | 0 | 0 | 0.00675 | 0.98879 | 0.000635 | 0 | 0 | 0 | 0.003642 | 0 | 2 | 0.008707 | 0.040272 | 0.004302 | 0.009833 | 0.011621 | 0.027162 | 0.022909 | 0.005819 | 0.009549 | 0.008736 | 0.008476 | 0.018628 | 0.054286 | 0.008129 | 0.014067 | 0.014754 | 0.034254 | 0.027974 | 0.009706 | 0.012331 | 0.011238 | 0.011449 | -85.678 | -23.503 | -13.116 | 2.12663 | 0.083588 | 25.1352 | -17.972 | -14.874 | -56.771 | 5.14203 | -55.904 | 24.6817 | 16.9442 | 13.065 | 750.001 | 80.71 | 214 | 334 | 319 | 303 | 301 | 332 | 333 | 140 | 335 | 126 | 503 | Wollastonite | Jadeite | Corundum | CaNb2O6 | Cassiterite | Scheelite | Manganotantalite | Rutile | Mn | Magnetite | Zr
BT-DarkEdge | 7 | 40 | 20 | 80 | 0 | 1738 | 0.001858 | 0 | 0 | 0.656924 | 77.2824 | 0 | 0 | 0 | 0 | 0.189138 | 0.018793 | 21.1818 | 99.3309 | 0.003974 | 0 | 0 | 0.939757 | 98.1184 | 0 | 0 | 0 | 0 | 0.243326 | 0.025385 | 0 | 99.3309 | 0.003331 | 0 | 0 | 0.356084 | 32.7905 | 0 | 0 | 0 | 0 | 0.170554 | 0.010375 | 66.6692 | 0.010047 | 0 | 0 | 0.537035 | 98.9072 | 0 | 0 | 0 | 0 | 0.514447 | 0.031294 | 0 | 100 | 2 | O | 0.0001 | 0 | 0 | 0.010682 | 0.983678 | 0 | 0 | 0 | 0 | 0.005116 | 0.000311 | 2 | 0.00868 | 0.040226 | 0.004296 | 0.009818 | 0.011611 | 0.027138 | 0.022888 | 0.00581 | 0.009538 | 0.008726 | 0.008462 | 0.018569 | 0.054224 | 0.008117 | 0.014046 | 0.014741 | 0.034223 | 0.027947 | 0.009692 | 0.012316 | 0.011226 | 0.01143 | 325.643 | -19.1 | -13.821 | 1.48176 | 0.083769 | -91.702 | -57.184 | -18.25 | -67.952 | 3.80194 | 32.274 | 24.6817 | 16.9342 | 13.0655 | 760.001 | 80.77 | 214 | 334 | 319 | 303 | 301 | 332 | 333 | 140 | 335 | 126 | 503 | Wollastonite | Jadeite | Corundum | CaNb2O6 | Cassiterite | Scheelite | Manganotantalite | Rutile | Mn | Magnetite | Zr
BT-DarkEdge | 7 | 40 | 20 | 80 | 0 | 1739 | 0 | 0 | 0 | 0.39797 | 77.2251 | 0.117899 | 0 | 0.012816 | 0.008391 | 0.1352 | 0 | 21.0725 | 98.9699 | 0 | 0 | 0 | 0.569313 | 98.0457 | 0.14868 | 0 | 0.021378 | 0.010835 | 0.173934 | 0 | 2e-06 | 98.9699 | 0 | 0 | 0 | 0.216841 | 32.9367 | 0.032462 | 0 | 0.013544 | 0.007732 | 0.12255 | 0 | 66.6702 | 0 | 0 | 0 | 0.326358 | 99.143 | 0.097716 | 0 | 0.040769 | 0.023274 | 0.368888 | 0 | 0 | 100 | 2 | O | 0 | 0 | 0 | 0.006505 | 0.988048 | 0.000974 | 0 | 0.000406 | 0.000232 | 0.003676 | 0 | 2 | 0.008701 | 0.040277 | 0.004299 | 0.009828 | 0.011612 | 0.02714 | 0.022891 | 0.005814 | 0.009541 | 0.008728 | 0.00847 | 0.018614 | 0.054292 | 0.008122 | 0.014059 | 0.014743 | 0.034226 | 0.027951 | 0.009698 | 0.01232 | 0.011229 | 0.011442 | -168.77 | -30.653 | -14.193 | 2.19731 | 0.083724 | 16.5528 | -34.834 | 32.1121 | 81.0691 | 5.11364 | -87.752 | 24.6817 | 16.9242 | 13.0655 | 770.001 | 80.85 | 214 | 334 | 319 | 303 | 301 | 332 | 333 | 140 | 335 | 126 | 503 | Wollastonite | Jadeite | Corundum | CaNb2O6 | Cassiterite | Scheelite | Manganotantalite | Rutile | Mn | Magnetite | Zr
BT-DarkEdge | 7 | 40 | 20 | 80 | 0 | 1740 | 0.002762 | 0 | 0 | 0.470813 | 77.7268 | 0 | 0.024545 | 0.027399 | 0 | 0.133654 | 0.010796 | 21.2276 | 99.6244 | 0.005908 | 0 | 0 | 0.673518 | 98.6828 | 0 | 0.029971 | 0.045703 | 0 | 0.171945 | 0.014583 | 0 | 99.6244 | 0.004941 | 0 | 0 | 0.254657 | 32.9085 | 0 | 0.006816 | 0.028744 | 0 | 0.120263 | 0.005947 | 66.6702 | 0.014883 | 0 | 0 | 0.38353 | 99.1246 | 0 | 0.010266 | 0.08658 | 0 | 0.362248 | 0.017914 | 0 | 100 | 2 | O | 0.000148 | 0 | 0 | 0.007639 | 0.987203 | 0 | 0.000204 | 0.000862 | 0 | 0.003608 | 0.000178 | 2 | 0.008689 | 0.040274 | 0.004297 | 0.009818 | 0.011604 | 0.027129 | 0.02288 | 0.00581 | 0.009537 | 0.008724 | 0.008461 | 0.018589 | 0.054289 | 0.008118 | 0.014046 | 0.014733 | 0.034212 | 0.027938 | 0.009692 | 0.012314 | 0.011223 | 0.01143 | 219.344 | -24.09 | -12.461 | 1.91765 | 0.083438 | -43.69 | 65.926 | 15.1376 | -66.937 | 5.16466 | 55.8186 | 24.6817 | 16.9142 | 13.0655 | 780.011 | 80.87 | 214 | 334 | 319 | 303 | 301 | 332 | 333 | 140 | 335 | 126 | 503 | Wollastonite | Jadeite | Corundum | CaNb2O6 | Cassiterite | Scheelite | Manganotantalite | Rutile | Mn | Magnetite | Zr
BT-DarkEdge | 7 | 40 | 20 | 80 | 0 | 1741 | 0 | 0 | 0 | 0.806087 | 77.3661 | 0 | 0 | 0.020689 | 0 | 0.213955 | 0.002995 | 21.2819 | 99.6918 | 0 | 0 | 0 | 1.15314 | 98.2248 | 0 | 0 | 0.034511 | 0 | 0.275253 | 0.004046 | 0 | 99.6918 | 0 | 0 | 0 | 0.434923 | 32.6746 | 0 | 0 | 0.021651 | 0 | 0.192042 | 0.001646 | 66.6751 | 0 | 0 | 0 | 0.656836 | 98.6927 | 0 | 0 | 0.065398 | 0 | 0.580059 | 0.004971 | 0 | 100 | 2 | O | 0 | 0 | 0 | 0.013046 | 0.980114 | 0 | 0 | 0.000649 | 0 | 0.005761 | 4.9e-05 | 2 | 0.008662 | 0.040229 | 0.004291 | 0.009808 | 0.011601 | 0.027113 | 0.022866 | 0.005803 | 0.009528 | 0.008716 | 0.008451 | 0.01853 | 0.054228 | 0.008108 | 0.014031 | 0.014728 | 0.034192 | 0.02792 | 0.00968 | 0.012303 | 0.011213 | 0.011416 | -119.25 | -11.647 | -11.038 | 1.27208 | 0.083687 | -62.075 | -63.115 | 19.945 | -148.37 | 3.41548 | 199.686 | 24.6817 | 16.9042 | 13.0655 | 790.011 | 80.89 | 214 | 334 | 319 | 303 | 301 | 332 | 333 | 140 | 335 | 126 | 503 | Wollastonite | Jadeite | Corundum | CaNb2O6 | Cassiterite | Scheelite | Manganotantalite | Rutile | Mn | Magnetite | Zr
BT-DarkEdge | 7 | 40 | 20 | 80 | 0 | 1742 | 0 | 0 | 0 | 0.440541 | 77.164 | 0 | 0.187818 | 0.133489 | 0 | 0.153193 | 0.016848 | 21.1744 | 99.2702 | 0 | 0 | 0 | 0.630212 | 97.9682 | 0 | 0.229336 | 0.222668 | 0 | 0.197082 | 0.022758 | 6e-06 | 99.2702 | 0 | 0 | 0 | 0.238879 | 32.7518 | 0 | 0.05229 | 0.140393 | 0 | 0.138189 | 0.009304 | 66.6691 | 0 | 0 | 0 | 0.359916 | 98.6938 | 0 | 0.078785 | 0.423058 | 0 | 0.416416 | 0.028038 | 0 | 100 | 2 | O | 0 | 0 | 0 | 0.007166 | 0.982518 | 0 | 0.001569 | 0.004212 | 0 | 0.004146 | 0.000279 | 2 | 0.008688 | 0.040275 | 0.004293 | 0.009821 | 0.011602 | 0.027121 | 0.022874 | 0.005806 | 0.009532 | 0.008719 | 0.008463 | 0.018586 | 0.054289 | 0.008112 | 0.01405 | 0.01473 | 0.034202 | 0.02793 | 0.009685 | 0.012308 | 0.011217 | 0.011432 | -260.39 | -27.864 | -11.14 | 2.02275 | 0.083736 | -49.059 | 8.88742 | 3.28661 | -6586.3 | 4.5701 | 35.9503 | 24.6817 | 16.8942 | 13.0655 | 800.011 | 80.93 | 214 | 334 | 319 | 303 | 301 | 332 | 333 | 140 | 335 | 126 | 503 | Wollastonite | Jadeite | Corundum | CaNb2O6 | Cassiterite | Scheelite | Manganotantalite | Rutile | Mn | Magnetite | Zr
BT-DarkEdge | 7 | 40 | 20 | 80 | 0 | 1743 | 0 | 0 | 0 | 0.885038 | 76.7082 | 0 | 0.214076 | 0.057496 | 0 | 0.282316 | 0.020817 | 21.2363 | 99.4042 | 0 | 0 | 0 | 1.26609 | 97.3895 | 0 | 0.261399 | 0.095906 | 0 | 0.363199 | 0.02812 | 2e-06 | 99.4042 | 0 | 0 | 0 | 0.478522 | 32.4647 | 0 | 0.059429 | 0.060295 | 0 | 0.253933 | 0.011464 | 66.6717 | 0 | 0 | 0 | 0.723731 | 98.2012 | 0 | 0.089882 | 0.182385 | 0 | 0.768113 | 0.034676 | 0 | 100 | 2 | O | 0 | 0 | 0 | 0.014355 | 0.973867 | 0 | 0.001783 | 0.001809 | 0 | 0.007617 | 0.000344 | 2 | 0.008665 | 0.040223 | 0.004287 | 0.009814 | 0.011606 | 0.02711 | 0.022863 | 0.005799 | 0.009524 | 0.008712 | 0.008456 | 0.018537 | 0.05422 | 0.008101 | 0.01404 | 0.014735 | 0.034188 | 0.027917 | 0.009674 | 0.012298 | 0.011208 | 0.011422 | -142.55 | -6472.1 | -11.2 | 1.18965 | 0.08408 | -57.254 | 7.83202 | 7.32242 | -94.192 | 2.70465 | 29.1625 | 24.6817 | 16.8842 | 13.0655 | 810.012 | 80.94 | 214 | 334 | 319 | 303 | 301 | 332 | 333 | 140 | 335 | 126 | 503 | Wollastonite | Jadeite | Corundum | CaNb2O6 | Cassiterite | Scheelite | Manganotantalite | Rutile | Mn | Magnetite | Zr
BT-DarkEdge | 7 | 40 | 20 | 80 | 0 | 1744 | 0 | 0 | 0 | 0.515428 | 77.1085 | 0 | 0.077134 | 0.050015 | 0 | 0.15758 | 0 | 21.1067 | 99.0154 | 0 | 0 | 0 | 0.737342 | 97.8977 | 0 | 0.094185 | 0.083428 | 0 | 0.202726 | 0 | 0 | 99.0154 | 0 | 0 | 0 | 0.280382 | 32.8333 | 0 | 0.021543 | 0.05277 | 0 | 0.142602 | 0 | 66.6695 | 0 | 0 | 0 | 0.422522 | 98.9562 | 0 | 0.032465 | 0.159045 | 0 | 0.429788 | 0 | 0 | 100 | 2 | O | 0 | 0 | 0 | 0.008411 | 0.984956 | 0 | 0.000646 | 0.001583 | 0 | 0.004278 | 0 | 2 | 0.008684 | 0.040326 | 0.004294 | 0.009817 | 0.0116 | 0.027117 | 0.02287 | 0.005806 | 0.009531 | 0.008718 | 0.008458 | 0.018577 | 0.054359 | 0.008114 | 0.014043 | 0.014728 | 0.034197 | 0.027926 | 0.009685 | 0.012307 | 0.011216 | 0.011425 | -69.016 | -14.453 | -12.971 | 1.78501 | 0.083757 | -67.4 | 21.1873 | 8.39302 | -40.59 | 4.45691 | -102.11 | 24.6817 | 16.8742 | 13.0655 | 820 | 80.94 | 214 | 334 | 319 | 303 | 301 | 332 | 333 | 140 | 335 | 126 | 503 | Wollastonite | Jadeite | Corundum | CaNb2O6 | Cassiterite | Scheelite | Manganotantalite | Rutile | Mn | Magnetite | Zr
BT-DarkEdge | 7 | 40 | 20 | 80 | 0 | 1745 | 0.005789 | 0 | 0 | 0.495207 | 77.5048 | 0 | 0.060735 | 0.09527 | 0 | 0.145116 | 0.018935 | 21.2411 | 99.567 | 0.012386 | 0 | 0 | 0.708415 | 98.4008 | 0 | 0.074161 | 0.158916 | 0 | 0.186691 | 0.025578 | 0 | 99.567 | 0.010352 | 0 | 0 | 0.267682 | 32.7937 | 0 | 0.016856 | 0.099884 | 0 | 0.130494 | 0.010424 | 66.6706 | 0.031193 | 0 | 0 | 0.403292 | 98.8145 | 0 | 0.025396 | 0.300972 | 0 | 0.393207 | 0.031411 | 0 | 100 | 2 | O | 0.000311 | 0 | 0 | 0.00803 | 0.983754 | 0 | 0.000506 | 0.002996 | 0 | 0.003915 | 0.000313 | 2 | 0.008675 | 0.040329 | 0.004293 | 0.009813 | 0.011594 | 0.02711 | 0.022864 | 0.005804 | 0.009528 | 0.008715 | 0.008454 | 0.01856 | 0.054363 | 0.008111 | 0.014038 | 0.01472 | 0.034188 | 0.027918 | 0.009681 | 0.012303 | 0.011212 | 0.01142 | 104.571 | -42.033 | -11.101 | 1.84153 | 0.083525 | -42.753 | 26.8145 | 4.51345 | -105.91 | 4.79386 | 32.0076 | 24.6817 | 16.8642 | 13.0655 | 830.001 | 80.96 | 214 | 334 | 319 | 303 | 301 | 332 | 333 | 140 | 335 | 126 | 503 | Wollastonite | Jadeite | Corundum | CaNb2O6 | Cassiterite | Scheelite | Manganotantalite | Rutile | Mn | Magnetite | Zr
BT-DarkEdge | 7 | 40 | 20 | 80 | 0 | 1746 | 0.007542 | 0 | 0 | 0.522814 | 77.2924 | 0 | 0.087407 | 0.126469 | 0.01194 | 0.168633 | 0.018119 | 21.2344 | 99.4697 | 0.016135 | 0 | 0 | 0.747908 | 98.1311 | 0 | 0.106729 | 0.210957 | 0.015417 | 0.216946 | 0.024475 | 2e-06 | 99.4697 | 0.013489 | 0 | 0 | 0.282665 | 32.7108 | 0 | 0.024264 | 0.132622 | 0.010917 | 0.151674 | 0.009977 | 66.6636 | 0.040649 | 0 | 0 | 0.425919 | 98.5772 | 0 | 0.036561 | 0.39967 | 0.032899 | 0.457084 | 0.030068 | 0 | 100 | 2 | O | 0.000405 | 0 | 0 | 0.00848 | 0.981368 | 0 | 0.000728 | 0.003979 | 0.000328 | 0.00455 | 0.000299 | 2 | 0.008668 | 0.040327 | 0.004291 | 0.009811 | 0.011591 | 0.027104 | 0.022858 | 0.005801 | 0.009525 | 0.008712 | 0.008452 | 0.018544 | 0.05436 | 0.008108 | 0.014035 | 0.014716 | 0.03418 | 0.027911 | 0.009676 | 0.012299 | 0.011208 | 0.011417 | 80.2496 | -31.57 | -13.049 | 1.76446 | 0.083641 | -37.283 | 18.7245 | 3.45385 | 57.0923 | 4.19598 | 33.4187 | 24.6817 | 16.8542 | 13.0655 | 840.001 | 80.98 | 214 | 334 | 319 | 303 | 301 | 332 | 333 | 140 | 335 | 126 | 503 | Wollastonite | Jadeite | Corundum | CaNb2O6 | Cassiterite | Scheelite | Manganotantalite | Rutile | Mn | Magnetite | Zr
BT-DarkEdge | 7 | 40 | 20 | 80 | 0 | 1747 | 0.065169 | 0.033391 | 0.012695 | 0.518332 | 78.4002 | 0 | 0.141108 | 0.19401 | 0 | 0.173362 | 0.025498 | 21.6772 | 101.241 | 0.13942 | 0.04501 | 0.023986 | 0.741495 | 99.5377 | 0 | 0.172302 | 0.32362 | 0 | 0.223029 | 0.034443 | 2e-06 | 101.241 | 0.114111 | 0.071427 | 0.023138 | 0.274372 | 32.4847 | 0 | 0.038351 | 0.199188 | 0 | 0.152661 | 0.013747 | 66.6283 | 0.344039 | 0.107675 | 0.03488 | 0.413609 | 97.9397 | 0 | 0.057813 | 0.600543 | 0 | 0.460266 | 0.041446 | 0 | 100 | 2 | O | 0.003425 | 0.002144 | 0.000695 | 0.008236 | 0.975101 | 0 | 0.001151 | 0.005979 | 0 | 0.004582 | 0.000413 | 2 | 0.008648 | 0.040281 | 0.004286 | 0.009808 | 0.011582 | 0.027093 | 0.022848 | 0.005795 | 0.009517 | 0.008706 | 0.008449 | 0.018501 | 0.054298 | 0.008098 | 0.014031 | 0.014704 | 0.034167 | 0.027899 | 0.009666 | 0.012289 | 0.0112 | 0.011413 | 9.43992 | 85.9636 | 24.1252 | 1.77624 | 0.083046 | -17.657 | 11.7129 | 2.32559 | -30.749 | 4.09306 | 23.8776 | 24.6817 | 16.8442 | 13.0655 | 850.001 | 81 | 214 | 334 | 319 | 303 | 301 | 332 | 333 | 140 | 335 | 126 | 503 | Wollastonite | Jadeite | Corundum | CaNb2O6 | Cassiterite | Scheelite | Manganotantalite | Rutile | Mn | Magnetite | Zr
BT-DarkEdge (continued) | 8 | 40 | 20 | 80 | 0 | 1805 | 0.067601 | 0.070726 | 0.010382 | 0.636467 | 78.4627 | 0 | 0.053282 | 0.099752 | 0.000911 | 0.171971 | 0.049731 | 21.6846 | 101.308 | 0.144622 | 0.095337 | 0.019617 | 0.910493 | 99.617 | 0 | 0.06506 | 0.166393 | 0.001176 | 0.22124 | 0.067177 | 0 | 101.308 | 0.118271 | 0.151166 | 0.018908 | 0.336625 | 32.4836 | 0 | 0.014469 | 0.10233 | 0.000814 | 0.151311 | 0.026789 | 66.5957 | 0.356842 | 0.228046 | 0.028524 | 0.507827 | 98.0084 | 0 | 0.021828 | 0.308747 | 0.002457 | 0.45653 | 0.080826 | 0 | 100 | 2 | O | 0.003552 | 0.00454 | 0.000568 | 0.01011 | 0.975545 | 0 | 0.000435 | 0.003073 | 2.4e-05 | 0.004544 | 0.000805 | 2 | 0.008646 | 0.041033 | 0.004293 | 0.009816 | 0.011584 | 0.027112 | 0.022864 | 0.005797 | 0.009524 | 0.008708 | 0.008446 | 0.018496 | 0.055311 | 0.008112 | 0.014042 | 0.014708 | 0.034191 | 0.027918 | 0.00967 | 0.012297 | 0.011203 | 0.011409 | 9.10461 | 41.7116 | 29.479 | 1.51742 | 0.083074 | -25.786 | 30.5186 | 4.31601 | 739.671 | 4.12358 | 12.4703 | 24.6817 | 16.8342 | 13.0655 | 0 | 80.91 | 214 | 334 | 319 | 303 | 301 | 332 | 333 | 140 | 335 | 126 | 503 | Wollastonite | Jadeite | Corundum | CaNb2O6 | Cassiterite | Scheelite | Manganotantalite | Rutile | Mn | Magnetite | Zr
BT-DarkEdge (continued) | 8 | 40 | 20 | 80 | 0 | 1806 | 0.058669 | 0.096458 | 0.014775 | 0.594446 | 78.4045 | 0 | 0.022003 | 0.105924 | 0 | 0.176014 | 0.043813 | 21.6495 | 101.166 | 0.125513 | 0.130023 | 0.027918 | 0.85038 | 99.5432 | 0 | 0.026866 | 0.176687 | 0 | 0.226441 | 0.059182 | -1e-05 | 101.166 | 0.102756 | 0.20639 | 0.026937 | 0.314745 | 32.495 | 0 | 0.005981 | 0.10878 | 0 | 0.155037 | 0.023626 | 66.5608 | 0.309858 | 0.311183 | 0.040614 | 0.474553 | 97.988 | 0 | 0.009018 | 0.328023 | 0 | 0.467511 | 0.071245 | 0 | 100 | 2 | O | 0.003088 | 0.006202 | 0.000809 | 0.009457 | 0.976401 | 0 | 0.00018 | 0.003269 | 0 | 0.004659 | 0.00071 | 2 | 0.008642 | 0.041031 | 0.004294 | 0.009814 | 0.01158 | 0.027109 | 0.022861 | 0.005796 | 0.009523 | 0.008707 | 0.008444 | 0.018488 | 0.055309 | 0.008113 | 0.014039 | 0.014702 | 0.034187 | 0.027915 | 0.009669 | 0.012296 | 0.011202 | 0.011406 | 10.457 | 30.7719 | 20.8089 | 1.59826 | 0.083092 | -21.298 | 73.4415 | 4.07725 | -1062.6 | 4.04033 | 14.0881 | 24.6817 | 16.8242 | 13.0655 | 10.0002 | 80.91 | 214 | 334 | 319 | 303 | 301 | 332 | 333 | 140 | 335 | 126 | 503 | Wollastonite | Jadeite | Corundum | CaNb2O6 | Cassiterite | Scheelite | Manganotantalite | Rutile | Mn | Magnetite | Zr
BT-DarkEdge (continued) | 8 | 40 | 20 | 80 | 0 | 1807 | 0.085998 | 0.10719 | 0.01793 | 0.585745 | 78.458 | 0 | 0.051506 | 0.127559 | 0 | 0.175721 | 0.026726 | 21.7128 | 101.349 | 0.183981 | 0.14449 | 0.033879 | 0.837933 | 99.6111 | 0 | 0.062891 | 0.212776 | 0 | 0.226064 | 0.036101 | 0 | 101.349 | 0.150158 | 0.228646 | 0.032588 | 0.309181 | 32.4169 | 0 | 0.013959 | 0.130594 | 0 | 0.154302 | 0.014368 | 66.5493 | 0.452848 | 0.344778 | 0.04914 | 0.466217 | 97.7634 | 0 | 0.021049 | 0.393849 | 0 | 0.465346 | 0.043331 | 0 | 100 | 2 | O | 0.004513 | 0.006871 | 0.000979 | 0.009292 | 0.974221 | 0 | 0.00042 | 0.003925 | 0 | 0.004637 | 0.000432 | 2 | 0.008636 | 0.041009 | 0.004292 | 0.009814 | 0.011577 | 0.027105 | 0.022857 | 0.005794 | 0.00952 | 0.008705 | 0.008444 | 0.018475 | 0.055279 | 0.00811 | 0.014039 | 0.014698 | 0.034182 | 0.02791 | 0.009665 | 0.012293 | 0.011199 | 0.011406 | 7.19121 | 27.7464 | 17.195 | 1.61651 | 0.083063 | -16.953 | 31.5517 | 3.42262 | -36.687 | 4.04542 | 22.7898 | 24.6817 | 16.8142 | 13.0655 | 20.0005 | 80.92 | 214 | 334 | 319 | 303 | 301 | 332 | 333 | 140 | 335 | 126 | 503 | Wollastonite | Jadeite | Corundum | CaNb2O6 | Cassiterite | Scheelite | Manganotantalite | Rutile | Mn | Magnetite | Zr
BT-DarkEdge (continued) | 8 | 40 | 20 | 80 | 0 | 1808 | 0.08589 | 0.10497 | 0.01891 | 0.597666 | 78.647 | 0 | 0.060962 | 0.12199 | 0 | 0.178682 | 0.030818 | 21.7695 | 101.616 | 0.183749 | 0.141497 | 0.03573 | 0.854987 | 99.8511 | 0 | 0.074438 | 0.203487 | 0 | 0.229874 | 0.04163 | 0 | 101.616 | 0.149584 | 0.223337 | 0.034281 | 0.314665 | 32.4118 | 0 | 0.016479 | 0.124573 | 0 | 0.1565 | 0.016526 | 66.5523 | 0.451189 | 0.336825 | 0.0517 | 0.474561 | 97.7632 | 0 | 0.024853 | 0.375748 | 0 | 0.472051 | 0.049846 | 0 | 100 | 2 | O | 0.004495 | 0.006712 | 0.00103 | 0.009456 | 0.974023 | 0 | 0.000495 | 0.003744 | 0 | 0.004703 | 0.000497 | 2 | 0.008636 | 0.041006 | 0.004292 | 0.009814 | 0.011577 | 0.027105 | 0.022857 | 0.005794 | 0.00952 | 0.008705 | 0.008444 | 0.018476 | 0.055275 | 0.008109 | 0.014039 | 0.014699 | 0.034181 | 0.027909 | 0.009665 | 0.012292 | 0.011199 | 0.011406 | 7.20032 | 28.3162 | 16.319 | 1.5917 | 0.082961 | -19.356 | 26.706 | 3.56851 | -92.988 | 3.9866 | 19.827 | 24.6817 | 16.8042 | 13.066 | 30.0007 | 80.93 | 214 | 334 | 319 | 303 | 301 | 332 | 333 | 140 | 335 | 126 | 503 | Wollastonite | Jadeite | Corundum | CaNb2O6 | Cassiterite | Scheelite | Manganotantalite | Rutile | Mn | Magnetite | Zr
BT-DarkEdge (continued) | 8 | 40 | 20 | 80 | 0 | 1809 | 0.153965 | 0.274037 | 0.052561 | 0.523874 | 79.125 | 0 | 0.041338 | 0.137531 | 0.005575 | 0.145529 | 0.071641 | 22.0454 | 102.577 | 0.329387 | 0.369395 | 0.099314 | 0.749424 | 100.458 | 0 | 0.050476 | 0.229411 | 0.007198 | 0.187223 | 0.096773 | 0 | 102.577 | 0.264053 | 0.574153 | 0.093832 | 0.271607 | 32.1112 | 0 | 0.011004 | 0.138301 | 0.004888 | 0.125519 | 0.037829 | 66.3676 | 0.796368 | 0.865806 | 0.141496 | 0.409575 | 96.8457 | 0 | 0.016594 | 0.417107 | 0.014741 | 0.378557 | 0.114091 | 0 | 100 | 2 | O | 0.007957 | 0.017302 | 0.002828 | 0.008185 | 0.967678 | 0 | 0.000332 | 0.004168 | 0.000147 | 0.003783 | 0.00114 | 2 | 0.008598 | 0.040895 | 0.004286 | 0.009805 | 0.011558 | 0.027084 | 0.022836 | 0.005784 | 0.009507 | 0.008694 | 0.008436 | 0.018395 | 0.055125 | 0.008098 | 0.014026 | 0.014675 | 0.034155 | 0.027884 | 0.009648 | 0.012276 | 0.011185 | 0.011395 | 4.0856 | 11.2434 | 6.05769 | 1.76176 | 0.082711 | -12.288 | 39.1968 | 3.18551 | 121.227 | 4.77302 | 8.78977 | 24.6817 | 16.7942 | 13.066 | 39.9895 | 80.94 | 214 | 334 | 319 | 303 | 301 | 332 | 333 | 140 | 335 | 126 | 503 | Wollastonite | Jadeite | Corundum | CaNb2O6 | Cassiterite | Scheelite | Manganotantalite | Rutile | Mn | Magnetite | Zr
BT-DarkEdge (continued) | 8 | 40 | 20 | 80 | 0 | 1810 | 0 | 0 | 0 | 0.371436 | 77.8591 | 0 | 0 | 0 | 0 | 0.11155 | 0.006992 | 21.1859 | 99.535 | 0 | 0 | 0 | 0.531354 | 98.8507 | 0 | 0 | 0 | 0 | 0.143508 | 0.009444 | 0 | 99.535 | 0 | 0 | 0 | 0.20129 | 33.0276 | 0 | 0 | 0 | 0 | 0.100566 | 0.003859 | 66.6667 | 0 | 0 | 0 | 0.302849 | 99.3829 | 0 | 0 | 0 | 0 | 0.302611 | 0.011612 | 0 | 100 | 2 | O | 0 | 0 | 0 | 0.006039 | 0.990827 | 0 | 0 | 0 | 0 | 0.003017 | 0.000116 | 2 | 0.008696 | 0.041177 | 0.004304 | 0.009826 | 0.011596 | 0.027131 | 0.022883 | 0.005811 | 0.009538 | 0.008721 | 0.008457 | 0.018605 | 0.055506 | 0.008132 | 0.014057 | 0.014722 | 0.034214 | 0.027941 | 0.009693 | 0.012316 | 0.011219 | 0.011423 | -73.906 | -15.101 | -10.475 | 2.32453 | 0.083304 | -380.89 | -35.906 | -10.266 | -28.31 | 6.08081 | 85.8785 | 24.6817 | 16.7842 | 13.066 | 49.9897 | 80.94 | 214 | 334 | 319 | 303 | 301 | 332 | 333 | 140 | 335 | 126 | 503 | Wollastonite | Jadeite | Corundum | CaNb2O6 | Cassiterite | Scheelite | Manganotantalite | Rutile | Mn | Magnetite | Zr
BT-DarkEdge (continued) | 8 | 40 | 20 | 80 | 0 | 1811 | 9.1e-05 | 0 | 0 | 0.431597 | 77.961 | 0 | 0 | 0 | 0.000237 | 0.143304 | 0.002278 | 21.2469 | 99.7855 | 0.000194 | 0 | 0 | 0.617418 | 98.9801 | 0 | 0 | 0 | 0.000306 | 0.18436 | 0.003078 | -1e-05 | 99.7855 | 0.000162 | 0 | 0 | 0.233207 | 32.9738 | 0 | 0 | 0 | 0.000217 | 0.128814 | 0.001254 | 66.6625 | 0.000488 | 0 | 0 | 0.350994 | 99.2564 | 0 | 0 | 0 | 0.000653 | 0.38775 | 0.003774 | 0 | 100 | 2 | O | 5e-06 | 0 | 0 | 0.006997 | 0.989276 | 0 | 0 | 0 | 7e-06 | 0.003865 | 3.8e-05 | 2 | 0.008691 | 0.041165 | 0.004303 | 0.009825 | 0.011595 | 0.027128 | 0.022881 | 0.005809 | 0.009536 | 0.008719 | 0.008455 | 0.018594 | 0.055489 | 0.00813 | 0.014055 | 0.014721 | 0.034211 | 0.027939 | 0.00969 | 0.012314 | 0.011217 | 0.011421 | 6671.4 | -34.477 | -9.8584 | 2.05676 | 0.08326 | -330128 | -29.457 | -13.216 | 2839.93 | 4.84962 | 262.468 | 24.6817 | 16.7742 | 13.066 | 59.9899 | 80.94 | 214 | 334 | 319 | 303 | 301 | 332 | 333 | 140 | 335 | 126 | 503 | Wollastonite | Jadeite | Corundum | CaNb2O6 | Cassiterite | Scheelite | Manganotantalite | Rutile | Mn | Magnetite | Zr
BT-DarkEdge (continued) | 8 | 40 | 20 | 80 | 0 | 1812 | 0 | 0 | 0 | 0.374458 | 77.8627 | 0 | 0 | 0 | 0 | 0.117766 | 0.003397 | 21.1887 | 99.547 | 0 | 0 | 0 | 0.535677 | 98.8553 | 0 | 0 | 0 | 0 | 0.151506 | 0.004588 | 0 | 99.547 | 0 | 0 | 0 | 0.202896 | 33.024 | 0 | 0 | 0 | 0 | 0.106154 | 0.001874 | 66.6651 | 0 | 0 | 0 | 0.305258 | 99.3697 | 0 | 0 | 0 | 0 | 0.319418 | 0.00564 | 0 | 100 | 2 | O | 0 | 0 | 0 | 0.006087 | 0.990743 | 0 | 0 | 0 | 0 | 0.003185 | 5.6e-05 | 2 | 0.008696 | 0.041174 | 0.004304 | 0.009826 | 0.011595 | 0.027129 | 0.022881 | 0.00581 | 0.009537 | 0.00872 | 0.008456 | 0.018603 | 0.055502 | 0.008132 | 0.014056 | 0.014721 | 0.034212 | 0.027939 | 0.009692 | 0.012315 | 0.011218 | 0.011422 | -212.9 | -34.687 | -10.775 | 2.30893 | 0.083297 | -327.22 | -36.003 | -11.47 | -169.75 | 5.7875 | 176.241 | 24.6817 | 16.7642 | 13.066 | 69.9902 | 80.95 | 214 | 334 | 319 | 303 | 301 | 332 | 333 | 140 | 335 | 126 | 503 | Wollastonite | Jadeite | Corundum | CaNb2O6 | Cassiterite | Scheelite | Manganotantalite | Rutile | Mn | Magnetite | Zr
BT-DarkEdge (continued) | 8 | 40 | 20 | 80 | 0 | 1813 | 0 | 0 | 0 | 0.324311 | 77.9004 | 0.040595 | 0 | 0 | 0 | 0.093941 | 0.001014 | 21.1802 | 99.5404 | 0 | 0 | 0 | 0.463941 | 98.9031 | 0.051194 | 0 | 0 | 0 | 0.120855 | 0.00137 | 4e-06 | 99.5404 | 0 | 0 | 0 | 0.175812 | 33.0564 | 0.011121 | 0 | 0 | 0 | 0.08472 | 0.00056 | 66.6714 | 0 | 0 | 0 | 0.264453 | 99.4455 | 0.033456 | 0 | 0 | 0 | 0.254867 | 0.001684 | 0 | 100 | 2 | O | 0 | 0 | 0 | 0.005274 | 0.99162 | 0.000334 | 0 | 0 | 0 | 0.002541 | 1.7e-05 | 2 | 0.008702 | 0.041183 | 0.004305 | 0.009829 | 0.011598 | 0.027132 | 0.022885 | 0.005812 | 0.009539 | 0.008722 | 0.008459 | 0.018618 | 0.055514 | 0.008133 | 0.014061 | 0.014724 | 0.034216 | 0.027943 | 0.009695 | 0.012317 | 0.01122 | 0.011427 | -81.076 | -28.764 | -9.6787 | 2.60248 | 0.083268 | 47.4113 | -37.082 | -11.423 | -60.519 | 7.12019 | 589.443 | 24.6817 | 16.7542 | 13.066 | 79.9999 | 80.96 | 214 | 334 | 319 | 303 | 301 | 332 | 333 | 140 | 335 | 126 | 503 | Wollastonite | Jadeite | Corundum | CaNb2O6 | Cassiterite | Scheelite | Manganotantalite | Rutile | Mn | Magnetite | Zr
BT-DarkEdge (continued) | 8 | 40 | 20 | 80 | 0 | 1814 | 0.000713 | 0 | 0 | 0.34785 | 77.8832 | 0.021663 | 0 | 0 | 0 | 0.11017 | 0.019441 | 21.1927 | 99.5757 | 0.001525 | 0 | 0 | 0.497614 | 98.8813 | 0.027318 | 0 | 0 | 0 | 0.141733 | 0.026262 | 0 | 99.5757 | 0.001277 | 0 | 0 | 0.188448 | 33.0274 | 0.005931 | 0 | 0 | 0 | 0.09929 | 0.010727 | 66.667 | 0.003843 | 0 | 0 | 0.283476 | 99.3639 | 0.017842 | 0 | 0 | 0 | 0.298718 | 0.032273 | 0 | 100 | 2 | O | 3.8e-05 | 0 | 0 | 0.005653 | 0.990817 | 0.000178 | 0 | 0 | 0 | 0.002979 | 0.000322 | 2 | 0.008697 | 0.041171 | 0.004303 | 0.009826 | 0.011595 | 0.027127 | 0.02288 | 0.00581 | 0.009537 | 0.00872 | 0.008457 | 0.018606 | 0.055498 | 0.008131 | 0.014057 | 0.014721 | 0.03421 | 0.027938 | 0.009692 | 0.012315 | 0.011218 | 0.011423 | 850.07 | -22.14 | -11.327 | 2.45402 | 0.083277 | 88.5335 | -23.123 | -11.036 | -361.3 | 6.14943 | 31.1939 | 24.6817 | 16.7442 | 13.066 | 90.0002 | 80.97 | 214 | 334 | 319 | 303 | 301 | 332 | 333 | 140 | 335 | 126 | 503 | Wollastonite | Jadeite | Corundum | CaNb2O6 | Cassiterite | Scheelite | Manganotantalite | Rutile | Mn | Magnetite | Zr
BT-DarkEdge (continued) | 8 | 40 | 20 | 80 | 0 | 1815 | 0 | 0 | 0 | 0.359568 | 77.7828 | 0 | 0 | 0 | 0 | 0.108618 | 0 | 21.1569 | 99.4079 | 0 | 0 | 0 | 0.514378 | 98.7538 | 0 | 0 | 0 | 0 | 0.139737 | 0 | 4e-06 | 99.4079 | 0 | 0 | 0 | 0.195125 | 33.0403 | 0 | 0 | 0 | 0 | 0.098057 | 0 | 66.6665 | 0 | 0 | 0 | 0.293545 | 99.4114 | 0 | 0 | 0 | 0 | 0.295032 | 0 | 0 | 100 | 2 | O | 0 | 0 | 0 | 0.005854 | 0.991212 | 0 | 0 | 0 | 0 | 0.002942 | 0 | 2 | 0.008696 | 0.041171 | 0.004303 | 0.009824 | 0.011593 | 0.027125 | 0.022878 | 0.00581 | 0.009536 | 0.008719 | 0.008455 | 0.018603 | 0.055497 | 0.008131 | 0.014054 | 0.014719 | 0.034207 | 0.027935 | 0.009691 | 0.012313 | 0.011217 | 0.011421 | -91.432 | -32.544 | -11.523 | 2.38714 | 0.083321 | -748.56 | -88.131 | -11.004 | -23.309 | 6.22914 | -356.32 | 24.6817 | 16.7342 | 13.066 | 100 | 80.98 | 214 | 334 | 319 | 303 | 301 | 332 | 333 | 140 | 335 | 126 | 503 | Wollastonite | Jadeite | Corundum | CaNb2O6 | Cassiterite | Scheelite | Manganotantalite | Rutile | Mn | Magnetite | Zr
BT-DarkEdge (continued) | 8 | 40 | 20 | 80 | 0 | 1816 | 0 | 0 | 0 | 0.337665 | 77.8922 | 0 | 0 | 0 | 0 | 0.095171 | 0.007362 | 21.1757 | 99.5081 | 0 | 0 | 0 | 0.483044 | 98.8927 | 0 | 0 | 0 | 0 | 0.122438 | 0.009944 | 0 | 99.5081 | 0 | 0 | 0 | 0.183082 | 33.0584 | 0 | 0 | 0 | 0 | 0.085844 | 0.004065 | 66.6686 | 0 | 0 | 0 | 0.275394 | 99.4541 | 0 | 0 | 0 | 0 | 0.258256 | 0.01223 | 0 | 100 | 2 | O | 0 | 0 | 0 | 0.005492 | 0.991725 | 0 | 0 | 0 | 0 | 0.002575 | 0.000122 | 2 | 0.008697 | 0.041172 | 0.004303 | 0.009824 | 0.011593 | 0.027124 | 0.022877 | 0.00581 | 0.009536 | 0.008719 | 0.008455 | 0.018606 | 0.055499 | 0.008131 | 0.014054 | 0.014718 | 0.034205 | 0.027934 | 0.009691 | 0.012313 | 0.011217 | 0.011421 | -81.288 | -15.397 | -11.475 | 2.51499 | 0.083254 | -104.48 | -40.61 | -12.162 | -41.874 | 7.03317 | 81.5713 | 24.6817 | 16.7242 | 13.066 | 110.001 | 80.99 | 214 | 334 | 319 | 303 | 301 | 332 | 333 | 140 | 335 | 126 | 503 | Wollastonite | Jadeite | Corundum | CaNb2O6 | Cassiterite | Scheelite | Manganotantalite | Rutile | Mn | Magnetite | Zr
BT-DarkEdge (continued) | 8 | 40 | 20 | 80 | 0 | 1817 | 0 | 0 | 0 | 0.314962 | 78.0844 | 0 | 0.000164 | 0 | 0 | 0.091237 | 0.008485 | 21.2171 | 99.7163 | 0 | 0 | 0 | 0.450567 | 99.1367 | 0 | 0.0002 | 0 | 0 | 0.117376 | 0.011461 | -1e-05 | 99.7163 | 0 | 0 | 0 | 0.170437 | 33.075 | 0 | 4.6e-05 | 0 | 0 | 0.082134 | 0.004676 | 66.6677 | 0 | 0 | 0 | 0.256319 | 99.4825 | 0 | 6.9e-05 | 0 | 0 | 0.24704 | 0.014065 | 0 | 100 | 2 | O | 0 | 0 | 0 | 0.005113 | 0.992235 | 0 | 1e-06 | 0 | 0 | 0.002464 | 0.00014 | 2 | 0.008698 | 0.041171 | 0.004303 | 0.009824 | 0.011592 | 0.027122 | 0.022876 | 0.00581 | 0.009536 | 0.008718 | 0.008454 | 0.018608 | 0.055498 | 0.008131 | 0.014053 | 0.014717 | 0.034203 | 0.027932 | 0.009691 | 0.012313 | 0.011216 | 0.01142 | -191.65 | -25.281 | -9.5399 | 2.66578 | 0.083135 | -420.86 | 9824.89 | -11.624 | -53.088 | 7.31249 | 70.8319 | 24.6817 | 16.7142 | 13.066 | 120.001 | 81.01 | 214 | 334 | 319 | 303 | 301 | 332 | 333 | 140 | 335 | 126 | 503 | Wollastonite | Jadeite | Corundum | CaNb2O6 | Cassiterite | Scheelite | Manganotantalite | Rutile | Mn | Magnetite | Zr
BT-DarkEdge (continued) | 8 | 40 | 20 | 80 | 0 | 1818 | 0 | 0 | 0 | 0.265653 | 78.2309 | 0 | 0 | 0 | 0 | 0.086078 | 0.00754 | 21.2335 | 99.8237 | 0 | 0 | 0 | 0.380029 | 99.3227 | 0 | 0 | 0 | 0 | 0.110739 | 0.010186 | 0 | 99.8237 | 0 | 0 | 0 | 0.143637 | 33.11 | 0 | 0 | 0 | 0 | 0.077426 | 0.004152 | 66.6648 | 0 | 0 | 0 | 0.215909 | 99.5388 | 0 | 0 | 0 | 0 | 0.232767 | 0.012483 | 0 | 100 | 2 | O | 0 | 0 | 0 | 0.004309 | 0.993327 | 0 | 0 | 0 | 0 | 0.002323 | 0.000125 | 2 | 0.008702 | 0.041183 | 0.004304 | 0.009825 | 0.011592 | 0.027125 | 0.022878 | 0.005811 | 0.009537 | 0.00872 | 0.008456 | 0.018616 | 0.055514 | 0.008133 | 0.014056 | 0.014717 | 0.034207 | 0.027936 | 0.009693 | 0.012315 | 0.011218 | 0.011423 | -134.55 | -17.905 | -10.141 | 3.08168 | 0.083051 | -60.7 | -74.227 | -13.604 | -127.84 | 7.71928 | 79.6581 | 24.6817 | 16.7042 | 13.066 | 129.99 | 81 | 214 | 334 | 319 | 303 | 301 | 332 | 333 | 140 | 335 | 126 | 503 | Wollastonite | Jadeite | Corundum | CaNb2O6 | Cassiterite | Scheelite | Manganotantalite | Rutile | Mn | Magnetite | Zr
BT-DarkEdge (continued) | 8 | 40 | 20 | 80 | 0 | 1819 | 0 | 0 | 0 | 0.163396 | 78.1321 | 0 | 0 | 0 | 0 | 0.05685 | 0.015107 | 21.1571 | 99.5246 | 0 | 0 | 0 | 0.233745 | 99.1973 | 0 | 0 | 0 | 0 | 0.073137 | 0.020406 | 0 | 99.5246 | 0 | 0 | 0 | 0.088666 | 33.1873 | 0 | 0 | 0 | 0 | 0.05132 | 0.008349 | 66.6643 | 0 | 0 | 0 | 0.133166 | 99.6876 | 0 | 0 | 0 | 0 | 0.154154 | 0.025079 | 0 | 100 | 2 | O | 0 | 0 | 0 | 0.00266 | 0.995655 | 0 | 0 | 0 | 0 | 0.00154 | 0.00025 | 2 | 0.008707 | 0.041195 | 0.004305 | 0.009826 | 0.01159 | 0.027123 | 0.022877 | 0.005812 | 0.009538 | 0.00872 | 0.008457 | 0.018628 | 0.05553 | 0.008135 | 0.014057 | 0.014715 | 0.034204 | 0.027934 | 0.009694 | 0.012315 | 0.011218 | 0.011424 | -295.61 | -26.934 | -11.015 | 4.73148 | 0.083069 | -37.714 | -79.49 | -11.329 | -62.94 | 11.4047 | 40.007 | 24.6817 | 16.6942 | 13.066 | 139.99 | 81.03 | 214 | 334 | 319 | 303 | 301 | 332 | 333 | 140 | 335 | 126 | 503 | Wollastonite | Jadeite | Corundum | CaNb2O6 | Cassiterite | Scheelite | Manganotantalite | Rutile | Mn | Magnetite | Zr
BT-DarkEdge (continued) | 8 | 40 | 20 | 80 | 0 | 1820 | 0.008466 | 0 | 0 | 0.206147 | 78.0665 | 0 | 0 | 0 | 0 | 0.056445 | 0.013672 | 21.1669 | 99.5182 | 0.018112 | 0 | 0 | 0.294903 | 99.1141 | 0 | 0 | 0 | 0 | 0.072617 | 0.018468 | 0 | 99.5182 | 0.01519 | 0 | 0 | 0.111819 | 33.1462 | 0 | 0 | 0 | 0 | 0.050934 | 0.007553 | 66.6683 | 0.04565 | 0 | 0 | 0.168019 | 99.6106 | 0 | 0 | 0 | 0 | 0.153068 | 0.022698 | 0 | 100 | 2 | O | 0.000456 | 0 | 0 | 0.003354 | 0.994361 | 0 | 0 | 0 | 0 | 0.001528 | 0.000227 | 2 | 0.008703 | 0.041181 | 0.004304 | 0.009824 | 0.011589 | 0.02712 | 0.022874 | 0.00581 | 0.009536 | 0.008718 | 0.008455 | 0.018618 | 0.055511 | 0.008132 | 0.014054 | 0.014714 | 0.0342 | 0.02793 | 0.009692 | 0.012313 | 0.011216 | 0.011421 | 71.8005 | -42.647 | -10.337 | 3.84364 | 0.083109 | -105.61 | -31.658 | -12.714 | -55.088 | 11.4806 | 44.1486 | 24.6817 | 16.6842 | 13.0665 | 149.99 | 81.04 | 214 | 334 | 319 | 303 | 301 | 332 | 333 | 140 | 335 | 126 | 503 | Wollastonite | Jadeite | Corundum | CaNb2O6 | Cassiterite | Scheelite | Manganotantalite | Rutile | Mn | Magnetite | Zr
BT-DarkEdge (continued) | 8 | 40 | 20 | 80 | 0 | 1821 | 0.002738 | 0 | 0 | 0.183875 | 78.1689 | 0 | 0 | 0 | 0 | 0.05127 | 0.004309 | 21.1736 | 99.5847 | 0.005857 | 0 | 0 | 0.263041 | 99.244 | 0 | 0 | 0 | 0 | 0.065959 | 0.005821 | 0 | 99.5847 | 0.004911 | 0 | 0 | 0.099706 | 33.1789 | 0 | 0 | 0 | 0 | 0.046249 | 0.00238 | 66.6679 | 0.014755 | 0 | 0 | 0.149788 | 99.6894 | 0 | 0 | 0 | 0 | 0.138961 | 0.007151 | 0 | 100 | 2 | O | 0.000147 | 0 | 0 | 0.002991 | 0.995349 | 0 | 0 | 0 | 0 | 0.001387 | 7.1e-05 | 2 | 0.008707 | 0.041192 | 0.004305 | 0.009826 | 0.011591 | 0.027123 | 0.022877 | 0.005812 | 0.009537 | 0.00872 | 0.008457 | 0.018627 | 0.055526 | 0.008134 | 0.014056 | 0.014716 | 0.034204 | 0.027934 | 0.009694 | 0.012315 | 0.011218 | 0.011423 | 221.706 | -30.486 | -11.548 | 4.25525 | 0.083052 | -47.147 | -280.52 | -12.253 | -92.59 | 12.5848 | 139.03 | 24.6817 | 16.6742 | 13.0665 | 159.99 | 81.03 | 214 | 334 | 319 | 303 | 301 | 332 | 333 | 140 | 335 | 126 | 503 | Wollastonite | Jadeite | Corundum | CaNb2O6 | Cassiterite | Scheelite | Manganotantalite | Rutile | Mn | Magnetite | Zr
BT-DarkEdge (continued) | 8 | 40 | 20 | 80 | 0 | 1822 | 0 | 0 | 0 | 0.101266 | 78.3546 | 0 | 0.020809 | 0 | 0 | 0.029965 | 0 | 21.182 | 99.6886 | 0 | 0 | 0 | 0.144866 | 99.4798 | 0 | 0.025409 | 0 | 0 | 0.03855 | 0 | -1e-05 | 99.6886 | 0 | 0 | 0 | 0.05489 | 33.2445 | 0 | 0.005791 | 0 | 0 | 0.02702 | 0 | 66.6678 | 0 | 0 | 0 | 0.082412 | 99.8278 | 0 | 0.008695 | 0 | 0 | 0.081136 | 0 | 0 | 100 | 2 | O | 0 | 0 | 0 | 0.001647 | 0.997319 | 0 | 0.000174 | 0 | 0 | 0.000811 | 0 | 2 | 0.008716 | 0.041209 | 0.004306 | 0.009829 | 0.011592 | 0.027126 | 0.02288 | 0.005814 | 0.009539 | 0.008722 | 0.00846 | 0.018646 | 0.055548 | 0.008137 | 0.014061 | 0.014717 | 0.034208 | 0.027938 | 0.009697 | 0.012318 | 0.01122 | 0.011427 | -205.42 | -32.611 | -12.57 | 7.34944 | 0.082932 | -40.726 | 77.6997 | -14.035 | -68.458 | 21.1338 | -50.11 | 24.6817 | 16.6642 | 13.0665 | 170 | 81.04 | 214 | 334 | 319 | 303 | 301 | 332 | 333 | 140 | 335 | 126 | 503 | Wollastonite | Jadeite | Corundum | CaNb2O6 | Cassiterite | Scheelite | Manganotantalite | Rutile | Mn | Magnetite | Zr
BT-DarkEdge (continued) | 8 | 40 | 20 | 80 | 0 | 1823 | 0.002998 | 0 | 0 | 0.081972 | 78.3548 | 0 | 0 | 0 | 0 | 0.024949 | 0 | 21.1711 | 99.6358 | 0.006413 | 0 | 0 | 0.117264 | 99.48 | 0 | 0 | 0 | 0 | 0.032097 | 0 | 2e-06 | 99.6358 | 0.005377 | 0 | 0 | 0.044454 | 33.2611 | 0 | 0 | 0 | 0 | 0.022508 | 0 | 66.6666 | 0.016142 | 0 | 0 | 0.066725 | 99.8496 | 0 | 0 | 0 | 0 | 0.067569 | 0 | 0 | 100 | 2 | O | 0.000161 | 0 | 0 | 0.001334 | 0.997834 | 0 | 0 | 0 | 0 | 0.000675 | 0 | 2 | 0.008715 | 0.041214 | 0.004307 | 0.009829 | 0.011591 | 0.027126 | 0.02288 | 0.005814 | 0.00954 | 0.008722 | 0.008459 | 0.018644 | 0.055555 | 0.008138 | 0.01406 | 0.014716 | 0.034209 | 0.027938 | 0.009698 | 0.012318 | 0.011221 | 0.011427 | 202.704 | -19.81 | -11.669 | 8.96622 | 0.082931 | -33.828 | -50.35 | -11.539 | -114.48 | 25.269 | -125.27 | 24.6817 | 16.6542 | 13.0665 | 180 | 81.03 | 214 | 334 | 319 | 303 | 301 | 332 | 333 | 140 | 335 | 126 | 503 | Wollastonite | Jadeite | Corundum | CaNb2O6 | Cassiterite | Scheelite | Manganotantalite | Rutile | Mn | Magnetite | Zr
BT-DarkEdge (continued) | 8 | 40 | 20 | 80 | 0 | 1824 | 0.003361 | 0 | 0 | 0.08122 | 78.3452 | 0 | 0 | 0 | 0 | 0.029407 | 0 | 21.1699 | 99.6291 | 0.007191 | 0 | 0 | 0.116188 | 99.4679 | 0 | 0 | 0 | 0 | 0.037832 | 0 | 2e-06 | 99.6291 | 0.00603 | 0 | 0 | 0.044047 | 33.2582 | 0 | 0 | 0 | 0 | 0.026531 | 0 | 66.6652 | 0.0181 | 0 | 0 | 0.066112 | 99.8362 | 0 | 0 | 0 | 0 | 0.079643 | 0 | 0 | 100 | 2 | O | 0.000181 | 0 | 0 | 0.001321 | 0.997769 | 0 | 0 | 0 | 0 | 0.000796 | 0 | 2 | 0.008714 | 0.041211 | 0.004306 | 0.009828 | 0.01159 | 0.027125 | 0.022879 | 0.005813 | 0.009539 | 0.008721 | 0.008459 | 0.018642 | 0.055551 | 0.008137 | 0.014059 | 0.014715 | 0.034206 | 0.027937 | 0.009697 | 0.012317 | 0.01122 | 0.011426 | 180.782 | -28.959 | -11.325 | 9.04417 | 0.082931 | -35.434 | -76.213 | -13.849 | -30.053 | 21.5232 | -361.25 | 24.6817 | 16.6442 | 13.0665 | 190.001 | 81.04 | 214 | 334 | 319 | 303 | 301 | 332 | 333 | 140 | 335 | 126 | 503 | Wollastonite | Jadeite | Corundum | CaNb2O6 | Cassiterite | Scheelite | Manganotantalite | Rutile | Mn | Magnetite | Zr
BT-DarkEdge (continued) | 8 | 40 | 20 | 80 | 0 | 1825 | 0.0015 | 0 | 0 | 0.113762 | 78.0736 | 0 | 0 | 0 | 0 | 0.037371 | 0.013047 | 21.1154 | 99.3547 | 0.00321 | 0 | 0 | 0.162741 | 99.1231 | 0 | 0 | 0 | 0 | 0.048078 | 0.017624 | 0 | 99.3547 | 0.002699 | 0 | 0 | 0.061855 | 33.2287 | 0 | 0 | 0 | 0 | 0.033803 | 0.007225 | 66.6657 | 0.008103 | 0 | 0 | 0.092866 | 99.7758 | 0 | 0 | 0 | 0 | 0.101502 | 0.021695 | 0 | 100 | 2 | O | 8.1e-05 | 0 | 0 | 0.001856 | 0.996876 | 0 | 0 | 0 | 0 | 0.001014 | 0.000217 | 2 | 0.008711 | 0.041203 | 0.004306 | 0.009827 | 0.01159 | 0.027123 | 0.022877 | 0.005813 | 0.009538 | 0.008721 | 0.008458 | 0.018636 | 0.05554 | 0.008136 | 0.014058 | 0.014715 | 0.034204 | 0.027935 | 0.009696 | 0.012316 | 0.011219 | 0.011425 | 404.609 | -396.61 | -11.04 | 6.59309 | 0.083086 | -61.474 | -36.321 | -12.786 | -34.219 | 17.0566 | 46.2522 | 24.6817 | 16.6342 | 13.0665 | 200.001 | 81.04 | 214 | 334 | 319 | 303 | 301 | 332 | 333 | 140 | 335 | 126 | 503 | Wollastonite | Jadeite | Corundum | CaNb2O6 | Cassiterite | Scheelite | Manganotantalite | Rutile | Mn | Magnetite | Zr
BT-DarkEdge (continued) | 8 | 40 | 20 | 80 | 0 | 1826 | 0.003972 | 0 | 0 | 0.126922 | 78.3301 | 0 | 0 | 0 | 0.005622 | 0.03799 | 0.011857 | 21.1944 | 99.7109 | 0.008498 | 0 | 0 | 0.181567 | 99.4487 | 0 | 0 | 0 | 0.007259 | 0.048874 | 0.016016 | 0 | 99.7109 | 0.007118 | 0 | 0 | 0.068752 | 33.2132 | 0 | 0 | 0 | 0.00515 | 0.034235 | 0.006541 | 66.665 | 0.021374 | 0 | 0 | 0.10323 | 99.7375 | 0 | 0 | 0 | 0.015465 | 0.102804 | 0.019643 | 0 | 100 | 2 | O | 0.000214 | 0 | 0 | 0.002063 | 0.996421 | 0 | 0 | 0 | 0.000154 | 0.001027 | 0.000196 | 2 | 0.00871 | 0.041201 | 0.004306 | 0.009827 | 0.01159 | 0.027124 | 0.022878 | 0.005813 | 0.009538 | 0.008721 | 0.008458 | 0.018634 | 0.055538 | 0.008136 | 0.014058 | 0.014715 | 0.034206 | 0.027936 | 0.009696 | 0.012316 | 0.011219 | 0.011425 | 152.928 | -26.249 | -10.512 | 5.95844 | 0.082955 | -32.502 | -60.079 | -12.737 | 120.611 | 16.7884 | 50.8473 | 24.6817 | 16.6242 | 13.0665 | 209.99 | 81.03 | 214 | 334 | 319 | 303 | 301 | 332 | 333 | 140 | 335 | 126 | 503 | Wollastonite | Jadeite | Corundum | CaNb2O6 | Cassiterite | Scheelite | Manganotantalite | Rutile | Mn | Magnetite | Zr
BT-DarkEdge (continued) | 8 | 40 | 20 | 80 | 0 | 1827 | 0.004662 | 0 | 0 | 0.120876 | 78.0795 | 0 | 0 | 0 | 0 | 0.037239 | 0.003928 | 21.1204 | 99.3666 | 0.009974 | 0 | 0 | 0.172918 | 99.1305 | 0 | 0 | 0 | 0 | 0.047908 | 0.005307 | 0 | 99.3666 | 0.008383 | 0 | 0 | 0.065709 | 33.2237 | 0 | 0 | 0 | 0 | 0.033676 | 0.002175 | 66.6664 | 0.025174 | 0 | 0 | 0.098659 | 99.7685 | 0 | 0 | 0 | 0 | 0.101128 | 0.006531 | 0 | 100 | 2 | O | 0.000251 | 0 | 0 | 0.001971 | 0.996714 | 0 | 0 | 0 | 0 | 0.00101 | 6.5e-05 | 2 | 0.008711 | 0.041204 | 0.004306 | 0.009827 | 0.011591 | 0.027124 | 0.022878 | 0.005813 | 0.009539 | 0.008721 | 0.008458 | 0.018635 | 0.055542 | 0.008136 | 0.014058 | 0.014715 | 0.034206 | 0.027936 | 0.009696 | 0.012317 | 0.011219 | 0.011425 | 130.347 | -28.754 | -9.7902 | 6.23317 | 0.083088 | -25.11 | -69.252 | -12.884 | -57.135 | 17.1159 | 152.492 | 24.6817 | 16.6142 | 13.0665 | 219.99 | 81.03 | 214 | 334 | 319 | 303 | 301 | 332 | 333 | 140 | 335 | 126 | 503 | Wollastonite | Jadeite | Corundum | CaNb2O6 | Cassiterite | Scheelite | Manganotantalite | Rutile | Mn | Magnetite | Zr
BT-DarkEdge (continued) | 8 | 40 | 20 | 80 | 0 | 1828 | 0 | 0 | 0 | 0.108215 | 77.8469 | 0 | 0.013164 | 0 | 0.010087 | 0.043908 | 0.008244 | 21.0562 | 99.0867 | 0 | 0 | 0 | 0.154805 | 98.8352 | 0 | 0.016074 | 0 | 0.013024 | 0.056487 | 0.011136 | 0 | 99.0867 | 0 | 0 | 0 | 0.059 | 33.2229 | 0 | 0.003685 | 0 | 0.0093 | 0.039825 | 0.004578 | 66.6607 | 0 | 0 | 0 | 0.088567 | 99.7447 | 0 | 0.005532 | 0 | 0.027922 | 0.119565 | 0.013744 | 0 | 100 | 2 | O | 0 | 0 | 0 | 0.00177 | 0.996775 | 0 | 0.000111 | 0 | 0.000279 | 0.001195 | 0.000137 | 2 | 0.008712 | 0.041203 | 0.004306 | 0.009828 | 0.01159 | 0.027123 | 0.022878 | 0.005812 | 0.009538 | 0.008721 | 0.008458 | 0.018638 | 0.055541 | 0.008136 | 0.014059 | 0.014715 | 0.034205 | 0.027935 | 0.009695 | 0.012316 | 0.011219 | 0.011426 | -406.47 | -17.643 | -11.952 | 6.90726 | 0.083209 | -83.191 | 122.633 | -17.931 | 67.5414 | 14.6016 | 72.9199 | 24.6817 | 16.6042 | 13.0665 | 229.99 | 81.04 | 214 | 334 | 319 | 303 | 301 | 332 | 333 | 140 | 335 | 126 | 503 | Wollastonite | Jadeite | Corundum | CaNb2O6 | Cassiterite | Scheelite | Manganotantalite | Rutile | Mn | Magnetite | Zr
BT-DarkEdge (continued) | 8 | 40 | 20 | 80 | 0 | 1829 | 0 | 0 | 0 | 0.49609 | 77.6728 | 0.04495 | 0 | 0 | 0 | 0.146287 | 0.004733 | 21.2103 | 99.5751 | 0 | 0 | 0 | 0.709678 | 98.6141 | 0.056686 | 0 | 0 | 0 | 0.188198 | 0.006394 | 0 | 99.5751 | 0 | 0 | 0 | 0.268554 | 32.9132 | 0.012296 | 0 | 0 | 0 | 0.131741 | 0.00261 | 66.6716 | 0 | 0 | 0 | 0.404521 | 99.1537 | 0.037044 | 0 | 0 | 0 | 0.396882 | 0.007862 | 0 | 100 | 2 | O | 0 | 0 | 0 | 0.008056 | 0.987322 | 0.000369 | 0 | 0 | 0 | 0.003952 | 7.8e-05 | 2 | 0.008684 | 0.041126 | 0.004299 | 0.00982 | 0.011591 | 0.027113 | 0.022867 | 0.005805 | 0.00953 | 0.008714 | 0.008451 | 0.018579 | 0.055438 | 0.008124 | 0.014048 | 0.014716 | 0.034191 | 0.027922 | 0.009683 | 0.012306 | 0.01121 | 0.011416 | -125.81 | -86.225 | -9.6368 | 1.83972 | 0.083387 | 42.8208 | -46.784 | -13.673 | -21.501 | 4.75824 | 126.536 | 24.6817 | 16.5942 | 13.0665 | 239.99 | 81.04 | 214 | 334 | 319 | 303 | 301 | 332 | 333 | 140 | 335 | 126 | 503 | Wollastonite | Jadeite | Corundum | CaNb2O6 | Cassiterite | Scheelite | Manganotantalite | Rutile | Mn | Magnetite | Zr
BT-DarkEdge (continued) | 8 | 40 | 20 | 80 | 0 | 1830 | 0 | 0 | 0 | 0.515427 | 77.4626 | 0.023116 | 0.212054 | 0 | 0 | 0.165172 | 0.005374 | 21.2087 | 99.5925 | 0 | 0 | 0 | 0.737341 | 98.3473 | 0.029152 | 0.258931 | 0 | 0 | 0.212494 | 0.007259 | 2e-06 | 99.5925 | 0 | 0 | 0 | 0.279059 | 32.8284 | 0.006325 | 0.058947 | 0 | 0 | 0.148768 | 0.002963 | 66.6755 | 0 | 0 | 0 | 0.420833 | 99.0136 | 0.019075 | 0.088896 | 0 | 0 | 0.448698 | 0.008938 | 0 | 100 | 2 | O | 0 | 0 | 0 | 0.008371 | 0.984722 | 0.00019 | 0.001768 | 0 | 0 | 0.004462 | 8.9e-05 | 2 | 0.008702 | 0.04112 | 0.004299 | 0.009831 | 0.011603 | 0.027123 | 0.022877 | 0.005807 | 0.009533 | 0.008716 | 0.008461 | 0.018616 | 0.055429 | 0.008123 | 0.014064 | 0.014731 | 0.034204 | 0.027934 | 0.009687 | 0.012309 | 0.011213 | 0.01143 | -97.12 | -22.461 | -10.415 | 1.78691 | 0.083537 | 82.9708 | 7.90732 | -14.541 | -32.91 | 4.27391 | 111.643 | 24.6817 | 16.5842 | 13.0665 | 250 | 81.04 | 214 | 334 | 319 | 303 | 301 | 332 | 333 | 140 | 335 | 126 | 503 | Wollastonite | Jadeite | Corundum | CaNb2O6 | Cassiterite | Scheelite | Manganotantalite | Rutile | Mn | Magnetite | Zr
BT-DarkEdge (continued) | 8 | 40 | 20 | 80 | 0 | 1831 | 0.006091 | 0 | 0 | 0.301528 | 78.1224 | 0.036883 | 0 | 0 | 0 | 0.06912 | 0.002952 | 21.2298 | 99.7688 | 0.013032 | 0 | 0 | 0.431349 | 99.185 | 0.046512 | 0 | 0 | 0 | 0.088923 | 0.003988 | -1e-05 | 99.7688 | 0.010899 | 0 | 0 | 0.163091 | 33.0756 | 0.010081 | 0 | 0 | 0 | 0.062194 | 0.001626 | 66.6765 | 0.032786 | 0 | 0 | 0.245309 | 99.4996 | 0.030326 | 0 | 0 | 0 | 0.187096 | 0.004892 | 0 | 100 | 2 | O | 0.000327 | 0 | 0 | 0.004892 | 0.992123 | 0.000302 | 0 | 0 | 0 | 0.001866 | 4.9e-05 | 2 | 0.008701 | 0.041173 | 0.004303 | 0.009827 | 0.011594 | 0.027125 | 0.022878 | 0.005811 | 0.009537 | 0.008719 | 0.008457 | 0.018615 | 0.055501 | 0.008131 | 0.014058 | 0.01472 | 0.034206 | 0.027936 | 0.009693 | 0.012314 | 0.011218 | 0.011424 | 99.6929 | -26.564 | -10.98 | 2.76641 | 0.083117 | 52.1344 | -15.697 | -22.933 | -63.198 | 9.47824 | 202.74 | 24.6817 | 16.5742 | 13.0665 | 260 | 81.01 | 214 | 334 | 319 | 303 | 301 | 332 | 333 | 140 | 335 | 126 | 503 | Wollastonite | Jadeite | Corundum | CaNb2O6 | Cassiterite | Scheelite | Manganotantalite | Rutile | Mn | Magnetite | Zr
BT-DarkEdge (continued) | 8 | 40 | 20 | 80 | 0 | 1832 | 0 | 0 | 0 | 0.783165 | 76.8089 | 0 | 0.196225 | 0 | 0.004506 | 0.246334 | 0.000252 | 21.161 | 99.2003 | 0 | 0 | 0 | 1.12035 | 97.5173 | 0 | 0.239602 | 0 | 0.005818 | 0.316908 | 0.00034 | 0 | 99.2003 | 0 | 0 | 0 | 0.424944 | 32.6227 | 0 | 0.054667 | 0 | 0.004134 | 0.222355 | 0.000139 | 66.6711 | 0 | 0 | 0 | 0.642121 | 98.5904 | 0 | 0.082605 | 0 | 0.012495 | 0.671988 | 0.000421 | 0 | 100 | 2 | O | 0 | 0 | 0 | 0.012747 | 0.978615 | 0 | 0.00164 | 0 | 0.000124 | 0.00667 | 4e-06 | 2 | 0.008677 | 0.041067 | 0.004295 | 0.009822 | 0.011599 | 0.027112 | 0.022866 | 0.005801 | 0.009526 | 0.00871 | 0.008453 | 0.018563 | 0.055357 | 0.008114 | 0.014051 | 0.014727 | 0.03419 | 0.02792 | 0.009676 | 0.0123 | 0.011206 | 0.011418 | -101.03 | -28.646 | -11.672 | 1.30036 | 0.08395 | -234.94 | 8.51678 | -16.335 | 150.113 | 3.02854 | 2368.86 | 24.6817 | 16.5642 | 13.0665 | 270.001 | 81.03 | 214 | 334 | 319 | 303 | 301 | 332 | 333 | 140 | 335 | 126 | 503 | Wollastonite | Jadeite | Corundum | CaNb2O6 | Cassiterite | Scheelite | Manganotantalite | Rutile | Mn | Magnetite | Zr
BT-DarkEdge (continued) | 8 | 40 | 20 | 80 | 0 | 1833 | 0 | 0 | 0 | 0.972063 | 76.5688 | 0.057014 | 0.180976 | 0 | 0.004783 | 0.306767 | 0.02403 | 21.2148 | 99.3293 | 0 | 0 | 0 | 1.39058 | 97.2125 | 0.071899 | 0.220983 | 0 | 0.006176 | 0.394655 | 0.03246 | -1e-05 | 99.3293 | 0 | 0 | 0 | 0.526126 | 32.4397 | 0.015594 | 0.050293 | 0 | 0.004378 | 0.276216 | 0.013247 | 66.6744 | 0 | 0 | 0 | 0.796259 | 98.191 | 0.047201 | 0.076115 | 0 | 0.013252 | 0.836069 | 0.040096 | 0 | 100 | 2 | O | 0 | 0 | 0 | 0.015782 | 0.973079 | 0.000468 | 0.001509 | 0 | 0.000131 | 0.008286 | 0.000397 | 2 | 0.008663 | 0.041028 | 0.004291 | 0.009821 | 0.011602 | 0.02711 | 0.022863 | 0.005798 | 0.009523 | 0.008708 | 0.008451 | 0.018533 | 0.055305 | 0.008109 | 0.014049 | 0.014731 | 0.034188 | 0.027918 | 0.009671 | 0.012296 | 0.011202 | 0.011415 | -161.96 | -31.626 | -10.982 | 1.11329 | 0.084144 | 33.8289 | 9.20742 | -16.694 | 141.401 | 2.52523 | 25.3121 | 24.6817 | 16.5542 | 13.067 | 280.001 | 81.01 | 214 | 334 | 319 | 303 | 301 | 332 | 333 | 140 | 335 | 126 | 503 | Wollastonite | Jadeite | Corundum | CaNb2O6 | Cassiterite | Scheelite | Manganotantalite | Rutile | Mn | Magnetite | Zr
BT-DarkEdge (continued) | 8 | 40 | 20 | 80 | 0 | 1834 | 0 | 0 | 0 | 0.5519 | 77.5802 | 0.057174 | 0 | 0 | 0 | 0.156605 | 0.009499 | 21.2171 | 99.5725 | 0 | 0 | 0 | 0.789516 | 98.4966 | 0.072102 | 0 | 0 | 0 | 0.201472 | 0.012832 | 0 | 99.5725 | 0 | 0 | 0 | 0.298683 | 32.8648 | 0.015636 | 0 | 0 | 0 | 0.140994 | 0.005236 | 66.6747 | 0 | 0 | 0 | 0.450149 | 99.062 | 0.047131 | 0 | 0 | 0 | 0.424988 | 0.015782 | 0 | 100 | 2 | O | 0 | 0 | 0 | 0.008959 | 0.985826 | 0.000469 | 0 | 0 | 0 | 0.004229 | 0.000157 | 2 | 0.008682 | 0.04112 | 0.004299 | 0.009821 | 0.011593 | 0.027115 | 0.022869 | 0.005805 | 0.00953 | 0.008714 | 0.008451 | 0.018574 | 0.055428 | 0.008123 | 0.014049 | 0.014719 | 0.034194 | 0.027924 | 0.009683 | 0.012306 | 0.01121 | 0.011416 | -76.231 | -17.218 | -10.85 | 1.69265 | 0.083462 | 33.7408 | -251.17 | -16.664 | -256.66 | 4.47906 | 63.2965 | 24.6817 | 16.5442 | 13.067 | 289.99 | 81.02 | 214 | 334 | 319 | 303 | 301 | 332 | 333 | 140 | 335 | 126 | 503 | Wollastonite | Jadeite | Corundum | CaNb2O6 | Cassiterite | Scheelite | Manganotantalite | Rutile | Mn | Magnetite | Zr
BT-DarkEdge (continued) | 8 | 40 | 20 | 80 | 0 | 1835 | 0.002181 | 0 | 0 | 0.543652 | 77.3679 | 0.056785 | 0 | 0 | 0 | 0.149305 | 0 | 21.1533 | 99.2731 | 0.004666 | 0 | 0 | 0.777718 | 98.227 | 0.07161 | 0 | 0 | 0 | 0.19208 | 0 | -1e-05 | 99.2731 | 0.003916 | 0 | 0 | 0.295114 | 32.8745 | 0.015577 | 0 | 0 | 0 | 0.13483 | 0 | 66.6761 | 0.011805 | 0 | 0 | 0.444765 | 99.0901 | 0.046952 | 0 | 0 | 0 | 0.406403 | 0 | 0 | 100 | 2 | O | 0.000117 | 0 | 0 | 0.008852 | 0.986094 | 0.000467 | 0 | 0 | 0 | 0.004044 | 0 | 2 | 0.008682 | 0.041119 | 0.004299 | 0.009821 | 0.011593 | 0.027113 | 0.022868 | 0.005805 | 0.00953 | 0.008714 | 0.008451 | 0.018574 | 0.055428 | 0.008123 | 0.014049 | 0.014718 | 0.034192 | 0.027923 | 0.009683 | 0.012306 | 0.01121 | 0.011416 | 277.453 | -51.441 | -10.738 | 1.7125 | 0.08357 | 33.9683 | -154.74 | -16.449 | -52.311 | 4.67261 | -86.878 | 24.6817 | 16.5342 | 13.067 | 299.99 | 81.03 | 214 | 334 | 319 | 303 | 301 | 332 | 333 | 140 | 335 | 126 | 503 | Wollastonite | Jadeite | Corundum | CaNb2O6 | Cassiterite | Scheelite | Manganotantalite | Rutile | Mn | Magnetite | Zr
BT-DarkEdge (continued) | 8 | 40 | 20 | 80 | 0 | 1836 | 0 | 0 | 0 | 0.143208 | 78.0259 | 0.200475 | 0 | 0 | 0 | 0.050539 | 0.022839 | 21.173 | 99.616 | 0 | 0 | 0 | 0.204866 | 99.0625 | 0.252816 | 0 | 0 | 0 | 0.065018 | 0.030851 | -1e-05 | 99.616 | 0 | 0 | 0 | 0.077674 | 33.1264 | 0.054947 | 0 | 0 | 0 | 0.045601 | 0.012616 | 66.6827 | 0 | 0 | 0 | 0.116703 | 99.5432 | 0.165114 | 0 | 0 | 0 | 0.137028 | 0.037911 | 0 | 100 | 2 | O | 0 | 0 | 0 | 0.00233 | 0.993554 | 0.001648 | 0 | 0 | 0 | 0.001368 | 0.000378 | 2 | 0.008721 | 0.041195 | 0.004305 | 0.009839 | 0.011603 | 0.027135 | 0.022888 | 0.005815 | 0.009541 | 0.008723 | 0.008469 | 0.018658 | 0.055529 | 0.008135 | 0.014075 | 0.014732 | 0.034219 | 0.027948 | 0.0097 | 0.01232 | 0.011223 | 0.01144 | -67.267 | -58.839 | -10.857 | 5.33987 | 0.083153 | 9.86966 | -30.22 | -13.985 | -178.5 | 12.7631 | 26.6634 | 24.6817 | 16.5242 | 13.067 | 309.99 | 81.04 | 214 | 334 | 319 | 303 | 301 | 332 | 333 | 140 | 335 | 126 | 503 | Wollastonite | Jadeite | Corundum | CaNb2O6 | Cassiterite | Scheelite | Manganotantalite | Rutile | Mn | Magnetite | Zr
BT-DarkEdge (continued) | 8 | 40 | 20 | 80 | 0 | 1837 | 0 | 0 | 0 | 0.515818 | 77.521 | 0.057176 | 0 | 0 | 0 | 0.15769 | 0.02486 | 21.1913 | 99.4678 | 0 | 0 | 0 | 0.737899 | 98.4214 | 0.072103 | 0 | 0 | 0 | 0.202867 | 0.033581 | 0 | 99.4678 | 0 | 0 | 0 | 0.279481 | 32.8779 | 0.015655 | 0 | 0 | 0 | 0.142135 | 0.013718 | 66.6711 | 0 | 0 | 0 | 0.421042 | 99.0622 | 0.047168 | 0 | 0 | 0 | 0.428258 | 0.041334 | 0 | 100 | 2 | O | 0 | 0 | 0 | 0.008384 | 0.986272 | 0.00047 | 0 | 0 | 0 | 0.004264 | 0.000412 | 2 | 0.008681 | 0.041116 | 0.004298 | 0.009819 | 0.011591 | 0.02711 | 0.022865 | 0.005804 | 0.009529 | 0.008713 | 0.00845 | 0.018572 | 0.055423 | 0.008122 | 0.014047 | 0.014716 | 0.034188 | 0.027919 | 0.009682 | 0.012304 | 0.011209 | 0.011415 | -306.45 | -55.455 | -10.218 | 1.78403 | 0.083474 | 33.7343 | -80.947 | -22.767 | -57.335 | 4.45108 | 24.4815 | 24.6817 | 16.5142 | 13.067 | 319.99 | 81.05 | 214 | 334 | 319 | 303 | 301 | 332 | 333 | 140 | 335 | 126 | 503 | Wollastonite | Jadeite | Corundum | CaNb2O6 | Cassiterite | Scheelite | Manganotantalite | Rutile | Mn | Magnetite | Zr
BT-DarkEdge (continued) | 8 | 40 | 20 | 80 | 0 | 1838 | 0 | 0 | 0 | 0.290014 | 77.6683 | 0.144796 | 0 | 0 | 0.015956 | 0.08297 | 0.016054 | 21.1369 | 99.355 | 0 | 0 | 0 | 0.414878 | 98.6084 | 0.182599 | 0 | 0 | 0.020604 | 0.10674 | 0.021685 | 4e-06 | 99.355 | 0 | 0 | 0 | 0.157553 | 33.0279 | 0.03975 | 0 | 0 | 0.014659 | 0.074984 | 0.008882 | 66.6763 | 0 | 0 | 0 | 0.236958 | 99.3471 | 0.119569 | 0 | 0 | 0.044095 | 0.225551 | 0.026718 | 0 | 100 | 2 | O | 0 | 0 | 0 | 0.004726 | 0.990693 | 0.001192 | 0 | 0 | 0.00044 | 0.002249 | 0.000266 | 2 | 0.008705 | 0.041162 | 0.004302 | 0.009831 | 0.011598 | 0.027124 | 0.022878 | 0.00581 | 0.009536 | 0.008719 | 0.008461 | 0.018622 | 0.055485 | 0.008129 | 0.014063 | 0.014725 | 0.034205 | 0.027935 | 0.009692 | 0.012313 | 0.011216 | 0.01143 | -105.5 | -47.609 | -10.78 | 2.86029 | 0.083362 | 13.5316 | -24.72 | -15.794 | 42.9511 | 7.98672 | 37.6956 | 24.6817 | 16.5042 | 13.067 | 330 | 81.05 | 214 | 334 | 319 | 303 | 301 | 332 | 333 | 140 | 335 | 126 | 503 | Wollastonite | Jadeite | Corundum | CaNb2O6 | Cassiterite | Scheelite | Manganotantalite | Rutile | Mn | Magnetite | Zr
BT-DarkEdge (continued) | 8 | 40 | 20 | 80 | 0 | 1839 | 0 | 0 | 0 | 0.371422 | 77.8609 | 0.051439 | 0 | 0 | 0.000107 | 0.097302 | 0.003987 | 21.1947 | 99.5799 | 0 | 0 | 0 | 0.531335 | 98.853 | 0.064868 | 0 | 0 | 0.000138 | 0.125179 | 0.005386 | 0 | 99.5799 | 0 | 0 | 0 | 0.201226 | 33.0191 | 0.014083 | 0 | 0 | 9.8e-05 | 0.087696 | 0.0022 | 66.6756 | 0 | 0 | 0 | 0.302834 | 99.3839 | 0.042387 | 0 | 0 | 0.000295 | 0.263956 | 0.006622 | 0 | 100 | 2 | O | 0 | 0 | 0 | 0.006036 | 0.990439 | 0.000422 | 0 | 0 | 3e-06 | 0.002631 | 6.6e-05 | 2 | 0.008696 | 0.041153 | 0.004302 | 0.009824 | 0.011593 | 0.027118 | 0.022873 | 0.005808 | 0.009534 | 0.008717 | 0.008455 | 0.018603 | 0.055474 | 0.008128 | 0.014054 | 0.014718 | 0.034198 | 0.027929 | 0.009689 | 0.01231 | 0.011214 | 0.011421 | -69.566 | -16.395 | -10.121 | 2.3239 | 0.08326 | 37.4693 | -57.471 | -15.638 | 6291.91 | 6.88912 | 150.178 | 24.6817 | 16.4942 | 13.067 | 340 | 81.04 | 214 | 334 | 319 | 303 | 301 | 332 | 333 | 140 | 335 | 126 | 503 | Wollastonite | Jadeite | Corundum | CaNb2O6 | Cassiterite | Scheelite | Manganotantalite | Rutile | Mn | Magnetite | Zr
BT-DarkEdge (continued) | 8 | 40 | 20 | 80 | 0 | 1840 | 0 | 0 | 0 | 0.348794 | 77.8804 | 0.029084 | 0 | 0 | 0 | 0.100738 | 0.005288 | 21.1858 | 99.5502 | 0 | 0 | 0 | 0.498964 | 98.8778 | 0.036677 | 0 | 0 | 0 | 0.1296 | 0.007143 | 0 | 99.5502 | 0 | 0 | 0 | 0.189031 | 33.0387 | 0.007965 | 0 | 0 | 0 | 0.090825 | 0.002919 | 66.6706 | 0 | 0 | 0 | 0.284386 | 99.4096 | 0.023966 | 0 | 0 | 0 | 0.273281 | 0.008783 | 0 | 100 | 2 | O | 0 | 0 | 0 | 0.005671 | 0.991104 | 0.000239 | 0 | 0 | 0 | 0.002725 | 8.8e-05 | 2 | 0.008695 | 0.041157 | 0.004302 | 0.009823 | 0.011591 | 0.027117 | 0.022872 | 0.005808 | 0.009534 | 0.008717 | 0.008454 | 0.018603 | 0.055479 | 0.008128 | 0.014052 | 0.014716 | 0.034197 | 0.027928 | 0.009689 | 0.01231 | 0.011214 | 0.011419 | -228.34 | -31.69 | -10.858 | 2.44763 | 0.083241 | 66.0049 | -167.4 | -11.5 | -72.53 | 6.6724 | 113.345 | 24.6817 | 16.4842 | 13.067 | 350.001 | 81.04 | 214 | 334 | 319 | 303 | 301 | 332 | 333 | 140 | 335 | 126 | 503 | Wollastonite | Jadeite | Corundum | CaNb2O6 | Cassiterite | Scheelite | Manganotantalite | Rutile | Mn | Magnetite | Zr
BT-DarkEdge (continued) | 8 | 40 | 20 | 80 | 0 | 1841 | 0 | 0 | 0 | 0.226637 | 77.8246 | 0.103978 | 0 | 0 | 0 | 0.056009 | 0.005196 | 21.1249 | 99.3413 | 0 | 0 | 0 | 0.324215 | 98.8069 | 0.131125 | 0 | 0 | 0 | 0.072055 | 0.007019 | 0 | 99.3413 | 0 | 0 | 0 | 0.123199 | 33.1149 | 0.028563 | 0 | 0 | 0 | 0.05065 | 0.002877 | 66.6798 | 0 | 0 | 0 | 0.185214 | 99.568 | 0.085881 | 0 | 0 | 0 | 0.15229 | 0.00865 | 0 | 100 | 2 | O | 0 | 0 | 0 | 0.003695 | 0.99325 | 0.000857 | 0 | 0 | 0 | 0.001519 | 8.6e-05 | 2 | 0.00871 | 0.041182 | 0.004304 | 0.009831 | 0.011597 | 0.027126 | 0.02288 | 0.005812 | 0.009538 | 0.008721 | 0.008462 | 0.018634 | 0.055513 | 0.008133 | 0.014064 | 0.014724 | 0.034209 | 0.027938 | 0.009695 | 0.012316 | 0.011219 | 0.01143 | -157.65 | -29.103 | -10.044 | 3.53854 | 0.08326 | 18.7134 | -22.419 | -15.135 | -183.92 | 11.5681 | 115.446 | 24.6817 | 16.4742 | 13.067 | 360.001 | 81.04 | 214 | 334 | 319 | 303 | 301 | 332 | 333 | 140 | 335 | 126 | 503 | Wollastonite | Jadeite | Corundum | CaNb2O6 | Cassiterite | Scheelite | Manganotantalite | Rutile | Mn | Magnetite | Zr
BT-DarkEdge (continued) | 8 | 40 | 20 | 80 | 0 | 1842 | 0 | 0 | 0 | 0.410985 | 77.7458 | 0.002959 | 0.068014 | 0 | 0 | 0.113761 | 0.000605 | 21.1866 | 99.5287 | 0 | 0 | 0 | 0.587931 | 98.7068 | 0.003732 | 0.083049 | 0 | 0 | 0.146353 | 0.000817 | 0 | 99.5287 | 0 | 0 | 0 | 0.222736 | 32.9816 | 0.00081 | 0.018926 | 0 | 0 | 0.102566 | 0.000334 | 66.673 | 0 | 0 | 0 | 0.335384 | 99.3238 | 0.00244 | 0.028497 | 0 | 0 | 0.308876 | 0.001006 | 0 | 100 | 2 | O | 0 | 0 | 0 | 0.006681 | 0.989354 | 2.4e-05 | 0.000568 | 0 | 0 | 0.003077 | 1e-05 | 2 | 0.008697 | 0.041148 | 0.004301 | 0.009825 | 0.011594 | 0.027119 | 0.022874 | 0.005808 | 0.009534 | 0.008717 | 0.008455 | 0.018605 | 0.055466 | 0.008127 | 0.014055 | 0.01472 | 0.0342 | 0.02793 | 0.009688 | 0.01231 | 0.011214 | 0.011422 | -96.077 | -31.175 | -12.578 | 2.13955 | 0.083338 | 645.759 | 23.9875 | -17.563 | -38.015 | 5.96996 | 987.176 | 24.6817 | 16.4642 | 13.067 | 370.001 | 81.03 | 214 | 334 | 319 | 303 | 301 | 332 | 333 | 140 | 335 | 126 | 503 | Wollastonite | Jadeite | Corundum | CaNb2O6 | Cassiterite | Scheelite | Manganotantalite | Rutile | Mn | Magnetite | Zr
BT-DarkEdge (continued) | 8 | 40 | 20 | 80 | 0 | 1843 | 0 | 0 | 0 | 0.563018 | 77.3566 | 0.116161 | 0 | 0 | 0 | 0.176457 | 0.01666 | 21.1852 | 99.4141 | 0 | 0 | 0 | 0.805421 | 98.2127 | 0.146489 | 0 | 0 | 0 | 0.227011 | 0.022505 | 0 | 99.4141 | 0 | 0 | 0 | 0.305161 | 32.8196 | 0.031816 | 0 | 0 | 0 | 0.159107 | 0.009197 | 66.6751 | 0 | 0 | 0 | 0.459963 | 98.9368 | 0.095912 | 0 | 0 | 0 | 0.479638 | 0.027725 | 0 | 100 | 2 | O | 0 | 0 | 0 | 0.009154 | 0.984464 | 0.000954 | 0 | 0 | 0 | 0.004773 | 0.000276 | 2 | 0.008682 | 0.041109 | 0.004298 | 0.009823 | 0.011595 | 0.027114 | 0.022868 | 0.005804 | 0.009529 | 0.008713 | 0.008453 | 0.018573 | 0.055414 | 0.008121 | 0.014052 | 0.014721 | 0.034193 | 0.027923 | 0.009682 | 0.012305 | 0.011209 | 0.011419 | -274.79 | -23.407 | -12.731 | 1.66695 | 0.083588 | 16.7787 | -43.798 | -16.112 | -73.489 | 4.03231 | 36.3058 | 24.6817 | 16.4542 | 13.067 | 379.99 | 81.04 | 214 | 334 | 319 | 303 | 301 | 332 | 333 | 140 | 335 | 126 | 503 | Wollastonite | Jadeite | Corundum | CaNb2O6 | Cassiterite | Scheelite | Manganotantalite | Rutile | Mn | Magnetite | Zr
BT-DarkEdge (continued) | 8 | 40 | 20 | 80 | 0 | 1844 | 0.001953 | 0 | 0 | 0.479312 | 77.4678 | 0.016675 | 0.102753 | 0 | 0 | 0.152897 | 0 | 21.1656 | 99.387 | 0.004177 | 0 | 0 | 0.685676 | 98.3539 | 0.021028 | 0.125467 | 0 | 0 | 0.196702 | 0 | 0 | 99.387 | 0.003504 | 0 | 0 | 0.260014 | 32.895 | 0.004571 | 0.028619 | 0 | 0 | 0.137982 | 0 | 66.6703 | 0.010558 | 0 | 0 | 0.39176 | 99.125 | 0.013775 | 0.043121 | 0 | 0 | 0.415792 | 0 | 0 | 100 | 2 | O | 0.000105 | 0 | 0 | 0.0078 | 0.986796 | 0.000137 | 0.000859 | 0 | 0 | 0.004139 | 0 | 2 | 0.008693 | 0.041128 | 0.0043 | 0.009825 | 0.011596 | 0.027117 | 0.022871 | 0.005806 | 0.009532 | 0.008715 | 0.008456 | 0.018598 | 0.05544 | 0.008124 | 0.014055 | 0.014722 | 0.034197 | 0.027927 | 0.009685 | 0.012308 | 0.011212 | 0.011422 | 310.279 | -59.065 | -11.026 | 1.89127 | 0.083507 | 114.867 | 15.9834 | -16.874 | -31.752 | 4.57537 | -317.31 | 24.6817 | 16.4442 | 13.067 | 389.99 | 81.04 | 214 | 334 | 319 | 303 | 301 | 332 | 333 | 140 | 335 | 126 | 503 | Wollastonite | Jadeite | Corundum | CaNb2O6 | Cassiterite | Scheelite | Manganotantalite | Rutile | Mn | Magnetite | Zr
BT-DarkEdge (continued) | 8 | 40 | 20 | 80 | 0 | 1845 | 0 | 0 | 0 | 0.337579 | 77.8649 | 0.072217 | 0 | 0 | 0.006663 | 0.093107 | 0.01393 | 21.1908 | 99.5792 | 0 | 0 | 0 | 0.482921 | 98.858 | 0.091072 | 0 | 0 | 0.008603 | 0.119782 | 0.018816 | 0 | 99.5792 | 0 | 0 | 0 | 0.182919 | 33.0259 | 0.019774 | 0 | 0 | 0.006105 | 0.083929 | 0.007687 | 66.6737 | 0 | 0 | 0 | 0.275191 | 99.3713 | 0.059499 | 0 | 0 | 0.01837 | 0.252532 | 0.02313 | 0 | 100 | 2 | O | 0 | 0 | 0 | 0.005487 | 0.990671 | 0.000593 | 0 | 0 | 0.000183 | 0.002518 | 0.000231 | 2 | 0.008698 | 0.041157 | 0.004302 | 0.009826 | 0.011594 | 0.02712 | 0.022874 | 0.005809 | 0.009534 | 0.008717 | 0.008457 | 0.018609 | 0.055479 | 0.008129 | 0.014056 | 0.01472 | 0.0342 | 0.027931 | 0.00969 | 0.012311 | 0.011215 | 0.011423 | -234.91 | -25.799 | -11.55 | 2.51574 | 0.083256 | 26.7881 | -40.475 | -12.889 | 101.841 | 7.17553 | 43.3449 | 24.6817 | 16.4342 | 13.067 | 399.99 | 81.04 | 214 | 334 | 319 | 303 | 301 | 332 | 333 | 140 | 335 | 126 | 503 | Wollastonite | Jadeite | Corundum | CaNb2O6 | Cassiterite | Scheelite | Manganotantalite | Rutile | Mn | Magnetite | Zr
BT-DarkEdge (continued) | 8 | 40 | 20 | 80 | 0 | 1846 | 0 | 0 | 0 | 0.387723 | 77.6575 | 0.036791 | 0.016975 | 0 | 0.001345 | 0.096591 | 0.012074 | 21.1498 | 99.3588 | 0 | 0 | 0 | 0.554655 | 98.5947 | 0.046396 | 0.020727 | 0 | 0.001737 | 0.124264 | 0.01631 | -1e-05 | 99.3588 | 0 | 0 | 0 | 0.210506 | 33.0031 | 0.010094 | 0.004732 | 0 | 0.001235 | 0.087242 | 0.006676 | 66.6764 | 0 | 0 | 0 | 0.316874 | 99.3592 | 0.030389 | 0.007123 | 0 | 0.003717 | 0.26265 | 0.0201 | 0 | 100 | 2 | O | 0 | 0 | 0 | 0.006314 | 0.989949 | 0.000303 | 0.000142 | 0 | 3.7e-05 | 0.002617 | 0.0002 | 2 | 0.008694 | 0.041146 | 0.004301 | 0.009823 | 0.011592 | 0.027116 | 0.02287 | 0.005808 | 0.009533 | 0.008716 | 0.008454 | 0.0186 | 0.055464 | 0.008127 | 0.014052 | 0.014718 | 0.034195 | 0.027926 | 0.009688 | 0.012309 | 0.011213 | 0.01142 | -148.33 | -21.412 | -10.976 | 2.24319 | 0.08337 | 52.2471 | 95.1404 | -15.936 | 501.555 | 6.93517 | 49.9171 | 24.6817 | 16.4242 | 13.0675 | 409.991 | 81.05 | 214 | 334 | 319 | 303 | 301 | 332 | 333 | 140 | 335 | 126 | 503 | Wollastonite | Jadeite | Corundum | CaNb2O6 | Cassiterite | Scheelite | Manganotantalite | Rutile | Mn | Magnetite | Zr
BT-DarkEdge (continued) | 8 | 40 | 20 | 80 | 0 | 1847 | 0 | 0 | 0 | 0.368014 | 77.7865 | 0.087238 | 0.025545 | 0 | 0.001856 | 0.111771 | 0.025967 | 21.2006 | 99.6075 | 0 | 0 | 0 | 0.52646 | 98.7585 | 0.110014 | 0.031191 | 0 | 0.002396 | 0.143793 | 0.035077 | 2e-06 | 99.6075 | 0 | 0 | 0 | 0.199322 | 32.9781 | 0.023877 | 0.007104 | 0 | 0.0017 | 0.100708 | 0.014324 | 66.6749 | 0 | 0 | 0 | 0.299986 | 99.2661 | 0.071871 | 0.010691 | 0 | 0.005117 | 0.303137 | 0.043117 | 0 | 100 | 2 | O | 0 | 0 | 0 | 0.005979 | 0.98922 | 0.000716 | 0.000213 | 0 | 5.1e-05 | 0.003021 | 0.00043 | 2 | 0.008699 | 0.041148 | 0.004301 | 0.009827 | 0.011596 | 0.027121 | 0.022875 | 0.005809 | 0.009534 | 0.008717 | 0.008458 | 0.018609 | 0.055467 | 0.008127 | 0.014058 | 0.014723 | 0.034202 | 0.027932 | 0.009689 | 0.012311 | 0.011215 | 0.011425 | -84.597 | -40.634 | -10.483 | 2.3423 | 0.083314 | 22.2349 | 63.3412 | -13.469 | 363.722 | 6.06693 | 23.4785 | 24.6817 | 16.4142 | 13.0675 | 420 | 81.04 | 214 | 334 | 319 | 303 | 301 | 332 | 333 | 140 | 335 | 126 | 503 | Wollastonite | Jadeite | Corundum | CaNb2O6 | Cassiterite | Scheelite | Manganotantalite | Rutile | Mn | Magnetite | Zr
BT-DarkEdge (continued) | 8 | 40 | 20 | 80 | 0 | 1848 | 0.001868 | 0 | 0 | 0.396625 | 77.487 | 0 | 0.092386 | 0 | 0 | 0.120234 | 0.00043 | 21.1192 | 99.2177 | 0.003997 | 0 | 0 | 0.567389 | 98.3783 | 0 | 0.112809 | 0 | 0 | 0.15468 | 0.000581 | 0 | 99.2177 | 0.00336 | 0 | 0 | 0.215632 | 32.9756 | 0 | 0.025789 | 0 | 0 | 0.108744 | 0.000238 | 66.6707 | 0.010118 | 0 | 0 | 0.324663 | 99.2982 | 0 | 0.038828 | 0 | 0 | 0.327456 | 0.000717 | 0 | 100 | 2 | O | 0.000101 | 0 | 0 | 0.006469 | 0.989208 | 0 | 0.000774 | 0 | 0 | 0.003262 | 7e-06 | 2 | 0.008698 | 0.041148 | 0.004301 | 0.009826 | 0.011595 | 0.02712 | 0.022874 | 0.005808 | 0.009534 | 0.008717 | 0.008457 | 0.018609 | 0.055467 | 0.008127 | 0.014057 | 0.014721 | 0.034201 | 0.027931 | 0.009688 | 0.012311 | 0.011214 | 0.011423 | 324.503 | -28.381 | -10.715 | 2.20265 | 0.08348 | -76.169 | 17.7438 | -12.681 | -53.336 | 5.67731 | 1388.47 | 24.6817 | 16.4042 | 13.0675 | 430.001 | 81.03 | 214 | 334 | 319 | 303 | 301 | 332 | 333 | 140 | 335 | 126 | 503 | Wollastonite | Jadeite | Corundum | CaNb2O6 | Cassiterite | Scheelite | Manganotantalite | Rutile | Mn | Magnetite | Zr
BT-DarkEdge (continued) | 8 | 40 | 20 | 80 | 0 | 1849 | 0.006186 | 0 | 0 | 0.574385 | 77.5148 | 0.015229 | 0.118737 | 0 | 0.004737 | 0.180964 | 0.010532 | 21.2402 | 99.6658 | 0.013234 | 0 | 0 | 0.821682 | 98.4135 | 0.019205 | 0.144985 | 0 | 0.006116 | 0.232809 | 0.014226 | 6e-06 | 99.6658 | 0.011062 | 0 | 0 | 0.31049 | 32.7989 | 0.00416 | 0.032955 | 0 | 0.00433 | 0.162735 | 0.005798 | 66.6696 | 0.03336 | 0 | 0 | 0.468188 | 98.9149 | 0.012546 | 0.049693 | 0 | 0.013059 | 0.490776 | 0.017486 | 0 | 100 | 2 | O | 0.000332 | 0 | 0 | 0.009314 | 0.983923 | 0.000125 | 0.000989 | 0 | 0.00013 | 0.004882 | 0.000174 | 2 | 0.008685 | 0.041104 | 0.004298 | 0.009823 | 0.011595 | 0.027114 | 0.022868 | 0.005804 | 0.009529 | 0.008713 | 0.008454 | 0.018581 | 0.055407 | 0.00812 | 0.014052 | 0.014722 | 0.034193 | 0.027923 | 0.009681 | 0.012304 | 0.011209 | 0.011419 | 97.9808 | -21.854 | -10.969 | 1.64151 | 0.083505 | 125.725 | 13.8721 | -15.177 | 142.867 | 3.94438 | 57.1545 | 24.6817 | 16.3942 | 13.0675 | 440.001 | 81.04 | 214 | 334 | 319 | 303 | 301 | 332 | 333 | 140 | 335 | 126 | 503 | Wollastonite | Jadeite | Corundum | CaNb2O6 | Cassiterite | Scheelite | Manganotantalite | Rutile | Mn | Magnetite | Zr
BT-DarkEdge (continued) | 8 | 40 | 20 | 80 | 0 | 1850 | 0 | 0 | 0 | 0.379246 | 77.719 | 0.14298 | 0.022308 | 0 | 0 | 0.134148 | 0.018519 | 21.2043 | 99.6204 | 0 | 0 | 0 | 0.542528 | 98.6728 | 0.18031 | 0.027239 | 0 | 0 | 0.172582 | 0.025016 | 0 | 99.6204 | 0 | 0 | 0 | 0.205369 | 32.9436 | 0.039126 | 0.006202 | 0 | 0 | 0.120849 | 0.010214 | 66.6747 | 0 | 0 | 0 | 0.309109 | 99.1692 | 0.117782 | 0.009336 | 0 | 0 | 0.363789 | 0.030747 | 0 | 100 | 2 | O | 0 | 0 | 0 | 0.00616 | 0.988188 | 0.001174 | 0.000186 | 0 | 0 | 0.003625 | 0.000306 | 2 | 0.008701 | 0.041148 | 0.004301 | 0.009831 | 0.0116 | 0.027125 | 0.022879 | 0.005809 | 0.009535 | 0.008718 | 0.008461 | 0.018614 | 0.055467 | 0.008128 | 0.014064 | 0.014727 | 0.034207 | 0.027936 | 0.00969 | 0.012312 | 0.011216 | 0.011429 | -55.536 | -24.944 | -11.637 | 2.28585 | 0.083366 | 13.6998 | 72.4959 | -25.644 | -54.761 | 5.14353 | 32.7405 | 24.6817 | 16.3842 | 13.0675 | 450.001 | 81.03 | 214 | 334 | 319 | 303 | 301 | 332 | 333 | 140 | 335 | 126 | 503 | Wollastonite | Jadeite | Corundum | CaNb2O6 | Cassiterite | Scheelite | Manganotantalite | Rutile | Mn | Magnetite | Zr
BT-DarkEdge (continued) | 8 | 40 | 20 | 80 | 0 | 1851 | 0 | 0 | 0 | 0.207939 | 77.6901 | 0.179895 | 0 | 0 | 0 | 0.089214 | 0.011332 | 21.112 | 99.2905 | 0 | 0 | 0 | 0.297465 | 98.6361 | 0.226863 | 0 | 0 | 0 | 0.114774 | 0.015308 | 0 | 99.2905 | 0 | 0 | 0 | 0.113095 | 33.0754 | 0.049443 | 0 | 0 | 0 | 0.080721 | 0.006277 | 66.6751 | 0 | 0 | 0 | 0.169975 | 99.4199 | 0.14862 | 0 | 0 | 0 | 0.242637 | 0.018869 | 0 | 100 | 2 | O | 0 | 0 | 0 | 0.003392 | 0.992136 | 0.001483 | 0 | 0 | 0 | 0.002421 | 0.000188 | 2 | 0.008715 | 0.041187 | 0.004305 | 0.009837 | 0.011602 | 0.027134 | 0.022887 | 0.005813 | 0.00954 | 0.008722 | 0.008467 | 0.018644 | 0.055519 | 0.008134 | 0.014072 | 0.01473 | 0.034218 | 0.027946 | 0.009697 | 0.012319 | 0.011221 | 0.011437 | -269.77 | -19.672 | -11.781 | 3.81889 | 0.083354 | 10.9606 | -69.239 | -22.928 | -99.361 | 7.46865 | 53.2346 | 24.6817 | 16.3742 | 13.0675 | 459.99 | 81.02 | 214 | 334 | 319 | 303 | 301 | 332 | 333 | 140 | 335 | 126 | 503 | Wollastonite | Jadeite | Corundum | CaNb2O6 | Cassiterite | Scheelite | Manganotantalite | Rutile | Mn | Magnetite | Zr
BT-DarkEdge (continued) | 8 | 40 | 20 | 80 | 0 | 1852 | 0 | 0 | 0 | 0.185769 | 77.8231 | 0.199479 | 0 | 0 | 0 | 0.079103 | 0.010832 | 21.1404 | 99.4387 | 0 | 0 | 0 | 0.265751 | 98.805 | 0.25156 | 0 | 0 | 0 | 0.101766 | 0.014632 | 0 | 99.4387 | 0 | 0 | 0 | 0.100906 | 33.089 | 0.054755 | 0 | 0 | 0 | 0.07148 | 0.005992 | 66.6779 | 0 | 0 | 0 | 0.15164 | 99.451 | 0.164569 | 0 | 0 | 0 | 0.214837 | 0.018011 | 0 | 100 | 2 | O | 0 | 0 | 0 | 0.003027 | 0.992501 | 0.001642 | 0 | 0 | 0 | 0.002144 | 0.00018 | 2 | 0.008718 | 0.041189 | 0.004305 | 0.009838 | 0.011603 | 0.027135 | 0.022888 | 0.005814 | 0.009541 | 0.008723 | 0.008468 | 0.01865 | 0.055522 | 0.008134 | 0.014074 | 0.014731 | 0.034219 | 0.027947 | 0.009698 | 0.012319 | 0.011222 | 0.011439 | -315.52 | -14.714 | -12.231 | 4.22139 | 0.083275 | 9.91727 | -228.46 | -18.676 | -127.45 | 8.35381 | 55.6798 | 24.6817 | 16.3642 | 13.0675 | 469.99 | 81.03 | 214 | 334 | 319 | 303 | 301 | 332 | 333 | 140 | 335 | 126 | 503 | Wollastonite | Jadeite | Corundum | CaNb2O6 | Cassiterite | Scheelite | Manganotantalite | Rutile | Mn | Magnetite | Zr
BT-DarkEdge (continued) | 8 | 40 | 20 | 80 | 0 | 1853 | 0 | 0 | 0 | 0.395574 | 77.8809 | 0.046891 | 0 | 0 | 0 | 0.100728 | 0.006271 | 21.2111 | 99.6415 | 0 | 0 | 0 | 0.565885 | 98.8784 | 0.059133 | 0 | 0 | 0 | 0.129586 | 0.008471 | 0 | 99.6415 | 0 | 0 | 0 | 0.214148 | 33.0025 | 0.012828 | 0 | 0 | 0 | 0.090715 | 0.003458 | 66.6764 | 0 | 0 | 0 | 0.322351 | 99.3555 | 0.038619 | 0 | 0 | 0 | 0.273102 | 0.01041 | 0 | 100 | 2 | O | 0 | 0 | 0 | 0.006423 | 0.989929 | 0.000385 | 0 | 0 | 0 | 0.002721 | 0.000104 | 2 | 0.008695 | 0.041156 | 0.004302 | 0.009825 | 0.011595 | 0.027122 | 0.022876 | 0.005809 | 0.009535 | 0.008718 | 0.008456 | 0.018602 | 0.055477 | 0.008129 | 0.014055 | 0.014721 | 0.034203 | 0.027933 | 0.00969 | 0.012312 | 0.011215 | 0.011422 | -195.59 | -20.636 | -9.9228 | 2.2072 | 0.083269 | 41.0762 | -49.02 | -13.961 | -41.017 | 6.67404 | 95.6749 | 24.6817 | 16.3542 | 13.0675 | 479.99 | 81.01 | 214 | 334 | 319 | 303 | 301 | 332 | 333 | 140 | 335 | 126 | 503 | Wollastonite | Jadeite | Corundum | CaNb2O6 | Cassiterite | Scheelite | Manganotantalite | Rutile | Mn | Magnetite | Zr
BT-DarkEdge (continued) | 8 | 40 | 20 | 80 | 0 | 1854 | 0 | 0 | 0 | 0.237904 | 77.6578 | 0.218647 | 0 | 0 | 0.001884 | 0.08193 | 0.008728 | 21.1239 | 99.3308 | 0 | 0 | 0 | 0.340332 | 98.5952 | 0.275732 | 0 | 0 | 0.002433 | 0.105403 | 0.011789 | 0 | 99.3308 | 0 | 0 | 0 | 0.129336 | 33.047 | 0.060068 | 0 | 0 | 0.001732 | 0.074098 | 0.004832 | 66.683 | 0 | 0 | 0 | 0.194476 | 99.3823 | 0.180641 | 0 | 0 | 0.005209 | 0.222834 | 0.014532 | 0 | 100 | 2 | O | 0 | 0 | 0 | 0.003879 | 0.991167 | 0.001802 | 0 | 0 | 5.2e-05 | 0.002222 | 0.000145 | 2 | 0.008716 | 0.041182 | 0.004304 | 0.009839 | 0.011605 | 0.027136 | 0.022889 | 0.005814 | 0.009541 | 0.008723 | 0.008469 | 0.018646 | 0.055512 | 0.008133 | 0.014075 | 0.014734 | 0.03422 | 0.027948 | 0.009698 | 0.012319 | 0.011222 | 0.01144 | -101.2 | -44.593 | -9.6108 | 3.39438 | 0.083384 | 9.07743 | -47.458 | -13.7 | 358.515 | 8.08455 | 68.9936 | 24.6817 | 16.3442 | 13.0675 | 489.991 | 81.02 | 214 | 334 | 319 | 303 | 301 | 332 | 333 | 140 | 335 | 126 | 503 | Wollastonite | Jadeite | Corundum | CaNb2O6 | Cassiterite | Scheelite | Manganotantalite | Rutile | Mn | Magnetite | Zr
BT-DarkEdge (continued) | 8 | 40 | 20 | 80 | 0 | 1855 | 0 | 0 | 0 | 0.375146 | 77.8175 | 0 | 0.037957 | 0 | 0.005864 | 0.108419 | 0.023958 | 21.1914 | 99.5602 | 0 | 0 | 0 | 0.536663 | 98.7978 | 0 | 0.046348 | 0 | 0.007572 | 0.139481 | 0.032363 | 0 | 99.5602 | 0 | 0 | 0 | 0.203251 | 33.0019 | 0 | 0.010559 | 0 | 0.005373 | 0.09772 | 0.01322 | 66.6679 | 0 | 0 | 0 | 0.30587 | 99.3282 | 0 | 0.01589 | 0 | 0.016172 | 0.294114 | 0.03979 | 0 | 100 | 2 | O | 0 | 0 | 0 | 0.006097 | 0.990039 | 0 | 0.000317 | 0 | 0.000161 | 0.002932 | 0.000397 | 2 | 0.008694 | 0.041151 | 0.004302 | 0.009823 | 0.011592 | 0.027118 | 0.022872 | 0.005808 | 0.009533 | 0.008716 | 0.008454 | 0.0186 | 0.055471 | 0.008128 | 0.014052 | 0.014718 | 0.034198 | 0.027929 | 0.009688 | 0.01231 | 0.011214 | 0.01142 | -126.21 | -26.575 | -10.974 | 2.30478 | 0.083293 | -71.632 | 42.7281 | -14.086 | 115.591 | 6.23778 | 25.3956 | 24.6817 | 16.3342 | 13.0675 | 500 | 81.025 | 214 | 334 | 319 | 303 | 301 | 332 | 333 | 140 | 335 | 126 | 503 | Wollastonite | Jadeite | Corundum | CaNb2O6 | Cassiterite | Scheelite | Manganotantalite | Rutile | Mn | Magnetite | Zr
BT-DarkEdge (continued) | 8 | 40 | 20 | 80 | 0 | 1856 | 0.000658 | 0 | 0 | 0.513337 | 77.7602 | 0.001124 | 0.054187 | 0 | 0.013854 | 0.155579 | 0.00032 | 21.2477 | 99.747 | 0.001407 | 0 | 0 | 0.73435 | 98.7252 | 0.001417 | 0.066165 | 0 | 0.017889 | 0.200151 | 0.000432 | 0 | 99.747 | 0.001176 | 0 | 0 | 0.277372 | 32.8888 | 0.000307 | 0.015033 | 0 | 0.012659 | 0.139847 | 0.000176 | 66.6647 | 0.003543 | 0 | 0 | 0.417866 | 99.095 | 0.000924 | 0.022647 | 0 | 0.038142 | 0.421365 | 0.00053 | 0 | 100 | 2 | O | 3.5e-05 | 0 | 0 | 0.008321 | 0.986692 | 9e-06 | 0.000451 | 0 | 0.00038 | 0.004196 | 5e-06 | 2 | 0.008685 | 0.041124 | 0.004299 | 0.009821 | 0.011592 | 0.027114 | 0.022868 | 0.005805 | 0.00953 | 0.008714 | 0.008451 | 0.018581 | 0.055434 | 0.008123 | 0.014049 | 0.014717 | 0.034193 | 0.027923 | 0.009683 | 0.012306 | 0.01121 | 0.011416 | 919.482 | -23.988 | -9.6276 | 1.79102 | 0.083348 | 1699.51 | 30.0203 | -11.046 | 49.3304 | 4.50501 | 1867.93 | 24.6817 | 16.3242 | 13.0675 | 510.001 | 81.03 | 214 | 334 | 319 | 303 | 301 | 332 | 333 | 140 | 335 | 126 | 503 | Wollastonite | Jadeite | Corundum | CaNb2O6 | Cassiterite | Scheelite | Manganotantalite | Rutile | Mn | Magnetite | Zr
BT-DarkEdge (continued) | 8 | 40 | 20 | 80 | 0 | 1857 | 0 | 0 | 0 | 0.347253 | 77.8662 | 0.073143 | 0 | 0 | 0 | 0.099413 | 0.008231 | 21.1935 | 99.5877 | 0 | 0 | 0 | 0.49676 | 98.8597 | 0.092239 | 0 | 0 | 0 | 0.127895 | 0.011118 | -1e-05 | 99.5877 | 0 | 0 | 0 | 0.188141 | 33.0229 | 0.020026 | 0 | 0 | 0 | 0.089603 | 0.004542 | 66.6748 | 0 | 0 | 0 | 0.283079 | 99.3734 | 0.060262 | 0 | 0 | 0 | 0.269637 | 0.013667 | 0 | 100 | 2 | O | 0 | 0 | 0 | 0.005644 | 0.990564 | 0.000601 | 0 | 0 | 0 | 0.002688 | 0.000136 | 2 | 0.008698 | 0.041157 | 0.004302 | 0.009826 | 0.011594 | 0.02712 | 0.022874 | 0.005809 | 0.009534 | 0.008717 | 0.008457 | 0.018608 | 0.055478 | 0.008129 | 0.014056 | 0.01472 | 0.0342 | 0.027931 | 0.00969 | 0.012311 | 0.011215 | 0.011423 | -99.398 | -23.566 | -12.549 | 2.45727 | 0.083257 | 26.4535 | -35.113 | -10.477 | -44.713 | 6.75463 | 73.0233 | 24.6817 | 16.3142 | 13.0675 | 520.001 | 81.04 | 214 | 334 | 319 | 303 | 301 | 332 | 333 | 140 | 335 | 126 | 503 | Wollastonite | Jadeite | Corundum | CaNb2O6 | Cassiterite | Scheelite | Manganotantalite | Rutile | Mn | Magnetite | Zr
BT-DarkEdge (continued) | 8 | 40 | 20 | 80 | 0 | 1858 | 0 | 0 | 0 | 0.456916 | 77.6443 | 0.012675 | 0 | 0 | 0 | 0.111439 | 0 | 21.1656 | 99.391 | 0 | 0 | 0 | 0.653638 | 98.578 | 0.015984 | 0 | 0 | 0 | 0.143366 | 0 | 0 | 99.391 | 0 | 0 | 0 | 0.247884 | 32.9725 | 0.003475 | 0 | 0 | 0 | 0.100576 | 0 | 66.6756 | 0 | 0 | 0 | 0.373314 | 99.3133 | 0.010466 | 0 | 0 | 0 | 0.302936 | 0 | 0 | 100 | 2 | O | 0 | 0 | 0 | 0.007436 | 0.989041 | 0.000104 | 0 | 0 | 0 | 0.003017 | 0 | 2 | 0.008687 | 0.041137 | 0.0043 | 0.00982 | 0.01159 | 0.027113 | 0.022867 | 0.005806 | 0.009531 | 0.008715 | 0.00845 | 0.018584 | 0.055452 | 0.008125 | 0.014047 | 0.014715 | 0.034191 | 0.027922 | 0.009685 | 0.012307 | 0.011211 | 0.011415 | -63.706 | -17.853 | -9.6353 | 1.96372 | 0.083388 | 150.988 | -22.469 | -11.932 | -99.075 | 6.08204 | -149.05 | 24.6817 | 16.3042 | 13.0675 | 530.001 | 81.04 | 214 | 334 | 319 | 303 | 301 | 332 | 333 | 140 | 335 | 126 | 503 | Wollastonite | Jadeite | Corundum | CaNb2O6 | Cassiterite | Scheelite | Manganotantalite | Rutile | Mn | Magnetite | Zr
BT-DarkEdge (continued) | 8 | 40 | 20 | 80 | 0 | 1859 | 0 | 0 | 0 | 0.376148 | 77.6172 | 0.054031 | 0 | 0 | 0 | 0.102207 | 0.004414 | 21.1333 | 99.2873 | 0 | 0 | 0 | 0.538096 | 98.5436 | 0.068137 | 0 | 0 | 0 | 0.131489 | 0.005963 | 8e-06 | 99.2873 | 0 | 0 | 0 | 0.204376 | 33.0111 | 0.014835 | 0 | 0 | 0 | 0.092384 | 0.002443 | 66.6749 | 0 | 0 | 0 | 0.307583 | 99.3623 | 0.044653 | 0 | 0 | 0 | 0.278073 | 0.007352 | 0 | 100 | 2 | O | 0 | 0 | 0 | 0.006131 | 0.99021 | 0.000445 | 0 | 0 | 0 | 0.002771 | 7.3e-05 | 2 | 0.008694 | 0.041149 | 0.004301 | 0.009823 | 0.011592 | 0.027116 | 0.022871 | 0.005808 | 0.009533 | 0.008716 | 0.008454 | 0.0186 | 0.055468 | 0.008127 | 0.014053 | 0.014717 | 0.034196 | 0.027927 | 0.009688 | 0.012309 | 0.011213 | 0.01142 | -126.67 | -32.778 | -12.656 | 2.29972 | 0.083389 | 35.6857 | -170.6 | -13.441 | -41.886 | 6.58384 | 135.701 | 24.6817 | 16.2942 | 13.068 | 539.99 | 81.05 | 214 | 334 | 319 | 303 | 301 | 332 | 333 | 140 | 335 | 126 | 503 | Wollastonite | Jadeite | Corundum | CaNb2O6 | Cassiterite | Scheelite | Manganotantalite | Rutile | Mn | Magnetite | Zr
BT-DarkEdge (continued) | 8 | 40 | 20 | 80 | 0 | 1860 | 0 | 0 | 0 | 0.272021 | 78.1039 | 0.071981 | 0 | 0 | 0.006067 | 0.065499 | 0.015575 | 21.2195 | 99.7545 | 0 | 0 | 0 | 0.389138 | 99.1615 | 0.090774 | 0 | 0 | 0.007834 | 0.084264 | 0.021039 | 0 | 99.7545 | 0 | 0 | 0 | 0.147203 | 33.0838 | 0.019684 | 0 | 0 | 0.005552 | 0.058964 | 0.008584 | 66.6763 | 0 | 0 | 0 | 0.221356 | 99.4996 | 0.059199 | 0 | 0 | 0.016697 | 0.177335 | 0.025817 | 0 | 100 | 2 | O | 0 | 0 | 0 | 0.004415 | 0.99237 | 0.00059 | 0 | 0 | 0.000167 | 0.001769 | 0.000257 | 2 | 0.008704 | 0.041169 | 0.004303 | 0.009827 | 0.011594 | 0.027121 | 0.022876 | 0.00581 | 0.009536 | 0.008718 | 0.008458 | 0.018621 | 0.055494 | 0.00813 | 0.014058 | 0.01472 | 0.034202 | 0.027933 | 0.009692 | 0.012313 | 0.011216 | 0.011425 | -159.62 | -44.333 | -11.373 | 3.01997 | 0.083108 | 26.8759 | -60.094 | -11.74 | 111.785 | 9.97024 | 38.8226 | 24.6817 | 16.2842 | 13.068 | 549.99 | 81.05 | 214 | 334 | 319 | 303 | 301 | 332 | 333 | 140 | 335 | 126 | 503 | Wollastonite | Jadeite | Corundum | CaNb2O6 | Cassiterite | Scheelite | Manganotantalite | Rutile | Mn | Magnetite | Zr
BT-DarkEdge (continued) | 8 | 40 | 20 | 80 | 0 | 1861 | 0 | 0 | 0 | 0.10216 | 78.0282 | 0.15529 | 0 | 0 | 0 | 0.027275 | 0.007698 | 21.1322 | 99.4528 | 0 | 0 | 0 | 0.146145 | 99.0654 | 0.195833 | 0 | 0 | 0 | 0.035089 | 0.010398 | 0 | 99.4528 | 0 | 0 | 0 | 0.055516 | 33.191 | 0.042644 | 0 | 0 | 0 | 0.024657 | 0.004261 | 66.6819 | 0 | 0 | 0 | 0.083382 | 99.7017 | 0.128099 | 0 | 0 | 0 | 0.074067 | 0.012798 | 0 | 100 | 2 | O | 0 | 0 | 0 | 0.001665 | 0.995503 | 0.001279 | 0 | 0 | 0 | 0.00074 | 0.000128 | 2 | 0.008722 | 0.041204 | 0.004306 | 0.009837 | 0.0116 | 0.027132 | 0.022886 | 0.005815 | 0.009541 | 0.008723 | 0.008467 | 0.01866 | 0.055543 | 0.008136 | 0.014072 | 0.014728 | 0.034216 | 0.027945 | 0.0097 | 0.01232 | 0.011222 | 0.011438 | -86.848 | -27.771 | -11.85 | 7.29496 | 0.083128 | 12.6435 | -18.205 | -11.591 | -91.6 | 23.1661 | 78.1401 | 24.6817 | 16.2742 | 13.068 | 559.99 | 81.05 | 214 | 334 | 319 | 303 | 301 | 332 | 333 | 140 | 335 | 126 | 503 | Wollastonite | Jadeite | Corundum | CaNb2O6 | Cassiterite | Scheelite | Manganotantalite | Rutile | Mn | Magnetite | Zr
BT-DarkEdge (continued) | 8 | 40 | 20 | 80 | 0 | 1862 | 0 | 0 | 0 | 0.076354 | 78.2289 | 0.183131 | 0 | 0 | 0 | 0.029814 | 0.018734 | 21.1871 | 99.724 | 0 | 0 | 0 | 0.109228 | 99.3202 | 0.230944 | 0 | 0 | 0 | 0.038356 | 0.025305 | 0 | 99.724 | 0 | 0 | 0 | 0.041385 | 33.1899 | 0.050159 | 0 | 0 | 0 | 0.026883 | 0.010341 | 66.6813 | 0 | 0 | 0 | 0.062143 | 99.6754 | 0.150638 | 0 | 0 | 0 | 0.080734 | 0.031057 | 0 | 100 | 2 | O | 0 | 0 | 0 | 0.001241 | 0.995478 | 0.001504 | 0 | 0 | 0 | 0.000806 | 0.00031 | 2 | 0.008725 | 0.041207 | 0.004306 | 0.009839 | 0.011602 | 0.027135 | 0.022888 | 0.005816 | 0.009542 | 0.008724 | 0.008469 | 0.018666 | 0.055546 | 0.008137 | 0.014075 | 0.01473 | 0.034219 | 0.027948 | 0.009701 | 0.012321 | 0.011223 | 0.01144 | -82.225 | -42.522 | -13.539 | 9.60007 | 0.083021 | 10.7728 | -27.196 | -10.738 | -77.367 | 21.243 | 32.4017 | 24.6817 | 16.2642 | 13.068 | 569.991 | 81.05 | 214 | 334 | 319 | 303 | 301 | 332 | 333 | 140 | 335 | 126 | 503 | Wollastonite | Jadeite | Corundum | CaNb2O6 | Cassiterite | Scheelite | Manganotantalite | Rutile | Mn | Magnetite | Zr
BT-DarkEdge (continued) | 8 | 40 | 20 | 80 | 0 | 1863 | 0 | 0 | 0 | 0.049712 | 78.1558 | 0.274779 | 0 | 0 | 0.0073 | 0.013583 | 0.031998 | 21.182 | 99.7151 | 0 | 0 | 0 | 0.071114 | 99.2274 | 0.346519 | 0 | 0 | 0.009427 | 0.017474 | 0.043223 | 0 | 99.7151 | 0 | 0 | 0 | 0.026954 | 33.1712 | 0.075289 | 0 | 0 | 0.006694 | 0.012252 | 0.017671 | 66.6899 | 0 | 0 | 0 | 0.040476 | 99.6234 | 0.226117 | 0 | 0 | 0.020104 | 0.036796 | 0.05307 | 0 | 100 | 2 | O | 0 | 0 | 0 | 0.000808 | 0.994789 | 0.002258 | 0 | 0 | 0.000201 | 0.000367 | 0.00053 | 2 | 0.008732 | 0.041207 | 0.004307 | 0.009845 | 0.011607 | 0.027139 | 0.022893 | 0.005817 | 0.009544 | 0.008725 | 0.008475 | 0.018681 | 0.055546 | 0.008137 | 0.014084 | 0.014737 | 0.034225 | 0.027953 | 0.009703 | 0.012323 | 0.011225 | 0.011448 | -47.046 | -53.81 | -9.9885 | 14.4914 | 0.083068 | 7.29093 | -21.22 | -13.161 | 93.0954 | 45.9479 | 19.1805 | 24.6817 | 16.2542 | 13.068 | 580 | 81.06 | 214 | 334 | 319 | 303 | 301 | 332 | 333 | 140 | 335 | 126 | 503 | Wollastonite | Jadeite | Corundum | CaNb2O6 | Cassiterite | Scheelite | Manganotantalite | Rutile | Mn | Magnetite | Zr
BT-DarkEdge (continued) | 8 | 40 | 20 | 80 | 0 | 1864 | 0 | 0 | 0 | 0.022748 | 78.0366 | 0.475134 | 0 | 0 | 0 | 0.048887 | 0.016971 | 21.1933 | 99.7936 | 0 | 0 | 0 | 0.032541 | 99.0761 | 0.599183 | 0 | 0 | 0 | 0.062893 | 0.022924 | 0 | 99.7936 | 0 | 0 | 0 | 0.012329 | 33.1067 | 0.130132 | 0 | 0 | 0 | 0.044078 | 0.009368 | 66.6974 | 0 | 0 | 0 | 0.018514 | 99.4302 | 0.390828 | 0 | 0 | 0 | 0.132381 | 0.028135 | 0 | 100 | 2 | O | 0 | 0 | 0 | 0.00037 | 0.992743 | 0.003902 | 0 | 0 | 0 | 0.001322 | 0.000281 | 2 | 0.008752 | 0.041242 | 0.00431 | 0.009866 | 0.011628 | 0.027172 | 0.022922 | 0.005824 | 0.009555 | 0.008735 | 0.008494 | 0.018723 | 0.055593 | 0.008144 | 0.014113 | 0.014763 | 0.034267 | 0.027989 | 0.009715 | 0.012338 | 0.011238 | 0.011473 | -50.529 | -24.151 | -12.495 | 31.1436 | 0.083222 | 4.35737 | -22.699 | -13.073 | -44.535 | 13.1921 | 35.8185 | 24.6817 | 16.2442 | 13.068 | 590.001 | 80.94 | 214 | 334 | 319 | 303 | 301 | 332 | 333 | 140 | 335 | 126 | 503 | Wollastonite | Jadeite | Corundum | CaNb2O6 | Cassiterite | Scheelite | Manganotantalite | Rutile | Mn | Magnetite | Zr
BT-DarkEdge (continued) | 8 | 40 | 20 | 80 | 0 | 1865 | 0 | 0 | 0 | 0.073228 | 77.9902 | 0.2087 | 0 | 0 | 0 | 0.024989 | 0.018451 | 21.1266 | 99.4422 | 0 | 0 | 0 | 0.104756 | 99.0172 | 0.263188 | 0 | 0 | 0 | 0.032148 | 0.024923 | 0 | 99.4422 | 0 | 0 | 0 | 0.039806 | 33.1852 | 0.057329 | 0 | 0 | 0 | 0.022598 | 0.010215 | 66.6849 | 0 | 0 | 0 | 0.059778 | 99.6695 | 0.172185 | 0 | 0 | 0 | 0.067871 | 0.03068 | 0 | 100 | 2 | O | 0 | 0 | 0 | 0.001194 | 0.995283 | 0.001719 | 0 | 0 | 0 | 0.000678 | 0.000306 | 2 | 0.008733 | 0.041236 | 0.004309 | 0.009848 | 0.011612 | 0.027155 | 0.022905 | 0.00582 | 0.009549 | 0.00873 | 0.008477 | 0.018683 | 0.055585 | 0.008143 | 0.014087 | 0.014742 | 0.034244 | 0.027969 | 0.009708 | 0.012331 | 0.011232 | 0.01145 | -75.29 | -22.383 | -10.008 | 9.99773 | 0.083211 | 9.50068 | -20.239 | -12.689 | -243.17 | 25.253 | 32.9199 | 24.6817 | 16.2342 | 13.068 | 600.001 | 80.94 | 214 | 334 | 319 | 303 | 301 | 332 | 333 | 140 | 335 | 126 | 503 | Wollastonite | Jadeite | Corundum | CaNb2O6 | Cassiterite | Scheelite | Manganotantalite | Rutile | Mn | Magnetite | Zr
BT-DarkEdge (continued) | 8 | 40 | 20 | 80 | 0 | 1866 | 0.005382 | 0 | 0 | 0.072941 | 78.1853 | 0.206049 | 0 | 0 | 0.004254 | 0.016703 | 0.026302 | 21.1861 | 99.7031 | 0.011514 | 0 | 0 | 0.104345 | 99.2649 | 0.259844 | 0 | 0 | 0.005493 | 0.021489 | 0.035529 | -1e-05 | 99.7031 | 0.009651 | 0 | 0 | 0.039539 | 33.1751 | 0.056443 | 0 | 0 | 0.0039 | 0.015063 | 0.014521 | 66.6858 | 0.028986 | 0 | 0 | 0.059378 | 99.6415 | 0.169526 | 0 | 0 | 0.011713 | 0.045241 | 0.043615 | 0 | 100 | 2 | O | 0.000289 | 0 | 0 | 0.001186 | 0.994969 | 0.001693 | 0 | 0 | 0.000117 | 0.000452 | 0.000436 | 2 | 0.008731 | 0.041227 | 0.004309 | 0.009846 | 0.01161 | 0.027151 | 0.022902 | 0.005819 | 0.009548 | 0.008729 | 0.008475 | 0.018678 | 0.055573 | 0.008141 | 0.014085 | 0.01474 | 0.034239 | 0.027965 | 0.009707 | 0.012329 | 0.01123 | 0.011448 | 113.177 | -23.678 | -13.649 | 10.0335 | 0.083096 | 9.61727 | -18.769 | -12.079 | 159.301 | 37.4886 | 23.2325 | 24.6817 | 16.2242 | 13.068 | 610.001 | 80.96 | 214 | 334 | 319 | 303 | 301 | 332 | 333 | 140 | 335 | 126 | 503 | Wollastonite | Jadeite | Corundum | CaNb2O6 | Cassiterite | Scheelite | Manganotantalite | Rutile | Mn | Magnetite | Zr
BT-DarkEdge (continued) | 8 | 40 | 20 | 80 | 0 | 1867 | 0 | 0 | 0 | 0.027888 | 78.0337 | 0.335581 | 0 | 0 | 0 | 0.022107 | 0.040992 | 21.159 | 99.6192 | 0 | 0 | 0 | 0.039895 | 99.0723 | 0.423195 | 0 | 0 | 0 | 0.02844 | 0.055372 | 2e-06 | 99.6192 | 0 | 0 | 0 | 0.015139 | 33.157 | 0.092054 | 0 | 0 | 0 | 0.019963 | 0.022663 | 66.6932 | 0 | 0 | 0 | 0.022731 | 99.5728 | 0.276444 | 0 | 0 | 0 | 0.059951 | 0.068059 | 0 | 100 | 2 | O | 0 | 0 | 0 | 0.000454 | 0.994313 | 0.002761 | 0 | 0 | 0 | 0.000599 | 0.00068 | 2 | 0.008741 | 0.041232 | 0.004309 | 0.009855 | 0.011618 | 0.027159 | 0.022909 | 0.005822 | 0.009551 | 0.008731 | 0.008484 | 0.018701 | 0.05558 | 0.008142 | 0.014097 | 0.01475 | 0.034249 | 0.027974 | 0.009711 | 0.012332 | 0.011233 | 0.01146 | -40.153 | -20.201 | -12.863 | 25.4674 | 0.083188 | 6.03316 | -29.626 | -11.049 | -370.85 | 28.4734 | 15.0918 | 24.6817 | 16.2142 | 13.068 | 620.001 | 80.97 | 214 | 334 | 319 | 303 | 301 | 332 | 333 | 140 | 335 | 126 | 503 | Wollastonite | Jadeite | Corundum | CaNb2O6 | Cassiterite | Scheelite | Manganotantalite | Rutile | Mn | Magnetite | Zr
BT-DarkEdge (continued) | 8 | 40 | 20 | 80 | 0 | 1868 | 0 | 0 | 0 | 0.162451 | 77.9399 | 0.179495 | 0 | 0 | 0 | 0.040252 | 0.008878 | 21.1448 | 99.4758 | 0 | 0 | 0 | 0.232393 | 98.9532 | 0.226358 | 0 | 0 | 0 | 0.051784 | 0.011992 | 0 | 99.4758 | 0 | 0 | 0 | 0.088232 | 33.1356 | 0.049265 | 0 | 0 | 0 | 0.036369 | 0.004911 | 66.6857 | 0 | 0 | 0 | 0.132599 | 99.5953 | 0.148075 | 0 | 0 | 0 | 0.109315 | 0.014761 | 0 | 100 | 2 | O | 0 | 0 | 0 | 0.002646 | 0.993783 | 0.001478 | 0 | 0 | 0 | 0.001091 | 0.000147 | 2 | 0.008724 | 0.041212 | 0.004307 | 0.009842 | 0.011607 | 0.027145 | 0.022897 | 0.005817 | 0.009545 | 0.008727 | 0.008472 | 0.018663 | 0.055553 | 0.008138 | 0.014079 | 0.014737 | 0.034232 | 0.027958 | 0.009703 | 0.012325 | 0.011227 | 0.011443 | -40.902 | -27.771 | -11.958 | 4.76354 | 0.083234 | 10.9888 | -18.049 | -11.896 | -21.393 | 15.8874 | 67.8518 | 24.6817 | 16.2042 | 13.068 | 629.99 | 80.97 | 214 | 334 | 319 | 303 | 301 | 332 | 333 | 140 | 335 | 126 | 503 | Wollastonite | Jadeite | Corundum | CaNb2O6 | Cassiterite | Scheelite | Manganotantalite | Rutile | Mn | Magnetite | Zr
BT-DarkEdge (continued) | 8 | 40 | 20 | 80 | 0 | 1869 | 0 | 0 | 0 | 0.069428 | 78.2148 | 0.222466 | 0 | 0 | 0 | 0.031925 | 0.023551 | 21.1929 | 99.7551 | 0 | 0 | 0 | 0.099319 | 99.3024 | 0.280548 | 0 | 0 | 0 | 0.041072 | 0.031813 | -1e-05 | 99.7551 | 0 | 0 | 0 | 0.037622 | 33.176 | 0.060919 | 0 | 0 | 0 | 0.02878 | 0.012998 | 66.6837 | 0 | 0 | 0 | 0.056493 | 99.6351 | 0.182952 | 0 | 0 | 0 | 0.086431 | 0.039035 | 0 | 100 | 2 | O | 0 | 0 | 0 | 0.001128 | 0.995028 | 0.001827 | 0 | 0 | 0 | 0.000863 | 0.00039 | 2 | 0.008732 | 0.041225 | 0.004308 | 0.009846 | 0.011609 | 0.027149 | 0.022901 | 0.005819 | 0.009547 | 0.008728 | 0.008475 | 0.01868 | 0.05557 | 0.008141 | 0.014085 | 0.014739 | 0.034237 | 0.027963 | 0.009706 | 0.012328 | 0.011229 | 0.011449 | -93.285 | -28.327 | -10.612 | 10.5165 | 0.083071 | 8.93126 | -36.115 | -13.53 | -213.74 | 19.886 | 25.8906 | 24.6817 | 16.1942 | 13.068 | 639.99 | 80.98 | 214 | 334 | 319 | 303 | 301 | 332 | 333 | 140 | 335 | 126 | 503 | Wollastonite | Jadeite | Corundum | CaNb2O6 | Cassiterite | Scheelite | Manganotantalite | Rutile | Mn | Magnetite | Zr
BT-DarkEdge (continued) | 8 | 40 | 20 | 80 | 0 | 1870 | 0 | 0 | 0 | 0.029839 | 78.2557 | 0.26561 | 0 | 0 | 0 | 0.029835 | 0.028848 | 21.1994 | 99.8092 | 0 | 0 | 0 | 0.042686 | 99.3542 | 0.334956 | 0 | 0 | 0 | 0.038383 | 0.038968 | 0 | 99.8092 | 0 | 0 | 0 | 0.016165 | 33.1837 | 0.072712 | 0 | 0 | 0 | 0.026888 | 0.015917 | 66.6846 | 0 | 0 | 0 | 0.024266 | 99.6289 | 0.218305 | 0 | 0 | 0 | 0.080726 | 0.047788 | 0 | 100 | 2 | O | 0 | 0 | 0 | 0.000485 | 0.995242 | 0.002181 | 0 | 0 | 0 | 0.000806 | 0.000477 | 2 | 0.008735 | 0.041226 | 0.004308 | 0.009848 | 0.011611 | 0.027149 | 0.022901 | 0.005819 | 0.009547 | 0.008729 | 0.008478 | 0.018688 | 0.055571 | 0.008141 | 0.014088 | 0.014741 | 0.034237 | 0.027963 | 0.009707 | 0.012328 | 0.011229 | 0.011452 | -42.768 | -19.348 | -12.283 | 23.8199 | 0.083039 | 7.53403 | -13.544 | -11.668 | -42.747 | 21.2392 | 21.2299 | 24.6817 | 16.1842 | 13.068 | 649.991 | 81 | 214 | 334 | 319 | 303 | 301 | 332 | 333 | 140 | 335 | 126 | 503 | Wollastonite | Jadeite | Corundum | CaNb2O6 | Cassiterite | Scheelite | Manganotantalite | Rutile | Mn | Magnetite | Zr
BT-DarkEdge (continued) | 8 | 40 | 20 | 80 | 0 | 1871 | 0 | 0 | 0 | 0.066706 | 78.2572 | 0.187507 | 0 | 0 | 0 | 0.036722 | 0.020351 | 21.1943 | 99.7627 | 0 | 0 | 0 | 0.095426 | 99.3561 | 0.236462 | 0 | 0 | 0 | 0.047242 | 0.02749 | 4e-06 | 99.7627 | 0 | 0 | 0 | 0.036142 | 33.1894 | 0.051339 | 0 | 0 | 0 | 0.033099 | 0.01123 | 66.6788 | 0 | 0 | 0 | 0.054262 | 99.6585 | 0.154155 | 0 | 0 | 0 | 0.099387 | 0.03372 | 0 | 100 | 2 | O | 0 | 0 | 0 | 0.001084 | 0.995502 | 0.00154 | 0 | 0 | 0 | 0.000993 | 0.000337 | 2 | 0.008729 | 0.041223 | 0.004308 | 0.009843 | 0.011606 | 0.027145 | 0.022897 | 0.005818 | 0.009546 | 0.008727 | 0.008473 | 0.018674 | 0.055568 | 0.00814 | 0.014081 | 0.014735 | 0.034232 | 0.027959 | 0.009705 | 0.012326 | 0.011228 | 0.011445 | -134.49 | -34.632 | -11.492 | 10.9226 | 0.083036 | 10.5331 | -24.281 | -12.837 | -58.126 | 17.3606 | 29.8775 | 24.6817 | 16.1742 | 13.068 | 659.991 | 80.99 | 214 | 334 | 319 | 303 | 301 | 332 | 333 | 140 | 335 | 126 | 503 | Wollastonite | Jadeite | Corundum | CaNb2O6 | Cassiterite | Scheelite | Manganotantalite | Rutile | Mn | Magnetite | Zr
BT-DarkEdge (continued) | 8 | 40 | 20 | 80 | 0 | 1872 | 0 | 0 | 0 | 0.071066 | 78.1191 | 0.210242 | 0 | 0 | 0 | 0.038519 | 0.006875 | 21.1606 | 99.6065 | 0 | 0 | 0 | 0.101663 | 99.1808 | 0.265132 | 0 | 0 | 0 | 0.049555 | 0.009286 | 0 | 99.6065 | 0 | 0 | 0 | 0.038566 | 33.1845 | 0.057656 | 0 | 0 | 0 | 0.034775 | 0.0038 | 66.6807 | 0 | 0 | 0 | 0.057907 | 99.6531 | 0.173142 | 0 | 0 | 0 | 0.10443 | 0.01141 | 0 | 100 | 2 | O | 0 | 0 | 0 | 0.001157 | 0.995325 | 0.001729 | 0 | 0 | 0 | 0.001043 | 0.000114 | 2 | 0.008731 | 0.041229 | 0.004309 | 0.009846 | 0.011609 | 0.02715 | 0.022901 | 0.005819 | 0.009547 | 0.008729 | 0.008475 | 0.018679 | 0.055576 | 0.008141 | 0.014085 | 0.014739 | 0.034238 | 0.027964 | 0.009706 | 0.012328 | 0.011229 | 0.011449 | -187.16 | -14.619 | -11.547 | 10.2854 | 0.083124 | 9.43172 | -18.453 | -12.933 | -1096.1 | 16.5797 | 87.5239 | 24.6817 | 16.1642 | 13.0685 | 670.001 | 80.97 | 214 | 334 | 319 | 303 | 301 | 332 | 333 | 140 | 335 | 126 | 503 | Wollastonite | Jadeite | Corundum | CaNb2O6 | Cassiterite | Scheelite | Manganotantalite | Rutile | Mn | Magnetite | Zr
BT-DarkEdge (continued) | 8 | 40 | 20 | 80 | 0 | 1873 | 0 | 0 | 0 | 0.115321 | 77.9743 | 0.224538 | 0 | 0 | 0 | 0.050543 | 0.007405 | 21.148 | 99.5201 | 0 | 0 | 0 | 0.164972 | 98.997 | 0.283161 | 0 | 0 | 0 | 0.065023 | 0.010002 | 2e-06 | 99.5201 | 0 | 0 | 0 | 0.062622 | 33.1436 | 0.061615 | 0 | 0 | 0 | 0.045659 | 0.004095 | 66.6824 | 0 | 0 | 0 | 0.094066 | 99.5714 | 0.185107 | 0 | 0 | 0 | 0.13717 | 0.012303 | 0 | 100 | 2 | O | 0 | 0 | 0 | 0.001878 | 0.994073 | 0.001848 | 0 | 0 | 0 | 0.001369 | 0.000123 | 2 | 0.008729 | 0.04122 | 0.004308 | 0.009846 | 0.01161 | 0.027149 | 0.0229 | 0.005818 | 0.009547 | 0.008728 | 0.008475 | 0.018674 | 0.055564 | 0.00814 | 0.014085 | 0.01474 | 0.034237 | 0.027963 | 0.009705 | 0.012327 | 0.011229 | 0.011448 | -75.618 | -28.629 | -11.64 | 6.52224 | 0.083213 | 8.85208 | -16.104 | -14.915 | -36.226 | 12.7688 | 81.289 | 24.6817 | 16.1542 | 13.0685 | 680.001 | 80.97 | 214 | 334 | 319 | 303 | 301 | 332 | 333 | 140 | 335 | 126 | 503 | Wollastonite | Jadeite | Corundum | CaNb2O6 | Cassiterite | Scheelite | Manganotantalite | Rutile | Mn | Magnetite | Zr
BT-DarkEdge (continued) | 8 | 40 | 20 | 80 | 0 | 1874 | 0 | 0 | 0 | 0.183408 | 78.0985 | 0.126488 | 0 | 0 | 0 | 0.068118 | 0.019892 | 21.1946 | 99.691 | 0 | 0 | 0 | 0.262373 | 99.1547 | 0.159512 | 0 | 0 | 0 | 0.087634 | 0.026871 | 0 | 99.691 | 0 | 0 | 0 | 0.099364 | 33.1193 | 0.034629 | 0 | 0 | 0 | 0.061392 | 0.010976 | 66.6743 | 0 | 0 | 0 | 0.149302 | 99.5291 | 0.104066 | 0 | 0 | 0 | 0.184495 | 0.032985 | 0 | 100 | 2 | O | 0 | 0 | 0 | 0.002981 | 0.993466 | 0.001039 | 0 | 0 | 0 | 0.001842 | 0.000329 | 2 | 0.008716 | 0.041202 | 0.004306 | 0.009837 | 0.011602 | 0.027138 | 0.022891 | 0.005815 | 0.009542 | 0.008724 | 0.008467 | 0.018647 | 0.055539 | 0.008137 | 0.014072 | 0.01473 | 0.034224 | 0.027951 | 0.0097 | 0.012321 | 0.011224 | 0.011437 | -129.44 | -18.136 | -11.707 | 4.26932 | 0.08314 | 15.4497 | -18.019 | -12.805 | -109.31 | 9.61435 | 30.533 | 24.6817 | 16.1442 | 13.0685 | 690.001 | 80.98 | 214 | 334 | 319 | 303 | 301 | 332 | 333 | 140 | 335 | 126 | 503 | Wollastonite | Jadeite | Corundum | CaNb2O6 | Cassiterite | Scheelite | Manganotantalite | Rutile | Mn | Magnetite | Zr
BT-DarkEdge (continued) | 8 | 40 | 20 | 80 | 0 | 1875 | 0 | 0 | 0 | 0.120942 | 77.9009 | 0.223222 | 0 | 0 | 0 | 0.055995 | 0.017697 | 21.1355 | 99.4542 | 0 | 0 | 0 | 0.173013 | 98.9037 | 0.281501 | 0 | 0 | 0 | 0.072037 | 0.023906 | 2e-06 | 99.4542 | 0 | 0 | 0 | 0.065712 | 33.1314 | 0.061289 | 0 | 0 | 0 | 0.050613 | 0.009793 | 66.6812 | 0 | 0 | 0 | 0.098708 | 99.5357 | 0.18413 | 0 | 0 | 0 | 0.152054 | 0.029422 | 0 | 100 | 2 | O | 0 | 0 | 0 | 0.001971 | 0.993726 | 0.001838 | 0 | 0 | 0 | 0.001518 | 0.000294 | 2 | 0.008727 | 0.041217 | 0.004308 | 0.009845 | 0.011609 | 0.027148 | 0.0229 | 0.005818 | 0.009546 | 0.008728 | 0.008475 | 0.01867 | 0.055559 | 0.008139 | 0.014084 | 0.014739 | 0.034236 | 0.027962 | 0.009704 | 0.012326 | 0.011228 | 0.011448 | -181.94 | -105.11 | -11.091 | 6.24075 | 0.083256 | 8.90211 | -16.272 | -18.338 | -34.33 | 11.5796 | 34.292 | 24.6817 | 16.1342 | 13.0685 | 700.001 | 80.97 | 214 | 334 | 319 | 303 | 301 | 332 | 333 | 140 | 335 | 126 | 503 | Wollastonite | Jadeite | Corundum | CaNb2O6 | Cassiterite | Scheelite | Manganotantalite | Rutile | Mn | Magnetite | Zr
BT-DarkEdge (continued) | 8 | 40 | 20 | 80 | 0 | 1876 | 0 | 0 | 0 | 0.355385 | 77.7347 | 0.044166 | 0 | 0 | 0 | 0.094378 | 0 | 21.1496 | 99.3782 | 0 | 0 | 0 | 0.508394 | 98.6927 | 0.055696 | 0 | 0 | 0 | 0.121417 | 0 | 2e-06 | 99.3782 | 0 | 0 | 0 | 0.192945 | 33.0353 | 0.012117 | 0 | 0 | 0 | 0.085241 | 0 | 66.6745 | 0 | 0 | 0 | 0.290325 | 99.4167 | 0.036465 | 0 | 0 | 0 | 0.256524 | 0 | 0 | 100 | 2 | O | 0 | 0 | 0 | 0.005788 | 0.990942 | 0.000363 | 0 | 0 | 0 | 0.002557 | 0 | 2 | 0.0087 | 0.041172 | 0.004304 | 0.009828 | 0.011597 | 0.027128 | 0.022881 | 0.005811 | 0.009538 | 0.00872 | 0.008458 | 0.018611 | 0.055499 | 0.008132 | 0.014059 | 0.014723 | 0.034211 | 0.027939 | 0.009693 | 0.012315 | 0.011218 | 0.011425 | -146.11 | -28.974 | -12.019 | 2.41104 | 0.083354 | 43.5999 | -34.456 | -13.479 | -113 | 7.0886 | -484.61 | 24.6817 | 16.1242 | 13.0685 | 709.99 | 80.98 | 214 | 334 | 319 | 303 | 301 | 332 | 333 | 140 | 335 | 126 | 503 | Wollastonite | Jadeite | Corundum | CaNb2O6 | Cassiterite | Scheelite | Manganotantalite | Rutile | Mn | Magnetite | Zr
BT-DarkEdge (continued) | 8 | 40 | 20 | 80 | 0 | 1877 | 0 | 0 | 0 | 0.208198 | 77.987 | 0.054886 | 0 | 0 | 0 | 0.069022 | 0.004173 | 21.1513 | 99.4746 | 0 | 0 | 0 | 0.297836 | 99.0131 | 0.069215 | 0 | 0 | 0 | 0.088796 | 0.005637 | 0 | 99.4746 | 0 | 0 | 0 | 0.113017 | 33.1376 | 0.015056 | 0 | 0 | 0 | 0.06233 | 0.002307 | 66.6697 | 0 | 0 | 0 | 0.16983 | 99.5907 | 0.045249 | 0 | 0 | 0 | 0.187325 | 0.006934 | 0 | 100 | 2 | O | 0 | 0 | 0 | 0.00339 | 0.994081 | 0.000452 | 0 | 0 | 0 | 0.00187 | 6.9e-05 | 2 | 0.008711 | 0.0412 | 0.004306 | 0.009832 | 0.011597 | 0.027134 | 0.022886 | 0.005814 | 0.009541 | 0.008723 | 0.008462 | 0.018635 | 0.055537 | 0.008136 | 0.014065 | 0.014724 | 0.034218 | 0.027945 | 0.009697 | 0.012319 | 0.011222 | 0.01143 | -197.2 | -22.446 | -11.061 | 3.8129 | 0.08319 | 35.1574 | -30.292 | -12.505 | -198.46 | 9.49444 | 143.646 | 24.6817 | 16.1142 | 13.0685 | 719.99 | 80.98 | 214 | 334 | 319 | 303 | 301 | 332 | 333 | 140 | 335 | 126 | 503 | Wollastonite | Jadeite | Corundum | CaNb2O6 | Cassiterite | Scheelite | Manganotantalite | Rutile | Mn | Magnetite | Zr
BT-DarkEdge (continued) | 8 | 40 | 20 | 80 | 0 | 1878 | 0 | 0 | 0 | 0.560129 | 77.478 | 0.041993 | 0.119701 | 0 | 0 | 0.187045 | 0 | 21.221 | 99.6078 | 0 | 0 | 0 | 0.801288 | 98.3668 | 0.052957 | 0.146162 | 0 | 0 | 0.240633 | 0 | 0 | 99.6078 | 0 | 0 | 0 | 0.303062 | 32.8134 | 0.011482 | 0.033253 | 0 | 0 | 0.168358 | 0 | 66.6704 | 0 | 0 | 0 | 0.45695 | 98.9506 | 0.034623 | 0.050138 | 0 | 0 | 0.507694 | 0 | 0 | 100 | 2 | O | 0 | 0 | 0 | 0.009091 | 0.984347 | 0.000344 | 0.000998 | 0 | 0 | 0.00505 | 0 | 2 | 0.008693 | 0.041127 | 0.0043 | 0.009829 | 0.011602 | 0.027127 | 0.022879 | 0.005807 | 0.009534 | 0.008717 | 0.008459 | 0.018598 | 0.055438 | 0.008125 | 0.014061 | 0.01473 | 0.034209 | 0.027937 | 0.009687 | 0.01231 | 0.011214 | 0.011427 | -309.23 | -23.037 | -10.985 | 1.67463 | 0.083556 | 45.835 | 13.7695 | -14.354 | -102.83 | 3.83431 | -679.11 | 24.6817 | 16.1042 | 13.0685 | 729.991 | 80.98 | 214 | 334 | 319 | 303 | 301 | 332 | 333 | 140 | 335 | 126 | 503 | Wollastonite | Jadeite | Corundum | CaNb2O6 | Cassiterite | Scheelite | Manganotantalite | Rutile | Mn | Magnetite | Zr
BT-DarkEdge (continued) | 8 | 40 | 20 | 80 | 0 | 1879 | 0 | 0 | 0 | 0.331884 | 77.6274 | 0.298386 | 0 | 0 | 0 | 0.124132 | 0.051707 | 21.2036 | 99.6372 | 0 | 0 | 0 | 0.474774 | 98.5565 | 0.376289 | 0 | 0 | 0 | 0.159696 | 0.069846 | 0 | 99.6372 | 0 | 0 | 0 | 0.179759 | 32.9116 | 0.08167 | 0 | 0 | 0 | 0.111849 | 0.028524 | 66.6866 | 0 | 0 | 0 | 0.270529 | 99.0611 | 0.24582 | 0 | 0 | 0 | 0.336656 | 0.085854 | 0 | 100 | 2 | O | 0 | 0 | 0 | 0.005391 | 0.987054 | 0.002449 | 0 | 0 | 0 | 0.003354 | 0.000855 | 2 | 0.008711 | 0.041159 | 0.004303 | 0.009842 | 0.011611 | 0.027139 | 0.022891 | 0.005813 | 0.00954 | 0.008722 | 0.008471 | 0.018636 | 0.055481 | 0.00813 | 0.014079 | 0.014742 | 0.034225 | 0.027951 | 0.009696 | 0.012319 | 0.011221 | 0.011443 | -49.944 | -29.916 | -10.762 | 2.5555 | 0.083451 | 6.74034 | -18.26 | -12.605 | -40.984 | 5.51839 | 12.0457 | 24.6817 | 16.0942 | 13.0685 | 739.991 | 81 | 214 | 334 | 319 | 303 | 301 | 332 | 333 | 140 | 335 | 126 | 503 | Wollastonite | Jadeite | Corundum | CaNb2O6 | Cassiterite | Scheelite | Manganotantalite | Rutile | Mn | Magnetite | Zr
BT-DarkEdge (continued) | 8 | 40 | 20 | 80 | 0 | 1880 | 0.004709 | 0 | 0 | 0.202849 | 77.7186 | 0.244133 | 0 | 0 | 0.018997 | 0.074823 | 0.026833 | 21.1465 | 99.4375 | 0.010074 | 0 | 0 | 0.290185 | 98.6723 | 0.307872 | 0 | 0 | 0.02453 | 0.09626 | 0.036246 | 2e-06 | 99.4375 | 0.008459 | 0 | 0 | 0.110154 | 33.0355 | 0.066994 | 0 | 0 | 0.017446 | 0.067594 | 0.014841 | 66.679 | 0.025427 | 0 | 0 | 0.165566 | 99.3074 | 0.201388 | 0 | 0 | 0.052443 | 0.203192 | 0.044612 | 0 | 100 | 2 | O | 0.000254 | 0 | 0 | 0.003304 | 0.990882 | 0.002009 | 0 | 0 | 0.000523 | 0.002027 | 0.000445 | 2 | 0.008717 | 0.041181 | 0.004304 | 0.009841 | 0.011606 | 0.027137 | 0.02289 | 0.005814 | 0.009541 | 0.008723 | 0.008471 | 0.018648 | 0.055511 | 0.008133 | 0.014078 | 0.014735 | 0.034222 | 0.02795 | 0.009698 | 0.01232 | 0.011222 | 0.011442 | 129.123 | -27.806 | -10.967 | 3.9048 | 0.083352 | 8.16457 | -51.64 | -13.724 | 36.2086 | 8.80053 | 22.7697 | 24.6817 | 16.0842 | 13.0685 | 750.001 | 81.02 | 214 | 334 | 319 | 303 | 301 | 332 | 333 | 140 | 335 | 126 | 503 | Wollastonite | Jadeite | Corundum | CaNb2O6 | Cassiterite | Scheelite | Manganotantalite | Rutile | Mn | Magnetite | Zr
BT-DarkEdge (continued) | 8 | 40 | 20 | 80 | 0 | 1881 | 0 | 0 | 0 | 0.080189 | 77.9014 | 0.331906 | 0 | 0 | 0.006452 | 0.051288 | 0.017376 | 21.1468 | 99.5354 | 0 | 0 | 0 | 0.114713 | 98.9043 | 0.418561 | 0 | 0 | 0.008332 | 0.065981 | 0.023471 | 2e-06 | 99.5354 | 0 | 0 | 0 | 0.04355 | 33.1166 | 0.091089 | 0 | 0 | 0.005926 | 0.046337 | 0.009611 | 66.6869 | 0 | 0 | 0 | 0.065407 | 99.4751 | 0.273612 | 0 | 0 | 0.017801 | 0.139187 | 0.028869 | 0 | 100 | 2 | O | 0 | 0 | 0 | 0.001306 | 0.993198 | 0.002732 | 0 | 0 | 0.000178 | 0.00139 | 0.000288 | 2 | 0.008734 | 0.041213 | 0.004307 | 0.009851 | 0.011614 | 0.02715 | 0.022901 | 0.005819 | 0.009547 | 0.008728 | 0.00848 | 0.018686 | 0.055555 | 0.008139 | 0.014092 | 0.014745 | 0.034238 | 0.027964 | 0.009706 | 0.012327 | 0.011228 | 0.011455 | -60.392 | -106.08 | -10.73 | 9.17463 | 0.083246 | 6.09442 | -27.653 | -11.169 | 105.265 | 12.5909 | 34.9394 | 24.6817 | 16.0742 | 13.0685 | 760.001 | 81.01 | 214 | 334 | 319 | 303 | 301 | 332 | 333 | 140 | 335 | 126 | 503 | Wollastonite | Jadeite | Corundum | CaNb2O6 | Cassiterite | Scheelite | Manganotantalite | Rutile | Mn | Magnetite | Zr
BT-DarkEdge (continued) | 8 | 40 | 20 | 80 | 0 | 1882 | 0 | 0 | 0 | 0.046065 | 78.0333 | 0.331359 | 0 | 0 | 0 | 0.05079 | 0.020393 | 21.1666 | 99.6485 | 0 | 0 | 0 | 0.065897 | 99.0719 | 0.417871 | 0 | 0 | 0 | 0.065341 | 0.027546 | -1e-05 | 99.6485 | 0 | 0 | 0 | 0.024993 | 33.1412 | 0.090853 | 0 | 0 | 0 | 0.045844 | 0.011269 | 66.6858 | 0 | 0 | 0 | 0.037526 | 99.5182 | 0.272817 | 0 | 0 | 0 | 0.137662 | 0.033839 | 0 | 100 | 2 | O | 0 | 0 | 0 | 0.00075 | 0.993951 | 0.002725 | 0 | 0 | 0 | 0.001375 | 0.000338 | 2 | 0.008736 | 0.041215 | 0.004307 | 0.00985 | 0.011612 | 0.027147 | 0.0229 | 0.005819 | 0.009546 | 0.008727 | 0.00848 | 0.018689 | 0.055557 | 0.008139 | 0.014091 | 0.014743 | 0.034235 | 0.027962 | 0.009706 | 0.012326 | 0.011228 | 0.011454 | -62.227 | -64.256 | -11.379 | 15.6079 | 0.083158 | 6.10341 | -22.494 | -12.596 | -46.84 | 12.7081 | 29.8405 | 24.6817 | 16.0642 | 13.0685 | 770.001 | 81.03 | 214 | 334 | 319 | 303 | 301 | 332 | 333 | 140 | 335 | 126 | 503 | Wollastonite | Jadeite | Corundum | CaNb2O6 | Cassiterite | Scheelite | Manganotantalite | Rutile | Mn | Magnetite | Zr
BT-DarkEdge (continued) | 8 | 40 | 20 | 80 | 0 | 1883 | 0 | 0 | 0 | 0.037084 | 77.9553 | 0.346881 | 0 | 0 | 0.013387 | 0.040496 | 0.040625 | 21.1538 | 99.5875 | 0 | 0 | 0 | 0.053051 | 98.9728 | 0.437445 | 0 | 0 | 0.017285 | 0.052098 | 0.054877 | 0 | 99.5875 | 0 | 0 | 0 | 0.020133 | 33.1279 | 0.095165 | 0 | 0 | 0.01229 | 0.036574 | 0.022463 | 66.6855 | 0 | 0 | 0 | 0.030226 | 99.4699 | 0.285744 | 0 | 0 | 0.036902 | 0.109818 | 0.067447 | 0 | 100 | 2 | O | 0 | 0 | 0 | 0.000604 | 0.993558 | 0.002854 | 0 | 0 | 0.000369 | 0.001097 | 0.000674 | 2 | 0.008735 | 0.041207 | 0.004307 | 0.00985 | 0.011612 | 0.027144 | 0.022897 | 0.005818 | 0.009545 | 0.008726 | 0.008479 | 0.018686 | 0.055545 | 0.008137 | 0.01409 | 0.014742 | 0.034231 | 0.027959 | 0.009704 | 0.012325 | 0.011226 | 0.011454 | -48.976 | -26.088 | -11.34 | 19.2662 | 0.083194 | 5.84416 | -17.371 | -13.318 | 51.1048 | 15.7934 | 15.2162 | 24.6817 | 16.0542 | 13.0685 | 780.001 | 81.05 | 214 | 334 | 319 | 303 | 301 | 332 | 333 | 140 | 335 | 126 | 503 | Wollastonite | Jadeite | Corundum | CaNb2O6 | Cassiterite | Scheelite | Manganotantalite | Rutile | Mn | Magnetite | Zr
BT-DarkEdge (continued) | 8 | 40 | 20 | 80 | 0 | 1884 | 0 | 0 | 0 | 0.026993 | 77.8396 | 0.353828 | 0 | 0 | 0 | 0.045935 | 0.031111 | 21.1144 | 99.4118 | 0 | 0 | 0 | 0.038614 | 98.8259 | 0.446206 | 0 | 0 | 0 | 0.059095 | 0.042025 | -1e-05 | 99.4118 | 0 | 0 | 0 | 0.014682 | 33.1416 | 0.097256 | 0 | 0 | 0 | 0.041565 | 0.017235 | 66.6877 | 0 | 0 | 0 | 0.022042 | 99.5094 | 0.292016 | 0 | 0 | 0 | 0.124801 | 0.051749 | 0 | 100 | 2 | O | 0 | 0 | 0 | 0.00044 | 0.993934 | 0.002917 | 0 | 0 | 0 | 0.001247 | 0.000517 | 2 | 0.008737 | 0.041214 | 0.004307 | 0.009851 | 0.011613 | 0.027147 | 0.0229 | 0.005819 | 0.009546 | 0.008728 | 0.008481 | 0.018692 | 0.055555 | 0.008139 | 0.014093 | 0.014744 | 0.034235 | 0.027962 | 0.009706 | 0.012327 | 0.011228 | 0.011456 | -110.24 | -18.38 | -10.373 | 26.2869 | 0.08326 | 5.73638 | -14.797 | -12.183 | -68.444 | 13.992 | 19.7276 | 24.6817 | 16.0442 | 13.0685 | 789.99 | 81.04 | 214 | 334 | 319 | 303 | 301 | 332 | 333 | 140 | 335 | 126 | 503 | Wollastonite | Jadeite | Corundum | CaNb2O6 | Cassiterite | Scheelite | Manganotantalite | Rutile | Mn | Magnetite | Zr
BT-DarkEdge (continued) | 8 | 40 | 20 | 80 | 0 | 1885 | 0 | 0 | 0 | 0.018342 | 77.8886 | 0.395567 | 0 | 0 | 0 | 0.050535 | 0.036282 | 21.1379 | 99.5272 | 0 | 0 | 0 | 0.026239 | 98.8881 | 0.498842 | 0 | 0 | 0 | 0.065013 | 0.04901 | 0 | 99.5272 | 0 | 0 | 0 | 0.009966 | 33.1264 | 0.10861 | 0 | 0 | 0 | 0.045678 | 0.020078 | 66.6893 | 0 | 0 | 0 | 0.014961 | 99.4615 | 0.326101 | 0 | 0 | 0 | 0.137148 | 0.060283 | 0 | 100 | 2 | O | 0 | 0 | 0 | 0.000299 | 0.993454 | 0.003257 | 0 | 0 | 0 | 0.00137 | 0.000602 | 2 | 0.00874 | 0.041211 | 0.004307 | 0.009854 | 0.011615 | 0.027148 | 0.022901 | 0.005819 | 0.009546 | 0.008728 | 0.008483 | 0.018697 | 0.055552 | 0.008138 | 0.014096 | 0.014747 | 0.034236 | 0.027963 | 0.009706 | 0.012327 | 0.011228 | 0.011459 | -102.04 | -65.316 | -12.367 | 38.4552 | 0.083234 | 5.16521 | -35.101 | -12.71 | -101.68 | 12.7694 | 16.9879 | 24.6817 | 16.0342 | 13.069 | 799.99 | 81.05 | 214 | 334 | 319 | 303 | 301 | 332 | 333 | 140 | 335 | 126 | 503 | Wollastonite | Jadeite | Corundum | CaNb2O6 | Cassiterite | Scheelite | Manganotantalite | Rutile | Mn | Magnetite | Zr
BT-DarkEdge (continued) | 8 | 40 | 20 | 80 | 0 | 1886 | 0 | 0 | 0 | 0.002948 | 78.0465 | 0.397951 | 0 | 0 | 0 | 0.049407 | 0.027558 | 21.1711 | 99.6955 | 0 | 0 | 0 | 0.004217 | 99.0886 | 0.501849 | 0 | 0 | 0 | 0.063563 | 0.037226 | 8e-06 | 99.6955 | 0 | 0 | 0 | 0.001599 | 33.1411 | 0.109092 | 0 | 0 | 0 | 0.044588 | 0.015226 | 66.6884 | 0 | 0 | 0 | 0.0024 | 99.4905 | 0.327498 | 0 | 0 | 0 | 0.133855 | 0.045709 | 0 | 100 | 2 | O | 0 | 0 | 0 | 4.8e-05 | 0.993907 | 0.003272 | 0 | 0 | 0 | 0.001337 | 0.000457 | 2 | 0.008742 | 0.041218 | 0.004308 | 0.009855 | 0.011616 | 0.027151 | 0.022903 | 0.00582 | 0.009548 | 0.008729 | 0.008484 | 0.018702 | 0.055562 | 0.008139 | 0.014098 | 0.014747 | 0.034239 | 0.027966 | 0.009708 | 0.012328 | 0.011229 | 0.01146 | -68.597 | -28.762 | -12.923 | 236.681 | 0.08315 | 5.13662 | -17.265 | -13.728 | -36.816 | 13.0493 | 22.2174 | 24.6817 | 16.0242 | 13.069 | 809.991 | 81.04 | 214 | 334 | 319 | 303 | 301 | 332 | 333 | 140 | 335 | 126 | 503 | Wollastonite | Jadeite | Corundum | CaNb2O6 | Cassiterite | Scheelite | Manganotantalite | Rutile | Mn | Magnetite | Zr
BT-DarkEdge (continued) | 8 | 40 | 20 | 80 | 0 | 1887 | 0 | 0 | 0 | 0.013209 | 78.106 | 0.335777 | 0 | 0 | 0.00622 | 0.042263 | 0.027847 | 21.1752 | 99.7065 | 0 | 0 | 0 | 0.018897 | 99.1641 | 0.423443 | 0 | 0 | 0.008032 | 0.054372 | 0.037615 | 0 | 99.7065 | 0 | 0 | 0 | 0.007164 | 33.1577 | 0.092024 | 0 | 0 | 0.005705 | 0.038131 | 0.015381 | 66.6839 | 0 | 0 | 0 | 0.010753 | 99.5352 | 0.276245 | 0 | 0 | 0.017126 | 0.114465 | 0.046173 | 0 | 100 | 2 | O | 0 | 0 | 0 | 0.000215 | 0.994473 | 0.00276 | 0 | 0 | 0.000171 | 0.001144 | 0.000461 | 2 | 0.008736 | 0.041212 | 0.004307 | 0.009849 | 0.01161 | 0.027143 | 0.022896 | 0.005818 | 0.009545 | 0.008726 | 0.008479 | 0.01869 | 0.055552 | 0.008138 | 0.01409 | 0.01474 | 0.03423 | 0.027958 | 0.009705 | 0.012325 | 0.011226 | 0.011453 | -85.25 | -32.727 | -11.545 | 53.1787 | 0.083098 | 6.02642 | -20.339 | -12.958 | 109.145 | 15.1563 | 21.9793 | 24.6817 | 16.0142 | 13.069 | 819.991 | 81.06 | 214 | 334 | 319 | 303 | 301 | 332 | 333 | 140 | 335 | 126 | 503 | Wollastonite | Jadeite | Corundum | CaNb2O6 | Cassiterite | Scheelite | Manganotantalite | Rutile | Mn | Magnetite | Zr
BT-DarkEdge (continued) | 8 | 40 | 20 | 80 | 0 | 1888 | 0 | 0 | 0 | 0.013238 | 77.8885 | 0.321194 | 0 | 0 | 0.003783 | 0.037936 | 0.040409 | 21.1152 | 99.4203 | 0 | 0 | 0 | 0.018938 | 98.8881 | 0.405052 | 0 | 0 | 0.004885 | 0.048805 | 0.054584 | 0 | 99.4203 | 0 | 0 | 0 | 0.0072 | 33.1597 | 0.088278 | 0 | 0 | 0.003479 | 0.034324 | 0.022384 | 66.6847 | 0 | 0 | 0 | 0.010807 | 99.5435 | 0.265007 | 0 | 0 | 0.010445 | 0.10304 | 0.067195 | 0 | 100 | 2 | O | 0 | 0 | 0 | 0.000216 | 0.994521 | 0.002648 | 0 | 0 | 0.000104 | 0.001029 | 0.000671 | 2 | 0.008735 | 0.04121 | 0.004307 | 0.009848 | 0.01161 | 0.027142 | 0.022895 | 0.005818 | 0.009545 | 0.008726 | 0.008478 | 0.018686 | 0.05555 | 0.008138 | 0.014088 | 0.01474 | 0.034228 | 0.027956 | 0.009704 | 0.012324 | 0.011226 | 0.011452 | -132.1 | -36.263 | -12.025 | 53.0585 | 0.083216 | 6.28511 | -14.153 | -12.834 | 179.002 | 16.8203 | 15.2928 | 24.6817 | 16.0042 | 13.069 | 830.001 | 81.06 | 214 | 334 | 319 | 303 | 301 | 332 | 333 | 140 | 335 | 126 | 503 | Wollastonite | Jadeite | Corundum | CaNb2O6 | Cassiterite | Scheelite | Manganotantalite | Rutile | Mn | Magnetite | Zr
BT-DarkEdge (continued) | 8 | 40 | 20 | 80 | 0 | 1889 | 0 | 0 | 0 | 0.016799 | 77.9823 | 0.292592 | 0 | 0 | 0.000694 | 0.042854 | 0.019854 | 21.1279 | 99.4829 | 0 | 0 | 0 | 0.024032 | 99.0071 | 0.368983 | 0 | 0 | 0.000897 | 0.055131 | 0.026818 | 0 | 99.4829 | 0 | 0 | 0 | 0.009131 | 33.1783 | 0.080366 | 0 | 0 | 0.000638 | 0.038749 | 0.010991 | 66.6819 | 0 | 0 | 0 | 0.013704 | 99.5938 | 0.24124 | 0 | 0 | 0.001916 | 0.116316 | 0.032991 | 0 | 100 | 2 | O | 0 | 0 | 0 | 0.000274 | 0.995122 | 0.00241 | 0 | 0 | 1.9e-05 | 0.001162 | 0.00033 | 2 | 0.008734 | 0.041213 | 0.004307 | 0.009847 | 0.011608 | 0.027141 | 0.022894 | 0.005817 | 0.009544 | 0.008726 | 0.008476 | 0.018684 | 0.055554 | 0.008138 | 0.014086 | 0.014737 | 0.034226 | 0.027955 | 0.009704 | 0.012324 | 0.011226 | 0.01145 | -101.9 | -501.37 | -11.044 | 41.9126 | 0.083157 | 6.86733 | -13.064 | -13.867 | 971.962 | 14.9546 | 30.6265 | 24.6817 | 15.9942 | 13.069 | 840.001 | 81.06 | 214 | 334 | 319 | 303 | 301 | 332 | 333 | 140 | 335 | 126 | 503 | Wollastonite | Jadeite | Corundum | CaNb2O6 | Cassiterite | Scheelite | Manganotantalite | Rutile | Mn | Magnetite | Zr
BT-DarkEdge (continued) | 8 | 40 | 20 | 80 | 0 | 1890 | 0 | 0.00614 | 0 | 0.004915 | 78.0261 | 0.305583 | 0 | 0 | 0.011139 | 0.039117 | 0.010882 | 21.1389 | 99.5427 | 0 | 0.008277 | 0 | 0.007031 | 99.0627 | 0.385366 | 0 | 0 | 0.014384 | 0.050324 | 0.014699 | 0 | 99.5427 | 0 | 0.013478 | 0 | 0.00267 | 33.1752 | 0.083879 | 0 | 0 | 0.010232 | 0.035347 | 0.00602 | 66.6731 | 0 | 0.020226 | 0 | 0.004006 | 99.5692 | 0.251748 | 0 | 0 | 0.03071 | 0.106088 | 0.018068 | 0 | 100 | 2 | O | 0 | 0.000404 | 0 | 8e-05 | 0.99516 | 0.002516 | 0 | 0 | 0.000307 | 0.00106 | 0.000181 | 2 | 0.008735 | 0.041213 | 0.004307 | 0.009848 | 0.011608 | 0.027141 | 0.022895 | 0.005818 | 0.009544 | 0.008726 | 0.008477 | 0.018687 | 0.055555 | 0.008138 | 0.014087 | 0.014737 | 0.034227 | 0.027956 | 0.009704 | 0.012324 | 0.011226 | 0.011451 | -48.418 | 475.033 | -11.186 | 142.041 | 0.083132 | 6.58938 | -17.761 | -14.871 | 61.2655 | 16.3292 | 55.4833 | 24.6817 | 15.9842 | 13.069 | 850.001 | 81.06 | 214 | 334 | 319 | 303 | 301 | 332 | 333 | 140 | 335 | 126 | 503 | Wollastonite | Jadeite | Corundum | CaNb2O6 | Cassiterite | Scheelite | Manganotantalite | Rutile | Mn | Magnetite | Zr
BT-DarkEdge (continued) | 8 | 40 | 20 | 80 | 0 | 1891 | 0 | 0 | 0 | 0.033841 | 78.0711 | 0.33452 | 0 | 0 | 0 | 0.045675 | 0.019497 | 21.1706 | 99.6752 | 0 | 0 | 0 | 0.04841 | 99.1199 | 0.421857 | 0 | 0 | 0 | 0.058761 | 0.026336 | 0 | 99.6752 | 0 | 0 | 0 | 0.018358 | 33.1514 | 0.091703 | 0 | 0 | 0 | 0.04122 | 0.010772 | 66.6866 | 0 | 0 | 0 | 0.027561 | 99.541 | 0.275349 | 0 | 0 | 0 | 0.123768 | 0.032344 | 0 | 100 | 2 | O | 0 | 0 | 0 | 0.000551 | 0.994245 | 0.00275 | 0 | 0 | 0 | 0.001236 | 0.000323 | 2 | 0.008735 | 0.04121 | 0.004307 | 0.009849 | 0.01161 | 0.027143 | 0.022896 | 0.005818 | 0.009545 | 0.008726 | 0.008479 | 0.018688 | 0.05555 | 0.008138 | 0.014089 | 0.014741 | 0.03423 | 0.027957 | 0.009704 | 0.012325 | 0.011226 | 0.011453 | -108.32 | -32.641 | -11.486 | 21.0636 | 0.08312 | 6.04781 | -18.477 | -15.796 | -79.28 | 14.0661 | 31.1862 | 24.6817 | 15.9742 | 13.069 | 859.991 | 81.06 | 214 | 334 | 319 | 303 | 301 | 332 | 333 | 140 | 335 | 126 | 503 | Wollastonite | Jadeite | Corundum | CaNb2O6 | Cassiterite | Scheelite | Manganotantalite | Rutile | Mn | Magnetite | Zr
BT-DarkEdge (continued) | 8 | 40 | 20 | 80 | 0 | 1892 | 0 | 0 | 0 | 0.067311 | 78.0635 | 0.298228 | 0 | 0 | 0 | 0.060681 | 0.021975 | 21.1786 | 99.6903 | 0 | 0 | 0 | 0.096291 | 99.1102 | 0.37609 | 0 | 0 | 0 | 0.078065 | 0.029683 | -1e-05 | 99.6903 | 0 | 0 | 0 | 0.036498 | 33.1332 | 0.081717 | 0 | 0 | 0 | 0.054737 | 0.012136 | 66.6817 | 0 | 0 | 0 | 0.054802 | 99.499 | 0.245397 | 0 | 0 | 0 | 0.164375 | 0.036443 | 0 | 100 | 2 | O | 0 | 0 | 0 | 0.001095 | 0.99377 | 0.002451 | 0 | 0 | 0 | 0.001642 | 0.000364 | 2 | 0.008738 | 0.04124 | 0.00431 | 0.009855 | 0.011618 | 0.027164 | 0.022914 | 0.005822 | 0.009552 | 0.008733 | 0.008483 | 0.018694 | 0.055591 | 0.008144 | 0.014098 | 0.014751 | 0.034256 | 0.027979 | 0.009711 | 0.012334 | 0.011235 | 0.011459 | -96.407 | -26.338 | -12.671 | 10.8415 | 0.083202 | 6.74962 | -14.04 | -30.233 | -90.883 | 10.7344 | 27.7391 | 24.6817 | 15.9642 | 13.069 | 869.991 | 80.91 | 214 | 334 | 319 | 303 | 301 | 332 | 333 | 140 | 335 | 126 | 503 | Wollastonite | Jadeite | Corundum | CaNb2O6 | Cassiterite | Scheelite | Manganotantalite | Rutile | Mn | Magnetite | Zr
BT-DarkEdge (continued) | 8 | 40 | 20 | 80 | 0 | 1893 | 0.00363 | 0 | 0 | 0.6766 | 77.4862 | 0.047767 | 0 | 0 | 0.002182 | 0.219341 | 0.006071 | 21.2646 | 99.7063 | 0.007765 | 0 | 0 | 0.967905 | 98.3772 | 0.060238 | 0 | 0 | 0.002817 | 0.282181 | 0.008201 | -1e-05 | 99.7063 | 0.006483 | 0 | 0 | 0.365303 | 32.7473 | 0.013032 | 0 | 0 | 0.001992 | 0.197008 | 0.003339 | 66.6656 | 0.019555 | 0 | 0 | 0.550956 | 98.7798 | 0.039311 | 0 | 0 | 0.006009 | 0.594262 | 0.01007 | 0 | 100 | 2 | O | 0.000194 | 0 | 0 | 0.010959 | 0.982435 | 0.000391 | 0 | 0 | 6e-05 | 0.00591 | 0.0001 | 2 | 0.008674 | 0.041113 | 0.004299 | 0.009822 | 0.011597 | 0.027124 | 0.022875 | 0.005805 | 0.009531 | 0.008715 | 0.008452 | 0.018556 | 0.05542 | 0.008122 | 0.014051 | 0.014724 | 0.034205 | 0.027932 | 0.009682 | 0.012307 | 0.011212 | 0.011417 | 166.626 | -87.867 | -11.333 | 1.44934 | 0.083584 | 40.332 | -250.4 | -16.103 | 309.39 | 3.34315 | 98.7676 | 24.6817 | 15.9542 | 13.069 | 880.001 | 80.93 | 214 | 334 | 319 | 303 | 301 | 332 | 333 | 140 | 335 | 126 | 503 | Wollastonite | Jadeite | Corundum | CaNb2O6 | Cassiterite | Scheelite | Manganotantalite | Rutile | Mn | Magnetite | Zr
BT-DarkEdge (continued) | 8 | 40 | 20 | 80 | 0 | 1894 | 0 | 0 | 0 | 0.370092 | 77.6252 | 0.074035 | 0 | 0 | 0 | 0.125948 | 0.004826 | 21.145 | 99.345 | 0 | 0 | 0 | 0.529432 | 98.5537 | 0.093365 | 0 | 0 | 0 | 0.162032 | 0.006519 | 0 | 99.345 | 0 | 0 | 0 | 0.200957 | 32.9933 | 0.020315 | 0 | 0 | 0 | 0.11377 | 0.002669 | 66.669 | 0 | 0 | 0 | 0.302368 | 99.2861 | 0.061133 | 0 | 0 | 0 | 0.342366 | 0.008032 | 0 | 100 | 2 | O | 0 | 0 | 0 | 0.006028 | 0.989764 | 0.000609 | 0 | 0 | 0 | 0.003413 | 8e-05 | 2 | 0.008699 | 0.041171 | 0.004304 | 0.00983 | 0.011599 | 0.027131 | 0.022884 | 0.005811 | 0.009538 | 0.008721 | 0.00846 | 0.01861 | 0.055497 | 0.008131 | 0.014062 | 0.014726 | 0.034215 | 0.027942 | 0.009693 | 0.012316 | 0.011219 | 0.011428 | -448.58 | -40.707 | -11.19 | 2.33216 | 0.083434 | 26.1501 | -18.804 | -18.534 | -73.104 | 5.4461 | 124.24 | 24.6817 | 15.9442 | 13.069 | 890.001 | 80.96 | 214 | 334 | 319 | 303 | 301 | 332 | 333 | 140 | 335 | 126 | 503 | Wollastonite | Jadeite | Corundum | CaNb2O6 | Cassiterite | Scheelite | Manganotantalite | Rutile | Mn | Magnetite | Zr
BT-DarkEdge (continued) | 8 | 40 | 20 | 80 | 0 | 1895 | 0 | 0 | 0 | 0.428725 | 77.4964 | 0.111962 | 0.008128 | 0 | 0 | 0.141709 | 0.016532 | 21.1558 | 99.3592 | 0 | 0 | 0 | 0.613309 | 98.3902 | 0.141193 | 0.009924 | 0 | 0 | 0.182308 | 0.022331 | 1e-05 | 99.3592 | 0 | 0 | 0 | 0.23269 | 32.9238 | 0.030708 | 0.002265 | 0 | 0 | 0.12795 | 0.009138 | 66.6734 | 0 | 0 | 0 | 0.350341 | 99.141 | 0.092468 | 0.00341 | 0 | 0 | 0.385286 | 0.027518 | 0 | 100 | 2 | O | 0 | 0 | 0 | 0.00698 | 0.987615 | 0.000921 | 6.8e-05 | 0 | 0 | 0.003838 | 0.000274 | 2 | 0.008696 | 0.041152 | 0.004302 | 0.00983 | 0.0116 | 0.027129 | 0.022882 | 0.005809 | 0.009536 | 0.008719 | 0.00846 | 0.018604 | 0.055471 | 0.008128 | 0.014062 | 0.014728 | 0.034212 | 0.02794 | 0.00969 | 0.012314 | 0.011217 | 0.011428 | -205.58 | -20.878 | -11.915 | 2.0687 | 0.083516 | 17.4048 | 198.448 | -18.306 | -56.873 | 4.89784 | 36.6139 | 24.6817 | 15.9342 | 13.069 | 899.991 | 80.98 | 214 | 334 | 319 | 303 | 301 | 332 | 333 | 140 | 335 | 126 | 503 | Wollastonite | Jadeite | Corundum | CaNb2O6 | Cassiterite | Scheelite | Manganotantalite | Rutile | Mn | Magnetite | Zr
BT-DarkEdge (continued) | 8 | 40 | 20 | 80 | 0 | 1896 | 0 | 0 | 0 | 0.521273 | 77.4207 | 0 | 0.32938 | 0 | 0 | 0.183644 | 0.01065 | 21.227 | 99.6926 | 0 | 0 | 0 | 0.745703 | 98.294 | 0 | 0.402192 | 0 | 0 | 0.236258 | 0.014386 | 0 | 99.6926 | 0 | 0 | 0 | 0.281974 | 32.7816 | 0 | 0.091481 | 0 | 0 | 0.165259 | 0.005868 | 66.6738 | 0 | 0 | 0 | 0.425435 | 98.9202 | 0 | 0.138024 | 0 | 0 | 0.498677 | 0.017706 | 0 | 100 | 2 | O | 0 | 0 | 0 | 0.008458 | 0.983342 | 0 | 0.002744 | 0 | 0 | 0.004957 | 0.000176 | 2 | 0.008709 | 0.041113 | 0.004299 | 0.009836 | 0.011608 | 0.027126 | 0.022879 | 0.005807 | 0.009533 | 0.008716 | 0.008466 | 0.018632 | 0.05542 | 0.008122 | 0.014071 | 0.014737 | 0.034208 | 0.027937 | 0.009687 | 0.01231 | 0.011214 | 0.011436 | -43.922 | -25.394 | -12.282 | 1.77189 | 0.083572 | -39.397 | 5.20008 | -14.447 | -153.43 | 3.89518 | 56.6047 | 24.6817 | 15.9242 | 13.069 | 909.991 | 81.05 | 214 | 334 | 319 | 303 | 301 | 332 | 333 | 140 | 335 | 126 | 503 | Wollastonite | Jadeite | Corundum | CaNb2O6 | Cassiterite | Scheelite | Manganotantalite | Rutile | Mn | Magnetite | Zr
BT-DarkEdge (continued) | 8 | 40 | 20 | 80 | 0 | 1897 | 0.003465 | 0 | 0 | 0.473957 | 77.6327 | 0 | 0.016188 | 0 | 0 | 0.140508 | 0.012392 | 21.1867 | 99.4659 | 0.007414 | 0 | 0 | 0.678015 | 98.5633 | 0 | 0.019766 | 0 | 0 | 0.180763 | 0.016739 | -1e-05 | 99.4659 | 0.006212 | 0 | 0 | 0.256843 | 32.9309 | 0 | 0.004504 | 0 | 0 | 0.12667 | 0.00684 | 66.668 | 0.01871 | 0 | 0 | 0.386797 | 99.1856 | 0 | 0.006783 | 0 | 0 | 0.381521 | 0.0206 | 0 | 100 | 2 | O | 0.000186 | 0 | 0 | 0.007705 | 0.987908 | 0 | 0.000135 | 0 | 0 | 0.0038 | 0.000205 | 2 | 0.008684 | 0.04113 | 0.0043 | 0.009819 | 0.01159 | 0.027113 | 0.022867 | 0.005805 | 0.00953 | 0.008714 | 0.00845 | 0.018578 | 0.055443 | 0.008124 | 0.014047 | 0.014715 | 0.034191 | 0.027922 | 0.009684 | 0.012306 | 0.01121 | 0.011414 | 174.74 | -19.278 | -10.007 | 1.90726 | 0.083406 | -361.32 | 99.7364 | -12.215 | -98.98 | 4.93272 | 48.6268 | 24.6817 | 15.9142 | 13.0695 | 920.001 | 81.03 | 214 | 334 | 319 | 303 | 301 | 332 | 333 | 140 | 335 | 126 | 503 | Wollastonite | Jadeite | Corundum | CaNb2O6 | Cassiterite | Scheelite | Manganotantalite | Rutile | Mn | Magnetite | Zr
BT-DarkEdge (continued) | 8 | 40 | 20 | 80 | 0 | 1898 | 0 | 0 | 0 | 0.534229 | 77.729 | 0.017788 | 0 | 0 | 0 | 0.165417 | 0 | 21.2385 | 99.6849 | 0 | 0 | 0 | 0.764237 | 98.6855 | 0.022432 | 0 | 0 | 0 | 0.212809 | 0 | 0 | 99.6849 | 0 | 0 | 0 | 0.288794 | 32.8908 | 0.004859 | 0 | 0 | 0 | 0.14876 | 0 | 66.6668 | 0 | 0 | 0 | 0.435078 | 99.1021 | 0.014641 | 0 | 0 | 0 | 0.448223 | 0 | 0 | 100 | 2 | O | 0 | 0 | 0 | 0.008664 | 0.98672 | 0.000146 | 0 | 0 | 0 | 0.004463 | 0 | 2 | 0.00868 | 0.041122 | 0.004299 | 0.009818 | 0.01159 | 0.027111 | 0.022866 | 0.005804 | 0.009529 | 0.008713 | 0.008449 | 0.01857 | 0.055431 | 0.008123 | 0.014045 | 0.014714 | 0.034189 | 0.02792 | 0.009682 | 0.012304 | 0.011209 | 0.011413 | -254.49 | -18.104 | -10.014 | 1.73562 | 0.083363 | 107.679 | -352.55 | -11.816 | -541.9 | 4.26743 | -93.068 | 24.6817 | 15.9042 | 13.0695 | 930.001 | 81.03 | 214 | 334 | 319 | 303 | 301 | 332 | 333 | 140 | 335 | 126 | 503 | Wollastonite | Jadeite | Corundum | CaNb2O6 | Cassiterite | Scheelite | Manganotantalite | Rutile | Mn | Magnetite | Zr
BT-DarkEdge (continued) | 8 | 40 | 20 | 80 | 0 | 1899 | 0 | 0 | 0 | 0.605049 | 77.5128 | 0 | 0.04643 | 0 | 0 | 0.186385 | 0.000537 | 21.2226 | 99.5737 | 0 | 0 | 0 | 0.865549 | 98.411 | 0 | 0.056693 | 0 | 0 | 0.239784 | 0.000725 | 0 | 99.5737 | 0 | 0 | 0 | 0.327328 | 32.8243 | 0 | 0.012897 | 0 | 0 | 0.167744 | 0.000296 | 66.6675 | 0 | 0 | 0 | 0.493522 | 98.9803 | 0 | 0.019445 | 0 | 0 | 0.505826 | 0.000892 | 0 | 100 | 2 | O | 0 | 0 | 0 | 0.00982 | 0.984717 | 0 | 0.000387 | 0 | 0 | 0.005032 | 9e-06 | 2 | 0.008678 | 0.041109 | 0.004298 | 0.009819 | 0.011592 | 0.027112 | 0.022866 | 0.005803 | 0.009529 | 0.008712 | 0.008449 | 0.018566 | 0.055414 | 0.008121 | 0.014046 | 0.014717 | 0.03419 | 0.027921 | 0.00968 | 0.012304 | 0.011208 | 0.011413 | -172.97 | -96.359 | -9.4315 | 1.57669 | 0.083506 | -98.675 | 34.9798 | -11.915 | -91.318 | 3.84445 | 1111.46 | 24.6817 | 15.8942 | 13.0695 | 939.991 | 81.02 | 214 | 334 | 319 | 303 | 301 | 332 | 333 | 140 | 335 | 126 | 503 | Wollastonite | Jadeite | Corundum | CaNb2O6 | Cassiterite | Scheelite | Manganotantalite | Rutile | Mn | Magnetite | Zr
BT-DarkEdge (continued) | 8 | 40 | 20 | 80 | 0 | 1900 | 0 | 0 | 0 | 0.626782 | 77.4364 | 0.037564 | 0 | 0 | 0 | 0.196603 | 0 | 21.2136 | 99.5109 | 0 | 0 | 0 | 0.896638 | 98.314 | 0.047372 | 0 | 0 | 0 | 0.252929 | 0 | 0 | 99.5109 | 0 | 0 | 0 | 0.339229 | 32.8059 | 0.010274 | 0 | 0 | 0 | 0.177015 | 0 | 66.6676 | 0 | 0 | 0 | 0.511461 | 98.9238 | 0.03098 | 0 | 0 | 0 | 0.533776 | 0 | 0 | 100 | 2 | O | 0 | 0 | 0 | 0.010177 | 0.984162 | 0.000308 | 0 | 0 | 0 | 0.00531 | 0 | 2 | 0.008673 | 0.041104 | 0.004298 | 0.009817 | 0.011591 | 0.02711 | 0.022864 | 0.005803 | 0.009528 | 0.008712 | 0.008448 | 0.018555 | 0.055408 | 0.00812 | 0.014044 | 0.014716 | 0.034188 | 0.027919 | 0.009679 | 0.012303 | 0.011207 | 0.011412 | -65.23 | -43.559 | -10.173 | 1.53473 | 0.083551 | 51.1683 | -20.633 | -12.336 | -43.679 | 3.67061 | -31.512 | 24.6817 | 15.8842 | 13.0695 | 949.991 | 81.02 | 214 | 334 | 319 | 303 | 301 | 332 | 333 | 140 | 335 | 126 | 503 | Wollastonite | Jadeite | Corundum | CaNb2O6 | Cassiterite | Scheelite | Manganotantalite | Rutile | Mn | Magnetite | Zr
BT-DarkEdge (continued) | 8 | 40 | 20 | 80 | 0 | 1901 | 0 | 0 | 0 | 0.486042 | 77.6363 | 0.148908 | 0 | 0 | 0 | 0.17888 | 0.025234 | 21.2398 | 99.7151 | 0 | 0 | 0 | 0.695303 | 98.5678 | 0.187785 | 0 | 0 | 0 | 0.230128 | 0.034086 | 4e-06 | 99.7151 | 0 | 0 | 0 | 0.262744 | 32.8514 | 0.040678 | 0 | 0 | 0 | 0.160866 | 0.013893 | 66.6704 | 0 | 0 | 0 | 0.39572 | 98.9553 | 0.12253 | 0 | 0 | 0 | 0.484562 | 0.041849 | 0 | 100 | 2 | O | 0 | 0 | 0 | 0.007882 | 0.985488 | 0.00122 | 0 | 0 | 0 | 0.004826 | 0.000417 | 2 | 0.008689 | 0.041129 | 0.0043 | 0.009828 | 0.011599 | 0.027123 | 0.022876 | 0.005807 | 0.009533 | 0.008716 | 0.008458 | 0.01859 | 0.055441 | 0.008125 | 0.014059 | 0.014726 | 0.034204 | 0.027933 | 0.009686 | 0.012309 | 0.011213 | 0.011425 | -75.015 | -20.902 | -11.614 | 1.87104 | 0.083442 | 13.1669 | -16.242 | -12.656 | -48.481 | 3.98578 | 24.1478 | 24.6817 | 15.8742 | 13.0695 | 960.001 | 81.01 | 214 | 334 | 319 | 303 | 301 | 332 | 333 | 140 | 335 | 126 | 503 | Wollastonite | Jadeite | Corundum | CaNb2O6 | Cassiterite | Scheelite | Manganotantalite | Rutile | Mn | Magnetite | Zr
BT-DarkEdge (continued) | 8 | 40 | 20 | 80 | 0 | 1902 | 0 | 0 | 0 | 0.065796 | 78.3116 | 0.16017 | 0 | 0 | 0 | 0.028316 | 0 | 21.1918 | 99.7578 | 0 | 0 | 0 | 0.094124 | 99.4252 | 0.201987 | 0 | 0 | 0 | 0.036429 | 0 | 2e-06 | 99.7578 | 0 | 0 | 0 | 0.035653 | 33.2162 | 0.043859 | 0 | 0 | 0 | 0.025525 | 0 | 66.6787 | 0 | 0 | 0 | 0.053527 | 99.7381 | 0.131694 | 0 | 0 | 0 | 0.076645 | 0 | 0 | 100 | 2 | O | 0 | 0 | 0 | 0.001069 | 0.996307 | 0.001316 | 0 | 0 | 0 | 0.000766 | 0 | 2 | 0.008728 | 0.041223 | 0.004308 | 0.009841 | 0.011603 | 0.027141 | 0.022894 | 0.005817 | 0.009545 | 0.008726 | 0.008471 | 0.018672 | 0.055567 | 0.00814 | 0.014077 | 0.014731 | 0.034227 | 0.027954 | 0.009704 | 0.012324 | 0.011226 | 0.011442 | -187.63 | -40.246 | -11.509 | 11.0644 | 0.082988 | 12.2721 | -23.087 | -11.421 | -37.507 | 22.3421 | -137.9 | 24.6817 | 15.8642 | 13.0695 | 970.001 | 81.01 | 214 | 334 | 319 | 303 | 301 | 332 | 333 | 140 | 335 | 126 | 503 | Wollastonite | Jadeite | Corundum | CaNb2O6 | Cassiterite | Scheelite | Manganotantalite | Rutile | Mn | Magnetite | Zr
BT-DarkEdge (continued) | 8 | 40 | 20 | 80 | 0 | 1903 | 0 | 0 | 0 | 0.050831 | 78.114 | 0.236529 | 0 | 0 | 0 | 0.040601 | 0.005861 | 21.1576 | 99.6054 | 0 | 0 | 0 | 0.072716 | 99.1743 | 0.298282 | 0 | 0 | 0 | 0.052233 | 0.007917 | -1e-05 | 99.6054 | 0 | 0 | 0 | 0.027589 | 33.187 | 0.064874 | 0 | 0 | 0 | 0.036659 | 0.00324 | 66.6807 | 0 | 0 | 0 | 0.041418 | 99.644 | 0.194786 | 0 | 0 | 0 | 0.11007 | 0.009728 | 0 | 100 | 2 | O | 0 | 0 | 0 | 0.000827 | 0.9954 | 0.001946 | 0 | 0 | 0 | 0.0011 | 9.7e-05 | 2 | 0.008732 | 0.04122 | 0.004308 | 0.009845 | 0.011607 | 0.027144 | 0.022896 | 0.005818 | 0.009545 | 0.008727 | 0.008475 | 0.01868 | 0.055564 | 0.008139 | 0.014084 | 0.014736 | 0.03423 | 0.027958 | 0.009705 | 0.012325 | 0.011227 | 0.011448 | -204.24 | -28.418 | -11.379 | 14.1835 | 0.083101 | 8.41824 | -21.109 | -11.734 | -57.614 | 15.7551 | 102.566 | 24.6817 | 15.8542 | 13.0695 | 979.991 | 81.02 | 214 | 334 | 319 | 303 | 301 | 332 | 333 | 140 | 335 | 126 | 503 | Wollastonite | Jadeite | Corundum | CaNb2O6 | Cassiterite | Scheelite | Manganotantalite | Rutile | Mn | Magnetite | Zr
BT-DarkEdge (continued) | 8 | 40 | 20 | 80 | 0 | 1904 | 0 | 0 | 0 | 0.238796 | 77.9827 | 0.281713 | 0 | 0 | 0 | 0.099932 | 0.002497 | 21.2308 | 99.8364 | 0 | 0 | 0 | 0.341607 | 99.0076 | 0.355263 | 0 | 0 | 0 | 0.128562 | 0.003373 | 0 | 99.8364 | 0 | 0 | 0 | 0.129169 | 33.0186 | 0.077005 | 0 | 0 | 0 | 0.089925 | 0.001376 | 66.6839 | 0 | 0 | 0 | 0.19423 | 99.2996 | 0.231583 | 0 | 0 | 0 | 0.270437 | 0.004137 | 0 | 100 | 2 | O | 0 | 0 | 0 | 0.003874 | 0.990303 | 0.00231 | 0 | 0 | 0 | 0.002697 | 4.1e-05 | 2 | 0.008719 | 0.041182 | 0.004305 | 0.009843 | 0.011609 | 0.02714 | 0.022892 | 0.005814 | 0.009542 | 0.008724 | 0.008473 | 0.018654 | 0.055512 | 0.008133 | 0.014081 | 0.014739 | 0.034225 | 0.027953 | 0.009699 | 0.01232 | 0.011223 | 0.011445 | -97.967 | -18.143 | -11.796 | 3.38458 | 0.083217 | 7.11983 | -24.947 | -13.323 | -35.511 | 6.72631 | 240.056 | 24.6817 | 15.8442 | 13.0695 | 989.991 | 81.02 | 214 | 334 | 319 | 303 | 301 | 332 | 333 | 140 | 335 | 126 | 503 | Wollastonite | Jadeite | Corundum | CaNb2O6 | Cassiterite | Scheelite | Manganotantalite | Rutile | Mn | Magnetite | Zr
BT-DarkEdge (continued) | 8 | 40 | 20 | 80 | 0 | 1905 | 0 | 0 | 0 | 0.431005 | 77.2953 | 0.055297 | 0 | 0 | 0 | 0.127612 | 0.00412 | 21.0776 | 98.9909 | 0 | 0 | 0 | 0.616571 | 98.1349 | 0.069734 | 0 | 0 | 0 | 0.164172 | 0.005566 | 0 | 98.9909 | 0 | 0 | 0 | 0.234792 | 32.9597 | 0.015222 | 0 | 0 | 0 | 0.115647 | 0.002286 | 66.6723 | 0 | 0 | 0 | 0.353493 | 99.2456 | 0.045837 | 0 | 0 | 0 | 0.348227 | 0.006884 | 0 | 100 | 2 | O | 0 | 0 | 0 | 0.007043 | 0.988708 | 0.000457 | 0 | 0 | 0 | 0.003469 | 6.9e-05 | 2 | 0.00869 | 0.041144 | 0.004301 | 0.009824 | 0.011594 | 0.027118 | 0.022872 | 0.005807 | 0.009533 | 0.008716 | 0.008454 | 0.018592 | 0.055462 | 0.008127 | 0.014053 | 0.014719 | 0.034199 | 0.027928 | 0.009687 | 0.012309 | 0.011213 | 0.01142 | -181.49 | -52.759 | -11.584 | 2.05868 | 0.083593 | 34.8798 | -37.05 | -10.796 | -385.88 | 5.37939 | 145.338 | 24.6817 | 15.8342 | 13.0695 | 1000 | 81.02 | 214 | 334 | 319 | 303 | 301 | 332 | 333 | 140 | 335 | 126 | 503 | Wollastonite | Jadeite | Corundum | CaNb2O6 | Cassiterite | Scheelite | Manganotantalite | Rutile | Mn | Magnetite | Zr
BT-DarkEdge (continued) | 8 | 40 | 20 | 80 | 0 | 1906 | 0.003615 | 0 | 0 | 0.224049 | 78.1074 | 0.022378 | 0 | 0 | 0 | 0.058648 | 0.016878 | 21.1877 | 99.6206 | 0.007733 | 0 | 0 | 0.320512 | 99.1659 | 0.02822 | 0 | 0 | 0 | 0.075451 | 0.022799 | 0 | 99.6206 | 0.00648 | 0 | 0 | 0.121416 | 33.1325 | 0.006128 | 0 | 0 | 0 | 0.052873 | 0.009315 | 66.6713 | 0.019478 | 0 | 0 | 0.182482 | 99.5927 | 0.01842 | 0 | 0 | 0 | 0.15893 | 0.028001 | 0 | 100 | 2 | O | 0.000194 | 0 | 0 | 0.003642 | 0.993905 | 0.000184 | 0 | 0 | 0 | 0.001586 | 0.000279 | 2 | 0.008704 | 0.041182 | 0.004304 | 0.009826 | 0.011592 | 0.027122 | 0.022877 | 0.005811 | 0.009537 | 0.008719 | 0.008457 | 0.018622 | 0.055512 | 0.008132 | 0.014057 | 0.014717 | 0.034204 | 0.027934 | 0.009693 | 0.012314 | 0.011217 | 0.011424 | 167.915 | -29.631 | -10.023 | 3.57269 | 0.083099 | 85.6994 | -19.333 | -12.474 | -28.722 | 11.0713 | 35.8598 | 24.6817 | 15.8242 | 13.0695 | 1010 | 81.03 | 214 | 334 | 319 | 303 | 301 | 332 | 333 | 140 | 335 | 126 | 503 | Wollastonite | Jadeite | Corundum | CaNb2O6 | Cassiterite | Scheelite | Manganotantalite | Rutile | Mn | Magnetite | Zr
BT-DarkEdge (continued) | 8 | 40 | 20 | 80 | 0 | 1907 | 0 | 0 | 0 | 0.143724 | 78.1483 | 0.088921 | 0 | 0 | 0 | 0.044894 | 0.013546 | 21.1723 | 99.6116 | 0 | 0 | 0 | 0.205603 | 99.2178 | 0.112137 | 0 | 0 | 0 | 0.057756 | 0.018298 | 2e-06 | 99.6116 | 0 | 0 | 0 | 0.077947 | 33.1754 | 0.02437 | 0 | 0 | 0 | 0.040504 | 0.007482 | 66.6743 | 0 | 0 | 0 | 0.117083 | 99.6655 | 0.073212 | 0 | 0 | 0 | 0.121683 | 0.022479 | 0 | 100 | 2 | O | 0 | 0 | 0 | 0.002338 | 0.995149 | 0.000731 | 0 | 0 | 0 | 0.001215 | 0.000224 | 2 | 0.008716 | 0.041202 | 0.004306 | 0.009833 | 0.011597 | 0.027131 | 0.022885 | 0.005814 | 0.009541 | 0.008723 | 0.008464 | 0.018646 | 0.05554 | 0.008136 | 0.014067 | 0.014724 | 0.034215 | 0.027944 | 0.009698 | 0.012319 | 0.011222 | 0.011433 | -76.094 | -28.91 | -10.529 | 5.3195 | 0.083077 | 21.8285 | -16.726 | -10.309 | -32.098 | 14.2964 | 44.595 | 24.6817 | 15.8142 | 13.0695 | 1019.99 | 81.02 | 214 | 334 | 319 | 303 | 301 | 332 | 333 | 140 | 335 | 126 | 503 | Wollastonite | Jadeite | Corundum | CaNb2O6 | Cassiterite | Scheelite | Manganotantalite | Rutile | Mn | Magnetite | Zr
BT-DarkEdge (continued) | 8 | 40 | 20 | 80 | 0 | 1908 | 0.004152 | 0 | 0 | 0.300203 | 77.9047 | 0.013674 | 0 | 0 | 0.014254 | 0.079909 | 0 | 21.1685 | 99.4854 | 0.008883 | 0 | 0 | 0.429454 | 98.9086 | 0.017245 | 0 | 0 | 0.018405 | 0.102802 | 0 | 0 | 99.4854 | 0.007449 | 0 | 0 | 0.162821 | 33.0741 | 0.003748 | 0 | 0 | 0.013074 | 0.0721 | 0 | 66.6667 | 0.022403 | 0 | 0 | 0.24483 | 99.4654 | 0.011271 | 0 | 0 | 0.039318 | 0.216828 | 0 | 0 | 100 | 2 | O | 0.000223 | 0 | 0 | 0.004885 | 0.992225 | 0.000112 | 0 | 0 | 0.000392 | 0.002163 | 0 | 2 | 0.008698 | 0.04117 | 0.004303 | 0.009824 | 0.011591 | 0.027121 | 0.022875 | 0.005809 | 0.009535 | 0.008718 | 0.008455 | 0.018608 | 0.055496 | 0.008131 | 0.014054 | 0.014716 | 0.034201 | 0.027931 | 0.00969 | 0.012312 | 0.011216 | 0.011421 | 146.107 | -23.48 | -9.6011 | 2.77611 | 0.083225 | 140.014 | -61.311 | -11.377 | 47.9913 | 8.27155 | -90.893 | 24.6817 | 15.8042 | 13.0695 | 1029.99 | 81.02 | 214 | 334 | 319 | 303 | 301 | 332 | 333 | 140 | 335 | 126 | 503 | Wollastonite | Jadeite | Corundum | CaNb2O6 | Cassiterite | Scheelite | Manganotantalite | Rutile | Mn | Magnetite | Zr
BT-DarkEdge (continued) | 8 | 40 | 20 | 80 | 0 | 1909 | 0 | 0 | 0 | 0.1994 | 77.7955 | 0.217575 | 0 | 0 | 0 | 0.090353 | 0.011834 | 21.1471 | 99.4618 | 0 | 0 | 0 | 0.28525 | 98.7699 | 0.27438 | 0 | 0 | 0 | 0.116239 | 0.015985 | -1e-05 | 99.4618 | 0 | 0 | 0 | 0.108275 | 33.0665 | 0.059703 | 0 | 0 | 0 | 0.081619 | 0.006544 | 66.6774 | 0 | 0 | 0 | 0.162729 | 99.3928 | 0.179457 | 0 | 0 | 0 | 0.245334 | 0.019672 | 0 | 100 | 2 | O | 0 | 0 | 0 | 0.003248 | 0.991834 | 0.001791 | 0 | 0 | 0 | 0.002448 | 0.000196 | 2 | 0.008718 | 0.041191 | 0.004305 | 0.00984 | 0.011605 | 0.027138 | 0.022891 | 0.005814 | 0.009542 | 0.008724 | 0.00847 | 0.018651 | 0.055524 | 0.008135 | 0.014077 | 0.014734 | 0.034223 | 0.027951 | 0.009699 | 0.012321 | 0.011223 | 0.011441 | -63.02 | -95 | -10.599 | 3.96442 | 0.083307 | 9.12126 | -19.174 | -12.449 | -58.212 | 7.38231 | 51.0175 | 24.6817 | 15.7942 | 13.0695 | 1040 | 81.01 | 214 | 334 | 319 | 303 | 301 | 332 | 333 | 140 | 335 | 126 | 503 | Wollastonite | Jadeite | Corundum | CaNb2O6 | Cassiterite | Scheelite | Manganotantalite | Rutile | Mn | Magnetite | Zr
BT-DarkEdge (continued) | 8 | 40 | 20 | 80 | 0 | 1910 | 0 | 0 | 0 | 0.204166 | 77.8665 | 0.055683 | 0 | 0 | 0 | 0.065806 | 0 | 21.1149 | 99.307 | 0 | 0 | 0 | 0.292068 | 98.86 | 0.070221 | 0 | 0 | 0 | 0.084659 | 0 | 0 | 99.307 | 0 | 0 | 0 | 0.111021 | 33.1437 | 0.015301 | 0 | 0 | 0 | 0.059529 | 0 | 66.6704 | 0 | 0 | 0 | 0.166828 | 99.6083 | 0.045985 | 0 | 0 | 0 | 0.178906 | 0 | 0 | 100 | 2 | O | 0 | 0 | 0 | 0.00333 | 0.994256 | 0.000459 | 0 | 0 | 0 | 0.001786 | 0 | 2 | 0.008709 | 0.041192 | 0.004305 | 0.00983 | 0.011595 | 0.027127 | 0.022881 | 0.005812 | 0.009539 | 0.008721 | 0.00846 | 0.018632 | 0.055526 | 0.008134 | 0.014062 | 0.014721 | 0.034209 | 0.027939 | 0.009695 | 0.012317 | 0.011219 | 0.011428 | -92.043 | -80.116 | -10.79 | 3.8785 | 0.083234 | 34.651 | -29.186 | -10.278 | -63.372 | 9.92913 | -24752 | 24.6817 | 15.7842 | 13.07 | 1050 | 81.02 | 214 | 334 | 319 | 303 | 301 | 332 | 333 | 140 | 335 | 126 | 503 | Wollastonite | Jadeite | Corundum | CaNb2O6 | Cassiterite | Scheelite | Manganotantalite | Rutile | Mn | Magnetite | Zr
BT-DarkEdge (continued) | 8 | 40 | 20 | 80 | 0 | 1911 | 0.004491 | 0 | 0 | 0.312114 | 77.5704 | 0.013052 | 0 | 0 | 0 | 0.09987 | 0.010109 | 21.0888 | 99.0988 | 0.009608 | 0 | 0 | 0.446492 | 98.4841 | 0.016459 | 0 | 0 | 0 | 0.128483 | 0.013655 | 0 | 99.0988 | 0.008088 | 0 | 0 | 0.169919 | 33.0563 | 0.003591 | 0 | 0 | 0 | 0.09045 | 0.005605 | 66.666 | 0.024326 | 0 | 0 | 0.255525 | 99.4205 | 0.010799 | 0 | 0 | 0 | 0.272038 | 0.016858 | 0 | 100 | 2 | O | 0.000243 | 0 | 0 | 0.005098 | 0.991699 | 0.000108 | 0 | 0 | 0 | 0.002714 | 0.000168 | 2 | 0.008696 | 0.041165 | 0.004303 | 0.009824 | 0.011591 | 0.02712 | 0.022874 | 0.005809 | 0.009535 | 0.008717 | 0.008454 | 0.018603 | 0.05549 | 0.00813 | 0.014053 | 0.014716 | 0.0342 | 0.02793 | 0.00969 | 0.012311 | 0.011215 | 0.01142 | 135.059 | -21.003 | -11.519 | 2.68625 | 0.083412 | 146.678 | -79.551 | -11.551 | -202.46 | 6.72653 | 59.5301 | 24.6817 | 15.7742 | 13.07 | 1059.99 | 81.02 | 214 | 334 | 319 | 303 | 301 | 332 | 333 | 140 | 335 | 126 | 503 | Wollastonite | Jadeite | Corundum | CaNb2O6 | Cassiterite | Scheelite | Manganotantalite | Rutile | Mn | Magnetite | Zr
BT-DarkEdge (continued) | 8 | 40 | 20 | 80 | 0 | 1912 | 0 | 0 | 0 | 0.303541 | 77.7363 | 0.015864 | 0 | 0 | 0 | 0.074783 | 0.000762 | 21.115 | 99.2462 | 0 | 0 | 0 | 0.434228 | 98.6947 | 0.020005 | 0 | 0 | 0 | 0.096208 | 0.001029 | 0 | 99.2462 | 0 | 0 | 0 | 0.165064 | 33.0894 | 0.004359 | 0 | 0 | 0 | 0.067652 | 0.000422 | 66.6731 | 0 | 0 | 0 | 0.248259 | 99.5339 | 0.013113 | 0 | 0 | 0 | 0.203499 | 0.001269 | 0 | 100 | 2 | O | 0 | 0 | 0 | 0.004951 | 0.992587 | 0.000131 | 0 | 0 | 0 | 0.002029 | 1.3e-05 | 2 | 0.008699 | 0.041171 | 0.004303 | 0.009824 | 0.011592 | 0.02712 | 0.022874 | 0.00581 | 0.009535 | 0.008718 | 0.008455 | 0.018611 | 0.055497 | 0.008131 | 0.014054 | 0.014717 | 0.0342 | 0.027931 | 0.009691 | 0.012312 | 0.011216 | 0.011421 | -383.74 | -103.88 | -11.026 | 2.7502 | 0.083312 | 120.74 | -41.079 | -10.13 | -235.14 | 8.80098 | 783.951 | 24.6817 | 15.7642 | 13.07 | 1069.99 | 81.03 | 214 | 334 | 319 | 303 | 301 | 332 | 333 | 140 | 335 | 126 | 503 | Wollastonite | Jadeite | Corundum | CaNb2O6 | Cassiterite | Scheelite | Manganotantalite | Rutile | Mn | Magnetite | Zr
BT-DarkEdge (continued) | 8 | 40 | 20 | 80 | 0 | 1913 | 0.005016 | 0 | 0 | 0.460735 | 77.7952 | 0 | 0.015192 | 0 | 0 | 0.146296 | 0.000271 | 21.2238 | 99.6465 | 0.010731 | 0 | 0 | 0.659101 | 98.7695 | 0 | 0.018551 | 0 | 0 | 0.188209 | 0.000366 | 2e-06 | 99.6465 | 0.008975 | 0 | 0 | 0.249231 | 32.9408 | 0 | 0.00422 | 0 | 0 | 0.131652 | 0.000149 | 66.665 | 0.027027 | 0 | 0 | 0.375255 | 99.1945 | 0 | 0.006353 | 0 | 0 | 0.396444 | 0.000449 | 0 | 100 | 2 | O | 0.000269 | 0 | 0 | 0.007477 | 0.988247 | 0 | 0.000127 | 0 | 0 | 0.00395 | 4e-06 | 2 | 0.008685 | 0.041134 | 0.0043 | 0.00982 | 0.011589 | 0.027113 | 0.022868 | 0.005806 | 0.009531 | 0.008714 | 0.00845 | 0.01858 | 0.055448 | 0.008125 | 0.014047 | 0.014714 | 0.034192 | 0.027923 | 0.009684 | 0.012306 | 0.011211 | 0.011415 | 120.796 | -23.991 | -10.2 | 1.95077 | 0.083313 | -11843 | 106.25 | -11.766 | -645.97 | 4.75823 | 2202.6 | 24.6817 | 15.7542 | 13.07 | 1080 | 81.03 | 214 | 334 | 319 | 303 | 301 | 332 | 333 | 140 | 335 | 126 | 503 | Wollastonite | Jadeite | Corundum | CaNb2O6 | Cassiterite | Scheelite | Manganotantalite | Rutile | Mn | Magnetite | Zr
BT-DarkEdge (continued) | 8 | 40 | 20 | 80 | 0 | 1914 | 0.000938 | 0 | 0 | 0.317825 | 77.5471 | 0.0328 | 0 | 0 | 0.004938 | 0.095754 | 0.003601 | 21.0841 | 99.087 | 0.002006 | 0 | 0 | 0.454662 | 98.4546 | 0.041363 | 0 | 0 | 0.006377 | 0.123187 | 0.004865 | 2e-06 | 99.087 | 0.001689 | 0 | 0 | 0.173072 | 33.0548 | 0.009026 | 0 | 0 | 0.004548 | 0.086744 | 0.001997 | 66.6681 | 0.005081 | 0 | 0 | 0.260296 | 99.4269 | 0.027149 | 0 | 0 | 0.013679 | 0.260921 | 0.006008 | 0 | 100 | 2 | O | 5.1e-05 | 0 | 0 | 0.005192 | 0.991624 | 0.000271 | 0 | 0 | 0.000136 | 0.002602 | 6e-05 | 2 | 0.008697 | 0.041164 | 0.004303 | 0.009824 | 0.011592 | 0.027119 | 0.022873 | 0.005809 | 0.009535 | 0.008717 | 0.008455 | 0.018606 | 0.055488 | 0.00813 | 0.014054 | 0.014717 | 0.034199 | 0.02793 | 0.00969 | 0.012311 | 0.011215 | 0.011421 | 646.146 | -51.787 | -11.831 | 2.64571 | 0.083422 | 58.5713 | -24.93 | -11.731 | 137.145 | 6.99237 | 166.244 | 24.6817 | 15.7442 | 13.07 | 1090 | 81.03 | 214 | 334 | 319 | 303 | 301 | 332 | 333 | 140 | 335 | 126 | 503 | Wollastonite | Jadeite | Corundum | CaNb2O6 | Cassiterite | Scheelite | Manganotantalite | Rutile | Mn | Magnetite | Zr
BT-DarkEdge (continued) | 8 | 40 | 20 | 80 | 0 | 1915 | 0.002122 | 0 | 0 | 0.311336 | 77.5607 | 0.136833 | 0 | 0 | 0 | 0.120302 | 0.017136 | 21.1238 | 99.2723 | 0.004539 | 0 | 0 | 0.44538 | 98.4719 | 0.172558 | 0 | 0 | 0 | 0.154769 | 0.023147 | -1e-05 | 99.2723 | 0.003815 | 0 | 0 | 0.169228 | 33 | 0.037585 | 0 | 0 | 0 | 0.108783 | 0.009487 | 66.6711 | 0.011476 | 0 | 0 | 0.254522 | 99.2652 | 0.113057 | 0 | 0 | 0 | 0.327223 | 0.028536 | 0 | 100 | 2 | O | 0.000114 | 0 | 0 | 0.005076 | 0.989933 | 0.001127 | 0 | 0 | 0 | 0.003263 | 0.000285 | 2 | 0.008701 | 0.041158 | 0.004302 | 0.00983 | 0.011597 | 0.027123 | 0.022877 | 0.005809 | 0.009535 | 0.008718 | 0.008461 | 0.018615 | 0.05548 | 0.008129 | 0.014062 | 0.014724 | 0.034205 | 0.027934 | 0.00969 | 0.012312 | 0.011216 | 0.011428 | 285.832 | -38.003 | -11.593 | 2.69342 | 0.08343 | 14.2995 | -15.734 | -13.964 | -157.81 | 5.67491 | 35.3417 | 24.6817 | 15.7342 | 13.07 | 1100 | 81.04 | 214 | 334 | 319 | 303 | 301 | 332 | 333 | 140 | 335 | 126 | 503 | Wollastonite | Jadeite | Corundum | CaNb2O6 | Cassiterite | Scheelite | Manganotantalite | Rutile | Mn | Magnetite | Zr
BT-DarkEdge (continued) | 8 | 40 | 20 | 80 | 0 | 1916 | 0 | 0 | 0 | 0.338017 | 77.8022 | 0.142263 | 0 | 0 | 0 | 0.130246 | 0.008655 | 21.1993 | 99.6206 | 0 | 0 | 0 | 0.483548 | 98.7784 | 0.179405 | 0 | 0 | 0 | 0.167562 | 0.011692 | 0 | 99.6206 | 0 | 0 | 0 | 0.183076 | 32.9848 | 0.038937 | 0 | 0 | 0 | 0.117355 | 0.004774 | 66.671 | 0 | 0 | 0 | 0.275406 | 99.24 | 0.117149 | 0 | 0 | 0 | 0.353081 | 0.014365 | 0 | 100 | 2 | O | 0 | 0 | 0 | 0.005492 | 0.98948 | 0.001168 | 0 | 0 | 0 | 0.00352 | 0.000143 | 2 | 0.008701 | 0.041155 | 0.004302 | 0.00983 | 0.011597 | 0.027123 | 0.022877 | 0.005809 | 0.009535 | 0.008718 | 0.00846 | 0.018614 | 0.055477 | 0.008129 | 0.014062 | 0.014724 | 0.034205 | 0.027935 | 0.00969 | 0.012312 | 0.011216 | 0.011428 | -303.08 | -32.368 | -13.675 | 2.51399 | 0.083302 | 13.7664 | -29.625 | -12.023 | -33.921 | 5.28179 | 69.4958 | 24.6817 | 15.7242 | 13.07 | 1109.99 | 81.04 | 214 | 334 | 319 | 303 | 301 | 332 | 333 | 140 | 335 | 126 | 503 | Wollastonite | Jadeite | Corundum | CaNb2O6 | Cassiterite | Scheelite | Manganotantalite | Rutile | Mn | Magnetite | Zr
BT-DarkEdge (continued) | 8 | 40 | 20 | 80 | 0 | 1917 | 0 | 0 | 0 | 0.352489 | 77.7687 | 0.003332 | 0.004279 | 0 | 0.002654 | 0.100478 | 0.00925 | 21.1536 | 99.3948 | 0 | 0 | 0 | 0.50425 | 98.7359 | 0.004201 | 0.005225 | 0 | 0.003427 | 0.129265 | 0.012495 | 0 | 99.3948 | 0 | 0 | 0 | 0.191317 | 33.0403 | 0.000914 | 0.001192 | 0 | 0.002436 | 0.090725 | 0.005113 | 66.668 | 0 | 0 | 0 | 0.287819 | 99.412 | 0.002749 | 0.001794 | 0 | 0.007331 | 0.272973 | 0.015385 | 0 | 100 | 2 | O | 0 | 0 | 0 | 0.005739 | 0.991189 | 2.7e-05 | 3.6e-05 | 0 | 7.3e-05 | 0.002722 | 0.000153 | 2 | 0.008693 | 0.041155 | 0.004302 | 0.009821 | 0.01159 | 0.027115 | 0.02287 | 0.005808 | 0.009533 | 0.008716 | 0.008452 | 0.018598 | 0.055476 | 0.008128 | 0.01405 | 0.014714 | 0.034195 | 0.027926 | 0.009688 | 0.012309 | 0.011213 | 0.011417 | -129.27 | -47.576 | -12.079 | 2.42598 | 0.0833 | 573.526 | 376.489 | -11.553 | 254.482 | 6.68794 | 64.9987 | 24.6817 | 15.7142 | 13.07 | 1119.99 | 81.04 | 214 | 334 | 319 | 303 | 301 | 332 | 333 | 140 | 335 | 126 | 503 | Wollastonite | Jadeite | Corundum | CaNb2O6 | Cassiterite | Scheelite | Manganotantalite | Rutile | Mn | Magnetite | Zr
BT-DarkEdge (continued) | 8 | 40 | 20 | 80 | 0 | 1918 | 0.003627 | 0 | 0 | 0.200761 | 78.0211 | 0.093711 | 0 | 0 | 0 | 0.057207 | 0.020624 | 21.1739 | 99.571 | 0.00776 | 0 | 0 | 0.287197 | 99.0564 | 0.118177 | 0 | 0 | 0 | 0.073597 | 0.027859 | 2e-06 | 99.571 | 0.006507 | 0 | 0 | 0.108874 | 33.1198 | 0.025681 | 0 | 0 | 0 | 0.051611 | 0.011391 | 66.6762 | 0.019559 | 0 | 0 | 0.163625 | 99.5503 | 0.077192 | 0 | 0 | 0 | 0.15513 | 0.03424 | 0 | 100 | 2 | O | 0.000195 | 0 | 0 | 0.003266 | 0.993452 | 0.00077 | 0 | 0 | 0 | 0.001548 | 0.000342 | 2 | 0.008709 | 0.04118 | 0.004304 | 0.00983 | 0.011595 | 0.027124 | 0.022879 | 0.005812 | 0.009537 | 0.00872 | 0.008461 | 0.018632 | 0.05551 | 0.008132 | 0.014062 | 0.014721 | 0.034206 | 0.027936 | 0.009694 | 0.012315 | 0.011218 | 0.011429 | 167.424 | -34.539 | -13.36 | 3.93674 | 0.083144 | 20.7248 | -33.549 | -12.098 | -58.407 | 11.3364 | 29.4459 | 24.6817 | 15.7042 | 13.07 | 1130 | 81.05 | 214 | 334 | 319 | 303 | 301 | 332 | 333 | 140 | 335 | 126 | 503 | Wollastonite | Jadeite | Corundum | CaNb2O6 | Cassiterite | Scheelite | Manganotantalite | Rutile | Mn | Magnetite | Zr
BT-DarkEdge (continued) | 8 | 40 | 20 | 80 | 0 | 1919 | 0 | 0 | 0 | 0.238425 | 78.15 | 0.062783 | 0 | 0 | 0 | 0.075941 | 0.024894 | 21.2195 | 99.7716 | 0 | 0 | 0 | 0.341077 | 99.22 | 0.079175 | 0 | 0 | 0 | 0.097697 | 0.033627 | 8e-06 | 99.7716 | 0 | 0 | 0 | 0.129012 | 33.1006 | 0.017167 | 0 | 0 | 0 | 0.068359 | 0.013719 | 66.6711 | 0 | 0 | 0 | 0.193919 | 99.5077 | 0.051609 | 0 | 0 | 0 | 0.205502 | 0.041242 | 0 | 100 | 2 | O | 0 | 0 | 0 | 0.00387 | 0.992953 | 0.000515 | 0 | 0 | 0 | 0.002051 | 0.000412 | 2 | 0.008704 | 0.04117 | 0.004303 | 0.009826 | 0.011592 | 0.027119 | 0.022874 | 0.00581 | 0.009535 | 0.008718 | 0.008457 | 0.018621 | 0.055497 | 0.008131 | 0.014057 | 0.014718 | 0.0342 | 0.027931 | 0.009692 | 0.012312 | 0.011216 | 0.011424 | -137.08 | -47.754 | -10.988 | 3.38387 | 0.083072 | 30.7613 | -30.101 | -10.459 | -28.376 | 8.6747 | 24.4682 | 24.6817 | 15.6941 | 13.07 | 1140.09 | 81.06 | 214 | 334 | 319 | 303 | 301 | 332 | 333 | 140 | 335 | 126 | 503 | Wollastonite | Jadeite | Corundum | CaNb2O6 | Cassiterite | Scheelite | Manganotantalite | Rutile | Mn | Magnetite | Zr
BT-DarkEdge (continued) | 8 | 40 | 20 | 80 | 0 | 1920 | 0 | 0.259842 | 0 | 0 | 79.2344 | 0 | 0 | 0.06238 | 0 | 0 | 0 | 21.4945 | 101.051 | 0 | 0.350262 | 0 | 0 | 100.597 | 0 | 0 | 0.104053 | 0 | 0 | 0 | 0 | 101.051 | 0 | 0.558534 | 0 | 0 | 32.9897 | 0 | 0 | 0.064356 | 0 | 0 | 0 | 66.3874 | 0 | 0.837801 | 0 | 0 | 98.9691 | 0 | 0 | 0.193067 | 0 | 0 | 0 | 0 | 100 | 2 | O | 0 | 0.016827 | 0 | 0 | 0.993855 | 0 | 0 | 0.001939 | 0 | 0 | 0 | 2 | 0.008682 | 0.041106 | 0.004303 | 0.009818 | 0.01157 | 0.027103 | 0.022858 | 0.005803 | 0.009527 | 0.008711 | 0.00845 | 0.018574 | 0.055411 | 0.00813 | 0.014046 | 0.01469 | 0.034179 | 0.027911 | 0.00968 | 0.012302 | 0.011207 | 0.011414 | -238.44 | 11.8776 | -14.433 | -10.814 | 0.082442 | -13.812 | -12.148 | 6.77147 | -29.465 | -37.873 | -6.8734 | 24.6817 | 15.6841 | 13.07 | 1150.09 | 81.06 | 214 | 334 | 319 | 303 | 301 | 332 | 333 | 140 | 335 | 126 | 503 | Wollastonite | Jadeite | Corundum | CaNb2O6 | Cassiterite | Scheelite | Manganotantalite | Rutile | Mn | Magnetite | Zr
BT-DarkEdge (continued) | 8 | 40 | 20 | 80 | 0 | 1921 | 0 | 0 | 0 | 0.402289 | 78.3424 | 0 | 0 | 0 | 0 | 0.112705 | 0 | 21.3274 | 100.185 | 0 | 0 | 0 | 0.575491 | 99.4642 | 0 | 0 | 0 | 0 | 0.144994 | 0 | 4e-06 | 100.185 | 0 | 0 | 0 | 0.216572 | 33.0134 | 0 | 0 | 0 | 0 | 0.100937 | 0 | 66.6691 | 0 | 0 | 0 | 0.32594 | 99.3702 | 0 | 0 | 0 | 0 | 0.303819 | 0 | 0 | 100 | 2 | O | 0 | 0 | 0 | 0.006497 | 0.990365 | 0 | 0 | 0 | 0 | 0.003028 | 0 | 2 | 0.00869 | 0.041145 | 0.004301 | 0.009819 | 0.011588 | 0.027113 | 0.022867 | 0.005807 | 0.009531 | 0.008715 | 0.00845 | 0.018591 | 0.055463 | 0.008126 | 0.014047 | 0.014713 | 0.034191 | 0.027923 | 0.009686 | 0.012307 | 0.011211 | 0.011415 | -69.929 | -19.753 | -12.722 | 2.176 | 0.082991 | -86.488 | -179.58 | -78.685 | -24.447 | 6.01971 | -726.05 | 24.6817 | 15.6742 | 13.07 | 1159.99 | 81.05 | 214 | 334 | 319 | 303 | 301 | 332 | 333 | 140 | 335 | 126 | 503 | Wollastonite | Jadeite | Corundum | CaNb2O6 | Cassiterite | Scheelite | Manganotantalite | Rutile | Mn | Magnetite | Zr
BT-DarkEdge (continued) | 8 | 40 | 20 | 80 | 0 | 1922 | 0 | 0 | 0 | 0.417769 | 77.5997 | 0 | 0 | 0.002585 | 0.004941 | 0.114678 | 0.007838 | 21.1403 | 99.2877 | 0 | 0 | 0 | 0.597637 | 98.5213 | 0 | 0 | 0.004311 | 0.006381 | 0.147533 | 0.010588 | 0 | 99.2877 | 0 | 0 | 0 | 0.226894 | 32.9895 | 0 | 0 | 0.002723 | 0.004539 | 0.103612 | 0.004336 | 66.6684 | 0 | 0 | 0 | 0.341521 | 99.3117 | 0 | 0 | 0.008197 | 0.013663 | 0.311914 | 0.013052 | 0 | 100 | 2 | O | 0 | 0 | 0 | 0.006807 | 0.989658 | 0 | 0 | 8.2e-05 | 0.000136 | 0.003108 | 0.00013 | 2 | 0.008723 | 0.041312 | 0.004318 | 0.00986 | 0.011637 | 0.027225 | 0.022962 | 0.00583 | 0.009571 | 0.008751 | 0.008485 | 0.018661 | 0.055688 | 0.00816 | 0.014105 | 0.014774 | 0.034333 | 0.028038 | 0.009725 | 0.012358 | 0.011258 | 0.011462 | -447.26 | -16.303 | -10.866 | 2.11908 | 0.08375 | -49.855 | -60.836 | 158.721 | 137.582 | 5.94993 | 76.9128 | 24.6817 | 15.6642 | 13.07 | 1170 | 80.37 | 214 | 334 | 319 | 303 | 301 | 332 | 333 | 140 | 335 | 126 | 503 | Wollastonite | Jadeite | Corundum | CaNb2O6 | Cassiterite | Scheelite | Manganotantalite | Rutile | Mn | Magnetite | Zr
BT-DarkEdge (continued) | 8 | 40 | 20 | 80 | 0 | 1923 | 0.006489 | 0 | 0 | 0.389365 | 77.6256 | 0 | 0 | 0.001799 | 0.002331 | 0.121675 | 0.014317 | 21.1454 | 99.307 | 0.013882 | 0 | 0 | 0.557003 | 98.5543 | 0 | 0 | 0.003001 | 0.00301 | 0.156534 | 0.019339 | 2e-06 | 99.307 | 0.011654 | 0 | 0 | 0.211403 | 32.9905 | 0 | 0 | 0.001895 | 0.00214 | 0.109901 | 0.007917 | 66.6646 | 0.03507 | 0 | 0 | 0.318093 | 99.2801 | 0 | 0 | 0.005701 | 0.006441 | 0.330729 | 0.023825 | 0 | 100 | 2 | O | 0.00035 | 0 | 0 | 0.006342 | 0.989747 | 0 | 0 | 5.7e-05 | 6.4e-05 | 0.003297 | 0.000238 | 2 | 0.008728 | 0.041336 | 0.004321 | 0.009866 | 0.011643 | 0.02724 | 0.022975 | 0.005833 | 0.009576 | 0.008755 | 0.00849 | 0.018672 | 0.05572 | 0.008164 | 0.014113 | 0.014781 | 0.034352 | 0.028054 | 0.009731 | 0.012365 | 0.011264 | 0.011469 | 93.889 | -29.834 | -11.054 | 2.24536 | 0.08378 | -100.66 | -98.98 | 228.064 | 291.001 | 5.64156 | 42.355 | 24.6817 | 15.6542 | 13.0705 | 1180 | 80.28 | 214 | 334 | 319 | 303 | 301 | 332 | 333 | 140 | 335 | 126 | 503 | Wollastonite | Jadeite | Corundum | CaNb2O6 | Cassiterite | Scheelite | Manganotantalite | Rutile | Mn | Magnetite | Zr
BT-DarkEdge (continued) | 8 | 40 | 20 | 80 | 0 | 1924 | 0.000884 | 0 | 0 | 0.436138 | 77.5991 | 0 | 0 | 0.00173 | 0.003979 | 0.138753 | 0 | 21.1523 | 99.3329 | 0.001892 | 0 | 0 | 0.623914 | 98.5206 | 0 | 0 | 0.002886 | 0.005138 | 0.178505 | 0 | -1e-05 | 99.3329 | 0.001588 | 0 | 0 | 0.236716 | 32.9678 | 0 | 0 | 0.001821 | 0.003652 | 0.125282 | 0 | 66.6632 | 0.00478 | 0 | 0 | 0.356302 | 99.2453 | 0 | 0 | 0.005483 | 0.010994 | 0.377146 | 0 | 0 | 100 | 2 | O | 4.8e-05 | 0 | 0 | 0.007102 | 0.989086 | 0 | 0 | 5.5e-05 | 0.00011 | 0.003759 | 0 | 2 | 0.008727 | 0.041339 | 0.004321 | 0.009867 | 0.011645 | 0.027244 | 0.022978 | 0.005834 | 0.009577 | 0.008756 | 0.008491 | 0.01867 | 0.055724 | 0.008165 | 0.014115 | 0.014784 | 0.034357 | 0.028057 | 0.009731 | 0.012366 | 0.011265 | 0.01147 | 687.575 | -30.759 | -11.049 | 2.04822 | 0.083816 | -62.719 | -34.367 | 237.133 | 170.797 | 5.01289 | -48.833 | 24.6817 | 15.6441 | 13.0705 | 1190.09 | 80.25 | 214 | 334 | 319 | 303 | 301 | 332 | 333 | 140 | 335 | 126 | 503 | Wollastonite | Jadeite | Corundum | CaNb2O6 | Cassiterite | Scheelite | Manganotantalite | Rutile | Mn | Magnetite | Zr
BT-DarkEdge (continued) | 8 | 40 | 20 | 80 | 0 | 1925 | 0 | 0 | 0 | 0.397083 | 77.8769 | 0 | 0 | 0.005611 | 0 | 0.122066 | 0.002084 | 21.2068 | 99.6106 | 0 | 0 | 0 | 0.568044 | 98.8733 | 0 | 0 | 0.009359 | 0 | 0.157038 | 0.002815 | 4e-06 | 99.6106 | 0 | 0 | 0 | 0.214974 | 33.0022 | 0 | 0 | 0.005891 | 0 | 0.109937 | 0.001149 | 66.6659 | 0 | 0 | 0 | 0.323496 | 99.3245 | 0 | 0 | 0.017731 | 0 | 0.33087 | 0.003458 | 0 | 100 | 2 | O | 0 | 0 | 0 | 0.006449 | 0.990078 | 0 | 0 | 0.000177 | 0 | 0.003298 | 3.4e-05 | 2 | 0.008731 | 0.041347 | 0.004322 | 0.009868 | 0.011645 | 0.027246 | 0.022979 | 0.005835 | 0.009578 | 0.008757 | 0.008492 | 0.018678 | 0.055735 | 0.008166 | 0.014116 | 0.014785 | 0.034359 | 0.028059 | 0.009733 | 0.012368 | 0.011266 | 0.011471 | -546.6 | -29.431 | -11.151 | 2.21008 | 0.083656 | -28.203 | -31.389 | 73.3081 | -94.458 | 5.62639 | 288.201 | 24.6817 | 15.6341 | 13.0705 | 1200.1 | 80.25 | 214 | 334 | 319 | 303 | 301 | 332 | 333 | 140 | 335 | 126 | 503 | Wollastonite | Jadeite | Corundum | CaNb2O6 | Cassiterite | Scheelite | Manganotantalite | Rutile | Mn | Magnetite | Zr
BT-DarkEdge (continued) | 8 | 40 | 20 | 80 | 0 | 1926 | 0 | 0 | 0 | 0.024755 | 78.4094 | 0 | 0 | 0 | 0 | 0.010982 | 0 | 21.1538 | 99.5989 | 0 | 0 | 0 | 0.035413 | 99.5493 | 0 | 0 | 0 | 0 | 0.014128 | 0 | 0 | 99.5989 | 0 | 0 | 0 | 0.013435 | 33.3111 | 0 | 0 | 0 | 0 | 0.009915 | 0 | 66.6656 | 0 | 0 | 0 | 0.020157 | 99.9501 | 0 | 0 | 0 | 0 | 0.029751 | 0 | 0 | 100 | 2 | O | 0 | 0 | 0 | 0.000403 | 0.999347 | 0 | 0 | 0 | 0 | 0.000297 | 0 | 2 | 0.008762 | 0.041427 | 0.004329 | 0.009878 | 0.011648 | 0.02726 | 0.022993 | 0.005843 | 0.009588 | 0.008765 | 0.008502 | 0.018744 | 0.055842 | 0.008179 | 0.01413 | 0.014788 | 0.034377 | 0.028076 | 0.009747 | 0.01238 | 0.011277 | 0.011484 | -1560.5 | -17.948 | -11.608 | 28.6955 | 0.083291 | -35.848 | -15.334 | -9.8889 | -73.909 | 56.9564 | -34.454 | 24.6817 | 15.6242 | 13.0705 | 1210 | 80.25 | 214 | 334 | 319 | 303 | 301 | 332 | 333 | 140 | 335 | 126 | 503 | Wollastonite | Jadeite | Corundum | CaNb2O6 | Cassiterite | Scheelite | Manganotantalite | Rutile | Mn | Magnetite | Zr
BT-DarkEdge (continued) | 8 | 40 | 20 | 80 | 0 | 1927 | 0.003347 | 0 | 0 | 0.234529 | 77.8094 | 0.06878 | 0 | 0 | 0 | 0.064096 | 0.02883 | 21.1294 | 99.3384 | 0.007161 | 0 | 0 | 0.335503 | 98.7876 | 0.086738 | 0 | 0 | 0 | 0.08246 | 0.038943 | 0 | 99.3384 | 0.006017 | 0 | 0 | 0.127452 | 33.0989 | 0.018888 | 0 | 0 | 0 | 0.057947 | 0.015957 | 66.6749 | 0.018091 | 0 | 0 | 0.191592 | 99.5113 | 0.056788 | 0 | 0 | 0 | 0.174216 | 0.047974 | 0 | 100 | 2 | O | 0.00018 | 0 | 0 | 0.003823 | 0.992843 | 0.000567 | 0 | 0 | 0 | 0.001738 | 0.000479 | 2 | 0.008747 | 0.041374 | 0.004324 | 0.009876 | 0.01165 | 0.027254 | 0.022988 | 0.005839 | 0.009583 | 0.008761 | 0.0085 | 0.018712 | 0.055771 | 0.008171 | 0.014127 | 0.014791 | 0.03437 | 0.028069 | 0.00974 | 0.012374 | 0.011272 | 0.011481 | 182.209 | -17.184 | -12.217 | 3.45001 | 0.083672 | 28.2492 | -17.058 | -10.706 | -231.25 | 10.2266 | 21.2997 | 24.6817 | 15.6142 | 13.0705 | 1220 | 80.26 | 214 | 334 | 319 | 303 | 301 | 332 | 333 | 140 | 335 | 126 | 503 | Wollastonite | Jadeite | Corundum | CaNb2O6 | Cassiterite | Scheelite | Manganotantalite | Rutile | Mn | Magnetite | Zr
BT-DarkEdge (continued) | 8 | 40 | 20 | 80 | 0 | 1928 | 0 | 0 | 0 | 0.144776 | 77.3159 | 0.603768 | 0 | 0 | 0 | 0.114665 | 0.005191 | 21.0998 | 99.284 | 0 | 0 | 0 | 0.207109 | 98.161 | 0.761401 | 0 | 0 | 0 | 0.147516 | 0.007013 | 0 | 99.284 | 0 | 0 | 0 | 0.078818 | 32.9478 | 0.166103 | 0 | 0 | 0 | 0.103849 | 0.002879 | 66.7006 | 0 | 0 | 0 | 0.118487 | 99.0612 | 0.499408 | 0 | 0 | 0 | 0.312233 | 0.008655 | 0 | 100 | 2 | O | 0 | 0 | 0 | 0.002363 | 0.987932 | 0.004981 | 0 | 0 | 0 | 0.003114 | 8.6e-05 | 2 | 0.008785 | 0.04139 | 0.004327 | 0.009913 | 0.011684 | 0.02729 | 0.02302 | 0.005847 | 0.009594 | 0.008771 | 0.008534 | 0.018794 | 0.055793 | 0.008175 | 0.01418 | 0.014834 | 0.034415 | 0.028109 | 0.009754 | 0.012388 | 0.011284 | 0.011528 | -33.076 | -20.038 | -12.436 | 5.32567 | 0.084015 | 3.51113 | -17.3 | -12.767 | -35.879 | 5.96207 | 116.544 | 24.6817 | 15.6041 | 13.0705 | 1230.09 | 80.26 | 214 | 334 | 319 | 303 | 301 | 332 | 333 | 140 | 335 | 126 | 503 | Wollastonite | Jadeite | Corundum | CaNb2O6 | Cassiterite | Scheelite | Manganotantalite | Rutile | Mn | Magnetite | Zr
BT-DarkEdge (continued) | 8 | 40 | 20 | 80 | 0 | 1929 | 0 | 0 | 0 | 0.150497 | 77.5438 | 0.439626 | 0 | 0 | 0 | 0.099632 | 0.006221 | 21.1169 | 99.3566 | 0 | 0 | 0 | 0.215292 | 98.4503 | 0.554405 | 0 | 0 | 0 | 0.128177 | 0.008404 | 2e-06 | 99.3566 | 0 | 0 | 0 | 0.081854 | 33.0132 | 0.12083 | 0 | 0 | 0 | 0.090148 | 0.003446 | 66.6905 | 0 | 0 | 0 | 0.12302 | 99.2325 | 0.363196 | 0 | 0 | 0 | 0.27097 | 0.010359 | 0 | 100 | 2 | O | 0 | 0 | 0 | 0.002455 | 0.990041 | 0.003624 | 0 | 0 | 0 | 0.002703 | 0.000103 | 2 | 0.008773 | 0.041383 | 0.004326 | 0.0099 | 0.011672 | 0.027274 | 0.023007 | 0.005844 | 0.009589 | 0.008767 | 0.008523 | 0.018769 | 0.055783 | 0.008173 | 0.014162 | 0.014818 | 0.034395 | 0.028093 | 0.009748 | 0.012382 | 0.011279 | 0.011512 | -41.969 | -17.483 | -11.091 | 5.13481 | 0.083846 | 4.70154 | -14.564 | -10.408 | -27.655 | 6.77786 | 97.2004 | 24.6817 | 15.5941 | 13.0705 | 1240.1 | 80.29 | 214 | 334 | 319 | 303 | 301 | 332 | 333 | 140 | 335 | 126 | 503 | Wollastonite | Jadeite | Corundum | CaNb2O6 | Cassiterite | Scheelite | Manganotantalite | Rutile | Mn | Magnetite | Zr
BT-DarkEdge (continued) | 8 | 40 | 20 | 80 | 0 | 1930 | 0 | 0 | 0 | 0.16236 | 77.095 | 0.720857 | 0 | 0 | 0 | 0.175438 | 0.005581 | 21.0959 | 99.2551 | 0 | 0 | 0 | 0.232263 | 97.8806 | 0.90906 | 0 | 0 | 0 | 0.225701 | 0.007538 | 8e-06 | 99.2551 | 0 | 0 | 0 | 0.088399 | 32.8567 | 0.198334 | 0 | 0 | 0 | 0.158905 | 0.003095 | 66.6945 | 0 | 0 | 0 | 0.132886 | 98.7838 | 0.596292 | 0 | 0 | 0 | 0.477747 | 0.009304 | 0 | 100 | 2 | O | 0 | 0 | 0 | 0.002651 | 0.98529 | 0.005948 | 0 | 0 | 0 | 0.004765 | 9.3e-05 | 2 | 0.008784 | 0.041368 | 0.004325 | 0.009916 | 0.011686 | 0.027286 | 0.023017 | 0.005845 | 0.009591 | 0.008769 | 0.008538 | 0.018792 | 0.055763 | 0.008171 | 0.014185 | 0.014837 | 0.03441 | 0.028106 | 0.00975 | 0.012385 | 0.011281 | 0.011533 | -31.028 | -21.359 | -13.332 | 4.80055 | 0.084136 | 2.99065 | -14.438 | -14.518 | -73.073 | 4.07618 | 108.489 | 24.6817 | 15.5842 | 13.0705 | 1250 | 80.31 | 214 | 334 | 319 | 303 | 301 | 332 | 333 | 140 | 335 | 126 | 503 | Wollastonite | Jadeite | Corundum | CaNb2O6 | Cassiterite | Scheelite | Manganotantalite | Rutile | Mn | Magnetite | Zr
BT-DarkEdge (continued) | 8 | 40 | 20 | 80 | 0 | 1931 | 0 | 0 | 0 | 0.515089 | 77.468 | 0.168378 | 0 | 0 | 0 | 0.176143 | 0.01001 | 21.2058 | 99.5434 | 0 | 0 | 0 | 0.736856 | 98.3541 | 0.212339 | 0 | 0 | 0 | 0.226607 | 0.013522 | 2e-06 | 99.5434 | 0 | 0 | 0 | 0.278914 | 32.8352 | 0.046074 | 0 | 0 | 0 | 0.158671 | 0.005521 | 66.6756 | 0 | 0 | 0 | 0.420242 | 98.9461 | 0.13884 | 0 | 0 | 0 | 0.47814 | 0.016636 | 0 | 100 | 2 | O | 0 | 0 | 0 | 0.008366 | 0.984924 | 0.001382 | 0 | 0 | 0 | 0.004759 | 0.000166 | 2 | 0.008726 | 0.041298 | 0.004318 | 0.00987 | 0.011649 | 0.027237 | 0.022972 | 0.005831 | 0.009573 | 0.008753 | 0.008494 | 0.018669 | 0.055669 | 0.008158 | 0.014119 | 0.01479 | 0.034348 | 0.02805 | 0.009727 | 0.012361 | 0.01126 | 0.011474 | -176.34 | -24.88 | -11.191 | 1.795 | 0.083888 | 11.7321 | -74.066 | -14.614 | -127.99 | 4.05668 | 60.3959 | 24.6817 | 15.5742 | 13.0705 | 1260 | 80.34 | 214 | 334 | 319 | 303 | 301 | 332 | 333 | 140 | 335 | 126 | 503 | Wollastonite | Jadeite | Corundum | CaNb2O6 | Cassiterite | Scheelite | Manganotantalite | Rutile | Mn | Magnetite | Zr
BT-DarkEdge (continued) | 8 | 40 | 20 | 80 | 0 | 1932 | 0 | 0 | 0 | 0.284054 | 77.4222 | 0.425397 | 0 | 0 | 0.001224 | 0.128298 | 0 | 21.1443 | 99.4054 | 0 | 0 | 0 | 0.406352 | 98.2959 | 0.536461 | 0 | 0 | 0.001581 | 0.165055 | 0 | 0 | 99.4054 | 0 | 0 | 0 | 0.154298 | 32.9196 | 0.116771 | 0 | 0 | 0.001125 | 0.115937 | 0 | 66.6923 | 0 | 0 | 0 | 0.232163 | 99.0642 | 0.351396 | 0 | 0 | 0.003384 | 0.348887 | 0 | 0 | 100 | 2 | O | 0 | 0 | 0 | 0.004627 | 0.987208 | 0.003502 | 0 | 0 | 3.4e-05 | 0.003477 | 0 | 2 | 0.00876 | 0.041342 | 0.004322 | 0.009892 | 0.011666 | 0.027259 | 0.022993 | 0.005839 | 0.009583 | 0.008761 | 0.008515 | 0.01874 | 0.055728 | 0.008166 | 0.014151 | 0.014811 | 0.034376 | 0.028076 | 0.00974 | 0.012373 | 0.011271 | 0.011503 | -49.643 | -29.899 | -10.512 | 2.92882 | 0.083905 | 4.84548 | -34.289 | -14.985 | 553.772 | 5.37952 | -161.73 | 24.6817 | 15.5641 | 13.0705 | 1270.09 | 80.35 | 214 | 334 | 319 | 303 | 301 | 332 | 333 | 140 | 335 | 126 | 503 | Wollastonite | Jadeite | Corundum | CaNb2O6 | Cassiterite | Scheelite | Manganotantalite | Rutile | Mn | Magnetite | Zr
BT-DarkEdge (continued) | 8 | 40 | 20 | 80 | 0 | 1933 | 0 | 0 | 0 | 0.089248 | 77.2463 | 0.894346 | 0 | 0 | 0 | 0.169325 | 0 | 21.1468 | 99.546 | 0 | 0 | 0 | 0.127673 | 98.0726 | 1.12784 | 0 | 0 | 0 | 0.217836 | 0 | 0 | 99.546 | 0 | 0 | 0 | 0.048483 | 32.8474 | 0.245516 | 0 | 0 | 0 | 0.153024 | 0 | 66.7056 | 0 | 0 | 0 | 0.072863 | 98.7293 | 0.737946 | 0 | 0 | 0 | 0.459942 | 0 | 0 | 100 | 2 | O | 0 | 0 | 0 | 0.001454 | 0.984847 | 0.007361 | 0 | 0 | 0 | 0.004588 | 0 | 2 | 0.008796 | 0.041362 | 0.004324 | 0.009924 | 0.011692 | 0.027286 | 0.023019 | 0.005846 | 0.009592 | 0.008769 | 0.008546 | 0.018818 | 0.055755 | 0.00817 | 0.014197 | 0.014844 | 0.03441 | 0.028107 | 0.009752 | 0.012385 | 0.011281 | 0.011544 | -27.927 | -20.5 | -11.87 | 8.35253 | 0.084025 | 2.46899 | -18.653 | -12.951 | -53.612 | 4.20417 | -270.84 | 24.6817 | 15.5541 | 13.0705 | 1280.09 | 80.39 | 214 | 334 | 319 | 303 | 301 | 332 | 333 | 140 | 335 | 126 | 503 | Wollastonite | Jadeite | Corundum | CaNb2O6 | Cassiterite | Scheelite | Manganotantalite | Rutile | Mn | Magnetite | Zr
BT-DarkEdge (continued) | 8 | 40 | 20 | 80 | 0 | 1934 | 0 | 0 | 0 | 0.302232 | 77.3232 | 0.485825 | 0 | 0 | 0 | 0.145796 | 0.011784 | 21.15 | 99.4188 | 0 | 0 | 0 | 0.432356 | 98.1703 | 0.612666 | 0 | 0 | 0 | 0.187566 | 0.015917 | 0 | 99.4188 | 0 | 0 | 0 | 0.164134 | 32.8697 | 0.133327 | 0 | 0 | 0 | 0.131718 | 0.006518 | 66.6946 | 0 | 0 | 0 | 0.247016 | 98.9356 | 0.401304 | 0 | 0 | 0 | 0.396463 | 0.019617 | 0 | 100 | 2 | O | 0 | 0 | 0 | 0.004922 | 0.98568 | 0.003998 | 0 | 0 | 0 | 0.00395 | 0.000195 | 2 | 0.008757 | 0.041317 | 0.004319 | 0.009891 | 0.011664 | 0.02725 | 0.022986 | 0.005837 | 0.009579 | 0.008757 | 0.008515 | 0.018734 | 0.055694 | 0.008161 | 0.014149 | 0.014809 | 0.034364 | 0.028067 | 0.009736 | 0.012368 | 0.011266 | 0.011502 | -61.008 | -25.584 | -11.497 | 2.77805 | 0.083939 | 4.28103 | -24.846 | -11.935 | -77.551 | 4.79482 | 51.5002 | 24.6817 | 15.5442 | 13.0705 | 1290 | 80.42 | 214 | 334 | 319 | 303 | 301 | 332 | 333 | 140 | 335 | 126 | 503 | Wollastonite | Jadeite | Corundum | CaNb2O6 | Cassiterite | Scheelite | Manganotantalite | Rutile | Mn | Magnetite | Zr
BT-DarkEdge (continued) | 8 | 40 | 20 | 80 | 0 | 1935 | 0 | 0 | 0 | 0.381978 | 77.5402 | 0.110486 | 0 | 0 | 0 | 0.110115 | 0 | 21.1304 | 99.2732 | 0 | 0 | 0 | 0.546436 | 98.4457 | 0.139332 | 0 | 0 | 0 | 0.141663 | 0 | 6e-06 | 99.2732 | 0 | 0 | 0 | 0.207582 | 32.9843 | 0.030342 | 0 | 0 | 0 | 0.09955 | 0 | 66.6782 | 0 | 0 | 0 | 0.312454 | 99.2965 | 0.091341 | 0 | 0 | 0 | 0.299688 | 0 | 0 | 100 | 2 | O | 0 | 0 | 0 | 0.006226 | 0.989359 | 0.00091 | 0 | 0 | 0 | 0.002986 | 0 | 2 | 0.008729 | 0.041301 | 0.004317 | 0.009864 | 0.011639 | 0.02722 | 0.022959 | 0.00583 | 0.009569 | 0.008749 | 0.008489 | 0.018675 | 0.055673 | 0.008157 | 0.01411 | 0.014777 | 0.034327 | 0.028034 | 0.009725 | 0.012356 | 0.011256 | 0.011467 | -35763 | -22.926 | -12.538 | 2.28003 | 0.083752 | 17.6921 | -28.487 | -12.415 | -78.363 | 6.17274 | -114.69 | 24.6817 | 15.5342 | 13.0705 | 1300 | 80.45 | 214 | 334 | 319 | 303 | 301 | 332 | 333 | 140 | 335 | 126 | 503 | Wollastonite | Jadeite | Corundum | CaNb2O6 | Cassiterite | Scheelite | Manganotantalite | Rutile | Mn | Magnetite | Zr
BT-DarkEdge (continued) | 8 | 40 | 20 | 80 | 0 | 1936 | 0 | 0 | 0 | 0.310006 | 77.6198 | 0.376819 | 0 | 0 | 0.002619 | 0.133319 | 0.00886 | 21.201 | 99.6523 | 0 | 0 | 0 | 0.443477 | 98.5468 | 0.4752 | 0 | 0 | 0.003382 | 0.171515 | 0.011968 | 0 | 99.6523 | 0 | 0 | 0 | 0.167934 | 32.9133 | 0.103153 | 0 | 0 | 0.0024 | 0.120145 | 0.004888 | 66.6882 | 0 | 0 | 0 | 0.252701 | 99.0533 | 0.310442 | 0 | 0 | 0.007222 | 0.361579 | 0.014711 | 0 | 100 | 2 | O | 0 | 0 | 0 | 0.005036 | 0.98708 | 0.003094 | 0 | 0 | 7.2e-05 | 0.003603 | 0.000147 | 2 | 0.008748 | 0.041305 | 0.004318 | 0.009881 | 0.011654 | 0.027235 | 0.022972 | 0.005834 | 0.009574 | 0.008753 | 0.008505 | 0.018714 | 0.055678 | 0.008159 | 0.014135 | 0.014796 | 0.034345 | 0.028051 | 0.009731 | 0.012362 | 0.011261 | 0.011489 | -64.695 | -60.953 | -13.294 | 2.71651 | 0.083732 | 5.42379 | -19.957 | -16.207 | 258.968 | 5.19223 | 68.2601 | 24.6817 | 15.5241 | 13.071 | 1310.09 | 80.47 | 214 | 334 | 319 | 303 | 301 | 332 | 333 | 140 | 335 | 126 | 503 | Wollastonite | Jadeite | Corundum | CaNb2O6 | Cassiterite | Scheelite | Manganotantalite | Rutile | Mn | Magnetite | Zr
BT-DarkEdge (continued) | 8 | 40 | 20 | 80 | 0 | 1937 | 0 | 0 | 0 | 0.246718 | 77.5425 | 0.298298 | 0 | 0 | 0 | 0.088431 | 0.001428 | 21.1162 | 99.2935 | 0 | 0 | 0 | 0.35294 | 98.4487 | 0.376179 | 0 | 0 | 0 | 0.113766 | 0.001929 | 6e-06 | 99.2935 | 0 | 0 | 0 | 0.13419 | 33.0133 | 0.081988 | 0 | 0 | 0 | 0.080014 | 0.000791 | 66.6897 | 0 | 0 | 0 | 0.201831 | 99.3085 | 0.246631 | 0 | 0 | 0 | 0.240693 | 0.00238 | 0 | 100 | 2 | O | 0 | 0 | 0 | 0.004024 | 0.990058 | 0.002459 | 0 | 0 | 0 | 0.0024 | 2.4e-05 | 2 | 0.008749 | 0.041319 | 0.004319 | 0.009877 | 0.011649 | 0.027231 | 0.022969 | 0.005834 | 0.009574 | 0.008753 | 0.008502 | 0.018718 | 0.055697 | 0.008161 | 0.01413 | 0.01479 | 0.034341 | 0.028047 | 0.009732 | 0.012362 | 0.011261 | 0.011485 | -179.81 | -30.708 | -11.846 | 3.30136 | 0.083741 | 6.76503 | -14.739 | -11.939 | -36.551 | 7.55635 | 420.806 | 24.6817 | 15.5141 | 13.071 | 1320.09 | 80.48 | 214 | 334 | 319 | 303 | 301 | 332 | 333 | 140 | 335 | 126 | 503 | Wollastonite | Jadeite | Corundum | CaNb2O6 | Cassiterite | Scheelite | Manganotantalite | Rutile | Mn | Magnetite | Zr
BT-DarkEdge (continued) | 8 | 40 | 20 | 80 | 0 | 1938 | 0 | 0 | 0 | 0.088004 | 77.664 | 0.59824 | 0 | 0 | 0.000303 | 0.106033 | 0.016981 | 21.1695 | 99.6431 | 0 | 0 | 0 | 0.125894 | 98.603 | 0.75443 | 0 | 0 | 0.000392 | 0.136411 | 0.022937 | 0 | 99.6431 | 0 | 0 | 0 | 0.04775 | 32.9855 | 0.164032 | 0 | 0 | 0.000278 | 0.09571 | 0.009384 | 66.6973 | 0 | 0 | 0 | 0.071743 | 99.1187 | 0.492903 | 0 | 0 | 0.000837 | 0.2876 | 0.028198 | 0 | 100 | 2 | O | 0 | 0 | 0 | 0.001432 | 0.989112 | 0.004919 | 0 | 0 | 8e-06 | 0.00287 | 0.000281 | 2 | 0.008775 | 0.041337 | 0.004321 | 0.009898 | 0.011666 | 0.02725 | 0.022987 | 0.00584 | 0.009581 | 0.008759 | 0.008522 | 0.018773 | 0.055722 | 0.008164 | 0.01416 | 0.014812 | 0.034365 | 0.028069 | 0.009741 | 0.012371 | 0.011268 | 0.011512 | -154 | -44.958 | -13.494 | 8.44268 | 0.083688 | 3.53549 | -16.558 | -12.259 | 2231.47 | 6.39473 | 35.9182 | 24.6817 | 15.5042 | 13.071 | 1330 | 80.5 | 214 | 334 | 319 | 303 | 301 | 332 | 333 | 140 | 335 | 126 | 503 | Wollastonite | Jadeite | Corundum | CaNb2O6 | Cassiterite | Scheelite | Manganotantalite | Rutile | Mn | Magnetite | Zr
BT-DarkEdge (continued) | 8 | 40 | 20 | 80 | 0 | 1939 | 0.00135 | 0 | 0 | 0.246653 | 77.8011 | 0.201259 | 0 | 0 | 0 | 0.091675 | 0 | 21.1625 | 99.5046 | 0.002887 | 0 | 0 | 0.352847 | 98.7771 | 0.253805 | 0 | 0 | 0 | 0.11794 | 0 | 6e-06 | 99.5046 | 0.002422 | 0 | 0 | 0.133841 | 33.046 | 0.055187 | 0 | 0 | 0 | 0.082756 | 0 | 66.6798 | 0.007285 | 0 | 0 | 0.201245 | 99.3767 | 0.165961 | 0 | 0 | 0 | 0.248865 | 0 | 0 | 100 | 2 | O | 7.3e-05 | 0 | 0 | 0.004014 | 0.991185 | 0.001655 | 0 | 0 | 0 | 0.002482 | 0 | 2 | 0.008741 | 0.041309 | 0.004318 | 0.009868 | 0.01164 | 0.027218 | 0.022958 | 0.005831 | 0.00957 | 0.008749 | 0.008494 | 0.0187 | 0.055683 | 0.008158 | 0.014117 | 0.014778 | 0.034325 | 0.028033 | 0.009727 | 0.012357 | 0.011256 | 0.011474 | 451.314 | -23.93 | -11.293 | 3.29937 | 0.083562 | 9.86301 | -18.849 | -10.513 | -83.702 | 7.30521 | -86.911 | 24.6817 | 15.4942 | 13.071 | 1340 | 80.52 | 214 | 334 | 319 | 303 | 301 | 332 | 333 | 140 | 335 | 126 | 503 | Wollastonite | Jadeite | Corundum | CaNb2O6 | Cassiterite | Scheelite | Manganotantalite | Rutile | Mn | Magnetite | Zr
BT-DarkEdge (continued) | 8 | 40 | 20 | 80 | 0 | 1940 | 0 | 0 | 0 | 0.127135 | 77.7794 | 0.383027 | 0 | 0 | 0 | 0.083777 | 0.003832 | 21.1502 | 99.5274 | 0 | 0 | 0 | 0.181872 | 98.7495 | 0.483028 | 0 | 0 | 0 | 0.107779 | 0.005177 | 0 | 99.5274 | 0 | 0 | 0 | 0.069036 | 33.0601 | 0.105104 | 0 | 0 | 0 | 0.075679 | 0.002119 | 66.688 | 0 | 0 | 0 | 0.103727 | 99.3466 | 0.315841 | 0 | 0 | 0 | 0.227419 | 0.006369 | 0 | 100 | 2 | O | 0 | 0 | 0 | 0.00207 | 0.991486 | 0.003152 | 0 | 0 | 0 | 0.00227 | 6.4e-05 | 2 | 0.00876 | 0.04133 | 0.00432 | 0.009883 | 0.011652 | 0.027233 | 0.022972 | 0.005836 | 0.009575 | 0.008754 | 0.008508 | 0.018741 | 0.055712 | 0.008162 | 0.014138 | 0.014793 | 0.034344 | 0.02805 | 0.009735 | 0.012364 | 0.011262 | 0.011492 | -131.46 | -23.86 | -13.896 | 5.98208 | 0.083582 | 5.34064 | -21.193 | -14.401 | -53.927 | 7.9462 | 157.211 | 24.6817 | 15.4841 | 13.071 | 1350.09 | 80.52 | 214 | 334 | 319 | 303 | 301 | 332 | 333 | 140 | 335 | 126 | 503 | Wollastonite | Jadeite | Corundum | CaNb2O6 | Cassiterite | Scheelite | Manganotantalite | Rutile | Mn | Magnetite | Zr
BT-DarkEdge (continued) | 8 | 40 | 20 | 80 | 0 | 1941 | 0.009503 | 0 | 0 | 0.75484 | 76.1471 | 0.388845 | 0.060372 | 0 | 0 | 0.300721 | 0.020125 | 21.0739 | 98.7554 | 0.02033 | 0 | 0 | 1.07983 | 96.6771 | 0.490366 | 0.073718 | 0 | 0 | 0.386877 | 0.027185 | 4e-06 | 98.7554 | 0.01713 | 0 | 0 | 0.411339 | 32.4809 | 0.107078 | 0.016892 | 0 | 0 | 0.272617 | 0.01117 | 66.6829 | 0.051746 | 0 | 0 | 0.621301 | 98.1207 | 0.32347 | 0.025514 | 0 | 0 | 0.823541 | 0.033742 | 0 | 100 | 2 | O | 0.000514 | 0 | 0 | 0.012337 | 0.974191 | 0.003212 | 0.000507 | 0 | 0 | 0.008177 | 0.000335 | 2 | 0.008709 | 0.041183 | 0.004307 | 0.009868 | 0.011649 | 0.027208 | 0.022948 | 0.00582 | 0.009558 | 0.00874 | 0.008493 | 0.018631 | 0.055514 | 0.008138 | 0.014117 | 0.01479 | 0.034311 | 0.02802 | 0.009709 | 0.012342 | 0.011243 | 0.011473 | 64.023 | -86.555 | -204.91 | 1.34189 | 0.084624 | 5.2615 | 27.0699 | -58.431 | -46.936 | 2.57512 | 30.2811 | 24.6817 | 15.4741 | 13.071 | 1360.09 | 80.54 | 214 | 334 | 319 | 303 | 301 | 332 | 333 | 140 | 335 | 126 | 503 | Wollastonite | Jadeite | Corundum | CaNb2O6 | Cassiterite | Scheelite | Manganotantalite | Rutile | Mn | Magnetite | Zr
BT-DarkEdge (continued) | 8 | 40 | 20 | 80 | 0 | 1942 | 0 | 0 | 0 | 0.341653 | 77.2788 | 0.250805 | 0 | 0 | 0 | 0.132592 | 0.004895 | 21.0874 | 99.0962 | 0 | 0 | 0 | 0.488749 | 98.114 | 0.316286 | 0 | 0 | 0 | 0.170579 | 0.006613 | 0 | 99.0962 | 0 | 0 | 0 | 0.186053 | 32.9415 | 0.069019 | 0 | 0 | 0 | 0.120119 | 0.002715 | 66.6806 | 0 | 0 | 0 | 0.279979 | 99.1426 | 0.207724 | 0 | 0 | 0 | 0.361518 | 0.008172 | 0 | 100 | 2 | O | 0 | 0 | 0 | 0.00558 | 0.988037 | 0.00207 | 0 | 0 | 0 | 0.003603 | 8.1e-05 | 2 | 0.008733 | 0.041279 | 0.004315 | 0.009867 | 0.01164 | 0.027212 | 0.022953 | 0.005828 | 0.009566 | 0.008746 | 0.008493 | 0.018684 | 0.055644 | 0.008153 | 0.014115 | 0.014778 | 0.034317 | 0.028026 | 0.009722 | 0.012352 | 0.011252 | 0.011472 | -126.26 | -187.82 | -9.9154 | 2.50081 | 0.083862 | 7.97844 | -25.739 | -12.73 | -45.679 | 5.21419 | 122.963 | 24.6817 | 15.4642 | 13.071 | 1369.99 | 80.55 | 214 | 334 | 319 | 303 | 301 | 332 | 333 | 140 | 335 | 126 | 503 | Wollastonite | Jadeite | Corundum | CaNb2O6 | Cassiterite | Scheelite | Manganotantalite | Rutile | Mn | Magnetite | Zr
BT-DarkEdge (continued) | 8 | 40 | 20 | 80 | 0 | 1943 | 0 | 0 | 0 | 0.223281 | 77.4508 | 0.320407 | 0 | 0 | 0 | 0.109249 | 0.007481 | 21.0952 | 99.2064 | 0 | 0 | 0 | 0.319412 | 98.3323 | 0.40406 | 0 | 0 | 0 | 0.140549 | 0.010105 | 0 | 99.2064 | 0 | 0 | 0 | 0.121552 | 33.0039 | 0.088144 | 0 | 0 | 0 | 0.09894 | 0.004148 | 66.6833 | 0 | 0 | 0 | 0.182752 | 99.2422 | 0.265047 | 0 | 0 | 0 | 0.297512 | 0.012472 | 0 | 100 | 2 | O | 0 | 0 | 0 | 0.003646 | 0.989869 | 0.002644 | 0 | 0 | 0 | 0.002967 | 0.000124 | 2 | 0.008745 | 0.041297 | 0.004317 | 0.009873 | 0.011643 | 0.027217 | 0.022958 | 0.005831 | 0.009569 | 0.008748 | 0.008499 | 0.01871 | 0.055668 | 0.008156 | 0.014124 | 0.014782 | 0.034323 | 0.028033 | 0.009726 | 0.012356 | 0.011255 | 0.01148 | -64.446 | -22.558 | -11.525 | 3.59996 | 0.083745 | 6.31749 | -27.026 | -10.732 | -77.574 | 6.21594 | 80.6947 | 24.6817 | 15.4542 | 13.071 | 1380 | 80.57 | 214 | 334 | 319 | 303 | 301 | 332 | 333 | 140 | 335 | 126 | 503 | Wollastonite | Jadeite | Corundum | CaNb2O6 | Cassiterite | Scheelite | Manganotantalite | Rutile | Mn | Magnetite | Zr
BT-DarkEdge (continued) | 8 | 40 | 20 | 80 | 0 | 1944 | 0 | 0 | 0 | 0.115981 | 77.6899 | 0.552325 | 0 | 0 | 0 | 0.125154 | 0.014531 | 21.1811 | 99.679 | 0 | 0 | 0 | 0.165916 | 98.6359 | 0.696527 | 0 | 0 | 0 | 0.16101 | 0.019629 | 4e-06 | 99.679 | 0 | 0 | 0 | 0.062889 | 32.9749 | 0.151343 | 0 | 0 | 0 | 0.112896 | 0.008025 | 66.69 | 0 | 0 | 0 | 0.094489 | 99.0874 | 0.454777 | 0 | 0 | 0 | 0.339244 | 0.024115 | 0 | 100 | 2 | O | 0 | 0 | 0 | 0.001886 | 0.988901 | 0.004539 | 0 | 0 | 0 | 0.003386 | 0.000241 | 2 | 0.008765 | 0.041311 | 0.004318 | 0.00989 | 0.011657 | 0.027233 | 0.022972 | 0.005835 | 0.009574 | 0.008753 | 0.008514 | 0.018752 | 0.055686 | 0.008159 | 0.014148 | 0.0148 | 0.034343 | 0.02805 | 0.009733 | 0.012362 | 0.011261 | 0.011501 | -47.273 | -44.715 | -11.143 | 6.51597 | 0.083629 | 3.80098 | -26.788 | -12.122 | -89.005 | 5.49559 | 41.8522 | 24.6817 | 15.4441 | 13.071 | 1390.09 | 80.58 | 214 | 334 | 319 | 303 | 301 | 332 | 333 | 140 | 335 | 126 | 503 | Wollastonite | Jadeite | Corundum | CaNb2O6 | Cassiterite | Scheelite | Manganotantalite | Rutile | Mn | Magnetite | Zr
BT-DarkEdge (continued) | 8 | 40 | 20 | 80 | 0 | 1945 | 0 | 0 | 0 | 0.314224 | 77.4995 | 0.243989 | 0 | 0 | 0 | 0.141212 | 0.018942 | 21.1407 | 99.3586 | 0 | 0 | 0 | 0.44951 | 98.3941 | 0.307691 | 0 | 0 | 0 | 0.181668 | 0.025587 | 0 | 99.3586 | 0 | 0 | 0 | 0.17067 | 32.9494 | 0.066968 | 0 | 0 | 0 | 0.127595 | 0.010478 | 66.6749 | 0 | 0 | 0 | 0.256726 | 99.1264 | 0.201471 | 0 | 0 | 0 | 0.383862 | 0.031524 | 0 | 100 | 2 | O | 0 | 0 | 0 | 0.005119 | 0.988359 | 0.002009 | 0 | 0 | 0 | 0.003827 | 0.000314 | 2 | 0.008731 | 0.041268 | 0.004314 | 0.009864 | 0.011635 | 0.027203 | 0.022945 | 0.005826 | 0.009563 | 0.008743 | 0.00849 | 0.018678 | 0.055629 | 0.008151 | 0.01411 | 0.014772 | 0.034306 | 0.028017 | 0.009719 | 0.012348 | 0.011248 | 0.011468 | -62.088 | -27.914 | -13.772 | 2.68144 | 0.08371 | 8.18942 | -18.334 | -12.585 | -30.336 | 4.92633 | 32.1289 | 24.6817 | 15.4341 | 13.071 | 1400.09 | 80.6 | 214 | 334 | 319 | 303 | 301 | 332 | 333 | 140 | 335 | 126 | 503 | Wollastonite | Jadeite | Corundum | CaNb2O6 | Cassiterite | Scheelite | Manganotantalite | Rutile | Mn | Magnetite | Zr
BT-DarkEdge (continued) | 8 | 40 | 20 | 80 | 0 | 1946 | 0 | 0 | 0 | 0.264093 | 77.6137 | 0.321463 | 0 | 0 | 0 | 0.140817 | 0.036422 | 21.1762 | 99.5527 | 0 | 0 | 0 | 0.377796 | 98.5392 | 0.405391 | 0 | 0 | 0 | 0.18116 | 0.049199 | -1e-05 | 99.5527 | 0 | 0 | 0 | 0.143207 | 32.944 | 0.088088 | 0 | 0 | 0 | 0.12703 | 0.020115 | 66.6776 | 0 | 0 | 0 | 0.215344 | 99.0772 | 0.264921 | 0 | 0 | 0 | 0.382035 | 0.060495 | 0 | 100 | 2 | O | 0 | 0 | 0 | 0.004296 | 0.988159 | 0.002642 | 0 | 0 | 0 | 0.00381 | 0.000603 | 2 | 0.008738 | 0.041274 | 0.004315 | 0.009869 | 0.01164 | 0.027209 | 0.022951 | 0.005828 | 0.009565 | 0.008745 | 0.008495 | 0.018693 | 0.055637 | 0.008152 | 0.014119 | 0.014779 | 0.034313 | 0.028024 | 0.009722 | 0.012351 | 0.011251 | 0.011475 | -126.89 | -14.378 | -12.968 | 3.11054 | 0.083654 | 6.29606 | -18.228 | -10.403 | -39.836 | 4.93941 | 16.95 | 24.6817 | 15.4242 | 13.071 | 1409.99 | 80.6 | 214 | 334 | 319 | 303 | 301 | 332 | 333 | 140 | 335 | 126 | 503 | Wollastonite | Jadeite | Corundum | CaNb2O6 | Cassiterite | Scheelite | Manganotantalite | Rutile | Mn | Magnetite | Zr
BT-DarkEdge (continued) | 8 | 40 | 20 | 80 | 0 | 1947 | 0 | 0 | 0 | 0.228809 | 77.7634 | 0.242813 | 0 | 0 | 0 | 0.17097 | 0.021951 | 21.1844 | 99.6123 | 0 | 0 | 0 | 0.327321 | 98.7291 | 0.306208 | 0 | 0 | 0 | 0.219953 | 0.029652 | 0 | 99.6123 | 0 | 0 | 0 | 0.12399 | 32.9852 | 0.066492 | 0 | 0 | 0 | 0.154127 | 0.012115 | 66.6581 | 0 | 0 | 0 | 0.186284 | 99.1144 | 0.199795 | 0 | 0 | 0 | 0.463123 | 0.036404 | 0 | 100 | 2 | O | 0 | 0 | 0 | 0.00372 | 0.989682 | 0.001995 | 0 | 0 | 0 | 0.004624 | 0.000363 | 2 | 0.008733 | 0.041276 | 0.004314 | 0.009863 | 0.011632 | 0.027201 | 0.022943 | 0.005826 | 0.009562 | 0.008743 | 0.00849 | 0.018682 | 0.055639 | 0.008152 | 0.01411 | 0.014768 | 0.034303 | 0.028015 | 0.009718 | 0.012347 | 0.011247 | 0.011468 | -186.27 | -31.082 | -12.683 | 3.52056 | 0.083539 | 8.22672 | -16.323 | -10.399 | -107.98 | 4.15847 | 27.7905 | 24.6817 | 15.4142 | 13.071 | 1420 | 80.62 | 214 | 334 | 319 | 303 | 301 | 332 | 333 | 140 | 335 | 126 | 503 | Wollastonite | Jadeite | Corundum | CaNb2O6 | Cassiterite | Scheelite | Manganotantalite | Rutile | Mn | Magnetite | Zr
BT-DarkEdge (continued) | 8 | 40 | 20 | 80 | 0 | 1948 | 0 | 0 | 0 | 0.238626 | 77.5106 | 0.241489 | 0 | 0 | 0 | 0.173214 | 0.026587 | 21.1224 | 99.3128 | 0 | 0 | 0 | 0.341365 | 98.4082 | 0.304537 | 0 | 0 | 0 | 0.222839 | 0.035913 | 0 | 99.3128 | 0 | 0 | 0 | 0.12969 | 32.9745 | 0.066323 | 0 | 0 | 0 | 0.156608 | 0.014716 | 66.6582 | 0 | 0 | 0 | 0.194864 | 99.091 | 0.199306 | 0 | 0 | 0 | 0.47062 | 0.044224 | 0 | 100 | 2 | O | 0 | 0 | 0 | 0.003891 | 0.98936 | 0.00199 | 0 | 0 | 0 | 0.004699 | 0.000442 | 2 | 0.00873 | 0.041268 | 0.004314 | 0.009862 | 0.011631 | 0.027197 | 0.02294 | 0.005825 | 0.009561 | 0.008741 | 0.008488 | 0.018677 | 0.055628 | 0.00815 | 0.014108 | 0.014766 | 0.034298 | 0.028011 | 0.009716 | 0.012345 | 0.011246 | 0.011466 | -723.24 | -46.678 | -15.191 | 3.39337 | 0.08367 | 8.26885 | -26.32 | -13.113 | -66.379 | 4.11061 | 23.0252 | 24.6817 | 15.4042 | 13.0715 | 1430 | 80.64 | 214 | 334 | 319 | 303 | 301 | 332 | 333 | 140 | 335 | 126 | 503 | Wollastonite | Jadeite | Corundum | CaNb2O6 | Cassiterite | Scheelite | Manganotantalite | Rutile | Mn | Magnetite | Zr
BT-DarkEdge (continued) | 8 | 40 | 20 | 80 | 0 | 1949 | 0 | 0 | 0 | 0.245189 | 77.6188 | 0.27277 | 0 | 0 | 0.003385 | 0.160135 | 0.022296 | 21.1583 | 99.4808 | 0 | 0 | 0 | 0.350754 | 98.5456 | 0.343985 | 0 | 0 | 0.00437 | 0.206013 | 0.030118 | 0 | 99.4808 | 0 | 0 | 0 | 0.133043 | 32.9676 | 0.074794 | 0 | 0 | 0.003106 | 0.144551 | 0.012322 | 66.6646 | 0 | 0 | 0 | 0.199951 | 99.0944 | 0.224817 | 0 | 0 | 0.009335 | 0.434492 | 0.037037 | 0 | 100 | 2 | O | 0 | 0 | 0 | 0.003991 | 0.98906 | 0.002244 | 0 | 0 | 9.3e-05 | 0.004337 | 0.00037 | 2 | 0.008732 | 0.041265 | 0.004313 | 0.009863 | 0.011632 | 0.027198 | 0.022941 | 0.005825 | 0.009561 | 0.008741 | 0.00849 | 0.018681 | 0.055625 | 0.00815 | 0.01411 | 0.014769 | 0.034298 | 0.028012 | 0.009717 | 0.012345 | 0.011246 | 0.011468 | -116.34 | -20.636 | -11.44 | 3.31475 | 0.083611 | 7.35849 | -13.742 | -11.626 | 200.321 | 4.40445 | 27.3678 | 24.6817 | 15.3941 | 13.0715 | 1440.09 | 80.65 | 214 | 334 | 319 | 303 | 301 | 332 | 333 | 140 | 335 | 126 | 503 | Wollastonite | Jadeite | Corundum | CaNb2O6 | Cassiterite | Scheelite | Manganotantalite | Rutile | Mn | Magnetite | Zr
BT-DarkEdge (continued) | 8 | 40 | 20 | 80 | 0 | 1950 | 0.001408 | 0 | 0 | 0.309555 | 77.3199 | 0.270343 | 0 | 0 | 0 | 0.118483 | 0.012415 | 21.09 | 99.1221 | 0.003011 | 0 | 0 | 0.442832 | 98.1662 | 0.340925 | 0 | 0 | 0 | 0.152428 | 0.01677 | 0 | 99.1221 | 0.002535 | 0 | 0 | 0.168562 | 32.9565 | 0.07439 | 0 | 0 | 0 | 0.10733 | 0.006885 | 66.6838 | 0.00763 | 0 | 0 | 0.253614 | 99.1712 | 0.223852 | 0 | 0 | 0 | 0.322971 | 0.020719 | 0 | 100 | 2 | O | 7.6e-05 | 0 | 0 | 0.005056 | 0.988442 | 0.002231 | 0 | 0 | 0 | 0.003219 | 0.000207 | 2 | 0.008731 | 0.041256 | 0.004313 | 0.009862 | 0.011633 | 0.027196 | 0.022939 | 0.005825 | 0.009561 | 0.008741 | 0.008489 | 0.018678 | 0.055612 | 0.008149 | 0.014108 | 0.01477 | 0.034296 | 0.02801 | 0.009717 | 0.012345 | 0.011245 | 0.011467 | 432.214 | -47.108 | -11.415 | 2.71501 | 0.08378 | 7.42113 | -29.688 | -12.113 | -84.513 | 5.76865 | 48.7602 | 24.6817 | 15.3841 | 13.0715 | 1450.1 | 80.66 | 214 | 334 | 319 | 303 | 301 | 332 | 333 | 140 | 335 | 126 | 503 | Wollastonite | Jadeite | Corundum | CaNb2O6 | Cassiterite | Scheelite | Manganotantalite | Rutile | Mn | Magnetite | Zr
BT-DarkEdge (continued) | 8 | 40 | 20 | 80 | 0 | 1951 | 0 | 0 | 0 | 0.194444 | 77.2086 | 0.56968 | 0 | 0 | 0 | 0.13602 | 0.02344 | 21.0958 | 99.228 | 0 | 0 | 0 | 0.27816 | 98.0248 | 0.718413 | 0 | 0 | 0 | 0.174989 | 0.031663 | 0 | 99.228 | 0 | 0 | 0 | 0.105869 | 32.9057 | 0.156743 | 0 | 0 | 0 | 0.123203 | 0.012998 | 66.6955 | 0 | 0 | 0 | 0.159195 | 98.9598 | 0.471384 | 0 | 0 | 0 | 0.370519 | 0.039091 | 0 | 100 | 2 | O | 0 | 0 | 0 | 0.003175 | 0.986744 | 0.0047 | 0 | 0 | 0 | 0.003695 | 0.00039 | 2 | 0.008754 | 0.041265 | 0.004314 | 0.009882 | 0.01165 | 0.027212 | 0.022954 | 0.00583 | 0.009566 | 0.008746 | 0.008508 | 0.018727 | 0.055625 | 0.008151 | 0.014137 | 0.014791 | 0.034317 | 0.028029 | 0.009724 | 0.012352 | 0.011251 | 0.011492 | -126.18 | -23.559 | -12.111 | 4.07042 | 0.083857 | 3.69209 | -17.157 | -11.884 | -168.29 | 5.0946 | 26.1092 | 24.6817 | 15.3742 | 13.0715 | 1460 | 80.69 | 214 | 334 | 319 | 303 | 301 | 332 | 333 | 140 | 335 | 126 | 503 | Wollastonite | Jadeite | Corundum | CaNb2O6 | Cassiterite | Scheelite | Manganotantalite | Rutile | Mn | Magnetite | Zr
BT-DarkEdge (continued) | 8 | 40 | 20 | 80 | 0 | 1952 | 0 | 0 | 0 | 0.188049 | 76.8537 | 0.796611 | 0 | 0 | 0 | 0.169978 | 0.038989 | 21.0718 | 99.1192 | 0 | 0 | 0 | 0.269013 | 97.5742 | 1.00459 | 0 | 0 | 0 | 0.218677 | 0.052666 | 0 | 99.1192 | 0 | 0 | 0 | 0.10252 | 32.7967 | 0.219463 | 0 | 0 | 0 | 0.15416 | 0.021649 | 66.7055 | 0 | 0 | 0 | 0.154196 | 98.6568 | 0.660175 | 0 | 0 | 0 | 0.463735 | 0.065122 | 0 | 100 | 2 | O | 0 | 0 | 0 | 0.003074 | 0.983328 | 0.00658 | 0 | 0 | 0 | 0.004622 | 0.000649 | 2 | 0.008765 | 0.04126 | 0.004314 | 0.009896 | 0.011664 | 0.027225 | 0.022966 | 0.005832 | 0.00957 | 0.008749 | 0.008521 | 0.018751 | 0.055617 | 0.00815 | 0.014157 | 0.014809 | 0.034333 | 0.028043 | 0.009728 | 0.012357 | 0.011255 | 0.01151 | -38.641 | -17.242 | -15.156 | 4.19897 | 0.084096 | 2.72912 | -19.391 | -12.602 | -44.749 | 4.18098 | 15.9116 | 24.6817 | 15.3642 | 13.0715 | 1470 | 80.69 | 214 | 334 | 319 | 303 | 301 | 332 | 333 | 140 | 335 | 126 | 503 | Wollastonite | Jadeite | Corundum | CaNb2O6 | Cassiterite | Scheelite | Manganotantalite | Rutile | Mn | Magnetite | Zr
BT-DarkEdge (continued) | 8 | 40 | 20 | 80 | 0 | 1953 | 0 | 0 | 0 | 0.421397 | 77.6089 | 0.071265 | 0 | 0 | 0 | 0.115461 | 0.012768 | 21.1617 | 99.3916 | 0 | 0 | 0 | 0.602827 | 98.5331 | 0.089871 | 0 | 0 | 0 | 0.14854 | 0.017246 | 0 | 99.3916 | 0 | 0 | 0 | 0.22866 | 32.964 | 0.019541 | 0 | 0 | 0 | 0.104226 | 0.007056 | 66.6766 | 0 | 0 | 0 | 0.344272 | 99.2618 | 0.058844 | 0 | 0 | 0 | 0.313847 | 0.021247 | 0 | 100 | 2 | O | 0 | 0 | 0 | 0.006859 | 0.988773 | 0.000586 | 0 | 0 | 0 | 0.003126 | 0.000212 | 2 | 0.008711 | 0.04123 | 0.00431 | 0.009845 | 0.011619 | 0.027176 | 0.022921 | 0.00582 | 0.009553 | 0.008735 | 0.008473 | 0.018636 | 0.055577 | 0.008144 | 0.014084 | 0.014751 | 0.034271 | 0.027988 | 0.009708 | 0.012336 | 0.011237 | 0.011445 | -127.15 | -34.837 | -11.097 | 2.10099 | 0.083593 | 27.1976 | -84.777 | -22.627 | -65.681 | 5.90215 | 47.3379 | 24.6817 | 15.3541 | 13.0715 | 1480.09 | 80.69 | 214 | 334 | 319 | 303 | 301 | 332 | 333 | 140 | 335 | 126 | 503 | Wollastonite | Jadeite | Corundum | CaNb2O6 | Cassiterite | Scheelite | Manganotantalite | Rutile | Mn | Magnetite | Zr
BT-DarkEdge (continued) | 8 | 40 | 20 | 80 | 0 | 1954 | 0 | 0 | 0 | 0.414225 | 77.4971 | 0.12318 | 0 | 0 | 0 | 0.123496 | 0.017009 | 21.1458 | 99.3209 | 0 | 0 | 0 | 0.592567 | 98.3911 | 0.15534 | 0 | 0 | 0 | 0.158878 | 0.022975 | 0 | 99.3209 | 0 | 0 | 0 | 0.224943 | 32.9421 | 0.033803 | 0 | 0 | 0 | 0.111566 | 0.009407 | 66.6782 | 0 | 0 | 0 | 0.338674 | 99.1953 | 0.101788 | 0 | 0 | 0 | 0.335949 | 0.028327 | 0 | 100 | 2 | O | 0 | 0 | 0 | 0.006747 | 0.98809 | 0.001014 | 0 | 0 | 0 | 0.003346 | 0.000282 | 2 | 0.008714 | 0.04123 | 0.00431 | 0.009848 | 0.011622 | 0.027179 | 0.022924 | 0.00582 | 0.009554 | 0.008735 | 0.008476 | 0.018641 | 0.055577 | 0.008144 | 0.014089 | 0.014755 | 0.034275 | 0.027991 | 0.009709 | 0.012337 | 0.011238 | 0.011449 | -87.785 | -66.392 | -11.352 | 2.131 | 0.083663 | 15.8796 | -41.861 | -29.996 | -44.646 | 5.55302 | 35.6678 | 24.6817 | 15.3441 | 13.0715 | 1490.1 | 80.69 | 214 | 334 | 319 | 303 | 301 | 332 | 333 | 140 | 335 | 126 | 503 | Wollastonite | Jadeite | Corundum | CaNb2O6 | Cassiterite | Scheelite | Manganotantalite | Rutile | Mn | Magnetite | Zr
BT-DarkEdge (continued) | 8 | 40 | 20 | 80 | 0 | 1955 | 6.3e-05 | 0 | 0 | 0.413884 | 77.2344 | 0.160116 | 0 | 0 | 0.003785 | 0.130639 | 0.007964 | 21.0845 | 99.0354 | 0.000135 | 0 | 0 | 0.592078 | 98.0575 | 0.20192 | 0 | 0 | 0.004888 | 0.168066 | 0.010758 | 0 | 99.0354 | 0.000114 | 0 | 0 | 0.225411 | 32.9258 | 0.044067 | 0 | 0 | 0.003486 | 0.118362 | 0.004418 | 66.6783 | 0.000342 | 0 | 0 | 0.339382 | 99.1474 | 0.132696 | 0 | 0 | 0.010498 | 0.356416 | 0.013303 | 0 | 100 | 2 | O | 3e-06 | 0 | 0 | 0.006761 | 0.987603 | 0.001322 | 0 | 0 | 0.000105 | 0.00355 | 0.000133 | 2 | 0.008714 | 0.041227 | 0.00431 | 0.00985 | 0.011623 | 0.027179 | 0.022924 | 0.00582 | 0.009554 | 0.008735 | 0.008478 | 0.018643 | 0.055573 | 0.008143 | 0.014091 | 0.014757 | 0.034274 | 0.027991 | 0.009709 | 0.012337 | 0.011238 | 0.011452 | 9632.72 | -19.324 | -12.463 | 2.13275 | 0.083807 | 12.2941 | -15.925 | -20.277 | 179.066 | 5.27815 | 75.6344 | 24.6817 | 15.3342 | 13.0715 | 1500 | 80.7 | 214 | 334 | 319 | 303 | 301 | 332 | 333 | 140 | 335 | 126 | 503 | Wollastonite | Jadeite | Corundum | CaNb2O6 | Cassiterite | Scheelite | Manganotantalite | Rutile | Mn | Magnetite | Zr
BT-DarkEdge (continued) | 8 | 40 | 20 | 80 | 0 | 1956 | 0.008375 | 0 | 0 | 0.35794 | 77.4871 | 0.128082 | 0 | 0 | 0 | 0.119205 | 0.007676 | 21.1252 | 99.2336 | 0.017917 | 0 | 0 | 0.512049 | 98.3784 | 0.161522 | 0 | 0 | 0 | 0.153356 | 0.010369 | 8e-06 | 99.2336 | 0.015058 | 0 | 0 | 0.194557 | 32.9683 | 0.035181 | 0 | 0 | 0 | 0.107789 | 0.00425 | 66.6749 | 0.045318 | 0 | 0 | 0.292763 | 99.2189 | 0.105878 | 0 | 0 | 0 | 0.324394 | 0.012789 | 0 | 100 | 2 | O | 0.000452 | 0 | 0 | 0.005836 | 0.988926 | 0.001055 | 0 | 0 | 0 | 0.003233 | 0.000127 | 2 | 0.008715 | 0.041232 | 0.00431 | 0.009849 | 0.01162 | 0.027176 | 0.022922 | 0.00582 | 0.009554 | 0.008735 | 0.008476 | 0.018644 | 0.05558 | 0.008144 | 0.014089 | 0.014753 | 0.034272 | 0.027989 | 0.009709 | 0.012336 | 0.011237 | 0.01145 | 72.6782 | -20.332 | -11.573 | 2.40182 | 0.083647 | 15.2837 | -15.512 | -21.055 | -497.67 | 5.73349 | 78.445 | 24.6817 | 15.3242 | 13.0715 | 1510 | 80.71 | 214 | 334 | 319 | 303 | 301 | 332 | 333 | 140 | 335 | 126 | 503 | Wollastonite | Jadeite | Corundum | CaNb2O6 | Cassiterite | Scheelite | Manganotantalite | Rutile | Mn | Magnetite | Zr
BT-DarkEdge (continued) | 8 | 40 | 20 | 80 | 0 | 1957 | 0.001213 | 0 | 0 | 0.30102 | 77.6938 | 0.199786 | 0 | 0 | 0 | 0.103607 | 0.012146 | 21.1641 | 99.4756 | 0.002596 | 0 | 0 | 0.430621 | 98.6408 | 0.251947 | 0 | 0 | 0 | 0.133291 | 0.016407 | -1e-05 | 99.4756 | 0.002178 | 0 | 0 | 0.163333 | 32.9985 | 0.05478 | 0 | 0 | 0 | 0.093522 | 0.006712 | 66.681 | 0.006553 | 0 | 0 | 0.245707 | 99.2814 | 0.164815 | 0 | 0 | 0 | 0.281376 | 0.020195 | 0 | 100 | 2 | O | 6.5e-05 | 0 | 0 | 0.004899 | 0.989743 | 0.001643 | 0 | 0 | 0 | 0.002805 | 0.000201 | 2 | 0.008724 | 0.041239 | 0.004311 | 0.009853 | 0.011624 | 0.027179 | 0.022925 | 0.005822 | 0.009555 | 0.008736 | 0.008481 | 0.018664 | 0.055589 | 0.008145 | 0.014095 | 0.014757 | 0.034275 | 0.027992 | 0.009711 | 0.012338 | 0.011239 | 0.011456 | 500.957 | -20.907 | -10.777 | 2.77749 | 0.083519 | 9.919 | -21.775 | -11.981 | -577.84 | 6.51652 | 49.7794 | 24.6817 | 15.3141 | 13.0715 | 1520.09 | 80.74 | 214 | 334 | 319 | 303 | 301 | 332 | 333 | 140 | 335 | 126 | 503 | Wollastonite | Jadeite | Corundum | CaNb2O6 | Cassiterite | Scheelite | Manganotantalite | Rutile | Mn | Magnetite | Zr
BT-DarkEdge (continued) | 8 | 40 | 20 | 80 | 0 | 1958 | 0 | 0 | 0 | 0.167188 | 77.7632 | 0.14376 | 0 | 0 | 0.00363 | 0.049606 | 0 | 21.0905 | 99.2179 | 0 | 0 | 0 | 0.239169 | 98.7289 | 0.181293 | 0 | 0 | 0.004687 | 0.063818 | 0 | 2e-06 | 99.2179 | 0 | 0 | 0 | 0.09103 | 33.1422 | 0.039554 | 0 | 0 | 0.003342 | 0.044932 | 0 | 66.6789 | 0 | 0 | 0 | 0.136782 | 99.5993 | 0.11887 | 0 | 0 | 0.010043 | 0.135031 | 0 | 0 | 100 | 2 | O | 0 | 0 | 0 | 0.00273 | 0.994084 | 0.001186 | 0 | 0 | 0.0001 | 0.001348 | 0 | 2 | 0.008733 | 0.041273 | 0.004314 | 0.009854 | 0.011622 | 0.027183 | 0.022928 | 0.005825 | 0.009558 | 0.008739 | 0.008482 | 0.018683 | 0.055635 | 0.00815 | 0.014097 | 0.014755 | 0.034279 | 0.027997 | 0.009716 | 0.012342 | 0.011243 | 0.011457 | -58.918 | -26.524 | -11.329 | 4.64739 | 0.083447 | 13.6562 | -18.33 | -10.116 | 186.803 | 13.0159 | -95.394 | 24.6817 | 15.3041 | 13.0715 | 1530.09 | 80.73 | 214 | 334 | 319 | 303 | 301 | 332 | 333 | 140 | 335 | 126 | 503 | Wollastonite | Jadeite | Corundum | CaNb2O6 | Cassiterite | Scheelite | Manganotantalite | Rutile | Mn | Magnetite | Zr
BT-DarkEdge (continued) | 8 | 40 | 20 | 80 | 0 | 1959 | 0 | 0 | 0 | 0.102718 | 78.1528 | 0.013164 | 0 | 0 | 0 | 0.052601 | 0.00138 | 21.134 | 99.4567 | 0 | 0 | 0 | 0.146943 | 99.2236 | 0.016601 | 0 | 0 | 0 | 0.067671 | 0.001864 | 0 | 99.4567 | 0 | 0 | 0 | 0.055798 | 33.231 | 0.003614 | 0 | 0 | 0 | 0.047534 | 0.000763 | 66.6613 | 0 | 0 | 0 | 0.083753 | 99.7604 | 0.010848 | 0 | 0 | 0 | 0.142699 | 0.002292 | 0 | 100 | 2 | O | 0 | 0 | 0 | 0.001674 | 0.997009 | 0.000108 | 0 | 0 | 0 | 0.001426 | 2.3e-05 | 2 | 0.008729 | 0.041283 | 0.004314 | 0.009846 | 0.011612 | 0.027175 | 0.022921 | 0.005824 | 0.009556 | 0.008737 | 0.008475 | 0.018674 | 0.055648 | 0.008151 | 0.014085 | 0.014743 | 0.034269 | 0.027988 | 0.009714 | 0.012339 | 0.01124 | 0.011447 | -259.36 | -21.189 | -11.607 | 7.26515 | 0.083195 | 145.723 | -26.142 | -10.385 | -295.12 | 12.3045 | 434.045 | 24.6817 | 15.2942 | 13.0715 | 1540 | 80.74 | 214 | 334 | 319 | 303 | 301 | 332 | 333 | 140 | 335 | 126 | 503 | Wollastonite | Jadeite | Corundum | CaNb2O6 | Cassiterite | Scheelite | Manganotantalite | Rutile | Mn | Magnetite | Zr
BT-DarkEdge (continued) | 8 | 40 | 20 | 80 | 0 | 1960 | 0.004703 | 0 | 0 | 0.107039 | 78.3188 | 0.005234 | 0 | 0 | 0.002551 | 0.05124 | 0.002847 | 21.1848 | 99.6771 | 0.010061 | 0 | 0 | 0.153124 | 99.4343 | 0.006601 | 0 | 0 | 0.003294 | 0.06592 | 0.003845 | 0 | 99.6771 | 0.00843 | 0 | 0 | 0.058005 | 33.2214 | 0.001433 | 0 | 0 | 0.002338 | 0.046193 | 0.001571 | 66.6606 | 0.025308 | 0 | 0 | 0.087067 | 99.7329 | 0.004303 | 0 | 0 | 0.007019 | 0.138675 | 0.004717 | 0 | 100 | 2 | O | 0.000253 | 0 | 0 | 0.00174 | 0.996732 | 4.3e-05 | 0 | 0 | 7e-05 | 0.001386 | 4.7e-05 | 2 | 0.008726 | 0.041277 | 0.004314 | 0.009845 | 0.01161 | 0.027172 | 0.022919 | 0.005823 | 0.009555 | 0.008736 | 0.008473 | 0.018669 | 0.05564 | 0.00815 | 0.014083 | 0.014741 | 0.034266 | 0.027985 | 0.009713 | 0.012338 | 0.011239 | 0.011446 | 129.44 | -71.872 | -11.894 | 6.99014 | 0.083101 | 365.927 | -22.935 | -10.415 | 265.359 | 12.615 | 210.625 | 24.6817 | 15.2842 | 13.0715 | 1550 | 80.75 | 214 | 334 | 319 | 303 | 301 | 332 | 333 | 140 | 335 | 126 | 503 | Wollastonite | Jadeite | Corundum | CaNb2O6 | Cassiterite | Scheelite | Manganotantalite | Rutile | Mn | Magnetite | Zr
BT-DarkEdge (continued) | 8 | 40 | 20 | 80 | 0 | 1961 | 0.004256 | 0 | 0 | 0.342294 | 77.8015 | 0.045283 | 0 | 0 | 0 | 0.103569 | 0.002702 | 21.1707 | 99.4703 | 0.009104 | 0 | 0 | 0.489666 | 98.7775 | 0.057106 | 0 | 0 | 0 | 0.133242 | 0.00365 | 6e-06 | 99.4703 | 0.007635 | 0 | 0 | 0.185641 | 33.0288 | 0.012411 | 0 | 0 | 0 | 0.093444 | 0.001492 | 66.6706 | 0.022971 | 0 | 0 | 0.279272 | 99.3748 | 0.03734 | 0 | 0 | 0 | 0.281148 | 0.00449 | 0 | 100 | 2 | O | 0.000229 | 0 | 0 | 0.005569 | 0.990805 | 0.000372 | 0 | 0 | 0 | 0.002803 | 4.5e-05 | 2 | 0.008711 | 0.04123 | 0.00431 | 0.009842 | 0.011612 | 0.027166 | 0.022913 | 0.005819 | 0.009551 | 0.008732 | 0.00847 | 0.018636 | 0.055577 | 0.008143 | 0.014079 | 0.014743 | 0.034259 | 0.027978 | 0.009706 | 0.012332 | 0.011234 | 0.011441 | 142.773 | -61.721 | -10.993 | 2.49093 | 0.083435 | 42.5919 | -30.099 | -9.8534 | -105.55 | 6.51644 | 221.797 | 24.6817 | 15.2741 | 13.072 | 1560.09 | 80.75 | 214 | 334 | 319 | 303 | 301 | 332 | 333 | 140 | 335 | 126 | 503 | Wollastonite | Jadeite | Corundum | CaNb2O6 | Cassiterite | Scheelite | Manganotantalite | Rutile | Mn | Magnetite | Zr
BT-DarkEdge (continued) | 8 | 40 | 20 | 80 | 0 | 1962 | 0.006157 | 0 | 0 | 0.205233 | 77.6963 | 0.201989 | 0 | 0 | 0.003036 | 0.071156 | 0.013669 | 21.1219 | 99.3194 | 0.013173 | 0 | 0 | 0.293595 | 98.644 | 0.254725 | 0 | 0 | 0.00392 | 0.091541 | 0.018465 | 0 | 99.3194 | 0.011074 | 0 | 0 | 0.111582 | 33.0658 | 0.055495 | 0 | 0 | 0.002791 | 0.064358 | 0.007569 | 66.6814 | 0.033292 | 0 | 0 | 0.167728 | 99.4075 | 0.166839 | 0 | 0 | 0.008391 | 0.193483 | 0.022756 | 0 | 100 | 2 | O | 0.000332 | 0 | 0 | 0.003347 | 0.991754 | 0.001664 | 0 | 0 | 8.4e-05 | 0.00193 | 0.000227 | 2 | 0.00873 | 0.041251 | 0.004312 | 0.009854 | 0.011622 | 0.027179 | 0.022925 | 0.005823 | 0.009556 | 0.008737 | 0.008482 | 0.018676 | 0.055605 | 0.008147 | 0.014097 | 0.014756 | 0.034275 | 0.027993 | 0.009713 | 0.012339 | 0.01124 | 0.011458 | 98.943 | -19.404 | -12.187 | 3.8701 | 0.083489 | 9.81428 | -22.349 | -11.834 | 223.146 | 9.24056 | 44.2944 | 24.6817 | 15.2641 | 13.072 | 1570.09 | 80.76 | 214 | 334 | 319 | 303 | 301 | 332 | 333 | 140 | 335 | 126 | 503 | Wollastonite | Jadeite | Corundum | CaNb2O6 | Cassiterite | Scheelite | Manganotantalite | Rutile | Mn | Magnetite | Zr
BT-DarkEdge (continued) | 8 | 40 | 20 | 80 | 0 | 1963 | 0 | 0 | 0 | 0.084359 | 77.8851 | 0.096293 | 0 | 0 | 0.013045 | 0.036296 | 0.012286 | 21.0786 | 99.2059 | 0 | 0 | 0 | 0.120679 | 98.8837 | 0.121434 | 0 | 0 | 0.016844 | 0.046694 | 0.016595 | 2e-06 | 99.2059 | 0 | 0 | 0 | 0.04595 | 33.2076 | 0.026505 | 0 | 0 | 0.012016 | 0.032889 | 0.006816 | 66.6682 | 0 | 0 | 0 | 0.068976 | 99.6962 | 0.079574 | 0 | 0 | 0.036075 | 0.09874 | 0.020462 | 0 | 100 | 2 | O | 0 | 0 | 0 | 0.001378 | 0.996206 | 0.000795 | 0 | 0 | 0.00036 | 0.000987 | 0.000204 | 2 | 0.008733 | 0.041278 | 0.004314 | 0.009851 | 0.011616 | 0.027176 | 0.022923 | 0.005824 | 0.009557 | 0.008737 | 0.008479 | 0.018683 | 0.055642 | 0.008151 | 0.014092 | 0.014748 | 0.034272 | 0.02799 | 0.009715 | 0.01234 | 0.011241 | 0.011453 | -81.774 | -62.441 | -11.104 | 8.74547 | 0.083342 | 20.217 | -16.32 | -11.886 | 52.4914 | 17.579 | 49.2096 | 24.6817 | 15.2541 | 13.072 | 1580.1 | 80.76 | 214 | 334 | 319 | 303 | 301 | 332 | 333 | 140 | 335 | 126 | 503 | Wollastonite | Jadeite | Corundum | CaNb2O6 | Cassiterite | Scheelite | Manganotantalite | Rutile | Mn | Magnetite | Zr
BT-DarkEdge (continued) | 8 | 40 | 20 | 80 | 0 | 1964 | 0.001772 | 0 | 0 | 0.176782 | 78.11 | 0 | 0 | 0 | 0 | 0.094939 | 0.005115 | 21.1664 | 99.555 | 0.003791 | 0 | 0 | 0.252894 | 99.1693 | 0 | 0 | 0 | 0 | 0.122139 | 0.006909 | 0 | 99.555 | 0.003179 | 0 | 0 | 0.095872 | 33.1584 | 0 | 0 | 0 | 0 | 0.085654 | 0.002825 | 66.6541 | 0.009547 | 0 | 0 | 0.143961 | 99.5808 | 0 | 0 | 0 | 0 | 0.257235 | 0.008484 | 0 | 100 | 2 | O | 9.5e-05 | 0 | 0 | 0.002877 | 0.994939 | 0 | 0 | 0 | 0 | 0.00257 | 8.5e-05 | 2 | 0.008719 | 0.041259 | 0.004312 | 0.009842 | 0.011608 | 0.027167 | 0.022914 | 0.00582 | 0.009552 | 0.008734 | 0.00847 | 0.018653 | 0.055616 | 0.008147 | 0.014079 | 0.014738 | 0.03426 | 0.027979 | 0.009709 | 0.012334 | 0.011236 | 0.011442 | 342.899 | -33.002 | -13.858 | 4.41492 | 0.083222 | -287.77 | -58.482 | -10.709 | -70.266 | 7.06054 | 117.405 | 24.6817 | 15.2441 | 13.072 | 1590.1 | 80.76 | 214 | 334 | 319 | 303 | 301 | 332 | 333 | 140 | 335 | 126 | 503 | Wollastonite | Jadeite | Corundum | CaNb2O6 | Cassiterite | Scheelite | Manganotantalite | Rutile | Mn | Magnetite | Zr
BT-DarkEdge (continued) | 8 | 40 | 20 | 80 | 0 | 1965 | 0.000285 | 0 | 0 | 0.265172 | 77.3168 | 0.356983 | 0 | 0 | 0 | 0.128315 | 0.005332 | 21.0917 | 99.1646 | 0.00061 | 0 | 0 | 0.37934 | 98.1622 | 0.450186 | 0 | 0 | 0 | 0.165077 | 0.007202 | 0 | 99.1646 | 0.000514 | 0 | 0 | 0.144384 | 32.953 | 0.098224 | 0 | 0 | 0 | 0.116228 | 0.002957 | 66.6847 | 0.001546 | 0 | 0 | 0.217164 | 99.1273 | 0.295473 | 0 | 0 | 0 | 0.349631 | 0.008894 | 0 | 100 | 2 | O | 1.5e-05 | 0 | 0 | 0.00433 | 0.988321 | 0.002946 | 0 | 0 | 0 | 0.003486 | 8.9e-05 | 2 | 0.008736 | 0.04125 | 0.004312 | 0.009865 | 0.011634 | 0.027192 | 0.022937 | 0.005825 | 0.009559 | 0.00874 | 0.008492 | 0.018689 | 0.055604 | 0.008147 | 0.014113 | 0.014771 | 0.034292 | 0.028007 | 0.009716 | 0.012344 | 0.011244 | 0.011471 | 2132.82 | -63.072 | -10.519 | 3.09823 | 0.083756 | 5.69836 | -16.219 | -23.823 | -58.128 | 5.36612 | 112.932 | 24.6817 | 15.2341 | 13.072 | 1600.09 | 80.72 | 214 | 334 | 319 | 303 | 301 | 332 | 333 | 140 | 335 | 126 | 503 | Wollastonite | Jadeite | Corundum | CaNb2O6 | Cassiterite | Scheelite | Manganotantalite | Rutile | Mn | Magnetite | Zr
BT-DarkEdge (continued) | 8 | 40 | 20 | 80 | 0 | 1966 | 0 | 0 | 0 | 0.19761 | 77.5096 | 0.483959 | 0 | 0 | 0 | 0.136807 | 0.011059 | 21.1519 | 99.4909 | 0 | 0 | 0 | 0.28269 | 98.407 | 0.610312 | 0 | 0 | 0 | 0.176002 | 0.014939 | 0 | 99.4909 | 0 | 0 | 0 | 0.107296 | 32.9426 | 0.132789 | 0 | 0 | 0 | 0.123573 | 0.006116 | 66.6876 | 0 | 0 | 0 | 0.161305 | 99.0495 | 0.39926 | 0 | 0 | 0 | 0.371551 | 0.018388 | 0 | 100 | 2 | O | 0 | 0 | 0 | 0.003218 | 0.987968 | 0.003982 | 0 | 0 | 0 | 0.003706 | 0.000183 | 2 | 0.008747 | 0.041258 | 0.004313 | 0.009874 | 0.011642 | 0.0272 | 0.022944 | 0.005827 | 0.009562 | 0.008742 | 0.0085 | 0.018713 | 0.055614 | 0.008149 | 0.014125 | 0.01478 | 0.034302 | 0.028016 | 0.00972 | 0.012347 | 0.011247 | 0.011482 | -47.524 | -22.114 | -12.605 | 4.00939 | 0.083654 | 4.28842 | -33.183 | -26.004 | -64.318 | 5.0665 | 54.7508 | 24.6817 | 15.2241 | 13.072 | 1610.09 | 80.73 | 214 | 334 | 319 | 303 | 301 | 332 | 333 | 140 | 335 | 126 | 503 | Wollastonite | Jadeite | Corundum | CaNb2O6 | Cassiterite | Scheelite | Manganotantalite | Rutile | Mn | Magnetite | Zr
BT-DarkEdge (continued) | 8 | 40 | 20 | 80 | 0 | 1967 | 0 | 0 | 0 | 0.37862 | 77.4792 | 0.194878 | 0 | 0 | 0 | 0.141176 | 0.008045 | 21.1463 | 99.3482 | 0 | 0 | 0 | 0.541631 | 98.3684 | 0.245757 | 0 | 0 | 0 | 0.181623 | 0.010867 | 0 | 99.3482 | 0 | 0 | 0 | 0.205596 | 32.9327 | 0.053476 | 0 | 0 | 0 | 0.127532 | 0.004449 | 66.6763 | 0 | 0 | 0 | 0.309438 | 99.1323 | 0.160969 | 0 | 0 | 0 | 0.383889 | 0.013393 | 0 | 100 | 2 | O | 0 | 0 | 0 | 0.006167 | 0.987839 | 0.001604 | 0 | 0 | 0 | 0.003825 | 0.000133 | 2 | 0.008718 | 0.041228 | 0.00431 | 0.009852 | 0.011624 | 0.027179 | 0.022924 | 0.005821 | 0.009554 | 0.008735 | 0.008479 | 0.01865 | 0.055575 | 0.008143 | 0.014094 | 0.014758 | 0.034274 | 0.027991 | 0.009709 | 0.012336 | 0.011238 | 0.011454 | -209.05 | -32.802 | -12.458 | 2.29378 | 0.083661 | 10.1605 | -18.855 | -13.409 | -77.666 | 4.92313 | 74.899 | 24.6817 | 15.2141 | 13.072 | 1620.1 | 80.72 | 214 | 334 | 319 | 303 | 301 | 332 | 333 | 140 | 335 | 126 | 503 | Wollastonite | Jadeite | Corundum | CaNb2O6 | Cassiterite | Scheelite | Manganotantalite | Rutile | Mn | Magnetite | Zr
BT-DarkEdge (continued) | 8 | 40 | 20 | 80 | 0 | 1968 | 0 | 0 | 0 | 0.155764 | 77.7045 | 0.212083 | 0 | 0 | 0.007229 | 0.072154 | 0.022785 | 21.1031 | 99.2776 | 0 | 0 | 0 | 0.222827 | 98.6544 | 0.267454 | 0 | 0 | 0.009334 | 0.092826 | 0.030778 | 8e-06 | 99.2776 | 0 | 0 | 0 | 0.084755 | 33.0961 | 0.058316 | 0 | 0 | 0.006652 | 0.065314 | 0.012627 | 66.6762 | 0 | 0 | 0 | 0.127332 | 99.4433 | 0.17522 | 0 | 0 | 0.019986 | 0.196248 | 0.037941 | 0 | 100 | 2 | O | 0 | 0 | 0 | 0.002542 | 0.99274 | 0.001749 | 0 | 0 | 0.0002 | 0.001959 | 0.000379 | 2 | 0.008734 | 0.041263 | 0.004313 | 0.009857 | 0.011624 | 0.027182 | 0.022928 | 0.005824 | 0.009558 | 0.008738 | 0.008484 | 0.018685 | 0.055622 | 0.008149 | 0.0141 | 0.014758 | 0.034279 | 0.027997 | 0.009715 | 0.012341 | 0.011242 | 0.01146 | -1820.5 | -88.049 | -12.325 | 4.95565 | 0.083483 | 9.36419 | -20.187 | -11.393 | 94.1494 | 9.12163 | 26.7726 | 24.6817 | 15.2041 | 13.072 | 1630.1 | 80.75 | 214 | 334 | 319 | 303 | 301 | 332 | 333 | 140 | 335 | 126 | 503 | Wollastonite | Jadeite | Corundum | CaNb2O6 | Cassiterite | Scheelite | Manganotantalite | Rutile | Mn | Magnetite | Zr
BT-DarkEdge (continued) | 8 | 40 | 20 | 80 | 0 | 1969 | 0.006769 | 0 | 0 | 0.640583 | 77.2629 | 0.054464 | 0.011206 | 0 | 0.009014 | 0.200136 | 0 | 21.191 | 99.376 | 0.014482 | 0 | 0 | 0.916381 | 98.0937 | 0.068684 | 0.013683 | 0 | 0.011639 | 0.257474 | 0 | 0 | 99.376 | 0.012132 | 0 | 0 | 0.347066 | 32.767 | 0.014912 | 0.003117 | 0 | 0.008259 | 0.180387 | 0 | 66.6671 | 0.036589 | 0 | 0 | 0.523355 | 98.8215 | 0.044972 | 0.0047 | 0 | 0.024908 | 0.544025 | 0 | 0 | 100 | 2 | O | 0.000364 | 0 | 0 | 0.010412 | 0.983004 | 0.000447 | 9.4e-05 | 0 | 0.000248 | 0.005412 | 0 | 2 | 0.008688 | 0.041168 | 0.004304 | 0.009835 | 0.011612 | 0.027157 | 0.022904 | 0.005812 | 0.009544 | 0.008726 | 0.008464 | 0.018586 | 0.055493 | 0.008133 | 0.01407 | 0.014743 | 0.034248 | 0.027967 | 0.009695 | 0.012323 | 0.011226 | 0.011433 | 89.584 | -85.54 | -12.297 | 1.51237 | 0.0838 | 35.459 | 144.173 | -17.586 | 75.5393 | 3.62078 | -3516.4 | 24.6817 | 15.1941 | 13.072 | 1640.09 | 80.74 | 214 | 334 | 319 | 303 | 301 | 332 | 333 | 140 | 335 | 126 | 503 | Wollastonite | Jadeite | Corundum | CaNb2O6 | Cassiterite | Scheelite | Manganotantalite | Rutile | Mn | Magnetite | Zr
BT-DarkEdge (continued) | 8 | 40 | 20 | 80 | 0 | 1970 | 0 | 0 | 0 | 0.240308 | 77.3138 | 0.501768 | 0 | 0 | 0.002496 | 0.143697 | 0 | 21.1209 | 99.323 | 0 | 0 | 0 | 0.343771 | 98.1584 | 0.63277 | 0 | 0 | 0.003223 | 0.184865 | 0 | 2e-06 | 99.323 | 0 | 0 | 0 | 0.130676 | 32.9089 | 0.137882 | 0 | 0 | 0.002295 | 0.129992 | 0 | 66.6903 | 0 | 0 | 0 | 0.196538 | 98.9908 | 0.414754 | 0 | 0 | 0.006904 | 0.39102 | 0 | 0 | 100 | 2 | O | 0 | 0 | 0 | 0.003919 | 0.986915 | 0.004135 | 0 | 0 | 6.9e-05 | 0.003898 | 0 | 2 | 0.008744 | 0.041246 | 0.004312 | 0.009873 | 0.011641 | 0.027197 | 0.022941 | 0.005826 | 0.009561 | 0.008741 | 0.0085 | 0.018707 | 0.055598 | 0.008147 | 0.014124 | 0.01478 | 0.034298 | 0.028013 | 0.009718 | 0.012345 | 0.011245 | 0.011481 | -30.468 | -31.86 | -13.415 | 3.37591 | 0.083761 | 4.14696 | -42.467 | -24.411 | 271.371 | 4.84784 | -40.826 | 24.6817 | 15.1841 | 13.072 | 1650.09 | 80.75 | 214 | 334 | 319 | 303 | 301 | 332 | 333 | 140 | 335 | 126 | 503 | Wollastonite | Jadeite | Corundum | CaNb2O6 | Cassiterite | Scheelite | Manganotantalite | Rutile | Mn | Magnetite | Zr
BT-DarkEdge (continued) | 8 | 40 | 20 | 80 | 0 | 1971 | 0 | 0 | 0 | 0.078262 | 76.6474 | 0.931139 | 0 | 0.087232 | 0 | 0.216922 | 0 | 21.0621 | 99.023 | 0 | 0 | 0 | 0.111957 | 97.3123 | 1.17424 | 0 | 0.145508 | 0 | 0.279069 | 0 | 0 | 99.023 | 0 | 0 | 0 | 0.042679 | 32.718 | 0.256598 | 0 | 0.092267 | 0 | 0.196792 | 0 | 66.6937 | 0 | 0 | 0 | 0.064111 | 98.2965 | 0.770914 | 0 | 0.277202 | 0 | 0.591233 | 0 | 0 | 100 | 2 | O | 0 | 0 | 0 | 0.00128 | 0.981141 | 0.007695 | 0 | 0.002767 | 0 | 0.005901 | 0 | 2 | 0.008764 | 0.041245 | 0.004312 | 0.009901 | 0.011661 | 0.027221 | 0.022963 | 0.005829 | 0.009567 | 0.008746 | 0.008525 | 0.01875 | 0.055598 | 0.008148 | 0.014163 | 0.014805 | 0.034328 | 0.028039 | 0.009724 | 0.012353 | 0.011252 | 0.011516 | -49.534 | -20.883 | -14.651 | 9.43494 | 0.08418 | 2.37782 | -13.338 | 4.92739 | -61.384 | 3.38383 | -73.554 | 24.6817 | 15.1741 | 13.072 | 1660.1 | 80.74 | 214 | 334 | 319 | 303 | 301 | 332 | 333 | 140 | 335 | 126 | 503 | Wollastonite | Jadeite | Corundum | CaNb2O6 | Cassiterite | Scheelite | Manganotantalite | Rutile | Mn | Magnetite | Zr
BT-DarkEdge (continued) | 8 | 40 | 20 | 80 | 0 | 1972 | 0 | 0 | 0 | 0.369347 | 77.5465 | 0.045771 | 0 | 0 | 0 | 0.10733 | 0 | 21.109 | 99.178 | 0 | 0 | 0 | 0.528367 | 98.4539 | 0.057721 | 0 | 0 | 0 | 0.13808 | 0 | 0 | 99.178 | 0 | 0 | 0 | 0.200903 | 33.0174 | 0.012581 | 0 | 0 | 0 | 0.097122 | 0 | 66.672 | 0 | 0 | 0 | 0.302313 | 99.3675 | 0.037864 | 0 | 0 | 0 | 0.292293 | 0 | 0 | 100 | 2 | O | 0 | 0 | 0 | 0.006027 | 0.990444 | 0.000377 | 0 | 0 | 0 | 0.002913 | 0 | 2 | 0.00871 | 0.041227 | 0.004309 | 0.009841 | 0.011613 | 0.027165 | 0.022912 | 0.005818 | 0.00955 | 0.008732 | 0.00847 | 0.018633 | 0.055573 | 0.008142 | 0.014078 | 0.014744 | 0.034258 | 0.027977 | 0.009705 | 0.012332 | 0.011234 | 0.011441 | -314 | -22.373 | -12.68 | 2.33876 | 0.083579 | 42.1413 | -15.396 | -63.791 | -27.491 | 6.30679 | -60.893 | 24.6817 | 15.1641 | 13.072 | 1670.1 | 80.75 | 214 | 334 | 319 | 303 | 301 | 332 | 333 | 140 | 335 | 126 | 503 | Wollastonite | Jadeite | Corundum | CaNb2O6 | Cassiterite | Scheelite | Manganotantalite | Rutile | Mn | Magnetite | Zr
BT-DarkEdge (continued) | 8 | 40 | 20 | 80 | 0 | 1973 | 0.00584 | 0 | 0 | 0.353698 | 77.8443 | 0.074601 | 0 | 0 | 0 | 0.107991 | 0.016653 | 21.2028 | 99.6059 | 0.012495 | 0 | 0 | 0.505981 | 98.8319 | 0.094078 | 0 | 0 | 0 | 0.138931 | 0.022495 | 0 | 99.6059 | 0.010462 | 0 | 0 | 0.191543 | 32.9981 | 0.020415 | 0 | 0 | 0 | 0.09729 | 0.009185 | 66.673 | 0.031484 | 0 | 0 | 0.288197 | 99.2985 | 0.061434 | 0 | 0 | 0 | 0.292765 | 0.027639 | 0 | 100 | 2 | O | 0.000314 | 0 | 0 | 0.005746 | 0.989851 | 0.000612 | 0 | 0 | 0 | 0.002918 | 0.000276 | 2 | 0.008711 | 0.041224 | 0.004309 | 0.009843 | 0.011614 | 0.027167 | 0.022914 | 0.005819 | 0.009551 | 0.008732 | 0.008471 | 0.018636 | 0.055569 | 0.008142 | 0.014081 | 0.014746 | 0.03426 | 0.027979 | 0.009706 | 0.012332 | 0.011234 | 0.011443 | 104.082 | -48.625 | -11.429 | 2.42432 | 0.083422 | 25.9887 | -17.898 | -52.585 | -63.611 | 6.27156 | 36.399 | 24.6817 | 15.1541 | 13.072 | 1680.09 | 80.75 | 214 | 334 | 319 | 303 | 301 | 332 | 333 | 140 | 335 | 126 | 503 | Wollastonite | Jadeite | Corundum | CaNb2O6 | Cassiterite | Scheelite | Manganotantalite | Rutile | Mn | Magnetite | Zr
BT-DarkEdge (continued) | 8 | 40 | 20 | 80 | 0 | 1974 | 0.000393 | 0 | 0 | 0.309358 | 77.4269 | 0.157259 | 0 | 0.001023 | 0.007059 | 0.098452 | 0.020326 | 21.0878 | 99.1085 | 0.00084 | 0 | 0 | 0.44255 | 98.3019 | 0.198317 | 0 | 0.001706 | 0.009115 | 0.126658 | 0.027457 | 4e-06 | 99.1085 | 0.000707 | 0 | 0 | 0.168455 | 33.0023 | 0.043273 | 0 | 0.00108 | 0.0065 | 0.089185 | 0.011273 | 66.6773 | 0.002128 | 0 | 0 | 0.253403 | 99.2892 | 0.13019 | 0 | 0.00325 | 0.019556 | 0.268318 | 0.033915 | 0 | 100 | 2 | O | 2.1e-05 | 0 | 0 | 0.005053 | 0.98991 | 0.001298 | 0 | 3.2e-05 | 0.000195 | 0.002675 | 0.000338 | 2 | 0.00872 | 0.041238 | 0.004311 | 0.009851 | 0.011621 | 0.027177 | 0.022923 | 0.005821 | 0.009554 | 0.008736 | 0.008478 | 0.018655 | 0.055588 | 0.008145 | 0.014092 | 0.014755 | 0.034272 | 0.02799 | 0.00971 | 0.012337 | 0.011238 | 0.011452 | 1547.37 | -20.722 | -13.965 | 2.71349 | 0.083666 | 12.5104 | -18.169 | 400.095 | 96.3668 | 6.8293 | 29.9327 | 24.6817 | 15.1441 | 13.0725 | 1690.09 | 80.73 | 214 | 334 | 319 | 303 | 301 | 332 | 333 | 140 | 335 | 126 | 503 | Wollastonite | Jadeite | Corundum | CaNb2O6 | Cassiterite | Scheelite | Manganotantalite | Rutile | Mn | Magnetite | Zr
BT-DarkEdge (continued) | 8 | 40 | 20 | 80 | 0 | 1975 | 0 | 0 | 0 | 0.346288 | 77.663 | 0.119005 | 0 | 0 | 0 | 0.123375 | 0.008603 | 21.1572 | 99.4175 | 0 | 0 | 0 | 0.495379 | 98.6017 | 0.150075 | 0 | 0 | 0 | 0.158721 | 0.011621 | -1e-05 | 99.4175 | 0 | 0 | 0 | 0.18793 | 32.9916 | 0.032637 | 0 | 0 | 0 | 0.111386 | 0.004755 | 66.6717 | 0 | 0 | 0 | 0.282735 | 99.2696 | 0.098202 | 0 | 0 | 0 | 0.335153 | 0.014308 | 0 | 100 | 2 | O | 0 | 0 | 0 | 0.005637 | 0.989671 | 0.000979 | 0 | 0 | 0 | 0.003341 | 0.000143 | 2 | 0.008715 | 0.041231 | 0.00431 | 0.009847 | 0.011618 | 0.027172 | 0.022918 | 0.00582 | 0.009552 | 0.008734 | 0.008475 | 0.018645 | 0.055578 | 0.008143 | 0.014086 | 0.01475 | 0.034266 | 0.027984 | 0.009708 | 0.012334 | 0.011236 | 0.011448 | -288.88 | -23.306 | -13.21 | 2.46812 | 0.08353 | 16.4207 | -18.819 | -300.39 | -66.904 | 5.55674 | 70.0325 | 24.6817 | 15.1341 | 13.0725 | 1700.1 | 80.74 | 214 | 334 | 319 | 303 | 301 | 332 | 333 | 140 | 335 | 126 | 503 | Wollastonite | Jadeite | Corundum | CaNb2O6 | Cassiterite | Scheelite | Manganotantalite | Rutile | Mn | Magnetite | Zr
BT-DarkEdge (continued) | 8 | 40 | 20 | 80 | 0 | 1976 | 0.006499 | 0 | 0 | 0.354704 | 77.5963 | 0.11929 | 0 | 0 | 0 | 0.108199 | 0 | 21.143 | 99.328 | 0.013903 | 0 | 0 | 0.507419 | 98.517 | 0.150434 | 0 | 0 | 0 | 0.139197 | 0 | 0 | 99.328 | 0.011676 | 0 | 0 | 0.192642 | 32.9881 | 0.032739 | 0 | 0 | 0 | 0.097758 | 0 | 66.6771 | 0.035139 | 0 | 0 | 0.289892 | 99.2822 | 0.098533 | 0 | 0 | 0 | 0.294216 | 0 | 0 | 100 | 2 | O | 0.00035 | 0 | 0 | 0.005778 | 0.989488 | 0.000982 | 0 | 0 | 0 | 0.002932 | 0 | 2 | 0.008715 | 0.041231 | 0.00431 | 0.009847 | 0.011619 | 0.027174 | 0.022919 | 0.00582 | 0.009553 | 0.008734 | 0.008475 | 0.018645 | 0.055579 | 0.008143 | 0.014087 | 0.014751 | 0.034268 | 0.027986 | 0.009708 | 0.012335 | 0.011237 | 0.011448 | 93.6028 | -21.027 | -12.921 | 2.41961 | 0.083573 | 16.3834 | -18.386 | -26.958 | -194.3 | 6.26186 | -120.2 | 24.6817 | 15.1241 | 13.0725 | 1710.1 | 80.73 | 214 | 334 | 319 | 303 | 301 | 332 | 333 | 140 | 335 | 126 | 503 | Wollastonite | Jadeite | Corundum | CaNb2O6 | Cassiterite | Scheelite | Manganotantalite | Rutile | Mn | Magnetite | Zr
BT-DarkEdge (continued) | 8 | 40 | 20 | 80 | 0 | 1977 | 0.006588 | 0 | 0 | 0.364012 | 77.4158 | 0.109522 | 0 | 0 | 0 | 0.120296 | 0.024354 | 21.1079 | 99.1485 | 0.014095 | 0 | 0 | 0.520735 | 98.2879 | 0.138117 | 0 | 0 | 0 | 0.15476 | 0.032898 | 2e-06 | 99.1485 | 0.011855 | 0 | 0 | 0.198016 | 32.9643 | 0.030107 | 0 | 0 | 0 | 0.108862 | 0.013493 | 66.6734 | 0.035679 | 0 | 0 | 0.297969 | 99.2075 | 0.090608 | 0 | 0 | 0 | 0.327627 | 0.040608 | 0 | 100 | 2 | O | 0.000356 | 0 | 0 | 0.00594 | 0.988827 | 0.000903 | 0 | 0 | 0 | 0.003266 | 0.000405 | 2 | 0.008712 | 0.041226 | 0.00431 | 0.009846 | 0.011618 | 0.027173 | 0.022919 | 0.005819 | 0.009552 | 0.008734 | 0.008474 | 0.018638 | 0.055572 | 0.008143 | 0.014086 | 0.014751 | 0.034268 | 0.027985 | 0.009707 | 0.012335 | 0.011236 | 0.011447 | 92.3056 | -24.726 | -12.593 | 2.36817 | 0.083682 | 17.8143 | -27.304 | -20.984 | -79.598 | 5.68566 | 25.0503 | 24.6817 | 15.1141 | 13.0725 | 1720.09 | 80.72 | 214 | 334 | 319 | 303 | 301 | 332 | 333 | 140 | 335 | 126 | 503 | Wollastonite | Jadeite | Corundum | CaNb2O6 | Cassiterite | Scheelite | Manganotantalite | Rutile | Mn | Magnetite | Zr
BT-DarkEdge (continued) | 8 | 40 | 20 | 80 | 0 | 1978 | 0.008195 | 0 | 0 | 0.343619 | 77.7485 | 0.128005 | 0 | 0 | 0 | 0.106116 | 0.009339 | 21.1861 | 99.5299 | 0.017532 | 0 | 0 | 0.491562 | 98.7102 | 0.161424 | 0 | 0 | 0 | 0.136518 | 0.012615 | 0 | 99.5299 | 0.014693 | 0 | 0 | 0.186244 | 32.9857 | 0.03506 | 0 | 0 | 0 | 0.095682 | 0.005155 | 66.6775 | 0.044216 | 0 | 0 | 0.280239 | 99.2666 | 0.105508 | 0 | 0 | 0 | 0.287943 | 0.015514 | 0 | 100 | 2 | O | 0.000441 | 0 | 0 | 0.005586 | 0.989409 | 0.001052 | 0 | 0 | 0 | 0.00287 | 0.000155 | 2 | 0.008718 | 0.041241 | 0.004311 | 0.00985 | 0.011622 | 0.027181 | 0.022926 | 0.005822 | 0.009556 | 0.008737 | 0.008478 | 0.018651 | 0.055592 | 0.008146 | 0.014092 | 0.014755 | 0.034278 | 0.027994 | 0.009711 | 0.012338 | 0.01124 | 0.011452 | 74.2954 | -48.683 | -13.352 | 2.48499 | 0.083512 | 15.295 | -20.857 | -15.943 | -128.79 | 6.3759 | 64.5781 | 24.6817 | 15.1041 | 13.0725 | 1730.09 | 80.69 | 214 | 334 | 319 | 303 | 301 | 332 | 333 | 140 | 335 | 126 | 503 | Wollastonite | Jadeite | Corundum | CaNb2O6 | Cassiterite | Scheelite | Manganotantalite | Rutile | Mn | Magnetite | Zr
BT-DarkEdge (continued) | 8 | 40 | 20 | 80 | 0 | 1979 | 0.001406 | 0 | 0 | 0.549496 | 77.3476 | 0 | 0 | 0.017237 | 0 | 0.158542 | 0.002159 | 21.1496 | 99.226 | 0.003007 | 0 | 0 | 0.786077 | 98.2013 | 0 | 0 | 0.028752 | 0 | 0.203964 | 0.002916 | 0 | 99.226 | 0.002524 | 0 | 0 | 0.298305 | 32.868 | 0 | 0 | 0.018149 | 0 | 0.143181 | 0.001194 | 66.6687 | 0.007608 | 0 | 0 | 0.449496 | 99.0531 | 0 | 0 | 0.054695 | 0 | 0.431499 | 0.003597 | 0 | 100 | 2 | O | 7.6e-05 | 0 | 0 | 0.008949 | 0.98601 | 0 | 0 | 0.000544 | 0 | 0.004295 | 3.6e-05 | 2 | 0.008692 | 0.041194 | 0.004307 | 0.009835 | 0.01161 | 0.027161 | 0.022908 | 0.005814 | 0.009547 | 0.008729 | 0.008463 | 0.018595 | 0.055529 | 0.008137 | 0.01407 | 0.014741 | 0.034253 | 0.027971 | 0.009699 | 0.012327 | 0.01123 | 0.011432 | 430.858 | -27.089 | -11.314 | 1.70105 | 0.083738 | -61.408 | -41.42 | 23.9398 | -57.339 | 4.43859 | 277.286 | 24.6817 | 15.0941 | 13.0725 | 1740.1 | 80.71 | 214 | 334 | 319 | 303 | 301 | 332 | 333 | 140 | 335 | 126 | 503 | Wollastonite | Jadeite | Corundum | CaNb2O6 | Cassiterite | Scheelite | Manganotantalite | Rutile | Mn | Magnetite | Zr
BT-DarkEdge (continued) | 8 | 40 | 20 | 80 | 0 | 1980 | 0.006527 | 0 | 0 | 0.366275 | 77.7032 | 0.155692 | 0 | 0.017585 | 0.005625 | 0.132999 | 0.013711 | 21.2116 | 99.6132 | 0.013963 | 0 | 0 | 0.523972 | 98.6528 | 0.19634 | 0 | 0.029333 | 0.007263 | 0.171103 | 0.018521 | 0 | 99.6132 | 0.011687 | 0 | 0 | 0.198269 | 32.9243 | 0.042589 | 0 | 0.018463 | 0.005149 | 0.119768 | 0.007559 | 66.6723 | 0.035171 | 0 | 0 | 0.298341 | 99.0841 | 0.128169 | 0 | 0.055563 | 0.015497 | 0.360436 | 0.022749 | 0 | 100 | 2 | O | 0.000351 | 0 | 0 | 0.005948 | 0.987644 | 0.001278 | 0 | 0.000554 | 0.000154 | 0.003593 | 0.000227 | 2 | 0.008713 | 0.041224 | 0.004309 | 0.009849 | 0.01162 | 0.027176 | 0.022922 | 0.00582 | 0.009553 | 0.008734 | 0.008477 | 0.01864 | 0.055569 | 0.008143 | 0.01409 | 0.014753 | 0.034272 | 0.027989 | 0.009707 | 0.012335 | 0.011237 | 0.01145 | 93.1761 | -25.614 | -12.814 | 2.3567 | 0.083536 | 12.6327 | -18.175 | 23.4895 | 120.724 | 5.19329 | 44.1337 | 24.6817 | 15.0841 | 13.0725 | 1750.1 | 80.71 | 214 | 334 | 319 | 303 | 301 | 332 | 333 | 140 | 335 | 126 | 503 | Wollastonite | Jadeite | Corundum | CaNb2O6 | Cassiterite | Scheelite | Manganotantalite | Rutile | Mn | Magnetite | Zr
BT-DarkEdge (continued) | 8 | 40 | 20 | 80 | 0 | 1981 | 0.003828 | 0 | 0 | 0.288154 | 77.3387 | 0.147504 | 0 | 0.011549 | 0 | 0.10483 | 0 | 21.056 | 98.9506 | 0.008189 | 0 | 0 | 0.412217 | 98.19 | 0.186015 | 0 | 0.019264 | 0 | 0.134863 | 0 | 4e-06 | 98.9506 | 0.006905 | 0 | 0 | 0.15714 | 33.0133 | 0.040649 | 0 | 0.012215 | 0 | 0.095102 | 0 | 66.6747 | 0.020769 | 0 | 0 | 0.236324 | 99.2979 | 0.122264 | 0 | 0.036742 | 0 | 0.286049 | 0 | 0 | 100 | 2 | O | 0.000207 | 0 | 0 | 0.004714 | 0.990279 | 0.001219 | 0 | 0.000366 | 0 | 0.002853 | 0 | 2 | 0.008721 | 0.041247 | 0.004311 | 0.009851 | 0.011621 | 0.02718 | 0.022925 | 0.005822 | 0.009556 | 0.008737 | 0.008479 | 0.018657 | 0.055599 | 0.008146 | 0.014093 | 0.014754 | 0.034276 | 0.027993 | 0.009711 | 0.012339 | 0.01124 | 0.011453 | 158.89 | -2440.2 | -11.991 | 2.88206 | 0.083716 | 13.317 | -21.547 | 35.6569 | -50.272 | 6.44738 | -123.42 | 24.6817 | 15.0741 | 13.0725 | 1760.1 | 80.71 | 214 | 334 | 319 | 303 | 301 | 332 | 333 | 140 | 335 | 126 | 503 | Wollastonite | Jadeite | Corundum | CaNb2O6 | Cassiterite | Scheelite | Manganotantalite | Rutile | Mn | Magnetite | Zr
BT-DarkEdge (continued) | 8 | 40 | 20 | 80 | 0 | 1982 | 0.000399 | 0 | 0 | 0.313262 | 77.5463 | 0 | 0 | 0.026673 | 0 | 0.084208 | 0.000565 | 21.0847 | 99.0561 | 0.000854 | 0 | 0 | 0.448134 | 98.4535 | 0 | 0 | 0.044492 | 0 | 0.108333 | 0.000764 | 0 | 99.0561 | 0.000719 | 0 | 0 | 0.170586 | 33.0543 | 0 | 0 | 0.028172 | 0 | 0.076284 | 0.000314 | 66.6697 | 0.002163 | 0 | 0 | 0.256559 | 99.4261 | 0 | 0 | 0.084739 | 0 | 0.229459 | 0.000943 | 0 | 100 | 2 | O | 2.2e-05 | 0 | 0 | 0.005117 | 0.991583 | 0 | 0 | 0.000845 | 0 | 0.002288 | 9e-06 | 2 | 0.00871 | 0.041242 | 0.004311 | 0.009841 | 0.011611 | 0.027169 | 0.022915 | 0.005819 | 0.009552 | 0.008734 | 0.008469 | 0.018633 | 0.055593 | 0.008145 | 0.014078 | 0.014742 | 0.034263 | 0.027981 | 0.009707 | 0.012334 | 0.011236 | 0.01144 | 1519.77 | -22.361 | -11.414 | 2.68274 | 0.08358 | -60.891 | -18.403 | 15.5674 | -54.907 | 7.89163 | 1057.94 | 24.6817 | 15.0641 | 13.0725 | 1770.09 | 80.71 | 214 | 334 | 319 | 303 | 301 | 332 | 333 | 140 | 335 | 126 | 503 | Wollastonite | Jadeite | Corundum | CaNb2O6 | Cassiterite | Scheelite | Manganotantalite | Rutile | Mn | Magnetite | Zr
BT-DarkEdge (continued) | 8 | 40 | 20 | 80 | 0 | 1983 | 0.001699 | 0 | 0 | 0.137012 | 77.0582 | 0.265562 | 0 | 0.312188 | 0 | 0.096977 | 0 | 21.1423 | 99.0139 | 0.003635 | 0 | 0 | 0.196001 | 97.8339 | 0.334895 | 0 | 0.520748 | 0 | 0.12476 | 0 | 0 | 99.0139 | 0.003053 | 0 | 0 | 0.074411 | 32.759 | 0.072883 | 0 | 0.328857 | 0 | 0.087618 | 0 | 66.6742 | 0.009171 | 0 | 0 | 0.111767 | 98.409 | 0.218944 | 0 | 0.987896 | 0 | 0.263207 | 0 | 0 | 100 | 2 | O | 9.2e-05 | 0 | 0 | 0.002232 | 0.98266 | 0.002186 | 0 | 0.009865 | 0 | 0.002628 | 0 | 2 | 0.008698 | 0.041196 | 0.004307 | 0.00985 | 0.011609 | 0.027174 | 0.022918 | 0.005815 | 0.00955 | 0.008732 | 0.008478 | 0.018609 | 0.055531 | 0.008138 | 0.014091 | 0.014738 | 0.034268 | 0.027985 | 0.009699 | 0.012332 | 0.011233 | 0.011452 | 356.706 | -30.665 | -11.931 | 5.56766 | 0.083868 | 7.54336 | -20.159 | 1.52959 | -117.27 | 6.92288 | -138.59 | 24.6817 | 15.0541 | 13.0725 | 1780.09 | 80.69 | 214 | 334 | 319 | 303 | 301 | 332 | 333 | 140 | 335 | 126 | 503 | Wollastonite | Jadeite | Corundum | CaNb2O6 | Cassiterite | Scheelite | Manganotantalite | Rutile | Mn | Magnetite | Zr
BT-DarkEdge (continued) | 8 | 40 | 20 | 80 | 0 | 1984 | 0.001242 | 0 | 0 | 0.255398 | 77.4252 | 0 | 0.042607 | 0.03317 | 0.021849 | 0.07246 | 0 | 21.0447 | 98.8965 | 0.002657 | 0 | 0 | 0.365358 | 98.2997 | 0 | 0.052025 | 0.055329 | 0.028212 | 0.093219 | 0 | 4e-06 | 98.8965 | 0.002241 | 0 | 0 | 0.139328 | 33.0623 | 0 | 0.011934 | 0.035097 | 0.020156 | 0.06576 | 0 | 66.6632 | 0.006738 | 0 | 0 | 0.209446 | 99.4021 | 0 | 0.01794 | 0.10552 | 0.060601 | 0.197708 | 0 | 0 | 100 | 2 | O | 6.7e-05 | 0 | 0 | 0.00418 | 0.991918 | 0 | 0.000358 | 0.001053 | 0.000605 | 0.001973 | 0 | 2 | 0.008718 | 0.041256 | 0.004312 | 0.009846 | 0.011615 | 0.027178 | 0.022923 | 0.005821 | 0.009555 | 0.008736 | 0.008474 | 0.01865 | 0.055612 | 0.008148 | 0.014085 | 0.014746 | 0.034273 | 0.02799 | 0.00971 | 0.012338 | 0.011239 | 0.011447 | 489.114 | -36.715 | -12.23 | 3.19469 | 0.083658 | -44.609 | 38.1848 | 12.5682 | 31.6259 | 9.08451 | -89.381 | 24.6817 | 15.0441 | 13.0725 | 1790.1 | 80.68 | 214 | 334 | 319 | 303 | 301 | 332 | 333 | 140 | 335 | 126 | 503 | Wollastonite | Jadeite | Corundum | CaNb2O6 | Cassiterite | Scheelite | Manganotantalite | Rutile | Mn | Magnetite | Zr
BT-DarkEdge (continued) | 8 | 40 | 20 | 80 | 0 | 1985 | 0.010463 | 0 | 0 | 0.383196 | 77.5118 | 0 | 0 | 0.059572 | 0 | 0.108954 | 0.003029 | 21.1469 | 99.224 | 0.022385 | 0 | 0 | 0.548178 | 98.4098 | 0 | 0 | 0.099369 | 0 | 0.140169 | 0.004092 | 8e-06 | 99.224 | 0.018792 | 0 | 0 | 0.208051 | 32.9418 | 0 | 0 | 0.062733 | 0 | 0.09841 | 0.001675 | 66.6685 | 0.056556 | 0 | 0 | 0.313071 | 99.1404 | 0 | 0 | 0.1888 | 0 | 0.29617 | 0.005041 | 0 | 100 | 2 | O | 0.000564 | 0 | 0 | 0.006241 | 0.988226 | 0 | 0 | 0.001882 | 0 | 0.002952 | 5e-05 | 2 | 0.0087 | 0.041222 | 0.004309 | 0.00984 | 0.01161 | 0.02717 | 0.022916 | 0.005817 | 0.009551 | 0.008733 | 0.008468 | 0.018611 | 0.055567 | 0.008142 | 0.014076 | 0.014741 | 0.034264 | 0.027981 | 0.009704 | 0.012333 | 0.011235 | 0.011438 | 58.1137 | -21.519 | -11.28 | 2.26907 | 0.083636 | -93.897 | -26.436 | 7.09701 | -59.536 | 6.22185 | 197.836 | 24.6817 | 15.0341 | 13.0725 | 1800.1 | 80.67 | 214 | 334 | 319 | 303 | 301 | 332 | 333 | 140 | 335 | 126 | 503 | Wollastonite | Jadeite | Corundum | CaNb2O6 | Cassiterite | Scheelite | Manganotantalite | Rutile | Mn | Magnetite | Zr
BT-DarkEdge (continued) | 8 | 40 | 20 | 80 | 0 | 1986 | 0.004686 | 0 | 0 | 0.364223 | 77.2956 | 0 | 0 | 0.058281 | 0 | 0.096726 | 0 | 21.0685 | 98.8879 | 0.010026 | 0 | 0 | 0.521037 | 98.1352 | 0 | 0 | 0.097216 | 0 | 0.124437 | 0 | 2e-06 | 98.8879 | 0.008448 | 0 | 0 | 0.198493 | 32.9732 | 0 | 0 | 0.061605 | 0 | 0.087693 | 0 | 66.6705 | 0.025424 | 0 | 0 | 0.298663 | 99.2266 | 0 | 0 | 0.185387 | 0 | 0.263894 | 0 | 0 | 100 | 2 | O | 0.000253 | 0 | 0 | 0.005954 | 0.98914 | 0 | 0 | 0.001848 | 0 | 0.002631 | 0 | 2 | 0.008703 | 0.04123 | 0.00431 | 0.009841 | 0.011611 | 0.027172 | 0.022917 | 0.005818 | 0.009552 | 0.008734 | 0.008468 | 0.018619 | 0.055578 | 0.008143 | 0.014077 | 0.014742 | 0.034266 | 0.027983 | 0.009705 | 0.012334 | 0.011236 | 0.011439 | 129.556 | -28.363 | -12.72 | 2.36598 | 0.08375 | -115.65 | -61.289 | 7.25016 | -57.351 | 6.94091 | -427.3 | 24.6817 | 15.0241 | 13.0725 | 1810.09 | 80.67 | 214 | 334 | 319 | 303 | 301 | 332 | 333 | 140 | 335 | 126 | 503 | Wollastonite | Jadeite | Corundum | CaNb2O6 | Cassiterite | Scheelite | Manganotantalite | Rutile | Mn | Magnetite | Zr
BT-DarkEdge (continued) | 8 | 40 | 20 | 80 | 0 | 1987 | 0.002221 | 0 | 0 | 0.433632 | 77.4376 | 0 | 0 | 0.052444 | 0 | 0.119787 | 0.000525 | 21.1367 | 99.1829 | 0.004752 | 0 | 0 | 0.62033 | 98.3156 | 0 | 0 | 0.08748 | 0 | 0.154105 | 0.000709 | 2e-06 | 99.1829 | 0.003991 | 0 | 0 | 0.235554 | 32.9268 | 0 | 0 | 0.055255 | 0 | 0.108248 | 0.000291 | 66.6698 | 0.012017 | 0 | 0 | 0.354617 | 99.1402 | 0 | 0 | 0.166369 | 0 | 0.325927 | 0.000875 | 0 | 100 | 2 | O | 0.00012 | 0 | 0 | 0.007066 | 0.987757 | 0 | 0 | 0.001658 | 0 | 0.003247 | 9e-06 | 2 | 0.008699 | 0.041221 | 0.004309 | 0.00984 | 0.011612 | 0.027172 | 0.022916 | 0.005817 | 0.009551 | 0.008733 | 0.008468 | 0.01861 | 0.055566 | 0.008142 | 0.014076 | 0.014743 | 0.034266 | 0.027982 | 0.009704 | 0.012333 | 0.011235 | 0.011438 | 273.008 | -26.89 | -13.227 | 2.05223 | 0.08369 | -63.297 | -22.254 | 8.03011 | -85.457 | 5.70767 | 1138.67 | 24.6817 | 15.0141 | 13.073 | 1820.09 | 80.66 | 214 | 334 | 319 | 303 | 301 | 332 | 333 | 140 | 335 | 126 | 503 | Wollastonite | Jadeite | Corundum | CaNb2O6 | Cassiterite | Scheelite | Manganotantalite | Rutile | Mn | Magnetite | Zr
BT-DarkEdge (continued) | 8 | 40 | 20 | 80 | 0 | 1988 | 0.016621 | 0 | 0 | 0.465105 | 77.247 | 0 | 0 | 0.059621 | 0 | 0.140946 | 0 | 21.126 | 99.0553 | 0.035557 | 0 | 0 | 0.665353 | 98.0736 | 0 | 0 | 0.099451 | 0 | 0.181326 | 0 | 4e-06 | 99.0553 | 0.029879 | 0 | 0 | 0.252765 | 32.8608 | 0 | 0 | 0.062845 | 0 | 0.127427 | 0 | 66.6663 | 0.089977 | 0 | 0 | 0.380587 | 98.9565 | 0 | 0 | 0.189252 | 0 | 0.383732 | 0 | 0 | 100 | 2 | O | 0.000896 | 0 | 0 | 0.007583 | 0.985828 | 0 | 0 | 0.001885 | 0 | 0.003823 | 0 | 2 | 0.008691 | 0.041204 | 0.004308 | 0.009838 | 0.01161 | 0.027168 | 0.022913 | 0.005815 | 0.009549 | 0.008731 | 0.008466 | 0.018594 | 0.055543 | 0.008139 | 0.014074 | 0.01474 | 0.034261 | 0.027978 | 0.0097 | 0.01233 | 0.011232 | 0.011436 | 36.6259 | -25.059 | -13.2 | 1.94004 | 0.083804 | -230.6 | -20.56 | 7.08911 | -41.416 | 4.92917 | -4056.5 | 24.6817 | 15.0041 | 13.073 | 1830.1 | 80.66 | 214 | 334 | 319 | 303 | 301 | 332 | 333 | 140 | 335 | 126 | 503 | Wollastonite | Jadeite | Corundum | CaNb2O6 | Cassiterite | Scheelite | Manganotantalite | Rutile | Mn | Magnetite | Zr
BT-DarkEdge (continued) | 8 | 40 | 20 | 80 | 0 | 1989 | 0 | 0 | 0 | 0.433593 | 77.5257 | 0 | 0 | 0.068816 | 0.005795 | 0.127448 | 0 | 21.1725 | 99.3339 | 0 | 0 | 0 | 0.620273 | 98.4273 | 0 | 0 | 0.114789 | 0.007483 | 0.163961 | 0 | 0 | 99.3339 | 0 | 0 | 0 | 0.235119 | 32.9065 | 0 | 0 | 0.072378 | 0.005314 | 0.11497 | 0 | 66.6658 | 0 | 0 | 0 | 0.353917 | 99.0661 | 0 | 0 | 0.217895 | 0.015999 | 0.34612 | 0 | 0 | 100 | 2 | O | 0 | 0 | 0 | 0.007054 | 0.987207 | 0 | 0 | 0.002171 | 0.000159 | 0.003449 | 0 | 2 | 0.008697 | 0.041217 | 0.004309 | 0.009839 | 0.011611 | 0.02717 | 0.022915 | 0.005817 | 0.00955 | 0.008732 | 0.008467 | 0.018606 | 0.055559 | 0.008141 | 0.014075 | 0.014741 | 0.034264 | 0.027981 | 0.009702 | 0.012332 | 0.011234 | 0.011437 | -465.85 | -44.959 | -11.595 | 2.05224 | 0.083641 | -250.43 | -39.005 | 6.17389 | 117.172 | 5.39605 | -50.372 | 24.6817 | 14.9941 | 13.073 | 1840.1 | 80.66 | 214 | 334 | 319 | 303 | 301 | 332 | 333 | 140 | 335 | 126 | 503 | Wollastonite | Jadeite | Corundum | CaNb2O6 | Cassiterite | Scheelite | Manganotantalite | Rutile | Mn | Magnetite | Zr
BT-DarkEdge (continued) | 8 | 40 | 20 | 80 | 0 | 1990 | 0.006192 | 0 | 0 | 0.430341 | 77.1732 | 0 | 0 | 0.062403 | 0 | 0.121637 | 0.009175 | 21.0787 | 98.8817 | 0.013247 | 0 | 0 | 0.615622 | 97.9798 | 0 | 0 | 0.104091 | 0 | 0.156485 | 0.012394 | 0 | 98.8817 | 0.011157 | 0 | 0 | 0.234406 | 32.9042 | 0 | 0 | 0.065928 | 0 | 0.110221 | 0.00509 | 66.669 | 0.03359 | 0 | 0 | 0.352874 | 99.0679 | 0 | 0 | 0.198495 | 0 | 0.331853 | 0.015325 | 0 | 100 | 2 | O | 0.000335 | 0 | 0 | 0.007032 | 0.987092 | 0 | 0 | 0.001978 | 0 | 0.003307 | 0.000153 | 2 | 0.008695 | 0.041212 | 0.004308 | 0.009838 | 0.01161 | 0.027168 | 0.022913 | 0.005816 | 0.00955 | 0.008732 | 0.008466 | 0.018603 | 0.055553 | 0.00814 | 0.014074 | 0.01474 | 0.034261 | 0.027979 | 0.009702 | 0.012331 | 0.011233 | 0.011436 | 98.0233 | -18.687 | -13.606 | 2.06463 | 0.083832 | -79.21 | -24.709 | 6.78442 | -67.227 | 5.62823 | 65.633 | 24.6817 | 14.9841 | 13.073 | 1850.09 | 80.67 | 214 | 334 | 319 | 303 | 301 | 332 | 333 | 140 | 335 | 126 | 503 | Wollastonite | Jadeite | Corundum | CaNb2O6 | Cassiterite | Scheelite | Manganotantalite | Rutile | Mn | Magnetite | Zr
BT-DarkEdge (continued) | 8 | 40 | 20 | 80 | 0 | 1991 | 0.014753 | 0 | 0 | 0.419683 | 77.4494 | 0 | 0 | 0.049672 | 0.003399 | 0.117055 | 0 | 21.1463 | 99.2003 | 0.031563 | 0 | 0 | 0.600375 | 98.3305 | 0 | 0 | 0.082856 | 0.004389 | 0.150591 | 0 | 0 | 99.2003 | 0.026498 | 0 | 0 | 0.227868 | 32.9161 | 0 | 0 | 0.052309 | 0.003121 | 0.105729 | 0 | 66.6684 | 0.079769 | 0 | 0 | 0.342991 | 99.0921 | 0 | 0 | 0.157475 | 0.009397 | 0.318291 | 0 | 0 | 100 | 2 | O | 0.000795 | 0 | 0 | 0.006836 | 0.987458 | 0 | 0 | 0.001569 | 9.4e-05 | 0.003172 | 0 | 2 | 0.008698 | 0.041218 | 0.004309 | 0.00984 | 0.011611 | 0.027171 | 0.022916 | 0.005817 | 0.009551 | 0.008733 | 0.008468 | 0.018607 | 0.055561 | 0.008142 | 0.014076 | 0.014742 | 0.034265 | 0.027982 | 0.009703 | 0.012332 | 0.011234 | 0.011438 | 41.2645 | -49.484 | -12.314 | 2.10714 | 0.083683 | -236.84 | -19.866 | 8.46481 | 199.246 | 5.82828 | -34.424 | 24.6817 | 14.9741 | 13.073 | 1860.09 | 80.66 | 214 | 334 | 319 | 303 | 301 | 332 | 333 | 140 | 335 | 126 | 503 | Wollastonite | Jadeite | Corundum | CaNb2O6 | Cassiterite | Scheelite | Manganotantalite | Rutile | Mn | Magnetite | Zr
BT-DarkEdge (continued) | 8 | 40 | 20 | 80 | 0 | 1992 | 0 | 0 | 0 | 0.415017 | 77.2648 | 0 | 0 | 0.044589 | 0 | 0.119162 | 0.008674 | 21.077 | 98.9293 | 0 | 0 | 0 | 0.5937 | 98.0962 | 0 | 0 | 0.074378 | 0 | 0.153302 | 0.011717 | 0 | 98.9293 | 0 | 0 | 0 | 0.226075 | 32.9457 | 0 | 0 | 0.047111 | 0 | 0.107987 | 0.004813 | 66.6684 | 0 | 0 | 0 | 0.340284 | 99.1783 | 0 | 0 | 0.141822 | 0 | 0.325078 | 0.014487 | 0 | 100 | 2 | O | 0 | 0 | 0 | 0.006782 | 0.988345 | 0 | 0 | 0.001413 | 0 | 0.00324 | 0.000144 | 2 | 0.008701 | 0.041226 | 0.00431 | 0.00984 | 0.011613 | 0.027172 | 0.022917 | 0.005818 | 0.009552 | 0.008733 | 0.008468 | 0.018614 | 0.055572 | 0.008143 | 0.014077 | 0.014744 | 0.034266 | 0.027983 | 0.009705 | 0.012334 | 0.011236 | 0.011439 | -267.22 | -28.37 | -12.764 | 2.12634 | 0.083783 | -68.262 | -21.069 | 9.40445 | -39.889 | 5.73504 | 69.4088 | 24.6817 | 14.9641 | 13.073 | 1870.1 | 80.66 | 214 | 334 | 319 | 303 | 301 | 332 | 333 | 140 | 335 | 126 | 503 | Wollastonite | Jadeite | Corundum | CaNb2O6 | Cassiterite | Scheelite | Manganotantalite | Rutile | Mn | Magnetite | Zr
BT-DarkEdge (continued) | 8 | 40 | 20 | 80 | 0 | 1993 | 0 | 0 | 0 | 0.484114 | 77.7558 | 0 | 0 | 0.065573 | 0 | 0.143468 | 0 | 21.2571 | 99.7061 | 0 | 0 | 0 | 0.692545 | 98.7196 | 0 | 0 | 0.10938 | 0 | 0.184571 | 0 | 0 | 99.7061 | 0 | 0 | 0 | 0.261477 | 32.8737 | 0 | 0 | 0.068694 | 0 | 0.128909 | 0 | 66.6673 | 0 | 0 | 0 | 0.393767 | 99.0111 | 0 | 0 | 0.206898 | 0 | 0.388257 | 0 | 0 | 100 | 2 | O | 0 | 0 | 0 | 0.007844 | 0.9862 | 0 | 0 | 0.002061 | 0 | 0.003867 | 0 | 2 | 0.008694 | 0.041208 | 0.004308 | 0.009838 | 0.011611 | 0.027169 | 0.022914 | 0.005816 | 0.00955 | 0.008731 | 0.008466 | 0.0186 | 0.055548 | 0.00814 | 0.014073 | 0.014741 | 0.034263 | 0.02798 | 0.009701 | 0.012331 | 0.011233 | 0.011436 | -203.11 | -35.728 | -11.687 | 1.87923 | 0.083526 | -53.19 | -54.283 | 6.46697 | -55.756 | 4.85185 | -94.485 | 24.6817 | 14.9541 | 13.073 | 1880.1 | 80.66 | 214 | 334 | 319 | 303 | 301 | 332 | 333 | 140 | 335 | 126 | 503 | Wollastonite | Jadeite | Corundum | CaNb2O6 | Cassiterite | Scheelite | Manganotantalite | Rutile | Mn | Magnetite | Zr
BT-DarkEdge (continued) | 8 | 40 | 20 | 80 | 0 | 1994 | 0.004004 | 0 | 0 | 0.525164 | 77.3598 | 0 | 0 | 0.048189 | 0.000619 | 0.161043 | 0.01982 | 21.1731 | 99.2917 | 0.008565 | 0 | 0 | 0.751269 | 98.2168 | 0 | 0 | 0.080382 | 0.000799 | 0.207182 | 0.026773 | 0 | 99.2917 | 0.007181 | 0 | 0 | 0.284766 | 32.8351 | 0 | 0 | 0.050682 | 0.000568 | 0.145271 | 0.010946 | 66.6655 | 0.021635 | 0 | 0 | 0.428966 | 98.9244 | 0 | 0 | 0.152692 | 0.001711 | 0.437668 | 0.032978 | 0 | 100 | 2 | O | 0.000215 | 0 | 0 | 0.008543 | 0.985069 | 0 | 0 | 0.00152 | 1.7e-05 | 0.004358 | 0.000328 | 2 | 0.008734 | 0.041406 | 0.004329 | 0.009887 | 0.01167 | 0.027305 | 0.023028 | 0.005844 | 0.009597 | 0.008775 | 0.008508 | 0.018685 | 0.055815 | 0.00818 | 0.014143 | 0.014816 | 0.034434 | 0.028119 | 0.009749 | 0.012392 | 0.011289 | 0.011492 | 152.151 | -30.682 | -11.563 | 1.77145 | 0.08418 | -495.72 | -33.265 | 8.75895 | 1095.9 | 4.40074 | 30.7922 | 24.6817 | 14.9441 | 13.073 | 1890.09 | 79.85 | 214 | 334 | 319 | 303 | 301 | 332 | 333 | 140 | 335 | 126 | 503 | Wollastonite | Jadeite | Corundum | CaNb2O6 | Cassiterite | Scheelite | Manganotantalite | Rutile | Mn | Magnetite | Zr
BT-DarkEdge (continued) | 8 | 40 | 20 | 80 | 0 | 1995 | 0.00395 | 0 | 0 | 0.477842 | 77.2532 | 0 | 0 | 0.042931 | 0 | 0.131012 | 0.006401 | 21.1069 | 99.0223 | 0.00845 | 0 | 0 | 0.683574 | 98.0814 | 0 | 0 | 0.071611 | 0 | 0.168546 | 0.008646 | 4e-06 | 99.0223 | 0.007107 | 0 | 0 | 0.259938 | 32.8951 | 0 | 0 | 0.045296 | 0 | 0.11856 | 0.003546 | 66.6705 | 0.021408 | 0 | 0 | 0.391478 | 99.0829 | 0 | 0 | 0.136435 | 0 | 0.357114 | 0.010682 | 0 | 100 | 2 | O | 0.000213 | 0 | 0 | 0.007798 | 0.986796 | 0 | 0 | 0.001359 | 0 | 0.003557 | 0.000106 | 2 | 0.008742 | 0.041432 | 0.004331 | 0.009891 | 0.011674 | 0.027314 | 0.023037 | 0.005848 | 0.009601 | 0.008779 | 0.008512 | 0.018703 | 0.055849 | 0.008184 | 0.01415 | 0.014822 | 0.034446 | 0.028129 | 0.009754 | 0.012397 | 0.011294 | 0.011497 | 154.379 | -23.688 | -12.854 | 1.90897 | 0.084247 | -127.81 | -20.867 | 9.80855 | -51.293 | 5.29158 | 94.3695 | 24.6817 | 14.9341 | 13.073 | 1900.09 | 79.81 | 214 | 334 | 319 | 303 | 301 | 332 | 333 | 140 | 335 | 126 | 503 | Wollastonite | Jadeite | Corundum | CaNb2O6 | Cassiterite | Scheelite | Manganotantalite | Rutile | Mn | Magnetite | Zr
BT-DarkEdge (continued) | 8 | 40 | 20 | 80 | 0 | 1996 | 0.012727 | 0 | 0 | 0.509297 | 77.2374 | 0 | 0 | 0.003048 | 0 | 0.138628 | 0 | 21.0995 | 99.0006 | 0.027228 | 0 | 0 | 0.728571 | 98.0614 | 0 | 0 | 0.005084 | 0 | 0.178344 | 0 | 0 | 99.0006 | 0.02291 | 0 | 0 | 0.277148 | 32.9002 | 0 | 0 | 0.003217 | 0 | 0.125497 | 0 | 66.671 | 0.069026 | 0 | 0 | 0.417513 | 99.1257 | 0 | 0 | 0.009693 | 0 | 0.378114 | 0 | 0 | 100 | 2 | O | 0.000687 | 0 | 0 | 0.008314 | 0.986942 | 0 | 0 | 9.7e-05 | 0 | 0.003765 | 0 | 2 | 0.008743 | 0.041431 | 0.004331 | 0.009891 | 0.011675 | 0.027314 | 0.023037 | 0.005848 | 0.009601 | 0.008778 | 0.008512 | 0.018705 | 0.055848 | 0.008184 | 0.01415 | 0.014823 | 0.034445 | 0.028129 | 0.009754 | 0.012397 | 0.011293 | 0.011498 | 48.0541 | -33.257 | -12.232 | 1.81528 | 0.084258 | -174.87 | -31.344 | 135.046 | -129.24 | 5.02975 | -139.15 | 24.6817 | 14.9241 | 13.073 | 1910.1 | 79.82 | 214 | 334 | 319 | 303 | 301 | 332 | 333 | 140 | 335 | 126 | 503 | Wollastonite | Jadeite | Corundum | CaNb2O6 | Cassiterite | Scheelite | Manganotantalite | Rutile | Mn | Magnetite | Zr
BT-DarkEdge (continued) | 8 | 40 | 20 | 80 | 0 | 1997 | 0.001774 | 0 | 0 | 0.346513 | 77.3705 | 0.067141 | 0 | 0.060188 | 0 | 0.104789 | 0.017434 | 21.1049 | 99.0733 | 0.003795 | 0 | 0 | 0.495701 | 98.2304 | 0.084671 | 0 | 0.100397 | 0 | 0.134811 | 0.02355 | -1e-05 | 99.0733 | 0.003193 | 0 | 0 | 0.188521 | 32.9492 | 0.018459 | 0 | 0.063513 | 0 | 0.094842 | 0.009661 | 66.6726 | 0.009607 | 0 | 0 | 0.283634 | 99.1457 | 0.055544 | 0 | 0.191112 | 0 | 0.285383 | 0.029069 | 0 | 100 | 2 | O | 9.6e-05 | 0 | 0 | 0.005655 | 0.988387 | 0.000554 | 0 | 0.001905 | 0 | 0.002845 | 0.00029 | 2 | 0.008753 | 0.041447 | 0.004333 | 0.009897 | 0.011676 | 0.027319 | 0.023041 | 0.00585 | 0.009603 | 0.008781 | 0.008517 | 0.018726 | 0.05587 | 0.008186 | 0.014157 | 0.014825 | 0.034451 | 0.028135 | 0.009758 | 0.0124 | 0.011296 | 0.011505 | 343.874 | -36.713 | -12.552 | 2.47957 | 0.084158 | 28.9996 | -23.78 | 7.06553 | -117.48 | 6.48277 | 34.9778 | 24.6817 | 14.9141 | 13.073 | 1920.1 | 79.83 | 214 | 334 | 319 | 303 | 301 | 332 | 333 | 140 | 335 | 126 | 503 | Wollastonite | Jadeite | Corundum | CaNb2O6 | Cassiterite | Scheelite | Manganotantalite | Rutile | Mn | Magnetite | Zr
BT-DarkEdge (continued) | 8 | 40 | 20 | 80 | 0 | 1998 | 0.001754 | 0 | 0 | 0.416383 | 77.437 | 0 | 0 | 0.046375 | 0.004397 | 0.118414 | 0 | 21.1252 | 99.1495 | 0.003753 | 0 | 0 | 0.595653 | 98.3147 | 0 | 0 | 0.077357 | 0.005678 | 0.152339 | 0 | 4e-06 | 99.1495 | 0.003154 | 0 | 0 | 0.226298 | 32.9432 | 0 | 0 | 0.048886 | 0.004042 | 0.107062 | 0 | 66.6674 | 0.009494 | 0 | 0 | 0.34061 | 99.1683 | 0 | 0 | 0.14716 | 0.012167 | 0.322286 | 0 | 0 | 100 | 2 | O | 9.5e-05 | 0 | 0 | 0.006789 | 0.988286 | 0 | 0 | 0.001467 | 0.000121 | 0.003212 | 0 | 2 | 0.008745 | 0.041435 | 0.004331 | 0.00989 | 0.011671 | 0.02731 | 0.023033 | 0.005847 | 0.0096 | 0.008777 | 0.008511 | 0.018708 | 0.055853 | 0.008184 | 0.014148 | 0.014818 | 0.03444 | 0.028125 | 0.009754 | 0.012396 | 0.011292 | 0.011497 | 347.428 | -22.987 | -11.982 | 2.13143 | 0.084111 | -72.685 | -20.505 | 9.09682 | 154.985 | 5.79705 | -139.92 | 24.6817 | 14.9041 | 13.073 | 1930.09 | 79.85 | 214 | 334 | 319 | 303 | 301 | 332 | 333 | 140 | 335 | 126 | 503 | Wollastonite | Jadeite | Corundum | CaNb2O6 | Cassiterite | Scheelite | Manganotantalite | Rutile | Mn | Magnetite | Zr
BT-DarkEdge (continued) | 8 | 40 | 20 | 80 | 0 | 1999 | 0.017332 | 0 | 0 | 0.327692 | 77.4023 | 0 | 0 | 0.047205 | 0 | 0.095127 | 0 | 21.0881 | 98.9777 | 0.037079 | 0 | 0 | 0.468778 | 98.2707 | 0 | 0 | 0.078741 | 0 | 0.122381 | 0 | -1e-05 | 98.9777 | 0.031215 | 0 | 0 | 0.178411 | 32.9867 | 0 | 0 | 0.049849 | 0 | 0.08616 | 0 | 66.6677 | 0.093898 | 0 | 0 | 0.268343 | 99.2286 | 0 | 0 | 0.149952 | 0 | 0.25918 | 0 | 0 | 100 | 2 | O | 0.000936 | 0 | 0 | 0.005352 | 0.989585 | 0 | 0 | 0.001495 | 0 | 0.002585 | 0 | 2 | 0.008758 | 0.041489 | 0.004337 | 0.009902 | 0.011683 | 0.027341 | 0.02306 | 0.005855 | 0.009612 | 0.008788 | 0.008522 | 0.018737 | 0.055927 | 0.008194 | 0.014166 | 0.014833 | 0.034479 | 0.028157 | 0.009766 | 0.012411 | 0.011306 | 0.011511 | 35.3992 | -50.311 | -13.039 | 2.5995 | 0.084204 | -96.194 | -146.42 | 8.95235 | -45.321 | 7.09231 | -119.83 | 24.6817 | 14.8941 | 13.0735 | 1940.09 | 79.68 | 214 | 334 | 319 | 303 | 301 | 332 | 333 | 140 | 335 | 126 | 503 | Wollastonite | Jadeite | Corundum | CaNb2O6 | Cassiterite | Scheelite | Manganotantalite | Rutile | Mn | Magnetite | Zr
BT-DarkEdge (continued) | 8 | 40 | 20 | 80 | 0 | 2000 | 0.002389 | 0 | 0 | 0.846015 | 76.3347 | 0.017042 | 0.268132 | 0.062864 | 0 | 0.284133 | 0.015384 | 21.1401 | 98.9708 | 0.00511 | 0 | 0 | 1.21026 | 96.9153 | 0.021491 | 0.327405 | 0.104862 | 0 | 0.365537 | 0.02078 | 0 | 98.9708 | 0.004292 | 0 | 0 | 0.459504 | 32.4536 | 0.004677 | 0.074774 | 0.066225 | 0 | 0.25673 | 0.00851 | 66.6717 | 0.012981 | 0 | 0 | 0.69493 | 98.1623 | 0.014148 | 0.113084 | 0.200312 | 0 | 0.776531 | 0.02574 | 0 | 100 | 2 | O | 0.000129 | 0 | 0 | 0.013784 | 0.973534 | 0.00014 | 0.002243 | 0.001987 | 0 | 0.007701 | 0.000255 | 2 | 0.008734 | 0.04134 | 0.004324 | 0.009897 | 0.011687 | 0.027314 | 0.023035 | 0.005841 | 0.009595 | 0.008773 | 0.008517 | 0.018685 | 0.055726 | 0.00817 | 0.014158 | 0.014838 | 0.034445 | 0.028127 | 0.009743 | 0.012389 | 0.011287 | 0.011505 | 254.853 | -19.941 | -11.331 | 1.23882 | 0.084882 | 113.218 | 6.36239 | 6.76492 | -463.96 | 2.70909 | 39.5752 | 24.6817 | 14.8841 | 13.0735 | 1950.1 | 79.82 | 214 | 334 | 319 | 303 | 301 | 332 | 333 | 140 | 335 | 126 | 503 | Wollastonite | Jadeite | Corundum | CaNb2O6 | Cassiterite | Scheelite | Manganotantalite | Rutile | Mn | Magnetite | Zr